## Sheet1
10mg/ml-500rpm |  | 15mg/ml-500rpm
0.57348 | 800 | 0.55557 | 800
0.57427 | 799 | 0.55574 | 799
0.57585 | 798 | 0.55616 | 798
0.57592 | 797 | 0.5561 | 797
0.5757 | 796 | 0.55572 | 796
0.5752 | 795 | 0.55663 | 795
0.57516 | 794 | 0.55671 | 794
0.57642 | 793 | 0.55756 | 793
0.57671 | 792 | 0.55649 | 792
0.57605 | 791 | 0.55676 | 791
0.57724 | 790 | 0.55801 | 790
0.57627 | 789 | 0.55764 | 789
0.57737 | 788 | 0.55818 | 788
0.57642 | 787 | 0.55855 | 787
0.57682 | 786 | 0.55835 | 786
0.57676 | 785 | 0.55829 | 785
0.57671 | 784 | 0.5591 | 784
0.57885 | 783 | 0.55871 | 783
0.57747 | 782 | 0.55861 | 782
0.57763 | 781 | 0.55929 | 781
0.57689 | 780 | 0.55883 | 780
0.5779 | 779 | 0.55912 | 779
0.57902 | 778 | 0.56046 | 778
0.57693 | 777 | 0.5605 | 777
0.57825 | 776 | 0.5599 | 776
0.57881 | 775 | 0.56082 | 775
0.57725 | 774 | 0.55979 | 774
0.57957 | 773 | 0.56128 | 773
0.57911 | 772 | 0.56103 | 772
0.5787 | 771 | 0.56201 | 771
0.57849 | 770 | 0.56171 | 770
0.57853 | 769 | 0.5613 | 769
0.57857 | 768 | 0.56148 | 768
0.57917 | 767 | 0.56192 | 767
0.57971 | 766 | 0.56277 | 766
0.57983 | 765 | 0.56293 | 765
0.57943 | 764 | 0.56352 | 764
0.57958 | 763 | 0.56402 | 763
0.57882 | 762 | 0.5634 | 762
0.58021 | 761 | 0.56412 | 761
0.58023 | 760 | 0.56375 | 760
0.58134 | 759 | 0.56516 | 759
0.58051 | 758 | 0.56488 | 758
0.58095 | 757 | 0.56499 | 757
0.58119 | 756 | 0.56539 | 756
0.58006 | 755 | 0.56495 | 755
0.58101 | 754 | 0.56603 | 754
0.58175 | 753 | 0.56579 | 753
0.58033 | 752 | 0.56593 | 752
0.58078 | 751 | 0.56615 | 751
0.58182 | 750 | 0.56611 | 750
0.58141 | 749 | 0.56657 | 749
0.58077 | 748 | 0.56642 | 748
0.58109 | 747 | 0.56706 | 747
0.58102 | 746 | 0.56675 | 746
0.58122 | 745 | 0.56722 | 745
0.58178 | 744 | 0.5683 | 744
0.58124 | 743 | 0.56786 | 743
0.58205 | 742 | 0.569 | 742
0.5823 | 741 | 0.56927 | 741
0.58197 | 740 | 0.569 | 740
0.58197 | 739 | 0.56922 | 739
0.58204 | 738 | 0.56929 | 738
0.58278 | 737 | 0.56974 | 737
0.58296 | 736 | 0.57025 | 736
0.58244 | 735 | 0.57052 | 735
0.58271 | 734 | 0.57099 | 734
0.58247 | 733 | 0.57081 | 733
0.58261 | 732 | 0.57106 | 732
0.58271 | 731 | 0.57182 | 731
0.5824 | 730 | 0.57227 | 730
0.58191 | 729 | 0.57286 | 729
0.58212 | 728 | 0.57261 | 728
0.58309 | 727 | 0.57345 | 727
0.58329 | 726 | 0.57394 | 726
0.5834 | 725 | 0.57426 | 725
0.5835 | 724 | 0.57455 | 724
0.58353 | 723 | 0.57459 | 723
0.58367 | 722 | 0.57573 | 722
0.58359 | 721 | 0.57549 | 721
0.58403 | 720 | 0.57624 | 720
0.58399 | 719 | 0.57677 | 719
0.5849 | 718 | 0.57735 | 718
0.58524 | 717 | 0.57766 | 717
0.58501 | 716 | 0.578 | 716
0.58546 | 715 | 0.5791 | 715
0.58533 | 714 | 0.57986 | 714
0.58616 | 713 | 0.58012 | 713
0.58659 | 712 | 0.58069 | 712
0.58668 | 711 | 0.5811 | 711
0.58615 | 710 | 0.58173 | 710
0.58646 | 709 | 0.58245 | 709
0.58675 | 708 | 0.58357 | 708
0.58728 | 707 | 0.58423 | 707
0.58779 | 706 | 0.58552 | 706
0.58753 | 705 | 0.58632 | 705
0.58874 | 704 | 0.58697 | 704
0.58905 | 703 | 0.58803 | 703
0.58955 | 702 | 0.58896 | 702
0.59038 | 701 | 0.5898 | 701
0.59054 | 700 | 0.59083 | 700
0.59088 | 699 | 0.59208 | 699
0.59204 | 698 | 0.59343 | 698
0.5921 | 697 | 0.59473 | 697
0.5934 | 696 | 0.59625 | 696
0.59422 | 695 | 0.59781 | 695
0.59533 | 694 | 0.59902 | 694
0.59612 | 693 | 0.60016 | 693
0.5967 | 692 | 0.60169 | 692
0.59819 | 691 | 0.60369 | 691
0.59863 | 690 | 0.60528 | 690
0.59988 | 689 | 0.60685 | 689
0.60245 | 688 | 0.60883 | 688
0.604 | 687 | 0.61149 | 687
0.60513 | 686 | 0.61406 | 686
0.60707 | 685 | 0.61635 | 685
0.60942 | 684 | 0.61872 | 684
0.61118 | 683 | 0.62133 | 683
0.61202 | 682 | 0.62437 | 682
0.61364 | 681 | 0.62718 | 681
0.61571 | 680 | 0.63003 | 680
0.61787 | 679 | 0.63332 | 679
0.62021 | 678 | 0.63695 | 678
0.62296 | 677 | 0.64094 | 677
0.62528 | 676 | 0.64488 | 676
0.62745 | 675 | 0.64899 | 675
0.63005 | 674 | 0.65334 | 674
0.63333 | 673 | 0.65786 | 673
0.63664 | 672 | 0.66295 | 672
0.63924 | 671 | 0.66846 | 671
0.64248 | 670 | 0.67418 | 670
0.64576 | 669 | 0.68039 | 669
0.64953 | 668 | 0.68637 | 668
0.6538 | 667 | 0.69277 | 667
0.65805 | 666 | 0.70005 | 666
0.66257 | 665 | 0.70786 | 665
0.66699 | 664 | 0.71549 | 664
0.67132 | 663 | 0.72397 | 663
0.67612 | 662 | 0.73305 | 662
0.68185 | 661 | 0.74196 | 661
0.68808 | 660 | 0.75151 | 660
0.69393 | 659 | 0.7613 | 659
0.70031 | 658 | 0.77224 | 658
0.70655 | 657 | 0.7839 | 657
0.71273 | 656 | 0.79502 | 656
0.71993 | 655 | 0.80612 | 655
0.72678 | 654 | 0.819 | 654
0.73403 | 653 | 0.83172 | 653
0.74189 | 652 | 0.84518 | 652
0.74996 | 651 | 0.85918 | 651
0.75986 | 650 | 0.87187 | 650
0.7687 | 649 | 0.88409 | 649
0.77679 | 648 | 0.89631 | 648
0.78718 | 647 | 0.91024 | 647
0.79653 | 646 | 0.92367 | 646
0.80585 | 645 | 0.93671 | 645
0.8158 | 644 | 0.94609 | 644
0.82617 | 643 | 0.95469 | 643
0.83661 | 642 | 0.9627 | 642
0.84762 | 641 | 0.96922 | 641
0.8577 | 640 | 0.97357 | 640
0.86816 | 639 | 0.97802 | 639
0.87899 | 638 | 0.98366 | 638
0.8888 | 637 | 0.98821 | 637
0.89767 | 636 | 0.99218 | 636
0.90741 | 635 | 0.99347 | 635
0.91726 | 634 | 0.99432 | 634
0.92449 | 633 | 0.99335 | 633
0.93327 | 632 | 0.99475 | 632
0.94029 | 631 | 0.99501 | 631
0.94759 | 630 | 0.99561 | 630
0.9536 | 629 | 0.99656 | 629
0.96108 | 628 | 0.99971 | 628
0.96931 | 627 | 0.99842 | 627
0.9715 | 626 | 0.99582 | 626
0.9718 | 625 | 0.9965 | 625
0.97601 | 624 | 0.99734 | 624
0.97902 | 623 | 1 | 623
0.98419 | 622 | 0.99837 | 622
0.98947 | 621 | 0.99815 | 621
0.99004 | 620 | 0.99608 | 620
0.98826 | 619 | 0.99674 | 619
0.99198 | 618 | 0.99767 | 618
0.99556 | 617 | 0.99711 | 617
0.99596 | 616 | 0.99533 | 616
0.99635 | 615 | 0.99478 | 615
0.99496 | 614 | 0.9947 | 614
0.99431 | 613 | 0.99281 | 613
0.99631 | 612 | 0.99496 | 612
0.99889 | 611 | 0.99446 | 611
1 | 610 | 0.99706 | 610
0.9939 | 609 | 0.99501 | 609
0.99593 | 608 | 0.99135 | 608
0.99346 | 607 | 0.99116 | 607
0.99457 | 606 | 0.98878 | 606
0.99451 | 605 | 0.99266 | 605
0.99582 | 604 | 0.9913 | 604
0.99218 | 603 | 0.99029 | 603
0.9902 | 602 | 0.98607 | 602
0.98884 | 601 | 0.98618 | 601
0.99058 | 600 | 0.98726 | 600
0.99065 | 599 | 0.9868 | 599
0.98672 | 598 | 0.98743 | 598
0.98837 | 597 | 0.98587 | 597
0.98877 | 596 | 0.98217 | 596
0.98723 | 595 | 0.98079 | 595
0.98457 | 594 | 0.97894 | 594
0.98373 | 593 | 0.97821 | 593
0.98261 | 592 | 0.98086 | 592
0.98245 | 591 | 0.98 | 591
0.97937 | 590 | 0.98055 | 590
0.9767 | 589 | 0.97387 | 589
0.97905 | 588 | 0.97284 | 588
0.97546 | 587 | 0.97177 | 587
0.97504 | 586 | 0.97564 | 586
0.97509 | 585 | 0.97106 | 585
0.97516 | 584 | 0.96885 | 584
0.97023 | 583 | 0.96723 | 583
0.97068 | 582 | 0.96725 | 582
0.96814 | 581 | 0.96548 | 581
0.96863 | 580 | 0.9672 | 580
0.96555 | 579 | 0.96639 | 579
0.96358 | 578 | 0.96351 | 578
0.95967 | 577 | 0.96088 | 577
0.95986 | 576 | 0.96083 | 576
0.95819 | 575 | 0.959 | 575
0.95765 | 574 | 0.95857 | 574
0.95768 | 573 | 0.95623 | 573
0.95298 | 572 | 0.95549 | 572
0.95169 | 571 | 0.95461 | 571
0.95198 | 570 | 0.95306 | 570
0.953 | 569 | 0.95145 | 569
0.94881 | 568 | 0.95316 | 568
0.94739 | 567 | 0.94875 | 567
0.94428 | 566 | 0.94764 | 566
0.94394 | 565 | 0.94357 | 565
0.9428 | 564 | 0.94558 | 564
0.94146 | 563 | 0.94088 | 563
0.9419 | 562 | 0.94179 | 562
0.93877 | 561 | 0.94095 | 561
0.9386 | 560 | 0.94053 | 560
0.93478 | 559 | 0.9416 | 559
0.93414 | 558 | 0.93799 | 558
0.92982 | 557 | 0.93576 | 557
0.92728 | 556 | 0.93461 | 556
0.92776 | 555 | 0.93249 | 555
0.92885 | 554 | 0.93313 | 554
0.9255 | 553 | 0.92511 | 553
0.92617 | 552 | 0.92863 | 552
0.92317 | 551 | 0.92357 | 551
0.91976 | 550 | 0.92471 | 550
0.91792 | 549 | 0.92148 | 549
0.91485 | 548 | 0.92339 | 548
0.91359 | 547 | 0.9178 | 547
0.91507 | 546 | 0.91799 | 546
0.90842 | 545 | 0.91765 | 545
0.908 | 544 | 0.91605 | 544
0.90252 | 543 | 0.91518 | 543
0.90267 | 542 | 0.91383 | 542
0.90375 | 541 | 0.91019 | 541
0.89989 | 540 | 0.90924 | 540
0.89521 | 539 | 0.9046 | 539
0.89723 | 538 | 0.90602 | 538
0.89315 | 537 | 0.90325 | 537
0.89212 | 536 | 0.90421 | 536
0.88911 | 535 | 0.90344 | 535
0.88788 | 534 | 0.89987 | 534
0.88392 | 533 | 0.89587 | 533
0.88343 | 532 | 0.89409 | 532
0.88258 | 531 | 0.89601 | 531
0.88133 | 530 | 0.89279 | 530
0.8761 | 529 | 0.89191 | 529
0.8737 | 528 | 0.89066 | 528
0.87365 | 527 | 0.88643 | 527
0.87231 | 526 | 0.88475 | 526
0.87259 | 525 | 0.88354 | 525
0.86705 | 524 | 0.88303 | 524
0.86487 | 523 | 0.87925 | 523
0.86157 | 522 | 0.87861 | 522
0.85981 | 521 | 0.87397 | 521
0.85943 | 520 | 0.87559 | 520
0.85669 | 519 | 0.87299 | 519
0.852 | 518 | 0.87169 | 518
0.85049 | 517 | 0.86907 | 517
0.84882 | 516 | 0.86682 | 516
0.84757 | 515 | 0.86531 | 515
0.84466 | 514 | 0.86592 | 514
0.84433 | 513 | 0.86334 | 513
0.84356 | 512 | 0.8609 | 512
0.83836 | 511 | 0.85892 | 511
0.83272 | 510 | 0.85767 | 510
0.83478 | 509 | 0.85659 | 509
0.8327 | 508 | 0.85654 | 508
0.83038 | 507 | 0.85264 | 507
0.82809 | 506 | 0.85151 | 506
0.82463 | 505 | 0.8514 | 505
0.82561 | 504 | 0.84542 | 504
0.82292 | 503 | 0.84545 | 503
0.82098 | 502 | 0.8432 | 502
0.81633 | 501 | 0.84187 | 501
0.81523 | 500 | 0.84098 | 500
0.81186 | 499 | 0.83909 | 499
0.80974 | 498 | 0.83804 | 498
0.81131 | 497 | 0.83606 | 497
0.80593 | 496 | 0.83718 | 496
0.80169 | 495 | 0.83575 | 495
0.80369 | 494 | 0.83341 | 494
0.80227 | 493 | 0.83029 | 493
0.79951 | 492 | 0.83031 | 492
0.79697 | 491 | 0.8329 | 491
0.79333 | 490 | 0.82907 | 490
0.7914 | 489 | 0.83121 | 489
0.78918 | 488 | 0.82341 | 488
0.78814 | 487 | 0.82593 | 487
0.78735 | 486 | 0.82199 | 486
0.7843 | 485 | 0.82696 | 485
0.78175 | 484 | 0.82241 | 484
0.77912 | 483 | 0.81977 | 483
0.77278 | 482 | 0.81957 | 482
0.77654 | 481 | 0.81742 | 481
0.7736 | 480 | 0.81551 | 480
0.77001 | 479 | 0.81564 | 479
0.76689 | 478 | 0.8164 | 478
0.76348 | 477 | 0.81353 | 477
0.76419 | 476 | 0.81255 | 476
0.75932 | 475 | 0.81173 | 475
0.75877 | 474 | 0.81106 | 474
0.75647 | 473 | 0.80806 | 473
0.75399 | 472 | 0.80727 | 472
0.75029 | 471 | 0.8087 | 471
0.74855 | 470 | 0.80845 | 470
0.74644 | 469 | 0.80672 | 469
0.7449 | 468 | 0.80345 | 468
0.74088 | 467 | 0.80135 | 467
0.73982 | 466 | 0.80143 | 466
0.74067 | 465 | 0.79999 | 465
0.73783 | 464 | 0.80203 | 464
0.73518 | 463 | 0.80242 | 463
0.73238 | 462 | 0.79889 | 462
0.72937 | 461 | 0.79836 | 461
0.73051 | 460 | 0.79894 | 460
0.72992 | 459 | 0.80026 | 459
0.72466 | 458 | 0.7979 | 458
0.72505 | 457 | 0.79496 | 457
0.72081 | 456 | 0.79399 | 456
0.71972 | 455 | 0.79703 | 455
0.72191 | 454 | 0.79698 | 454
0.71909 | 453 | 0.7965 | 453
0.71599 | 452 | 0.79561 | 452
0.7151 | 451 | 0.79736 | 451
0.71531 | 450 | 0.79548 | 450
0.71912 | 449 | 0.7968 | 449
0.71706 | 448 | 0.79625 | 448
0.71694 | 447 | 0.79269 | 447
0.71985 | 446 | 0.79469 | 446
0.72157 | 445 | 0.79677 | 445
0.72329 | 444 | 0.79404 | 444
0.72541 | 443 | 0.79456 | 443
0.72934 | 442 | 0.79786 | 442
0.73213 | 441 | 0.7954 | 441
0.73127 | 440 | 0.7975 | 440
0.73391 | 439 | 0.79664 | 439
0.73551 | 438 | 0.79601 | 438
0.74189 | 437 | 0.79543 | 437
0.74543 | 436 | 0.79321 | 436
0.7469 | 435 | 0.79535 | 435
0.74864 | 434 | 0.79606 | 434
0.75402 | 433 | 0.79896 | 433
0.75663 | 432 | 0.80059 | 432
0.75802 | 431 | 0.79821 | 431
0.76007 | 430 | 0.79458 | 430
0.75945 | 429 | 0.7952 | 429
0.76345 | 428 | 0.79854 | 428
0.76603 | 427 | 0.80047 | 427
0.76453 | 426 | 0.7997 | 426
0.76632 | 425 | 0.79812 | 425
0.7688 | 424 | 0.79567 | 424
0.77065 | 423 | 0.79621 | 423
0.77063 | 422 | 0.80114 | 422
0.76652 | 421 | 0.79924 | 421
0.76793 | 420 | 0.80028 | 420
0.76871 | 419 | 0.80183 | 419
0.76673 | 418 | 0.79642 | 418
0.77106 | 417 | 0.79553 | 417
0.77129 | 416 | 0.79806 | 416
0.77151 | 415 | 0.80064 | 415
0.76984 | 414 | 0.79986 | 414
0.77046 | 413 | 0.79748 | 413
0.77157 | 412 | 0.79776 | 412
0.77343 | 411 | 0.79992 | 411
0.77176 | 410 | 0.80136 | 410
0.77388 | 409 | 0.79898 | 409
0.77462 | 408 | 0.79831 | 408
0.76903 | 407 | 0.79814 | 407
0.76807 | 406 | 0.7961 | 406
0.77002 | 405 | 0.79487 | 405
0.77024 | 404 | 0.79522 | 404
0.76982 | 403 | 0.79549 | 403
0.76912 | 402 | 0.79697 | 402
0.76691 | 401 | 0.79755 | 401
0.76547 | 400 | 0.79541 | 400
0.76693 | 399 | 0.79313 | 399
0.76905 | 398 | 0.79122 | 398
0.77307 | 397 | 0.79364 | 397
0.76727 | 396 | 0.79611 | 396
0.76404 | 395 | 0.79623 | 395
0.76888 | 394 | 0.79452 | 394
0.76979 | 393 | 0.79284 | 393
0.7643 | 392 | 0.78735 | 392
0.76208 | 391 | 0.78693 | 391
0.76477 | 390 | 0.78723 | 390
0.76619 | 389 | 0.7886 | 389
0.76305 | 388 | 0.7908 | 388
0.75862 | 387 | 0.78925 | 387
0.757 | 386 | 0.7863 | 386
0.76074 | 385 | 0.78667 | 385
0.76313 | 384 | 0.78908 | 384
0.7607 | 383 | 0.78769 | 383
0.75869 | 382 | 0.78329 | 382
0.75495 | 381 | 0.78703 | 381
0.75781 | 380 | 0.7917 | 380
0.75859 | 379 | 0.78661 | 379
0.76352 | 378 | 0.78614 | 378
0.75581 | 377 | 0.78987 | 377
0.7566 | 376 | 0.79494 | 376
0.75154 | 375 | 0.79554 | 375
0.75617 | 374 | 0.79416 | 374
0.77336 | 373 | 0.79481 | 373
0.77224 | 372 | 0.789 | 372
0.75293 | 371 | 0.79636 | 371
0.75324 | 370 | 0.79329 | 370
0.75266 | 369 | 0.7839 | 369
0.74517 | 368 | 0.78731 | 368
0.74892 | 367 | 0.78191 | 367
0.74636 | 366 | 0.77615 | 366
0.74427 | 365 | 0.78122 | 365
0.75438 | 364 | 0.78274 | 364
0.75632 | 363 | 0.77941 | 363
0.74524 | 362 | 0.76344 | 362
0.73779 | 361 | 0.77224 | 361
0.73872 | 360 | 0.77866 | 360
0.72637 | 359 | 0.77921 | 359
0.72495 | 358 | 0.77898 | 358
0.72965 | 357 | 0.76328 | 357
0.72673 | 356 | 0.76348 | 356
0.72398 | 355 | 0.76957 | 355
0.72385 | 354 | 0.77318 | 354
0.72564 | 353 | 0.77891 | 353
0.71407 | 352 | 0.77363 | 352
0.7231 | 351 | 0.76538 | 351
0.71763 | 350 | 0.76792 | 350
0.72329 | 349 | 0.76099 | 349
0.71329 | 348 | 0.76294 | 348
0.70938 | 347 | 0.76143 | 347
0.71008 | 346 | 0.75428 | 346
0.70243 | 345 | 0.75291 | 345
0.70098 | 344 | 0.75254 | 344
0.69841 | 343 | 0.75461 | 343
0.70802 | 342 | 0.75504 | 342
0.70317 | 341 | 0.74599 | 341
0.68837 | 340 | 0.75252 | 340
0.6947 | 339 | 0.74978 | 339
0.68817 | 338 | 0.73089 | 338
0.68737 | 337 | 0.73418 | 337
0.69665 | 336 | 0.74347 | 336
0.68917 | 335 | 0.75123 | 335
0.67908 | 334 | 0.74434 | 334
0.67947 | 333 | 0.76313 | 333
0.68092 | 332 | 0.74788 | 332
0.68066 | 331 | 0.73705 | 331
0.6727 | 330 | 0.73294 | 330
0.67103 | 329 | 0.73973 | 329
0.64981 | 328 | 0.77157 | 328
0.67146 | 327 | 0.71521 | 327
0.65648 | 326 | 0.71597 | 326
0.65021 | 325 | 0.71868 | 325
0.65279 | 324 | 0.70584 | 324
0.6427 | 323 | 0.70441 | 323
0.64001 | 322 | 0.72088 | 322
0.65887 | 321 | 0.66802 | 321
0.63804 | 320 | 0.67278 | 320
0.6125 | 319 | 0.67625 | 319
0.59439 | 318 | 0.66105 | 318
0.58015 | 317 | 0.65876 | 317
0.57557 | 316 | 0.66203 | 316
0.58403 | 315 | 0.6596 | 315
0.54699 | 314 | 0.65017 | 314
0.57383 | 313 | 0.62934 | 313
0.53577 | 312 | 0.59732 | 312
0.52926 | 311 | 0.59105 | 311
0.52717 | 310 | 0.59853 | 310
0.46816 | 309 | 0.56619 | 309
0.4715 | 308 | 0.53777 | 308
0.44633 | 307 | 0.51854 | 307
0.48055 | 306 | 0.50896 | 306
0.41189 | 305 | 0.51782 | 305
0.38366 | 304 | 0.48482 | 304
0.37456 | 303 | 0.50095 | 303
0.33722 | 302 | 0.45444 | 302
0.34395 | 301 | 0.42345 | 301
0.32705 | 300 | 0.41169 | 300
0.31065 | 299 | 0.39595 | 299
0.28506 | 298 | 0.36709 | 298
0.23 | 297 | 0.36006 | 297
0.19863 | 296 | 0.32422 | 296
0.17571 | 295 | 0.30014 | 295
0.18853 | 294 | 0.28662 | 294
0.05732 | 293 | 0.24732 | 293
0.07013 | 292 | 0.20573 | 292
0.09737 | 291 | 0.24459 | 291
0.19579 | 290 | 0.21061 | 290
0.10927 | 289 | 0.16954 | 289
0.12549 | 288 | 0.22046 | 288
0.07606 | 287 | 0.18961 | 287
0.12739 | 286 | 0.23757 | 286
0.0104 | 285 | 0.171 | 285
0.09756 | 284 | 0.21249 | 284
0.17133 | 283 | 0.25871 | 283
0 | 282 | 0.17872 | 282
0.03813 | 281 | 0 | 281
0.15568 | 280 | 0.22035 | 280
0.07597 | 279 | 0.22197 | 279
0.12935 | 278 | 0.23809 | 278
0.1118 | 277 | 0.25524 | 277
0.18301 | 276 | 0.24721 | 276
0.07605 | 275 | 0.2295 | 275
0.11436 | 274 | 0.25667 | 274
0.0601 | 273 | 0.21116 | 273
0.10252 | 272 | 0.22237 | 272
0.1486 | 271 | 0.2877 | 271
0.09138 | 270 | 0.2258 | 270
0.20954 | 269 | 0.32724 | 269
0.09025 | 268 | 0.27722 | 268
0.14677 | 267 | 0.30124 | 267
0.19335 | 266 | 0.34758 | 266
0.1761 | 265 | 0.2828 | 265
0.16298 | 264 | 0.29553 | 264
0.19456 | 263 | 0.31705 | 263
0.16764 | 262 | 0.27174 | 262
0.1515 | 261 | 0.29545 | 261
0.24308 | 260 | 0.32865 | 260
0.14261 | 259 | 0.2987 | 259
0.19496 | 258 | 0.33909 | 258
0.19888 | 257 | 0.31118 | 257
0.17513 | 256 | 0.28963 | 256
0.2156 | 255 | 0.34206 | 255
0.19692 | 254 | 0.30967 | 254
0.18021 | 253 | 0.32033 | 253
0.20352 | 252 | 0.31057 | 252
0.18138 | 251 | 0.30759 | 251
0.22143 | 250 | 0.33749 | 250