## all data
| sample 1 | Nafion 117
试样1 | time/min | mass/g | ∆m/g | Depth/μm | Length/cm | Width/cm | water content (wt%) | swelling ratio
immersion
浸泡 | 0 | 0.1758 | 0.0118 | 186 | 9.952 | 0.512 | 7.195% | 11.61%
| 1 | 0.1903 | 0.0263 | 192 | 10.352 | 0.52 | 16.04% | 21.71%
| 2 | 0.192 | 0.028 | 193 | 10.401 | 0.532 | 17.07% | 25.76%
| 4 | 0.1875 | 0.0235 | 189 | 10.382 | 0.528 | 14.33% | 22.01%
| 7 | 0.1928 | 0.0288 | 194 | 10.382 | 0.53 | 17.56% | 25.71%
| 12 | 0.1928 | 0.0288 | 196 | 10.41 | 0.522 | 17.56% | 25.42%
| 18 | 0.1924 | 0.0284 | 196 | 10.412 | 0.53 | 17.32% | 27.37%
| 30 | 0.1929 | 0.0289 | 195 | 10.42 | 0.532 | 17.62% | 27.3%
| 60 | 0.1913 | 0.0273 | 194 | 10.324 | 0.528 | 16.65% | 24.53%
| 120 | 0.1913 | 0.0273 | 192 | 10.206 | 0.516 | 16.65% | 19.07%
| 180 | 0.1916 | 0.0276 | 193 | 10.202 | 0.52 | 16.83% | 20.57%
| 240 | 0.1897 | 0.0257 | 194 | 10.21 | 0.518 | 15.67% | 20.83%
| 300 | 0.19 | 0.026 | 192 | 10.27 | 0.518 | 15.85% | 20.28%
| 1380 | 0.1911 | 0.0271 | 196 | 10.382 | 0.516 | 16.52% | 23.65%
| 2880 | 0.1922 | 0.0282 | 194 | 10.242 | 0.52 | 17.2% | 21.67%
air dried
晾干 | 3 | 0.1825 | 0.0185 | 188 | 9.968 | 0.515 | 11.28% | 13.65%
| 7 | 0.1765 | 0.0125 | 185 | 9.83 | 0.512 | 7.622% | 9.648%
| 11 | 0.1743 | 0.0103 | 183 | 9.792 | 0.51 | 6.28% | 7.621%
| 16 | 0.1748 | 0.0108 | 184 | 9.802 | 0.508 | 6.585% | 7.895%
| 20 | 0.1739 | 0.0099 | 184 | 9.784 | 0.508 | 6.037% | 7.697%
| 30 | 0.1734 | 0.0094 | 183 | 9.71 | 0.512 | 5.732% | 7.138% | V0=0.18*9.522*4.9
| 40 | 0.1726 | 0.0086 | 183 | 9.706 | 0.51 | 5.244% | 6.676% |  | lam0 | Density | 0.01952752
| 60 | 0.1728 | 0.0088 | 183 | 9.708 | 0.51 | 5.366% | 6.698%
| 90 | 0.1722 | 0.0082 | 183 | 9.706 | 0.508 | 5% | 6.257%
| 120 | 0.1722 | 0.0082 | 183 | 9.732 | 0.512 | 5% | 7.381%
| 1440 | 0.1755 | 0.0115 | 185 | 9.762 | 0.51 | 7.012% | 8.464%
烘干 | dry sample 1 | 0.164 |  | 182 | 9.522 | 0.49
| sample 2 | Nafion 117
试样2 | t | m | ∆m | D | L | W | 含水量 | 溶胀率
浸泡 | 0 | 0.1828 | 0.0132 | 186 | 9.978 | 0.522 | 7.783% | 10.87%
| 1 | 0.1957 | 0.0261 | 195 | 10.374 | 0.536 | 15.39% | 24.09%
| 2 | 0.2011 | 0.0315 | 196 | 10.4 | 0.534 | 18.57% | 24.57%
| 4 | 0.1978 | 0.0282 | 198 | 10.408 | 0.536 | 16.63% | 26.41%
| 7 | 0.2014 | 0.0318 | 197 | 10.51 | 0.54 | 18.75% | 27.95%
| 12 | 0.2014 | 0.0318 | 197 | 10.546 | 0.538 | 18.75% | 27.92%
| 18 | 0.2017 | 0.0321 | 196 | 10.522 | 0.542 | 18.93% | 27.92%
| 30 | 0.2016 | 0.032 | 197 | 10.514 | 0.536 | 18.87% | 27.05%
| 60 | 0.1965 | 0.0269 | 194 | 10.278 | 0.53 | 15.86% | 20.94%
| 120 | 0.1996 | 0.03 | 194 | 10.31 | 0.532 | 17.69% | 21.77%
| 180 | 0.194 | 0.0244 | 194 | 10.184 | 0.525 | 14.39% | 18.7%
| 240 | 0.1957 | 0.0261 | 193 | 10.216 | 0.528 | 15.39% | 19.14%
| 300 | 0.1976 | 0.028 | 194 | 10.298 | 0.532 | 16.51% | 21.63%
| 1380 | 0.1978 | 0.0282 | 195 | 10.334 | 0.534 | 16.63% | 23.15%
| 2880 | 0.1978 | 0.0282 | 196 | 10.332 | 0.535 | 16.63% | 23.99%
air dried
晾干 | 3 | 0.1892 | 0.0196 | 188 | 10.022 | 0.515 | 11.56% | 11.05%
| 7 | 0.1821 | 0.0125 | 186 | 9.856 | 0.514 | 7.37% | 7.836%
| 11 | 0.1802 | 0.0106 | 185 | 9.83 | 0.514 | 6.25% | 6.973%
| 16 | 0.1798 | 0.0102 | 185 | 9.812 | 0.512 | 6.014% | 6.362%
| 20 | 0.1799 | 0.0103 | 184 | 9.81 | 0.514 | 6.073% | 6.178%
| 30 | 0.1791 | 0.0095 | 183 | 9.742 | 0.509 | 5.601% | 3.849%
| 40 | 0.1781 | 0.0085 | 184 | 9.788 | 0.508 | 5.012% | 4.703%
| 60 | 0.1786 | 0.009 | 184 | 9.792 | 0.508 | 5.307% | 4.746%
| 90 | 0.1776 | 0.008 | 184 | 9.79 | 0.51 | 4.717% | 5.137%
| 120 | 0.1772 | 0.0076 | 184 | 9.794 | 0.514 | 4.481% | 6.005%
| 1440 | 0.1818 | 0.0122 | 186 | 9.994 | 0.52 | 7.193% | 10.62%
烘干 | dry sample 2 | 0.1696 |  | 182 | 9.564 | 0.502
| sample 3 | Nafion 117
试样3 | t | m | ∆m | D | L | W | 含水量 | 溶胀率
浸泡 | 0 | 0.1735 | 0.0083 | 185 | 9.884 | 0.52 | 5.024% | 12.39%
| 1 | 0.1917 | 0.0265 | 195 | 10.248 | 0.53 | 16.04% | 25.19%
| 2 | 0.1912 | 0.026 | 195 | 10.296 | 0.522 | 15.74% | 23.88%
| 4 | 0.188 | 0.0228 | 192 | 10.136 | 0.518 | 13.8% | 19.16%
| 7 | 0.1882 | 0.023 | 192 | 10.208 | 0.524 | 13.92% | 21.39%
| 12 | 0.1915 | 0.0263 | 195 | 10.198 | 0.516 | 15.92% | 21.29%
| 18 | 0.1926 | 0.0274 | 195 | 10.3 | 0.522 | 16.59% | 23.93%
| 30 | 0.1923 | 0.0271 | 194 | 10.298 | 0.52 | 16.4% | 22.8%
| 60 | 0.1899 | 0.0247 | 193 | 10.12 | 0.512 | 14.95% | 18.2%
| 120 | 0.1901 | 0.0249 | 193 | 10.144 | 0.516 | 15.07% | 19.41%
| 180 | 0.1906 | 0.0254 | 194 | 10.168 | 0.516 | 15.38% | 20.31%
| 240 | 0.1912 | 0.026 | 193 | 10.172 | 0.518 | 15.74% | 20.2%
| 300 | 0.1916 | 0.0264 | 193 | 10.256 | 0.52 | 15.98% | 21.66%
| 1380 | 0.191 | 0.0258 | 195 | 10.298 | 0.519 | 15.62% | 23.19%
| 2880 | 0.1897 | 0.0245 | 193 | 10.204 | 0.522 | 14.83% | 21.51%
air dried
晾干 | 3 | 0.1842 | 0.019 | 189 | 9.934 | 0.516 | 11.5% | 14.51%
| 7 | 0.1767 | 0.0115 | 185 | 9.786 | 0.514 | 6.961% | 9.993%
| 11 | 0.1745 | 0.0093 | 184 | 9.752 | 0.512 | 5.63% | 8.594%
| 16 | 0.1734 | 0.0082 | 183 | 9.706 | 0.514 | 4.964% | 7.914%
| 20 | 0.1739 | 0.0087 | 182 | 9.71 | 0.512 | 5.266% | 6.951%
| 30 | 0.1732 | 0.008 | 183 | 9.694 | 0.51 | 4.843% | 6.942%
| 40 | 0.1728 | 0.0076 | 183 | 9.69 | 0.512 | 4.6% | 7.317%
| 60 | 0.1727 | 0.0075 | 184 | 9.688 | 0.512 | 4.54% | 7.881%
| 90 | 0.1729 | 0.0077 | 183 | 9.692 | 0.51 | 4.661% | 6.92%
| 120 | 0.1728 | 0.0076 | 183 | 9.696 | 0.506 | 4.6% | 6.125%
| 1440 | 0.1754 | 0.0102 | 185 | 9.868 | 0.512 | 6.174% | 10.48%
烘干 | dry sample 3 | 0.1652 |  | 182 | 9.448 | 0.492

## selected data
Weight/g | V/cm^3 | water concent | water concent | swelling | Density | CME
0.164 | 0.084917196 | 0%
0.1728 | 0.089727462 | 0.04600484 | 4.600484 | 0.06125033 | 1.925832 | 1.231317
0.1739 | 0.0914530048 | 0.06036585 | 6.036585 | 0.07696685 | 1.901523 | 1.275006
0.1825 | 0.096510176 | 0.1128049 | 11.28049 | 0.136521 | 1.890992 | 1.21024
0.1882 | 0.102720768 | 0.1392252 | 13.92252 | 0.2139388 | 1.832151 | 1.505892
0.2014 | 0.1117728356 | 0.1875 | 18.75 | 0.2795228 | 1.801869 | 1.686703