## Data
Formula | A | Bʹ | Bʹʹ | X | Ablock | Bʹblock | Bʹʹblock | rA | rBʹ | rBʹʹ | rBave | rBdiff | t | fitness factor, f | cA | cBʹ | cBʹʹ | cBdiff | A cation | Bʹ cation | Bʹʹ cation | dA | dBʹ | dBʹʹ | EiA | EiBʹ | EiBʹʹ | χA | χBʹ | χBʹʹ | synthesis method (solid-state, sol-gel, HP, flux, floating-zone) | synthesis atmosphere | syn-T | Syn-t | syn-p | sys | spg | a | b | c | α | β | γ | Vol | c/a | Bʹ-O-Bʹʹ | type of ordering (disordered, rock-salt, layered) | S | color | band-gap (eV) | metal, semiconductor, insulator, half-metal | n or p -type | activation energy | resistivity (Ohm*cm, 300 K) | resistivity (Ohm*cm, 800 K) | Seebeck (µV/K, 300 K) | Seebeck, max (µV/K) | Mag-class | TC/TN | Tweiss | frustration factor | theta (K) | µeff | M-sat | Type of AFM (I, II, III) | AFM propagation vector | Cp | mJ/mol·K2 (Cp/T=gamma+betaT^2) | mJ/mol·K4 | Author(s) | Journal | Title | Year | Volume | Number | Pages(s) | DOI
Ba2AgIO6 | Ba | Ag | I | O | s | d | p | 1.61 | 1.15 | 0.53 | 0.84 | 0.62 | 0.9501747 | 1.016466 | 2 | 1 | 7 | 6 | Ba2 | Ag1 | I7 | 0 | 10 | 10 | 10.003826 | 7.576234 | 87.607 | 0.89 | 1.93 | 2.66 | solution |  |  |  |  | c |  | 8.46 | [5 empty] | 75.686967 |  |  | rs? |  | brown | [8 empty] | UNKNOWN | [11 empty] | Sleight W. Arthur | Inorg. Chem. | Compounds of Post-Transition Elements with the Ordered Perovskite Structure | 1964 | 3 | 2 | 292 | 0
Ba2AgIO6 | Ba | Ag | I | O | s | d | p | 1.61 | 1.15 | 0.53 | 0.84 | 0.62 | 0.9501747 | 1.016466 | 2 | 1 | 7 | 6 | Ba2 | Ag1 | I7 | 0 | 10 | 10 | 10.003826 | 7.576234 | 87.607 | 0.89 | 1.93 | 2.66 | solution |  |  |  |  | c |  | 8.46 | [5 empty] | 75.686967 |  |  | rs |  | yellow | [8 empty] | UNKNOWN | [11 empty] | De Hair Th. W. J. | J. Inorg. Nucl. Chem. | Vibrational spectra and force constants of periodates with ordered perovskite structure | 1974 | 36 | 0 | 313-315 | 0
Ba2AlNbO6 | Ba | Al | Nb | O | s | p | d | 1.61 | 0.535 | 0.64 | 0.5875 | 0.105 | 1.070889 | 1.145602 | 2 | 3 | 5 | 2 | Ba2 | Al3 | Nb5 | 0 |  | 0 | 10.003826 | 28.44764 | 50.5728 | 0.89 | 1.61 | 1.6 | HP |  | 1400 |  |  | c |  | 3.984 | [5 empty] | 63.23507 |  |  | d | [10 empty] | UNKNOWN | [11 empty] | Salak A. N. A. D. Olekhnovich N. M. Zhabko T. E. Shilin | Inorganic Materials (English Translation) | Mixed niobates and tantalates of barium with a metastable perovskite structure | 1995 | 31 | 0 | 884-886 | 0
Ba2AlTaO6 | Ba | Al | Ta | O | s | p | d | 1.61 | 0.535 | 0.64 | 0.5875 | 0.105 | 1.070889 | 1.145602 | 2 | 3 | 5 | 2 | Ba2 | Al3 | Ta5 | 0 |  | 0 | 10.003826 | 28.44764 | 48.272 | 0.89 | 1.61 | 1.5 | HP |  | 1400 |  |  | c |  | 3.982 | [5 empty] | 63.13988 |  |  | d | [10 empty] | UNKNOWN | [11 empty] | Salak A. N. A. D. Olekhnovich N. M. Zhabko T. E. Shilin | Inorganic Materials (English Translation) | Mixed niobates and tantalates of barium with a metastable perovskite structure | 1995 | 31 | 0 | 884-886 | 0
Ba2BaOsO6 | Ba | Ba | Os | O | s | s | d | 1.61 | 1.35 | 0.545 | 0.9475 | 0.805 | 0.906663 | 0.9699186 | 2 | 2 | 6 | 4 | Ba2 | Ba2 | Os6 | 0 | 0 | 2 | 10.003826 | 10.003826 | 70.1 | 0.89 | 0.89 | 2.2 |  |  | 1000 |  |  | te |  | 8.66 |  | 8.34 |  |  |  | 78.182913 | 0.9630485 |  | rs | [10 empty] | UNKNOWN | [11 empty] | Sleight W. Arthur | Inorganic Chemistry | Compounds of Osmium and Rhenium with the Ordered Perovskite Structure | 1962 | 1 | 2 | 245-250 | 10.1021/ic50002a010
Ba2BaReO6 | Ba | Ba | Re | O | s | s | d | 1.61 | 1.35 | 0.55 | 0.95 | 0.8 | 0.9056985 | 0.9688867 | 2 | 2 | 6 | 4 | Ba2 | Ba2 | Re6 | 0 | 0 | 1 | 10.003826 | 10.003826 | 67 | 0.89 | 0.89 | 1.9 | [5 empty] | te |  | 8.65 |  | 8.33 |  |  |  | 77.90893 | 0.9630058 |  | rs? | [10 empty] | UNKNOWN | [11 empty] | Sleight W. Arthur | Inorganic Chemistry | Compounds of Osmium and Rhenium with the Ordered Perovskite Structure | 1962 | 1 | 2 | 245-250 | 10.1021/ic50002a010
Ba2BaUO6 | Ba | Ba | U | O | s | s | f | 1.61 | 1.35 | 0.73 | 1.04 | 0.62 | 0.8722916 | 0.9331491 | 2 | 2 | 6 | 4 | Ba2 | Ba2 | U6 | 0 | 0 |  | 10.003826 | 10.003826 | 62 | 0.89 | 0.89 | 1.38 | ss | air | 1000 |  |  | c | Fm-3m | 8.89 | [5 empty] | 87.82442 |  |  | rs |  | yellow-orange | [8 empty] | UNKNOWN | [11 empty] | Sleight W. A. | Inorganic Chemistry | Compounds of Hexavalent and Pentavalent Uranium with the Ordered Perovskite Structure | 1962 | 1 | 0 | 790-793 | 0
Ba2BaUO6 | Ba | Ba | U | O | s | s | f | 1.61 | 1.35 | 0.73 | 1.04 | 0.62 | 0.8722916 | 0.9331491 | 2 | 2 | 6 | 4 | Ba2 | Ba2 | U6 | 0 | 0 |  | 10.003826 | 10.003826 | 62 | 0.89 | 0.89 | 1.38 | [5 empty] | te |  | 6.285 |  | 8.943 |  |  |  | 88.31486 | 1.006151 |  | rs | [10 empty] | UNKNOWN | [11 empty] | Rietveld M. H. | Acta Cryst. | The crystal structure of some alkaline earth metal uranates of the type M3UO6 | 1966 | 20 | 0 | 508-513 | 0
Ba2BaUO6 | Ba | Ba | U | O | s | s | f | 1.61 | 1.35 | 0.73 | 1.04 | 0.62 | 0.8722916 | 0.9331491 | 2 | 2 | 6 | 4 | Ba2 | Ba2 | U6 | 0 | 0 |  | 10.003826 | 10.003826 | 62 | 0.89 | 0.89 | 1.38 | ss | air | 1200 |  |  | ? |  | 6.301 | 6.457 | 8.949 |  |  |  | 91.02376 |  |  | rs? | [10 empty] | UNKNOWN | [11 empty] | Knyazev V. A. | Radiochemistry | Thermochemistry and thermal characteristics of Ba2MIIUO6 (MII = Mg, Ca, Sr, Ba) | 2006 | 48 | 6 | 568-571 | 10.1134/S106636220606004X
Ba2BaWO6 | Ba | Ba | W | O | s | s | d | 1.61 | 1.35 | 0.6 | 0.975 | 0.75 | 0.8961648 | 0.9586879 | 2 | 2 | 6 | 4 | Ba2 | Ba2 | W6 | 0 | 0 | 0 | 10.003826 | 10.003826 | 64.77 | 0.89 | 0.89 | 2.36 | [5 empty] | ~c? |  | 8.6 | [5 empty] | 79.507 |  |  | rs | [10 empty] | UNKNOWN | [11 empty] | Steward G. E. | Acta Cryst. | Pseudo-cubic alkaline-earth tungstates and molybdates of the R3MX6 type | 1951 | 4 | 0 | 503 | 0
Ba2BeUO6 | Ba | Be | U | O | s | s | f | 1.61 | 0.45 | 0.73 | 0.59 | 0.28 | 1.069543 | 1.144163 | 2 | 2 | 6 | 4 | Ba2 | Be2 | U6 | 0 |  |  | 10.003826 | 18.211153 | 62 | 0.89 | 1.57 | 1.38 |  |  | 1300 |  |  | c |  | 8.82 | [5 empty] | 85.766121 |  |  | rs | [10 empty] | UNKNOWN | [11 empty] | Awasthi S. K. D. M. Tondon V. K. Chackraburtty | J. Inorg. Nucl. Chem. | Tetravalent, pentavalent and hexavalent uranium compounds of teh type A2BB'O6 | 1967 | 29 | 0 | 1225 | 0
Ba2BiBiO6 | Ba | Bi | Bi | O | s | p | p | 1.61 | 1.03 | 0.76 | 0.895 | 0.27 | 0.9274037 | 0.9921062 | 2 | 3 | 5 | 2 | Ba2 | Bi3 | Bi5 | 0 | 10 | 10 | 10.003826 | 25.563 | 54.856 | 0.89 | 2.02 | 2.02 | ss / hydrothermal | air | 700 |  |  |  | F2/m | 8.7071 | 8.7071 | 8.6641 | 89.899 | 90.101 | 90.401 | 82.10707 |  |  | rs |  |  |  | sc |  |  | ~100 |  |  |  | UNKNOWN | [11 empty] | Cox E. D. | Acta Cryst. B | Mixed-Valent Ba2Bi3+Bi5+O6: Structure and Properties vs Temperature | 1979 | 35 | 0 | 1-10 | 0
Ba2BiBiO6 | Ba | Bi | Bi | O | s | p | p | 1.61 | 1.03 | 0.76 | 0.895 | 0.27 | 0.9274037 | 0.9921062 | 2 | 3 | 5 | 2 | Ba2 | Bi3 | Bi5 | 0 | 10 | 10 | 10.003826 | 25.563 | 54.856 | 0.89 | 2.02 | 2.02 | ss | O2 | 750 |  |  | tr |  | 4.356 | 4.356 | 4.333 | 89.9 | 89.9 | 89.63 | 82.21557 |  |  | rs |  | dusky gold |  | sc | p | [5 empty] | UNKNOWN | [11 empty] | Nakamura Tetsuro | J. Phys. Soc. Jpn. | Paramagnetism and Semiconductivity in a Triclinic Perovskite BaBiO$3$ | 1971 | 31 | 4 | 1284 | 0
Ba2BiBiO6 | Ba | Bi | Bi | O | s | p | p | 1.61 | 1.03 | 0.76 | 0.895 | 0.27 | 0.9274037 | 0.9921062 | 2 | 3 | 5 | 2 | Ba2 | Bi3 | Bi5 | 0 | 10 | 10 | 10.003826 | 25.563 | 54.856 | 0.89 | 2.02 | 2.02 | ss | air | 800 |  |  | m |  | 4.34 | 4.32 | 4.34 |  | 90.4 |  | 81.36781 | [13 empty] | UNKNOWN | [11 empty] | Shuvaeva E. T. E. G. Fesenko | Soviet Physics - Crystallography | Synthesis and structural studies of some perovskites which contain bismuth | 1970 | 14 | 0 | 926 | 0
Ba2BiBiO6 | Ba | Bi | Bi | O | s | p | p | 1.61 | 1.03 | 0.76 | 0.895 | 0.27 | 0.9274037 | 0.9921062 | 2 | 3 | 5 | 2 | Ba2 | Bi3 | Bi5 | 0 | 10 | 10 | 10.003826 | 25.563 | 54.856 | 0.89 | 2.02 | 2.02 | [5 empty] | m | I2/m | 6.181 | 6.136 | 8.67 |  | 90.17 |  | 82.20558 |  |  | rs | [10 empty] | UNKNOWN | [11 empty] | Cox D. E. A. W. Sleight | Solid State Communications | Crystal structure of Ba2Bi3+Bi5+O6 | 1976 | 19 | 0 | 969 | 0
Ba2BiBiO6 | Ba | Bi | Bi | O | s | p | p | 1.61 | 1.03 | 0.76 | 0.895 | 0.27 | 0.9274037 | 0.9921062 | 2 | 3 | 5 | 2 | Ba2 | Bi3 | Bi5 | 0 | 10 | 10 | 10.003826 | 25.563 | 54.856 | 0.89 | 2.02 | 2.02 | ss | air | 800 |  |  | m | I2/m | 6.1895 | 6.1418 | 8.6741 |  | 90.18 |  | 82.43536 |  | 164.11 | rs | [10 empty] | UNKNOWN | [11 empty] | Thornton G. | Acta Cryst. B | A Neutron Diffraction Determination of the Structures of Ba2SbBiO6 and Ba2BiBiO6 | 1978 | 34 | 0 | 351-354 | 0
Ba2BiIrO6 | Ba | Bi | Ir | O | s | p | d | 1.61 | 1.03 | 0.57 | 0.8 | 0.46 | 0.9674506 | 1.034947 | 2 | 3 | 5 | 2 | Ba2 | Bi3 | Ir5 | 0 | 10 | 4 | 10.003826 | 25.563 | 57 | 0.89 | 2.02 | 2.2 | ss | air | 273 |  |  | r | R-3 | 6.0046 |  | 14.7497 |  |  |  | 76.75925 |  |  | rs | [10 empty] | UNKNOWN | [11 empty] | Ling D. Chris | Journal of Solid State Chemistry | Synthesis, structures, and phase transitions of barium bismuth iridium oxide perovskites Ba2BiIrO6 and Ba3BiIr2O9 | 2010 | 183 | 3 | 727-735 | 10.1016/j.jssc.2010.01.017
Ba2BiNbO6 | Ba | Bi | Nb | O | s | p | d | 1.61 | 1.03 | 0.64 | 0.835 | 0.39 | 0.9523004 | 1.01874 | 2 | 3 | 5 | 2 | Ba2 | Bi3 | Nb5 | 0 | 10 | 0 | 10.003826 | 25.563 | 50.5728 | 0.89 | 2.02 | 1.6 |  |  | 800 |  |  | r |  | 8.63 |  |  | 90.3 |  |  | 80.34196 | [13 empty] | UNKNOWN | [11 empty] | Viskov S. A. | Doklady Akademii nauk SSSR | ? | 1965 | 162 | 0 | 323 | 0
Ba2BiRuO6 | Ba | Bi | Ru | O | s | p | d | 1.61 | 1.03 | 0.565 | 0.7975 | 0.465 | 0.9685513 | 1.036125 | 2 | 3 | 5 | 2 | Ba2 | Bi3 | Ru5 | 0 | 10 | 3 | 10.003826 | 25.563 | 59 | 0.89 | 2.02 | 2.2 | ss | air | 1200 |  |  | c |  | 4.35 | [5 empty] | 82.312875 |  |  | d | 0 | [9 empty] | UNKNOWN | [11 empty] | Donohue C. P. | Mater. Res. Bull. | Novel perovskites M2IILnIIIRuVO6 as emission control catalysts | 1977 | 12 | 0 | 519-524 | 0
Ba2BiSbO6 | Ba | Bi | Sb | O | s | p | p | 1.61 | 0.895 | 0.68 | 0.7875 | 0.215 | 0.9729789 | 1.040861 | 2 | 4 | 4 | 0 | Ba2 | Bi4 | Sb4 | 0 | 10 | 10 | 10.003826 | 45.37 | 43.804 | 0.89 | 2.02 | 2.05 | flux |  | 1200 |  |  | r | R-3m | 6.043 |  |  | 60.06 |  |  | 78.12733 |  | 179.9 | rs |  | dark brown |  | i | [6 empty] | UNKNOWN | [11 empty] | Fu T. W. | Materials Research Bulletin | Crystal structure of the ordered perovskite: BaBi0.5Sb0.5O3 | 1997 | 32 | 6 | 657-662 | 0
Ba2BiSbO6 | Ba | Bi | Sb | O | s | p | p | 1.61 | 0.895 | 0.68 | 0.7875 | 0.215 | 0.9729789 | 1.040861 | 2 | 4 | 4 | 0 | Ba2 | Bi4 | Sb4 | 0 | 10 | 10 | 10.003826 | 45.37 | 43.804 | 0.89 | 2.02 | 2.05 | ss | air | 850 |  |  | r | R-3 | 6.05054 |  |  | 59.875 |  |  | 78.09152 |  |  | rs | [10 empty] | UNKNOWN | [11 empty] | Lufaso W. Michael | Journal of Solid State Chemistry | Pressure-induced phase transition and octahedral tilt system change of Ba2BiSbO6 | 2006 | 179 | 3 | 917-922 | 10.1016/j.jssc.2005.12.024
Ba2BiSbO6 | Ba | Bi | Sb | O | s | p | p | 1.61 | 0.895 | 0.68 | 0.7875 | 0.215 | 0.9729789 | 1.040861 | 2 | 4 | 4 | 0 | Ba2 | Bi4 | Sb4 | 0 | 10 | 10 | 10.003826 | 45.37 | 43.804 | 0.89 | 2.02 | 2.05 | ss | O2 | 950 |  |  | r | R-3 | 6.0424 |  |  | 60.178 |  |  | 78.31241 |  |  | rs | 0.98 | [9 empty] | UNKNOWN | [11 empty] | Fu T. W. | Solid State Communications | A neutron powder diffraction study on BaBi0.5Sb0.5O3 | 2000 | 116 | 8 | 461-464 | 0
Ba2BiTaO6 | Ba | Bi | Ta | O | s | p | d | 1.61 | 1.03 | 0.64 | 0.835 | 0.39 | 0.9523004 | 1.01874 | 2 | 3 | 5 | 2 | Ba2 | Bi3 | Ta5 | 0 | 10 | 0 | 10.003826 | 25.563 | 48.272 | 0.89 | 2.02 | 1.5 |  |  | 830 |  |  | r |  | 8.568 |  |  | 90.21667 |  |  | 78.62278 | [13 empty] | UNKNOWN | [11 empty] | Viskov S. A. | Doklady Akademii nauk SSSR | ? | 1965 | 162 | 0 | 323 | 0
Ba2BiTaO6 | Ba | Bi | Ta | O | s | p | d | 1.61 | 1.03 | 0.64 | 0.835 | 0.39 | 0.9523004 | 1.01874 | 2 | 3 | 5 | 2 | Ba2 | Bi3 | Ta5 | 0 | 10 | 0 | 10.003826 | 25.563 | 48.272 | 0.89 | 2.02 | 1.5 | ss |  |  |  |  | r | R-3 | 6.0492 |  |  | 60.269 |  |  | 78.73811 |  |  | rs | [10 empty] | UNKNOWN | [11 empty] | Zhou Qingdi | Solid State Sciences | High temperature structural studies of Ba2BiTaO6 | 2005 | 7 | 3 | 287-291 | 10.1016/j.solidstatesciences.2004.10.031
Ba2BiTaO6 | Ba | Bi | Ta | O | s | p | d | 1.61 | 1.03 | 0.64 | 0.835 | 0.39 | 0.9523004 | 1.01874 | 2 | 3 | 5 | 2 | Ba2 | Bi3 | Ta5 | 0 | 10 | 0 | 10.003826 | 25.563 | 48.272 | 0.89 | 2.02 | 1.5 | ss |  |  |  |  | r | R-3 | 6.0513 |  |  | 60.285 |  |  | 78.84846 |  |  | rs | [10 empty] | UNKNOWN | [11 empty] | Wallwork S. Kia | Journal of Solid State Chemistry | Pressure and temperature-dependent structural studies of Ba2BiTaO6 | 2005 | 178 | 1 | 207-211 | 10.1016/j.jssc.2004.11.012
Ba2BiVO6 | Ba | Bi | V | O | s | p | d | 1.61 | 1.03 | 0.54 | 0.785 | 0.49 | 0.9740922 | 1.042052 | 2 | 3 | 5 | 2 | Ba2 | Bi3 | V5 | 0 | 10 | 0 | 10.003826 | 25.563 | 65.28165 | 0.89 | 2.02 | 1.63 |  |  | 900 |  |  | m |  | 8.7 | 8.622 | 8.7 |  | 90.53333 |  | 81.57136 | [13 empty] | UNKNOWN | [11 empty] | Viskov S. A. | Doklady Akademii nauk SSSR | ? | 1965 | 162 | 0 | 323 | 0
Ba2CaIrO6 | Ba | Ca | Ir | O | s | s | d | 1.61 | 1 |  | 1 | 1 | 0.8868298 | 0.9487016 | 2 | 2 | 6 | 4 | Ba2 | Ca2 | Ir6 | 0 | 0 | 3 | 10.003826 | 11.871718 | 72 | 0.89 | 1 | 2.2 | ss | HP O2 | 900 |  |  | c | Fm-3m | 8.3639 | [5 empty] | 73.13689 |  |  | rs | [10 empty] | AFM | 55 |  |  |  | 3.89 | [6 empty] | Jung D.-Y. D.-Y. | Eur. J. Solid State Inorg. Chem. | Stabilization of Six-Coordinated Iridium(VI) in a Perovskite Oxygen Lattice Ba2MIrO6 (M = Ca, Sr) | 1993 | 30 | 0 | 1025-1037 | 0
Ba2CaIrO6 | Ba | Ca | Ir | O | s | s | d | 1.61 | 1 |  | 1 | 1 | 0.8868298 | 0.9487016 | 2 | 2 | 6 | 4 | Ba2 | Ca2 | Ir6 | 0 | 0 | 3 | 10.003826 | 11.871718 | 72 | 0.89 | 1 | 2.2 | ss | HP O2 | 880 |  |  | c |  | 8.364 | [5 empty] | 73.13952 |  |  | rs? |  | black | [8 empty] | AFM | 55 |  |  | -573 | 3.9 | [6 empty] | Choy Jin-Ho | J. Am. Chem. Soc. | XANES and EXAFS Studies on the Ir-O Bond Covalency in Ionic Iridium Perovskites | 1995 | 117 | 33 | 8557-8566 | 0
Ba2CaIrO6 | Ba | Ca | Ir | O | s | s | d | 1.61 | 1 |  | 1 | 1 | 0.8868298 | 0.9487016 | 2 | 2 | 6 | 4 | Ba2 | Ca2 | Ir6 | 0 | 0 | 3 | 10.003826 | 11.871718 | 72 | 0.89 | 1 | 2.2 | HP | O2 | 880 |  |  | c | Fm-3m | ? | [8 empty] | rs | [10 empty] | AFM | 55 |  |  |  | 3.89 | [6 empty] | Demazeau G. | Solid State Communications | Iridium(VI) stabilized in perovsktie-type lattice: Ba2CaIrO6 | 1993 | 85 | 0 | 479-484 | 0
Ba2CaIrO6 | Ba | Ca | Ir | O | s | s | d | 1.61 | 1 |  | 1 | 1 | 0.8868298 | 0.9487016 | 2 | 2 | 6 | 4 | Ba2 | Ca2 | Ir6 | 0 | 0 | 3 | 10.003826 | 11.871718 | 72 | 0.89 | 1 | 2.2 | [16 empty] | rs? | [10 empty] | AFM | 55 |  |  | -573 | 3.9 | [6 empty] | Jung Duk-Young | Journal of Solid State Chemistry | High Oxygen Pressure and the Preparation of New Iridium (VI) Oxides with Perovskite Structure: Sr2MIrO6 (M = Ca, Mg) | 1995 | 115 | 2 | 447-455 | 0
Ba2CaIrO6 | Ba | Ca | Ir | O | s | s | d | 1.61 | 1 |  | 1 | 1 | 0.8868298 | 0.9487016 | 2 | 2 | 6 | 4 | Ba2 | Ca2 | Ir6 | 0 | 0 | 3 | 10.003826 | 11.871718 | 72 | 0.89 | 1 | 2.2 | ss | HP O2 | 880 | [13 empty] | rs | [10 empty] | AFM | 55 |  |  |  | 3.87 | [6 empty] | Choy Jin-Ho | J. Phys. Chem. | LIII-Edge XANES Study on Unusually High Valent Iridium in a Perovskite Lattice | 1994 | 98 | 25 | 6258-6262 | 0
Ba2CaMoO6 | Ba | Ca | Mo | O | s | s | d | 1.61 | 1 | 0.59 | 0.795 | 0.41 | 0.9696544 | 1.037305 | 2 | 2 | 6 | 4 | Ba2 | Ca2 | Mo6 | 0 | 0 | 0 | 10.003826 | 11.871718 | 68.82704 | 0.89 | 1 | 2.16 | [5 empty] | ~c? |  | 8.355 | [5 empty] | 72.90367 |  |  | rs | [10 empty] | UNKNOWN | [11 empty] | Steward G. E. | Acta Cryst. | Pseudo-cubic alkaline-earth tungstates and molybdates of the R3MX6 type | 1951 | 4 | 0 | 503 | 0
Ba2CaMoO6 | Ba | Ca | Mo | O | s | s | d | 1.61 | 1 | 0.59 | 0.795 | 0.41 | 0.9696544 | 1.037305 | 2 | 2 | 6 | 4 | Ba2 | Ca2 | Mo6 | 0 | 0 | 0 | 10.003826 | 11.871718 | 68.82704 | 0.89 | 1 | 2.16 | [5 empty] | c | Fm-3m | 8.37569 | [5 empty] | 73.44662 |  |  | rs | [10 empty] | UNKNOWN | [11 empty] | Day E. Bradley | Journal of Solid State Chemistry | Structures of ordered tungsten- or molybdenum-containing quaternary perovskite oxides | 2012 | 185 | 0 | 107-116 | 10.1016/j.jssc.2011.11.007
Ba2CaMoO6 | Ba | Ca | Mo | O | s | s | d | 1.61 | 1 | 0.59 | 0.795 | 0.41 | 0.9696544 | 1.037305 | 2 | 2 | 6 | 4 | Ba2 | Ca2 | Mo6 | 0 | 0 | 0 | 10.003826 | 11.871718 | 68.82704 | 0.89 | 1 | 2.16 | ss |  | 1350 |  |  | c | Fm-3m | 8.38011 | [5 empty] | 73.56296 |  |  | rs | [10 empty] | UNKNOWN | [11 empty] | Day E. Bradley | Journal of Solid State Chemistry | Structures of ordered tungsten- or molybdenum-containing quaternary perovskite oxides | 2012 | 185 | 0 | 107-116 | 10.1016/j.jssc.2011.11.007
Ba2CaMoO6 | Ba | Ca | Mo | O | s | s | d | 1.61 | 1 | 0.59 | 0.795 | 0.41 | 0.9696544 | 1.037305 | 2 | 2 | 6 | 4 | Ba2 | Ca2 | Mo6 | 0 | 0 | 0 | 10.003826 | 11.871718 | 68.82704 | 0.89 | 1 | 2.16 | ss |  | 1300 | [13 empty] | rs? |  |  | 2.7 | [7 empty] | UNKNOWN | [11 empty] | Eng W. Hank | Journal of Solid State Chemistry | Investigations of the electronic structure of d0 transition metal oxides belonging to the perovskite family | 2003 | 175 | 1 | 94-109 | 10.1016/S0022-4596(03)00289-5
Ba2CaNpO6 | Ba | Ca | Np | O | s | s | f | 1.61 | 1 | 0.72 | 0.86 | 0.28 | 0.9417661 | 1.007471 | 2 | 2 | 6 | 4 | Ba2 | Ca2 | Np6 | 0 | 0 |  | 10.003826 | 11.871718 | 65 | 0.89 | 1 | 1.36 | ss | O2 | 1200 |  |  | c | Fm-3m | 8.6235 | [5 empty] | 80.16056 |  |  | rs? | [10 empty] | UNKNOWN | [11 empty] | Gens R. J. Morss L. R. Williams C. W. Fuger | J. Chem. Thermodynamics | Thermodynamics of actinide perovskite-type oxides. III. Molar enthalpies of formation of B2MAnO6 (M=Mg, Ca, or Sr; An=U, Np, or Pu) and M3PuO6 (M=Ba or Sr) | 1985 | 17 | 0 | 561-573 | 0
Ba2CaOsO6 | Ba | Ca | Os | O | s | s | d | 1.61 | 1 | 0.545 | 0.7725 | 0.455 | 0.9796969 | 1.048048 | 2 | 2 | 6 | 4 | Ba2 | Ca2 | Os6 | 0 | 0 | 2 | 10.003826 | 11.871718 | 70.1 | 0.89 | 1 | 2.2 | ss | air | 1000 |  |  | c | Fm-3m | 8.359 | [5 empty] | 73.00843 |  |  | rs? | [10 empty] | AFM | 51 |  |  | -157 | 1.61 | [6 empty] | Yamamura Kazuhiro | Journal of Solid State Chemistry | Structural phase transition and magnetic properties of double perovskites Ba2CaMO6 (M=W, Re, Os) | 2006 | 179 | 3 | 605-612 | 10.1016/j.jssc.2005.10.003
Ba2CaOsO6 | Ba | Ca | Os | O | s | s | d | 1.61 | 1 | 0.545 | 0.7725 | 0.455 | 0.9796969 | 1.048048 | 2 | 2 | 6 | 4 | Ba2 | Ca2 | Os6 | 0 | 0 | 2 | 10.003826 | 11.871718 | 70.1 | 0.89 | 1 | 2.2 |  | vacuum | 1000 |  |  | c |  | 8.362 | [5 empty] | 73.08706 |  |  | rs | [10 empty] | UNKNOWN | [11 empty] | Sleight W. Arthur | Inorganic Chemistry | Compounds of Osmium and Rhenium with the Ordered Perovskite Structure | 1962 | 1 | 2 | 245-250 | 10.1021/ic50002a010
Ba2CaPuO6 | Ba | Ca | Pu | O | s | s | f | 1.61 | 1 | 0.71 | 0.855 | 0.29 | 0.9438543 | 1.009705 | 2 | 2 | 6 | 4 | Ba2 | Ca2 | Pu6 | 0 | 0 |  | 10.003826 | 11.871718 | 80 | 0.89 | 1 | 1.28 | ss | O2 | 1200 |  |  | c | Fm-3m | 8.6112 | [5 empty] | 79.81804 |  |  | rs? | [10 empty] | UNKNOWN | [11 empty] | Gens R. J. Morss L. R. Williams C. W. Fuger | J. Chem. Thermodynamics | Thermodynamics of actinide perovskite-type oxides. III. Molar enthalpies of formation of B2MAnO6 (M=Mg, Ca, or Sr; An=U, Np, or Pu) and M3PuO6 (M=Ba or Sr) | 1985 | 17 | 0 | 561-573 | 0
Ba2CaReO6 | Ba | Ca | Re | O | s | s | d | 1.61 | 1 | 0.55 | 0.775 | 0.45 | 0.9785708 | 1.046843 | 2 | 2 | 6 | 4 | Ba2 | Ca2 | Re6 | 0 | 0 | 1 | 10.003826 | 11.871718 | 67 | 0.89 | 1 | 1.9 | ss | vacuum | 1000 |  |  | c |  | 8.357 | [5 empty] | 72.95603 |  |  | rs |  |  |  | sc |  |  | 630000 |  |  |  | UNKNOWN |  |  |  | -100 | 1.08 | [6 empty] | Chamberland B. L. G. Levasseur | Mater. Res. Bull. | Rhenium oxides having an ordered or related perovskite-type structures | 1979 | 14 | 0 | 401-407 | 0
Ba2CaReO6 | Ba | Ca | Re | O | s | s | d | 1.61 | 1 | 0.55 | 0.775 | 0.45 | 0.9785708 | 1.046843 | 2 | 2 | 6 | 4 | Ba2 | Ca2 | Re6 | 0 | 0 | 1 | 10.003826 | 11.871718 | 67 | 0.89 | 1 | 1.9 | ss | N2 | 1000 |  |  | ? |  | 8.35 | [5 empty] | 72.77286 |  |  | rs? | [10 empty] | UNKNOWN | [11 empty] | Gagulin V. V. | Physica Status Solidi (a) | New rhenium containing seignettomagnets and ferroelectrics | 1977 | 44 | 0 | 247 | 0
Ba2CaReO6 | Ba | Ca | Re | O | s | s | d | 1.61 | 1 | 0.55 | 0.775 | 0.45 | 0.9785708 | 1.046843 | 2 | 2 | 6 | 4 | Ba2 | Ca2 | Re6 | 0 | 0 | 1 | 10.003826 | 11.871718 | 67 | 0.89 | 1 | 1.9 | [5 empty] | c |  | 8.356 | [5 empty] | 72.92985 |  |  | rs? | [10 empty] | UNKNOWN | [11 empty] | Sleight W. Arthur | Inorganic Chemistry | Compounds of Osmium and Rhenium with the Ordered Perovskite Structure | 1962 | 1 | 2 | 245-250 | 10.1021/ic50002a010
Ba2CaReO6 | Ba | Ca | Re | O | s | s | d | 1.61 | 1 | 0.55 | 0.775 | 0.45 | 0.9785708 | 1.046843 | 2 | 2 | 6 | 4 | Ba2 | Ca2 | Re6 | 0 | 0 | 1 | 10.003826 | 11.871718 | 67 | 0.89 | 1 | 1.9 | ss | vacuum | 1000 |  |  | c |  | 8.356 | [5 empty] | 72.92985 |  |  | rs |  | black-blue | [8 empty] | UNKNOWN | [11 empty] | John Longo | J. Am. Chem. Soc. | Magnetic Compounds of Hexavalent Rhenium with the Perovskite-type Structure | 1961 | 83 | 13 | 2816-2818 | 0
Ba2CaReO6 | Ba | Ca | Re | O | s | s | d | 1.61 | 1 | 0.55 | 0.775 | 0.45 | 0.9785708 | 1.046843 | 2 | 2 | 6 | 4 | Ba2 | Ca2 | Re6 | 0 | 0 | 1 | 10.003826 | 11.871718 | 67 | 0.89 | 1 | 1.9 | ss | vacuum | 900 |  |  | c | Fm-3m | 8.371 | [5 empty] | 73.32331 |  |  | rs? | [10 empty] | AFM | 15.4 |  |  | -38.8 | 0.744 | [6 empty] | Yamamura Kazuhiro | Journal of Solid State Chemistry | Structural phase transition and magnetic properties of double perovskites Ba2CaMO6 (M=W, Re, Os) | 2006 | 179 | 3 | 605-612 | 10.1016/j.jssc.2005.10.003
Ba2CaTeO6 | Ba | Ca | Te | O | s | s | p | 1.61 | 1 | 0.56 | 0.78 | 0.44 | 0.9763263 | 1.044442 | 2 | 2 | 6 | 4 | Ba2 | Ca2 | Te6 | 0 | 0 | 10 | 10.003826 | 11.871718 | 69.1 | 0.89 | 1 | 2.1 |  |  | 1100 |  |  |  |  | 8.38 | [5 empty] | 73.560059 | [13 empty] | UNKNOWN | [11 empty] | Politova D. E. | Doklady Akademii nauk SSSR | ? | 1973 | 209 | 0 | 838 | 0
Ba2CaTeO6 | Ba | Ca | Te | O | s | s | p | 1.61 | 1 | 0.56 | 0.78 | 0.44 | 0.9763263 | 1.044442 | 2 | 2 | 6 | 4 | Ba2 | Ca2 | Te6 | 0 | 0 | 10 | 10.003826 | 11.871718 | 69.1 | 0.89 | 1 | 2.1 | ss | air | 1100 |  |  | c |  | 8.393 | [5 empty] | 73.90293 |  |  | rs? |  | yellow | [8 empty] | UNKNOWN | [11 empty] | Sleight W. Arthur | Inorg. Chem. | Compounds of Post-Transition Elements with the Ordered Perovskite Structure | 1964 | 3 | 2 | 292 | 0
Ba2CaTeO6 | Ba | Ca | Te | O | s | s | p | 1.61 | 1 | 0.56 | 0.78 | 0.44 | 0.9763263 | 1.044442 | 2 | 2 | 6 | 4 | Ba2 | Ca2 | Te6 | 0 | 0 | 10 | 10.003826 | 11.871718 | 69.1 | 0.89 | 1 | 2.1 | ss | air | 1100 |  |  | c | Fm-3m | 8.3946 | [5 empty] | 73.94521 |  |  | rs | [10 empty] | UNKNOWN | [11 empty] | Fu T. W. | Journal of Solid State Chemistry | Crystal structures and chemistry of double perovskites Ba2M(II)M′(VI)O6 (M=Ca, Sr, M′=Te, W, U) | 2008 | 181 | 9 | 2523-2529 | 10.1016/j.jssc.2008.06.024
Ba2CaUO6 | Ba | Ca | U | O | s | s | f | 1.61 | 1 | 0.73 | 0.865 | 0.27 | 0.9396872 | 1.005247 | 2 | 2 | 6 | 4 | Ba2 | Ca2 | U6 | 0 | 0 |  | 10.003826 | 11.871718 | 62 | 0.89 | 1 | 1.38 | ss | O2 | 1200 |  |  | c | Fm-3m | 8.6691 | [5 empty] | 81.43893 |  |  | rs? | [10 empty] | UNKNOWN | [11 empty] | Gens R. J. Morss L. R. Williams C. W. Fuger | J. Chem. Thermodynamics | Thermodynamics of actinide perovskite-type oxides. III. Molar enthalpies of formation of B2MAnO6 (M=Mg, Ca, or Sr; An=U, Np, or Pu) and M3PuO6 (M=Ba or Sr) | 1985 | 17 | 0 | 561-573 | 0
Ba2CaUO6 | Ba | Ca | U | O | s | s | f | 1.61 | 1 | 0.73 | 0.865 | 0.27 | 0.9396872 | 1.005247 | 2 | 2 | 6 | 4 | Ba2 | Ca2 | U6 | 0 | 0 |  | 10.003826 | 11.871718 | 62 | 0.89 | 1 | 1.38 | ss | air | 1200 |  |  | m |  | 6.129 | 6.129 | 8.673 |  | 89.7 |  | 81.44842 |  |  | rs? | [10 empty] | UNKNOWN | [11 empty] | Knyazev V. A. | Radiochemistry | Thermochemistry and thermal characteristics of Ba2MIIUO6 (MII = Mg, Ca, Sr, Ba) | 2006 | 48 | 6 | 568-571 | 10.1134/S106636220606004X
Ba2CaUO6 | Ba | Ca | U | O | s | s | f | 1.61 | 1 | 0.73 | 0.865 | 0.27 | 0.9396872 | 1.005247 | 2 | 2 | 6 | 4 | Ba2 | Ca2 | U6 | 0 | 0 |  | 10.003826 | 11.871718 | 62 | 0.89 | 1 | 1.38 | ss | air | 1000 |  |  | c | Fm-3m | 8.67 | [5 empty] | 81.4643 |  |  | rs |  | yellow-orange | [8 empty] | UNKNOWN | [11 empty] | Sleight W. A. | Inorganic Chemistry | Compounds of Hexavalent and Pentavalent Uranium with the Ordered Perovskite Structure | 1962 | 1 | 0 | 790-793 | 0
Ba2CaUO6 | Ba | Ca | U | O | s | s | f | 1.61 | 1 | 0.73 | 0.865 | 0.27 | 0.9396872 | 1.005247 | 2 | 2 | 6 | 4 | Ba2 | Ca2 | U6 | 0 | 0 |  | 10.003826 | 11.871718 | 62 | 0.89 | 1 | 1.38 | ss | air | 1300 |  |  | m | P21/n | 6.16146 | 6.11877 | 8.6975 |  | 90.1005 |  | 81.97502 |  |  | rs | [10 empty] | UNKNOWN | [11 empty] | Fu T. W. | Journal of Solid State Chemistry | Crystal structures and chemistry of double perovskites Ba2M(II)M′(VI)O6 (M=Ca, Sr, M′=Te, W, U) | 2008 | 181 | 9 | 2523-2529 | 10.1016/j.jssc.2008.06.024
Ba2CaWO6 | Ba | Ca | W | O | s | s | d | 1.61 | 1 | 0.6 | 0.8 | 0.4 | 0.9674506 | 1.034947 | 2 | 2 | 6 | 4 | Ba2 | Ca2 | W6 | 0 | 0 | 0 | 10.003826 | 11.871718 | 64.77 | 0.89 | 1 | 2.36 | [5 empty] | te | I4/m | 5.92946 |  | 8.39171 |  |  |  | 73.75998 | 1.000738 |  | rs | [10 empty] | UNKNOWN | [11 empty] | Day E. Bradley | Journal of Solid State Chemistry | Structures of ordered tungsten- or molybdenum-containing quaternary perovskite oxides | 2012 | 185 | 0 | 107-116 | 10.1016/j.jssc.2011.11.007
Ba2CaWO6 | Ba | Ca | W | O | s | s | d | 1.61 | 1 | 0.6 | 0.8 | 0.4 | 0.9674506 | 1.034947 | 2 | 2 | 6 | 4 | Ba2 | Ca2 | W6 | 0 | 0 | 0 | 10.003826 | 11.871718 | 64.77 | 0.89 | 1 | 2.36 | ss | air | 1300 |  |  | te | I4/m | 5.93 |  | 8.397 |  |  |  | 73.81992 | 1.001278 |  | rs? | [10 empty] | UNKNOWN | [11 empty] | Yamamura Kazuhiro | Journal of Solid State Chemistry | Structural phase transition and magnetic properties of double perovskites Ba2CaMO6 (M=W, Re, Os) | 2006 | 179 | 3 | 605-612 | 10.1016/j.jssc.2005.10.003
Ba2CaWO6 | Ba | Ca | W | O | s | s | d | 1.61 | 1 | 0.6 | 0.8 | 0.4 | 0.9674506 | 1.034947 | 2 | 2 | 6 | 4 | Ba2 | Ca2 | W6 | 0 | 0 | 0 | 10.003826 | 11.871718 | 64.77 | 0.89 | 1 | 2.36 | [5 empty] | ~c? |  | 8.39 | [5 empty] | 73.82371 |  |  | rs | [10 empty] | UNKNOWN | [11 empty] | Steward G. E. | Acta Cryst. | Pseudo-cubic alkaline-earth tungstates and molybdates of the R3MX6 type | 1951 | 4 | 0 | 503 | 0
Ba2CaWO6 | Ba | Ca | W | O | s | s | d | 1.61 | 1 | 0.6 | 0.8 | 0.4 | 0.9674506 | 1.034947 | 2 | 2 | 6 | 4 | Ba2 | Ca2 | W6 | 0 | 0 | 0 | 10.003826 | 11.871718 | 64.77 | 0.89 | 1 | 2.36 | ss | air | 1250 |  |  | c |  | 8.39 | [5 empty] | 73.82371 |  |  | rs | [10 empty] | UNKNOWN | [11 empty] | Fresia J. E. | J. Am. Chem. Soc. | Cation Substitution in Perovskite-like Phases | 1959 | 81 | 18 | 4783-4785 | 0
Ba2CaWO6 | Ba | Ca | W | O | s | s | d | 1.61 | 1 | 0.6 | 0.8 | 0.4 | 0.9674506 | 1.034947 | 2 | 2 | 6 | 4 | Ba2 | Ca2 | W6 | 0 | 0 | 0 | 10.003826 | 11.871718 | 64.77 | 0.89 | 1 | 2.36 | ss | air | 1350 |  |  | c | Fm-3m | 8.39405 | [5 empty] | 73.93067 |  |  | rs | [10 empty] | UNKNOWN | [11 empty] | Fu T. W. | Journal of Solid State Chemistry | Crystal structures of the double perovskites Ba2Sr1âˆ'xCaxWO6 | 2007 | 180 | 5 | 1547-1552 | 0
Ba2CaWO6 | Ba | Ca | W | O | s | s | d | 1.61 | 1 | 0.6 | 0.8 | 0.4 | 0.9674506 | 1.034947 | 2 | 2 | 6 | 4 | Ba2 | Ca2 | W6 | 0 | 0 | 0 | 10.003826 | 11.871718 | 64.77 | 0.89 | 1 | 2.36 | ss | air | 1300 |  |  | c | Fm-3m | 8.39405 | [5 empty] | 73.93067 |  |  | rs | [10 empty] | UNKNOWN | [11 empty] | Fu T. W. | Journal of Solid State Chemistry | Crystal structures and chemistry of double perovskites Ba2M(II)M′(VI)O6 (M=Ca, Sr, M′=Te, W, U) | 2008 | 181 | 9 | 2523-2529 | 10.1016/j.jssc.2008.06.024
Ba2CaWO6 | Ba | Ca | W | O | s | s | d | 1.61 | 1 | 0.6 | 0.8 | 0.4 | 0.9674506 | 1.034947 | 2 | 2 | 6 | 4 | Ba2 | Ca2 | W6 | 0 | 0 | 0 | 10.003826 | 11.871718 | 64.77 | 0.89 | 1 | 2.36 | ss |  | 1350 |  |  | te | I4/m | 5.9374 |  | 8.4015 |  |  |  | 74.04393 | 1.000566 | 178.6667 | rs | [10 empty] | UNKNOWN | [11 empty] | Day E. Bradley | Journal of Solid State Chemistry | Structures of ordered tungsten- or molybdenum-containing quaternary perovskite oxides | 2012 | 185 | 0 | 107-116 | 10.1016/j.jssc.2011.11.007
Ba2CaWO6 | Ba | Ca | W | O | s | s | d | 1.61 | 1 | 0.6 | 0.8 | 0.4 | 0.9674506 | 1.034947 | 2 | 2 | 6 | 4 | Ba2 | Ca2 | W6 | 0 | 0 | 0 | 10.003826 | 11.871718 | 64.77 | 0.89 | 1 | 2.36 | ss |  | 1300 | [13 empty] | rs? |  |  | 3.6 | [7 empty] | UNKNOWN | [11 empty] | Eng W. Hank | Journal of Solid State Chemistry | Investigations of the electronic structure of d0 transition metal oxides belonging to the perovskite family | 2003 | 175 | 1 | 94-109 | 10.1016/S0022-4596(03)00289-5
Ba2CdMoO6 | Ba | Cd | Mo | O | s | d | d | 1.61 | 0.95 | 0.59 | 0.77 | 0.36 | 0.9808255 | 1.049255 | 2 | 2 | 6 | 4 | Ba2 | Cd2 | Mo6 | 0 | 10 | 0 | 10.003826 | 16.908312 | 68.82704 | 0.89 | 1.69 | 2.16 | nitrate decomp | air | 900 |  |  | c |  | 8.3242 | [5 empty] | 72.10038 |  |  | rs | [10 empty] | UNKNOWN | [11 empty] | Teraoka Yasutake | Journal of Materials Chemistry | Double perovskites containing hexavalent molybdenum and tungsten: synthesis, structural investigation and proposal of a fitness factor to discriminate the crystal symmetry | 1998 | 8 | 11 | 2323-2325 | 10.1039/a806442c
Ba2CdMoO6 | Ba | Cd | Mo | O | s | d | d | 1.61 | 0.95 | 0.59 | 0.77 | 0.36 | 0.9808255 | 1.049255 | 2 | 2 | 6 | 4 | Ba2 | Cd2 | Mo6 | 0 | 10 | 0 | 10.003826 | 16.908312 | 68.82704 | 0.89 | 1.69 | 2.16 | [5 empty] | c | Fm-3m | 8.32695 | [5 empty] | 72.17186 |  |  | rs | [10 empty] | UNKNOWN | [11 empty] | Day E. Bradley | Journal of Solid State Chemistry | Structures of ordered tungsten- or molybdenum-containing quaternary perovskite oxides | 2012 | 185 | 0 | 107-116 | 10.1016/j.jssc.2011.11.007
Ba2CdMoO6 | Ba | Cd | Mo | O | s | d | d | 1.61 | 0.95 | 0.59 | 0.77 | 0.36 | 0.9808255 | 1.049255 | 2 | 2 | 6 | 4 | Ba2 | Cd2 | Mo6 | 0 | 10 | 0 | 10.003826 | 16.908312 | 68.82704 | 0.89 | 1.69 | 2.16 | ss |  | 900 |  |  | c |  | 8.327 | [5 empty] | 72.17316 | [13 empty] | UNKNOWN | [11 empty] | Belyaev I. N. L. I. Fesenko E. G. Kupriyanov M. F. Medvedeva | Inorganic Materials (English Translation) | Manufacture and X-ray study of complex molybdates of the type A2BMoO6 | 1965 | 1 | 0 | 848 | 0
Ba2CdOsO6 | Ba | Cd | Os | O | s | d | d | 1.61 | 0.95 | 0.545 | 0.7475 | 0.405 | 0.9911019 | 1.060249 | 2 | 2 | 6 | 4 | Ba2 | Cd2 | Os6 | 0 | 10 | 2 | 10.003826 | 16.908312 | 70.1 | 0.89 | 1.69 | 2.2 |  |  | 1000 |  |  | c |  | 8.325 | [5 empty] | 72.12117 |  |  | rs | [10 empty] | UNKNOWN | [11 empty] | Sleight W. Arthur | Inorganic Chemistry | Compounds of Osmium and Rhenium with the Ordered Perovskite Structure | 1962 | 1 | 2 | 245-250 | 10.1021/ic50002a010
Ba2CdReO6 | Ba | Cd | Re | O | s | d | d | 1.61 | 0.95 | 0.55 | 0.75 | 0.4 | 0.9899495 | 1.059016 | 2 | 2 | 6 | 4 | Ba2 | Cd2 | Re6 | 0 | 10 | 1 | 10.003826 | 16.908312 | 67 | 0.89 | 1.69 | 1.9 | [5 empty] | c |  | 8.322 | [5 empty] | 72.04323 |  |  | rs? | [10 empty] | UNKNOWN | [11 empty] | Sleight W. Arthur | Inorganic Chemistry | Compounds of Osmium and Rhenium with the Ordered Perovskite Structure | 1962 | 1 | 2 | 245-250 | 10.1021/ic50002a010
Ba2CdReO6 | Ba | Cd | Re | O | s | d | d | 1.61 | 0.95 | 0.55 | 0.75 | 0.4 | 0.9899495 | 1.059016 | 2 | 2 | 6 | 4 | Ba2 | Cd2 | Re6 | 0 | 10 | 1 | 10.003826 | 16.908312 | 67 | 0.89 | 1.69 | 1.9 | ss | vacuum | 1000 |  |  | c |  | 8.322 | [5 empty] | 72.04323 |  |  | rs |  | black-blue | [8 empty] | UNKNOWN | [11 empty] | John Longo | J. Am. Chem. Soc. | Magnetic Compounds of Hexavalent Rhenium with the Perovskite-type Structure | 1961 | 83 | 13 | 2816-2818 | 0
Ba2CdTeO6 | Ba | Cd | Te | O | s | d | p | 1.61 | 0.95 | 0.56 | 0.755 | 0.39 | 0.9876526 | 1.056559 | 2 | 2 | 6 | 4 | Ba2 | Cd2 | Te6 | 0 | 10 | 10 | 10.003826 | 16.908312 | 69.1 | 0.89 | 1.69 | 2.1 |  |  | 1100 |  |  |  |  | 8.36 | [5 empty] | 73.034632 | [13 empty] | UNKNOWN | [11 empty] | Politova D. E. | Doklady Akademii nauk SSSR | ? | 1973 | 209 | 0 | 838 | 0
Ba2CdUO6 | Ba | Cd | U | O | s | d | f | 1.61 | 0.95 | 0.73 | 0.84 | 0.22 | 0.9501747 | 1.016466 | 2 | 2 | 6 | 4 | Ba2 | Cd2 | U6 | 0 | 10 |  | 10.003826 | 16.908312 | 62 | 0.89 | 1.69 | 1.38 | ss | air | 900 |  |  | c | Fm-3m | 8.6214 | [5 empty] | 80.10201 |  |  | rs | [10 empty] | UNKNOWN | [11 empty] | Chernorukov G. N. | Radiochemistry | Crystal structure of the perovskites Ba2AIIUO6 (AII = Zn, Cd, Pb) | 2009 | 51 | 2 | 116-119 | 10.1134/S1066362209020027
Ba2CdUO6 | Ba | Cd | U | O | s | d | f | 1.61 | 0.95 | 0.73 | 0.84 | 0.22 | 0.9501747 | 1.016466 | 2 | 2 | 6 | 4 | Ba2 | Cd2 | U6 | 0 | 10 |  | 10.003826 | 16.908312 | 62 | 0.89 | 1.69 | 1.38 | ss | air | 1000 |  |  | o |  | 6.13 | 8.64 | 6.07 |  |  |  | 80.371656 |  |  | rs | [10 empty] | UNKNOWN | [11 empty] | Sleight W. A. | Inorganic Chemistry | Compounds of Hexavalent and Pentavalent Uranium with the Ordered Perovskite Structure | 1962 | 1 | 0 | 790-793 | 0
Ba2CdWO6 | Ba | Cd | W | O | s | d | d | 1.61 | 0.95 | 0.6 | 0.775 | 0.35 | 0.9785708 | 1.046843 | 2 | 2 | 6 | 4 | Ba2 | Cd2 | W6 | 0 | 10 | 0 | 10.003826 | 16.908312 | 64.77 | 0.89 | 1.69 | 2.36 | [5 empty] | c | Fm-3m | 8.3412 | [5 empty] | 72.54302 |  |  | rs | [10 empty] | UNKNOWN | [11 empty] | Day E. Bradley | Journal of Solid State Chemistry | Structures of ordered tungsten- or molybdenum-containing quaternary perovskite oxides | 2012 | 185 | 0 | 107-116 | 10.1016/j.jssc.2011.11.007
Ba2CeBiO6 | Ba | Ce | Bi | O | s | f | p | 1.61 | 0.87 |  | 0.87 | 0.87 | 0.9376174 | 1.003033 | 2 | 4 | 4 | 0 | Ba2 | Ce4 | Bi4 | 0 | 0 | 10 | 10.003826 | 36.906 | 45.37 | 0.89 | 1.12 | 2.02 | ss | air | 800 |  |  | c |  | 4.359 | [5 empty] | 82.82484 | [13 empty] | UNKNOWN | [11 empty] | Shuvaeva E. T. E. G. Fesenko | Soviet Physics - Crystallography | Synthesis and structural studies of some perovskites which contain bismuth | 1970 | 14 | 0 | 926 | 0
Ba2CeBiO6 | Ba | Ce | Bi | O | s | f | p | 1.61 | 0.87 |  | 0.87 | 0.87 | 0.9376174 | 1.003033 | 2 | 4 | 4 | 0 | Ba2 | Ce4 | Bi4 | 0 | 0 | 10 | 10.003826 | 36.906 | 45.37 | 0.89 | 1.12 | 2.02 | ss | air | 1000 |  |  | o | Pbnm | 6.2158 | 6.1793 | 8.7286 |  |  |  | 83.81484 |  | 161.9667 | d | 0 | black | [8 empty] | OTHER | [11 empty] | Harrison T. A. William | Chem. Mater. | Syntheses, Structures, and Magnetism of Barium/Rare-Earth/Bismuth Double Perovskites. Crystal Structures of Ba2MBiO6 (M = Ce, Pr, Nd, Tb, Yb) by Powder Neutron Diffraction | 1995 | 7 | 11 | 2161-2167 | 0
Ba2CeBiO6 | Ba | Ce | Bi | O | s | f | p | 1.61 | 0.87 |  | 0.87 | 0.87 | 0.9376174 | 1.003033 | 2 | 4 | 4 | 0 | Ba2 | Ce4 | Bi4 | 0 | 0 | 10 | 10.003826 | 36.906 | 45.37 | 0.89 | 1.12 | 2.02 | ss | air | 850 |  |  | c | Fm-3m | 8.754 | [5 empty] | 83.85513 |  |  | rs |  |  | - | [7 empty] | UNKNOWN | [11 empty] | Hatakeyama Takuya | Journal of the Ceramic Society of Japan | Photocatalytic activities of Ba2RBiO6 (R = La, Ce, Nd, Sm, Eu, Gd, Dy) under visible light irradiation | 2010 | 118 | 1374 | 91-95 | 0
Ba2CeBiO6 | Ba | Ce | Bi | O | s | f | p | 1.61 | 0.87 |  | 0.87 | 0.87 | 0.9376174 | 1.003033 | 2 | 4 | 4 | 0 | Ba2 | Ce4 | Bi4 | 0 | 0 | 10 | 10.003826 | 36.906 | 45.37 | 0.89 | 1.12 | 2.02 | ss | air | 850 | [13 empty] | d | 0 |  | 0.7 | [7 empty] | OTHER | [11 empty] | Matsushita Akiyuki | Jpn. J. Appl. Phys. | Valence States of Rare-Earth Ions and Band Gaps in RBiBa$2$O$6$ (R = La, Ce, Pr, Nd, Sm, Gd, Eu, and Dy) Photocatalysts | 2012 | 51 | 0 | 121802 | 0
Ba2CeIrO6 | Ba | Ce | Ir | O | s | f | d | 1.61 | 0.87 | 0.625 | 0.7475 | 0.245 | 0.9911019 | 1.060249 | 2 | 4 | 4 | 0 | Ba2 | Ce4 | Ir4 | 0 | 0 | 5 | 10.003826 | 36.906 | 40 | 0.89 | 1.12 | 2.2 | ss | air | 1200 |  |  | m | P21/n | 5.9663 | 5.9567 | 8.4266 |  | 89.986 |  | 74.8692 |  |  | rs | 1 | [9 empty] | AFM | 17 |  |  |  | 1.3 | [6 empty] | Wakeshima Makoto | J. Mater. Chem. | Crystal structures and magnetic properties of ordered perovskites BaLnIrO (Ln = lanthanide) | 2000 | 10 | 2 | 419-422 | 0
Ba2CeMoO6 | Ba | Ce | Mo | O | s | f | d | 1.61 | 1.01 | 0.59 | 0.8 | 0.42 | 0.9674506 | 1.034947 | 2 | 3 | 5 | 2 | Ba2 | Ce3 | Mo5 | 0 | 0 | 1 | 10.003826 | 20.1974 | 54.4167 | 0.89 | 1.12 | 2.16 | ss | H2/N2 | 1400 |  |  | o |  | 8.52 | 8.74 | 9.07 |  |  |  | 84.424467 |  |  |  |  | black | [8 empty] | UNKNOWN | [11 empty] | Brandle D. C. | Inorg. Chem. | Phase transitions in ordered barium-rare earth-molybdenum perovskites | 1971 | 10 | 5 | 922-926 | 0
Ba2CeNbO6 | Ba | Ce | Nb | O | s | f | d | 1.61 | 1.01 | 0.64 | 0.825 | 0.37 | 0.9565804 | 1.023319 | 2 | 3 | 5 | 2 | Ba2 | Ce3 | Nb5 | 0 | 0 | 0 | 10.003826 | 20.1974 | 50.5728 | 0.89 | 1.12 | 1.6 | [5 empty] | c |  | 4.293 | [5 empty] | 79.11934 |  |  | d | 0 | [5 empty] | 200000000 |  |  |  | UNKNOWN | [11 empty] | Brixner L. | J. Inorg. Nucl. Chem. | Preparation and crystallographic study of some new rare earth compounds | 1960 | 15 | 0 | 352-355 | 0
Ba2CeNbO6 | Ba | Ce | Nb | O | s | f | d | 1.61 | 1.01 | 0.64 | 0.825 | 0.37 | 0.9565804 | 1.023319 | 2 | 3 | 5 | 2 | Ba2 | Ce3 | Nb5 | 0 | 0 | 0 | 10.003826 | 20.1974 | 50.5728 | 0.89 | 1.12 | 1.6 | ss | H2/N2 | 1425 |  |  | m | I2/m | 6.1031 | 6.0617 | 8.5668 |  | 90.181 |  | 79.23214 |  |  | rs | 1 | [9 empty] | UNKNOWN | [11 empty] | Zhou Qingdi | Chem. Mater. | Synthesis, Structural and Magnetic Studies of the Double Perovskites Ba2CeMO6 (M = Ta, Nb) | 2012 | 24 | 15 | 2978-2986 | 0
Ba2CePtO6 | Ba | Ce | Pt | O | s | f | d | 1.61 | 0.87 | 0.625 | 0.7475 | 0.245 | 0.9911019 | 1.060249 | 2 | 4 | 4 | 0 | Ba2 | Ce4 | Pt4 | 0 | 0 | 6 | 10.003826 | 36.906 | 43 | 0.89 | 1.12 | 2.28 | [5 empty] | c | Fm-3m | 8.4088 | [5 empty] | 74.32109 |  |  | rs | 1 | [9 empty] | UNKNOWN | [11 empty] | Ouchetto K. F. Pineau A. Choisnet J. Archaimbault | J. Mater. Sci. Lett. | Chemical and structural characterization of a new barium ceroplatinate: Ba2CePtO6 a double perovskite mixed oxide | 1991 | 10 | 0 | 1277-1279 | 0
Ba2CePuO6 | Ba | Ce | Pu | O | s | f | f | 1.61 | 1.01 | 0.74 | 0.875 | 0.27 | 0.9355567 | 1.000828 | 2 | 3 | 5 | 2 | Ba2 | Ce3 | Pu5 | 0 | 0 |  | 10.003826 | 20.1974 | 49 | 0.89 | 1.12 | 1.28 | ss |  | 950 |  |  | c |  | 8.72 | [5 empty] | 82.881856 | [13 empty] | UNKNOWN | [11 empty] | Awasthi S. K. D. M. Tondon V. K. Chackraburtty | J. Inorg. Nucl. Chem. | Studies on A2BB'O6 type compounds of actinides: Plutonium compounds | 1968 | 30 | 0 | 819-821 | 0
Ba2CeSnO6 | Ba | Ce | Sn | O | s | f | p | 1.61 | 0.87 | 0.69 | 0.78 | 0.18 | 0.9763263 | 1.044442 | 2 | 4 | 4 | 0 | Ba2 | Ce4 | Sn4 | 0 | 0 | 10 | 10.003826 | 36.906 | 40.735 | 0.89 | 1.12 | 1.96 | sol-gel |  | 1200 |  |  | c | Fm-3m | 8.548 | [5 empty] | 78.07348 |  |  |  |  | yellowish green | [8 empty] | UNKNOWN
Ba2CeTaO6 | Ba | Ce | Ta | O | s | f | d | 1.61 | 1.01 | 0.64 | 0.825 | 0.37 | 0.9565804 | 1.023319 | 2 | 3 | 5 | 2 | Ba2 | Ce3 | Ta5 | 0 | 0 | 0 | 10.003826 | 20.1974 | 48.272 | 0.89 | 1.12 | 1.5 | ss | H2/N2 | 1425 |  |  | m | I2/m | 6.10944 | 6.07119 | 8.57961 |  | 90.1986 |  | 79.55733 |  |  | rs | 1 | [9 empty] | UNKNOWN | [11 empty] | Zhou Qingdi | Chem. Mater. | Synthesis, Structural and Magnetic Studies of the Double Perovskites Ba2CeMO6 (M = Ta, Nb) | 2012 | 24 | 15 | 2978-2986 | 0
Ba2CeUO6 | Ba | Ce | U | O | s | f | f | 1.61 | 1.01 | 0.76 | 0.885 | 0.25 | 0.9314623 | 0.9964481 | 2 | 3 | 5 | 2 | Ba2 | Ce3 | U5 | 0 | 0 |  | 10.003826 | 20.1974 | 46 | 0.89 | 1.12 | 1.38 |  |  | 1300 |  |  | c |  | 8.87 | [5 empty] | 87.23301 |  |  | rs | [10 empty] | UNKNOWN | [11 empty] | Awasthi S. K. D. M. Tondon V. K. Chackraburtty | J. Inorg. Nucl. Chem. | Tetravalent, pentavalent and hexavalent uranium compounds of teh type A2BB'O6 | 1967 | 29 | 0 | 1225 | 0
Ba2CoIrO6 | Ba | Co | Ir | O | s | d | d | 1.61 | 0.61 | 0.57 | 0.59 | 0.04 | 1.069543 | 1.144163 | 2 | 3 | 5 | 2 | Ba2 | Co3 | Ir5 | 0 | 6 | 4 | 10.003826 | 33.5 | 57 | 0.89 | 1.88 | 2.2 | [5 empty] | h | [21 empty] | UNKNOWN | [11 empty] | Vente F. Jaap | Journal of Solid State Chemistry | Structural Chemistry and Electronic Properties of the Hexagonal Perovskites BaIr1â_'xCoxO3â_'Î´ (x=0.5, 0.7, 0.8) | 2000 | 152 | 2 | 361-373 | 0
Ba2CoMoO6 | Ba | Co | Mo | O | s | d | d | 1.61 | 0.745 | 0.59 | 0.6675 | 0.155 | 1.029452 | 1.101274 | 2 | 2 | 6 | 4 | Ba2 | Co2 | Mo6 | 0 | 7 | 0 | 10.003826 | 17.0844 | 68.82704 | 0.89 | 1.88 | 2.16 | nitrate decomp | air | 1000 |  |  | c |  | 8.076 | [5 empty] | 65.84138 |  |  | rs | [10 empty] | UNKNOWN | [11 empty] | Teraoka Yasutake | Journal of Materials Chemistry | Double perovskites containing hexavalent molybdenum and tungsten: synthesis, structural investigation and proposal of a fitness factor to discriminate the crystal symmetry | 1998 | 8 | 11 | 2323-2325 | 10.1039/a806442c
Ba2CoMoO6 | Ba | Co | Mo | O | s | d | d | 1.61 | 0.745 | 0.59 | 0.6675 | 0.155 | 1.029452 | 1.101274 | 2 | 2 | 6 | 4 | Ba2 | Co2 | Mo6 | 0 | 7 | 0 | 10.003826 | 17.0844 | 68.82704 | 0.89 | 1.88 | 2.16 | ss | air or Ar | 1400 |  |  | c |  | 4.0429 | [5 empty] | 66.08136 |  |  | rs? |  | black | [8 empty] | UNKNOWN | [11 empty] | Brixner H. Lothar | J. Phys. Chem. | PREPARATION AND STRUCTURE DETERMINATION OF SOME NEW CUBIC AND TETRAGONALLY-DISTORTED PEROV-SKITES | 1960 | 64 | 1 | 165-166 | 0
Ba2CoMoO6 | Ba | Co | Mo | O | s | d | d | 1.61 | 0.745 | 0.59 | 0.6675 | 0.155 | 1.029452 | 1.101274 | 2 | 2 | 6 | 4 | Ba2 | Co2 | Mo6 | 0 | 7 | 0 | 10.003826 | 17.0844 | 68.82704 | 0.89 | 1.88 | 2.16 | sol-gel | air | 1100 |  |  | c | Fm-3m | 8.08623 | [5 empty] | 66.09191 |  |  | rs | 0.99 | black | [8 empty] | AFM | 20 |  |  | -47.1 | 5.24 | [6 empty] | Martínez-Lope J. Maria | Eur. J. Inorg. Chem. | Preparation, Crystal and Magnetic Structure of the Double Perovskites Ba2CoBO6 (B = Mo, W) | 2002 | 2002 | 9 | 2463-2469 | 0
Ba2CoNbO6 | Ba | Co | Nb | O | s | d | d | 1.61 | 0.61 | 0.64 | 0.625 | 0.03 | 1.051057 | 1.124387 | 2 | 3 | 5 | 2 | Ba2 | Co3 | Nb5 | 0 | 6 | 0 | 10.003826 | 33.5 | 50.5728 | 0.89 | 1.88 | 1.6 | ss | air/O2 | 1300 |  |  | c |  | 4.06 | [5 empty] | 66.923416 |  |  | d | 0 | [9 empty] | UNKNOWN | [11 empty] | Blasse G. | J. Inorg. Nucl. Chem. | New compounds with perovskite-like structures | 1965 | 27 | 0 | 993 | 0
Ba2CoNbO6 | Ba | Co | Nb | O | s | d | d | 1.61 | 0.61 | 0.64 | 0.625 | 0.03 | 1.051057 | 1.124387 | 2 | 3 | 5 | 2 | Ba2 | Co3 | Nb5 | 0 | 6 | 0 | 10.003826 | 33.5 | 50.5728 | 0.89 | 1.88 | 1.6 | ss | air/O2 | 1200 |  |  | c | Pm-3m | 4.0789 | [5 empty] | 67.86239 |  |  | d | 0 | [9 empty] | UNKNOWN | 45 |  |  | -50-60 | 3.79-4.09 | [6 empty] | Yoshii K. | Journal of Solid State Chemistry | Magnetic Transition in the Perovskite Ba2CoNbO6 | 2000 | 151 | 2 | 294-297 | 10.1006/jssc.2000.8656
Ba2CoNbO6 | Ba | Co | Nb | O | s | d | d | 1.61 | 0.61 | 0.64 | 0.625 | 0.03 | 1.051057 | 1.124387 | 2 | 3 | 5 | 2 | Ba2 | Co3 | Nb5 | 0 | 6 | 0 | 10.003826 | 33.5 | 50.5728 | 0.89 | 1.88 | 1.6 | ss | air | 1290 |  |  | m | P21/n | 5.766 | 5.7612 | 8.1743 |  | 89.8 |  | 67.88527 |  | 178.1 | rs | 0.3 | [9 empty] | UNKNOWN | [11 empty] | Bashir J. | Solid State Sciences | Structural and complex AC impedance spectroscopic studies of A2CoNbO6 (A = Sr, Ba) ordered double perovskites | 2011 | 13 | 5 | 993-999 | 10.1016/j.solidstatesciences.2011.02.003
Ba2CoOsO6 | Ba | Co | Os | O | s | d | d | 1.61 | 0.745 | 0.545 | 0.645 | 0.2 | 1.040778 | 1.113391 | 2 | 2 | 6 | 4 | Ba2 | Co2 | Os6 | 0 | 7 | 2 | 10.003826 | 17.0844 | 70.1 | 0.89 | 1.88 | 2.2 | [5 empty] | h | [21 empty] | UNKNOWN | [11 empty] | Sleight W. Arthur | Inorganic Chemistry | Compounds of Osmium and Rhenium with the Ordered Perovskite Structure | 1962 | 1 | 2 | 245-250 | 10.1021/ic50002a010
Ba2CoReO6 | Ba | Co | Re | O | s | d | d | 1.61 | 0.745 | 0.55 | 0.6475 | 0.195 | 1.039507 | 1.112031 | 2 | 2 | 6 | 4 | Ba2 | Co2 | Re6 | 0 | 7 | 1 | 10.003826 | 17.0844 | 67 | 0.89 | 1.88 | 1.9 | hydrothermal |  | 700 |  |  | c | Fm-3m | 8.078 | [5 empty] | 65.89031 |  |  | rs | 0.9 | black |  | sc | n |  | 30 |  | -37 |  | AFM | 40 |  |  | -35 | 4.9 | [6 empty] | Sleight W. A. | J. Phys. Chem. Solids | Magnetic and electrical properties of Ba2MReO6 ordered perovskites | 1972 | 33 | 0 | 679-687 | 0
Ba2CoReO6 | Ba | Co | Re | O | s | d | d | 1.61 | 0.745 | 0.55 | 0.6475 | 0.195 | 1.039507 | 1.112031 | 2 | 2 | 6 | 4 | Ba2 | Co2 | Re6 | 0 | 7 | 1 | 10.003826 | 17.0844 | 67 | 0.89 | 1.88 | 1.9 | ss | vacuum | 273 |  |  | c | Fm-3m | 8.072 | [5 empty] | 65.7436 |  |  | rs | [10 empty] | AFM | 25 | [10 empty] | Rammeh N. | Physica Status Solidi (C) | Structure and magnetic properties of the double-perovskites Ba2(B,Re)2O6 (B = Fe, Mn, Co and Ni) | 2006 | 3 | 9 | 3225-3228 | 10.1002/pssc.200567056
Ba2CoReO6 | Ba | Co | Re | O | s | d | d | 1.61 | 0.745 | 0.55 | 0.6475 | 0.195 | 1.039507 | 1.112031 | 2 | 2 | 6 | 4 | Ba2 | Co2 | Re6 | 0 | 7 | 1 | 10.003826 | 17.0844 | 67 | 0.89 | 1.88 | 1.9 | [5 empty] | c |  | 8.086 | [5 empty] | 66.08627 |  |  | rs? | [10 empty] | UNKNOWN | [11 empty] | Sleight W. Arthur | Inorganic Chemistry | Compounds of Osmium and Rhenium with the Ordered Perovskite Structure | 1962 | 1 | 2 | 245-250 | 10.1021/ic50002a010
Ba2CoReO6 | Ba | Co | Re | O | s | d | d | 1.61 | 0.745 | 0.55 | 0.6475 | 0.195 | 1.039507 | 1.112031 | 2 | 2 | 6 | 4 | Ba2 | Co2 | Re6 | 0 | 7 | 1 | 10.003826 | 17.0844 | 67 | 0.89 | 1.88 | 1.9 | ss | vacuum | 1000 |  |  | c |  | 8.086 | [5 empty] | 66.08627 |  |  | rs |  | black-blue | [8 empty] | UNKNOWN | [11 empty] | John Longo | J. Am. Chem. Soc. | Magnetic Compounds of Hexavalent Rhenium with the Perovskite-type Structure | 1961 | 83 | 13 | 2816-2818 | 0
Ba2CoReO6 | Ba | Co | Re | O | s | d | d | 1.61 | 0.745 | 0.55 | 0.6475 | 0.195 | 1.039507 | 1.112031 | 2 | 2 | 6 | 4 | Ba2 | Co2 | Re6 | 0 | 7 | 1 | 10.003826 | 17.0844 | 67 | 0.89 | 1.88 | 1.9 | ss | N2 | 1000 |  |  | c |  | 8.1 | [5 empty] | 66.430125 |  |  | rs? | [10 empty] | UNKNOWN | 40 | [10 empty] | Gagulin V. V. | Physica Status Solidi (a) | New rhenium containing seignettomagnets and ferroelectrics | 1977 | 44 | 0 | 247 | 0
Ba2CoReO6 | Ba | Co | Re | O | s | d | d | 1.61 | 0.745 | 0.55 | 0.6475 | 0.195 | 1.039507 | 1.112031 | 2 | 2 | 6 | 4 | Ba2 | Co2 | Re6 | 0 | 7 | 1 | 10.003826 | 17.0844 | 67 | 0.89 | 1.88 | 1.9 | [7 empty] | 8.1 | [5 empty] | 66.430125 | [13 empty] | AFM | 40 | [10 empty] | Venevtsev N. Yu. | Inorganic Materials | Search for new high-temperature seignettomagnets with enhanced magnetoelectric interaction: developements and prospects | 1995 | 31 | 0 | 797 | 0
Ba2CoSbO6 | Ba | Co | Sb | O | s | d | p | 1.61 | 0.61 | 0.6 | 0.605 | 0.01 | 1.061542 | 1.135603 | 2 | 3 | 5 | 2 | Ba2 | Co3 | Sb5 | 0 | 6 | 10 | 10.003826 | 33.5 | 55 | 0.89 | 1.88 | 2.05 | [5 empty] | h | [21 empty] | UNKNOWN | [11 empty] | Blasse G. | J. Inorg. Nucl. Chem. | New compounds with perovskite-like structures | 1965 | 27 | 0 | 993 | 0
Ba2CoTaO6 | Ba | Co | Ta | O | s | d | d | 1.61 | 0.61 | 0.64 | 0.625 | 0.03 | 1.051057 | 1.124387 | 2 | 3 | 5 | 2 | Ba2 | Co3 | Ta5 | 0 | 6 | 0 | 10.003826 | 33.5 | 48.272 | 0.89 | 1.88 | 1.5 | ss | air/O2 | 1200 |  |  | c | Pm-3m | 4.0769 | [5 empty] | 67.76262 |  |  | d | 0 | [9 empty] | UNKNOWN | 45 |  |  | -42-45 | 3.57-3.86 | [6 empty] | Yoshii K. | Journal of Solid State Chemistry | Magnetic Transition in the Perovskite Ba2CoNbO6 | 2000 | 151 | 2 | 294-297 | 10.1006/jssc.2000.8656
Ba2CoTaO6 | Ba | Co | Ta | O | s | d | d | 1.61 | 0.61 | 0.64 | 0.625 | 0.03 | 1.051057 | 1.124387 | 2 | 3 | 5 | 2 | Ba2 | Co3 | Ta5 | 0 | 6 | 0 | 10.003826 | 33.5 | 48.272 | 0.89 | 1.88 | 1.5 | [5 empty] | c | Pm-3m | 4.077 | [5 empty] | 67.7676 |  |  | d | 0 | [9 empty] | PM | [11 empty] | Padel L. P. Bernier J. C. Michel A. Pois | Mater. Res. Bull. | Structure et proprietes magnetiques de la perovskite Ba2TaCoO6 | 1972 | 7 | 0 | 443-448 | 0
Ba2CoTeO6 | Ba | Co | Te | O | s | d | p | 1.61 | 0.745 | 0.56 | 0.6525 | 0.185 | 1.036975 | 1.109322 | 2 | 2 | 6 | 4 | Ba2 | Co2 | Te6 | 0 | 7 | 10 | 10.003826 | 17.0844 | 69.1 | 0.89 | 1.88 | 2.1 |  |  | 1100 |  |  |  |  | 8.13 | [5 empty] | 67.17097 | [13 empty] | UNKNOWN | [11 empty] | Politova D. E. | Doklady Akademii nauk SSSR | ? | 1973 | 209 | 0 | 838 | 0
Ba2CoTeO6 | Ba | Co | Te | O | s | d | p | 1.61 | 0.745 | 0.56 | 0.6525 | 0.185 | 1.036975 | 1.109322 | 2 | 2 | 6 | 4 | Ba2 | Co2 | Te6 | 0 | 7 | 10 | 10.003826 | 17.0844 | 69.1 | 0.89 | 1.88 | 2.1 | [5 empty] | h | [21 empty] | UNKNOWN | [11 empty] | Mathieu R. | Phys. Rev. B | Influence of the A cation on the low-temperature antiferromagnetism of ordered antiferroelectric A2CoTeO6 perovskites | 2011 | 83 | 17 | 174420 | 0
Ba2CoUO6 | Ba | Co | U | O | s | d | f | 1.61 | 0.745 | 0.73 | 0.7375 | 0.015 | 0.9957387 | 1.065209 | 2 | 2 | 6 | 4 | Ba2 | Co2 | U6 | 0 | 7 |  | 10.003826 | 17.0844 | 62 | 0.89 | 1.88 | 1.38 | ss |  | 1100 |  |  |  |  | 8.37 | [5 empty] | 73.29703 |  |  | rs? |  | dark brown | [8 empty] | UNKNOWN |  |  |  | -18 | [7 empty] | Kemmler-Sack S. | Z. Anorg. Allg. Chem. | Über die ladungsverteilung zwischen metall- und uranionen in den perowskiten Ba(M0,5U0,5)O3 mit M=Mn, Fe, Co, Ni | 1969 | 369 | 0 | 217-237 | 0
Ba2CoUO6 | Ba | Co | U | O | s | d | f | 1.61 | 0.745 | 0.73 | 0.7375 | 0.015 | 0.9957387 | 1.065209 | 2 | 2 | 6 | 4 | Ba2 | Co2 | U6 | 0 | 7 |  | 10.003826 | 17.0844 | 62 | 0.89 | 1.88 | 1.38 | ss | vacuum | 900 |  |  | c | Fm-3m | 8.372 | [5 empty] | 73.34959 |  |  | rs | [10 empty] | UNKNOWN | [11 empty] | Chernorukov G. N. | Radiochemistry | Synthesis, structure, and properties of compounds of the general formula Ba2AIIUO6 (AII = Mn, Fe, Co, Ni, Cu, Zn, Cd, Pb) | 2008 | 50 | 3 | 225-230 | 10.1134/S1066362208030016
Ba2CoUO6 | Ba | Co | U | O | s | d | f | 1.61 | 0.745 | 0.73 | 0.7375 | 0.015 | 0.9957387 | 1.065209 | 2 | 2 | 6 | 4 | Ba2 | Co2 | U6 | 0 | 7 |  | 10.003826 | 17.0844 | 62 | 0.89 | 1.88 | 1.38 | ss | air | 1000 |  |  | c | Fm-3m | 8.3738 | [5 empty] | 73.39691 |  |  | rs | [10 empty] | FM | 9 |  |  | 14.7 | 4.98 | 2.3 | [5 empty] | Hinatsu Yukio | Journal of Solid State Chemistry | Magnetic susceptibility and specific heat of uranium double perovskite oxides Ba2MUO6 (M=Co, Ni) | 2006 | 179 | 7 | 2079-2085 | 10.1016/j.jssc.2006.03.037
Ba2CoUO6 | Ba | Co | U | O | s | d | f | 1.61 | 0.745 | 0.73 | 0.7375 | 0.015 | 0.9957387 | 1.065209 | 2 | 2 | 6 | 4 | Ba2 | Co2 | U6 | 0 | 7 |  | 10.003826 | 17.0844 | 62 | 0.89 | 1.88 | 1.38 | ss | air | 1000 |  |  | c | Fm-3m | 8.374 | [5 empty] | 73.40217 |  |  | rs | [10 empty] | UNKNOWN | [11 empty] | Sleight W. A. | Inorganic Chemistry | Compounds of Hexavalent and Pentavalent Uranium with the Ordered Perovskite Structure | 1962 | 1 | 0 | 790-793 | 0
Ba2CoUO6 | Ba | Co | U | O | s | d | f | 1.61 | 0.745 | 0.73 | 0.7375 | 0.015 | 0.9957387 | 1.065209 | 2 | 2 | 6 | 4 | Ba2 | Co2 | U6 | 0 | 7 |  | 10.003826 | 17.0844 | 62 | 0.89 | 1.88 | 1.38 | ss | air | 1000 |  |  | c |  | 8.377 | [5 empty] | 73.48108 |  |  | rs | [10 empty] | FM | 9 |  |  |  | 5.15 | 1.73 | [5 empty] | Y. Hinatsu | Journal of Alloys and Compounds | Magnetic properties of ordered perovskites Ba2MUO6 (M=Fe, Co, Ni) | 1994 | 215 | 0 | 161-167 | 0
Ba2CoWO6 | Ba | Co | W | O | s | d | d | 1.61 | 0.745 | 0.6 | 0.6725 | 0.145 | 1.026968 | 1.098617 | 2 | 2 | 6 | 4 | Ba2 | Co2 | W6 | 0 | 7 | 0 | 10.003826 | 17.0844 | 64.77 | 0.89 | 1.88 | 2.36 | flux |  | 1245 |  |  | c |  | 8.1 | [5 empty] | 66.430125 |  |  | rs |  |  |  | sc |  |  | 10000000 |  |  |  | AFM | 16 | [10 empty] | Khattak P. C. | Mater. Res. Bull. | Crystal growth, and electrical and magnetic properties of Ba2CoWO6 | 1975 | 10 | 0 | 1343-1348 | 0
Ba2CoWO6 | Ba | Co | W | O | s | d | d | 1.61 | 0.745 | 0.6 | 0.6725 | 0.145 | 1.026968 | 1.098617 | 2 | 2 | 6 | 4 | Ba2 | Co2 | W6 | 0 | 7 | 0 | 10.003826 | 17.0844 | 64.77 | 0.89 | 1.88 | 2.36 | ss | vacuum | 1250 |  |  | c |  | 8.098 | [5 empty] | 66.38093 |  |  | rs | [10 empty] | UNKNOWN | [11 empty] | Fresia J. E. | J. Am. Chem. Soc. | Cation Substitution in Perovskite-like Phases | 1959 | 81 | 18 | 4783-4785 | 0
Ba2CoWO6 | Ba | Co | W | O | s | d | d | 1.61 | 0.745 | 0.6 | 0.6725 | 0.145 | 1.026968 | 1.098617 | 2 | 2 | 6 | 4 | Ba2 | Co2 | W6 | 0 | 7 | 0 | 10.003826 | 17.0844 | 64.77 | 0.89 | 1.88 | 2.36 | ss | air or Ar | 1400 |  |  | c |  | 4.05 | [5 empty] | 66.430125 |  |  | rs? |  | black | [8 empty] | UNKNOWN | [11 empty] | Brixner H. Lothar | J. Phys. Chem. | PREPARATION AND STRUCTURE DETERMINATION OF SOME NEW CUBIC AND TETRAGONALLY-DISTORTED PEROV-SKITES | 1960 | 64 | 1 | 165-166 | 0
Ba2CoWO6 | Ba | Co | W | O | s | d | d | 1.61 | 0.745 | 0.6 | 0.6725 | 0.145 | 1.026968 | 1.098617 | 2 | 2 | 6 | 4 | Ba2 | Co2 | W6 | 0 | 7 | 0 | 10.003826 | 17.0844 | 64.77 | 0.89 | 1.88 | 2.36 | ss | air | 1300 |  |  | c | Fm-3m | 8.1 | [5 empty] | 66.430125 |  |  | rs | 0.9 | [9 empty] | AFM | [11 empty] | Cox E. D. | J. Appl. Phys. | Neutron-Diffraction Study of Antiferromagnetic Ba[sub 2]CoWO[sub 6] and Ba[sub 2]NiWO[sub 6] | 1967 | 38 | 3 | 1459-1460 | 0
Ba2CoWO6 | Ba | Co | W | O | s | d | d | 1.61 | 0.745 | 0.6 | 0.6725 | 0.145 | 1.026968 | 1.098617 | 2 | 2 | 6 | 4 | Ba2 | Co2 | W6 | 0 | 7 | 0 | 10.003826 | 17.0844 | 64.77 | 0.89 | 1.88 | 2.36 | sol-gel | air | 1100 |  |  | c | Fm-3m | 8.10799 | [5 empty] | 66.6269 |  |  | rs | 0.99 | brown | [8 empty] | AFM | 17 |  |  | -75.2 | 5.58 | [6 empty] | Martínez-Lope J. Maria | Eur. J. Inorg. Chem. | Preparation, Crystal and Magnetic Structure of the Double Perovskites Ba2CoBO6 (B = Mo, W) | 2002 | 2002 | 9 | 2463-2469 | 0
Ba2CoWO6 | Ba | Co | W | O | s | d | d | 1.61 | 0.745 | 0.6 | 0.6725 | 0.145 | 1.026968 | 1.098617 | 2 | 2 | 6 | 4 | Ba2 | Co2 | W6 | 0 | 7 | 0 | 10.003826 | 17.0844 | 64.77 | 0.89 | 1.88 | 2.36 | ss | air | 1000 |  |  | c | Fm-3m | 8.1137 | [5 empty] | 66.76777 |  |  | rs | [10 empty] | UNKNOWN | [11 empty] | Zhou Qingdi | Journal of Solid State Chemistry | Composition and temperature dependent phase transitions in Co–W double perovskites, a synchrotron X-ray and neutron powder diffraction study | 2007 | 180 | 2 | 541-548 | 10.1016/j.jssc.2006.10.038
Ba2CrBiO6 | Ba | Cr | Bi | O | s | d | p | 1.61 | 0.615 | 0.76 | 0.6875 | 0.145 | 1.019589 | 1.090723 | 2 | 3 | 5 | 2 | Ba2 | Cr3 | Bi5 | 0 | 3 | 10 | 10.003826 | 30.959 | 54.856 | 0.89 | 1.66 | 2.02 | ss | air/O2 | 1300 |  |  | c |  | 4.33 | [5 empty] | 81.182737 |  |  | d | 0 | [9 empty] | UNKNOWN | [11 empty] | Blasse G. | J. Inorg. Nucl. Chem. | New compounds with perovskite-like structures | 1965 | 27 | 0 | 993 | 0
Ba2CrMoO6 | Ba | Cr | Mo | O | s | d | d | 1.61 | 0.615 | 0.61 | 0.6125 | 0.005 | 1.057586 | 1.131371 | 2 | 3 | 5 | 2 | Ba2 | Cr3 | Mo5 | 0 | 3 | 1 | 10.003826 | 30.959 | 54.4167 | 0.89 | 1.66 | 2.16 | ss | H2/Ar | 1200 |  |  | c | Fm-3m | 8.013 | [5 empty] | 64.31251 |  |  | rs |  |  |  | sc |  |  | 0.0021 |  |  |  | FM | 310 |  |  |  |  | 2.69 | [5 empty] | El-Hagary M. | Journal of Alloys and Compounds | Effect of partial substitution of Cr3+ for Fe3+ on magnetism, magnetocaloric effect and transport properties of Ba2FeMoO6 double perovskites | 2010 | 502 | 2 | 376-381 | 10.1016/j.jallcom.2010.04.172
Ba2CrNbO6 | Ba | Cr | Nb | O | s | d | d | 1.61 | 0.615 | 0.64 | 0.6275 | 0.025 | 1.049761 | 1.123001 | 2 | 3 | 5 | 2 | Ba2 | Cr3 | Nb5 | 0 | 3 | 0 | 10.003826 | 30.959 | 50.5728 | 0.89 | 1.66 | 1.6 | HP |  | 930 |  |  | c | Fm-3m | 8.055 | [5 empty] | 65.3291 |  |  | rs/d | [10 empty] | UNKNOWN |  |  |  | -46 | 3.26 | [6 empty] | Choy Jin-Ho | J. Chem. Soc., Faraday Trans. | Crystal structure, magnetism and phase transformation in perovskites A2CrNbO6(A = Ca, Sr, Ba) | 1996 | 92 | 6 | 1051-1059 | 0
Ba2CrNbO6 | Ba | Cr | Nb | O | s | d | d | 1.61 | 0.615 | 0.64 | 0.6275 | 0.025 | 1.049761 | 1.123001 | 2 | 3 | 5 | 2 | Ba2 | Cr3 | Nb5 | 0 | 3 | 0 | 10.003826 | 30.959 | 50.5728 | 0.89 | 1.66 | 1.6 | [5 empty] | h | [21 empty] | UNKNOWN | [11 empty] | Choy Jin-Ho | J. Chem. Soc., Faraday Trans. | Crystal structure, magnetism and phase transformation in perovskites A2CrNbO6(A = Ca, Sr, Ba) | 1996 | 92 | 6 | 1051-1059 | 0
Ba2CrOsO6 | Ba | Cr | Os | O | s | d | d | 1.61 | 0.615 | 0.575 | 0.595 | 0.04 | 1.066863 | 1.141295 | 2 | 3 | 5 | 2 | Ba2 | Cr3 | Os5 | 0 | 3 | 3 | 10.003826 | 30.959 | 55 | 0.89 | 1.66 | 2.2 | [5 empty] | h | [21 empty] | UNKNOWN | [11 empty] | Sleight W. Arthur | Inorganic Chemistry | Compounds of Osmium and Rhenium with the Ordered Perovskite Structure | 1962 | 1 | 2 | 245-250 | 10.1021/ic50002a010
Ba2CrReO6 | Ba | Cr | Re | O | s | d | d | 1.61 | 0.615 | 0.58 | 0.5975 | 0.035 | 1.065528 | 1.139867 | 2 | 3 | 5 | 2 | Ba2 | Cr3 | Re5 | 0 | 3 | 2 | 10.003826 | 30.959 | 51.9 | 0.89 | 1.66 | 1.9 | [5 empty] | h | [21 empty] | UNKNOWN | [11 empty] | Sleight W. Arthur | Inorganic Chemistry | Compounds of Osmium and Rhenium with the Ordered Perovskite Structure | 1962 | 1 | 2 | 245-250 | 10.1021/ic50002a010
Ba2CrTaO6 | Ba | Cr | Ta | O | s | d | d | 1.61 | 0.615 | 0.64 | 0.6275 | 0.025 | 1.049761 | 1.123001 | 2 | 3 | 5 | 2 | Ba2 | Cr3 | Ta5 | 0 | 3 | 0 | 10.003826 | 30.959 | 48.272 | 0.89 | 1.66 | 1.5 | HP |  | 900 |  |  | c | Fm-3m | 8.0518 | [5 empty] | 65.25127 |  |  | rs | 0.716 | [9 empty] | UNKNOWN |  |  |  | -149 | 3.75 | [6 empty] | Hong Seung-Tae | J. Phys. Chem. | Unusual Magnetic Property of Ba2CrTaO6 and Phase Transformation under High Pressure | 1995 | 99 | 16 | 6176-6181 | 0
Ba2CrTaO6 | Ba | Cr | Ta | O | s | d | d | 1.61 | 0.615 | 0.64 | 0.6275 | 0.025 | 1.049761 | 1.123001 | 2 | 3 | 5 | 2 | Ba2 | Cr3 | Ta5 | 0 | 3 | 0 | 10.003826 | 30.959 | 48.272 | 0.89 | 1.66 | 1.5 | [5 empty] | h | [21 empty] | UNKNOWN | [11 empty] | Choy J.-H. J.-H. Hong S.-T. Kim D.-K. Park | J. Solid State Chem. | Competition of covalency between CrIII-O and TaV-O bonds in the perovskites Ca2CrTaO6 and Sr2CrTaO6 | 1994 | 111 | 0 | 370-379 | 0
Ba2CrTaO6 | Ba | Cr | Ta | O | s | d | d | 1.61 | 0.615 | 0.64 | 0.6275 | 0.025 | 1.049761 | 1.123001 | 2 | 3 | 5 | 2 | Ba2 | Cr3 | Ta5 | 0 | 3 | 0 | 10.003826 | 30.959 | 48.272 | 0.89 | 1.66 | 1.5 | [5 empty] | h | [21 empty] | UNKNOWN | [11 empty] | Hong Seung-Tae | J. Phys. Chem. | Unusual Magnetic Property of Ba2CrTaO6 and Phase Transformation under High Pressure | 1995 | 99 | 16 | 6176-6181 | 0
Ba2CrUO6 | Ba | Cr | U | O | s | d | f | 1.61 | 0.615 | 0.76 | 0.6875 | 0.145 | 1.019589 | 1.090723 | 2 | 3 | 5 | 2 | Ba2 | Cr3 | U5 | 0 | 3 |  | 10.003826 | 30.959 | 46 | 0.89 | 1.66 | 1.38 | ss | vacuum | 1000 |  |  | c | Fm-3m | 8.297 | [5 empty] | 71.3959 |  |  | rs |  | brown | [8 empty] | UNKNOWN | [11 empty] | Sleight W. A. | Inorganic Chemistry | Compounds of Hexavalent and Pentavalent Uranium with the Ordered Perovskite Structure | 1962 | 1 | 0 | 790-793 | 0
Ba2CrUO6 | Ba | Cr | U | O | s | d | f | 1.61 | 0.615 | 0.76 | 0.6875 | 0.145 | 1.019589 | 1.090723 | 2 | 3 | 5 | 2 | Ba2 | Cr3 | U5 | 0 | 3 |  | 10.003826 | 30.959 | 46 | 0.89 | 1.66 | 1.38 | ss | vacuum | 1000 |  |  | h | [12 empty] | black | [8 empty] | UNKNOWN | [11 empty] | Sleight W. A. | Inorganic Chemistry | Compounds of Hexavalent and Pentavalent Uranium with the Ordered Perovskite Structure | 1962 | 1 | 0 | 790-793 | 0
Ba2CrWO6 | Ba | Cr | W | O | s | d | d | 1.61 | 0.615 | 0.62 | 0.6175 | 0.005 | 1.054965 | 1.128567 | 2 | 3 | 5 | 2 | Ba2 | Cr3 | W5 | 0 | 3 | 1 | 10.003826 | 30.959 | 51.6 | 0.89 | 1.66 | 2.36 | ss | H2/Ar | 1450 |  |  | h | [21 empty] | UNKNOWN | [11 empty] | Philipp B. J. | Phys. Rev. B | Structural and doping effects in the half-metallic double perovskite A2CrWO6 (A=Sr, Ba, and Ca) | 2003 | 68 | 14 | 144431 | 0
Ba2CuTeO6 | Ba | Cu | Te | O | s | d | p | 1.61 | 0.73 | 0.56 | 0.645 | 0.17 | 1.040778 | 1.113391 | 2 | 2 | 6 | 4 | Ba2 | Cu2 | Te6 | 0 | 9 | 10 | 10.003826 | 20.29239 | 69.1 | 0.89 | 1.9 | 2.1 | HP |  | 900 |  |  | te | I4/m | 5.5903 |  | 8.6426 |  |  |  | 67.52345 | 1.093187 | 177.3333 | rs | 1 | [9 empty] | OTHER | 170 |  |  | -400 | 1.98 | [6 empty] | Iwanaga Daisuke | Journal of Solid State Chemistry | Crystal Structure and Magnetic Properties of B-Site Ordered Perovskite-type Oxides A<sub>2</sub>CuB'O<sub>6</sub> (A=Ba, Sr; B'=W, Te) | 1999 | 147 | 1 | 291-295 | 0
Ba2CuUO6 | Ba | Cu | U | O | s | d | f | 1.61 | 0.73 | 0.73 | 0.73 | 0 | 0.9992448 | 1.06896 | 2 | 2 | 6 | 4 | Ba2 | Cu2 | U6 | 0 | 9 |  | 10.003826 | 20.29239 | 62 | 0.89 | 1.9 | 1.38 | ss | air | 1200 |  |  | te | I4/mmm | 5.773 |  | 8.805 |  |  |  | 73.36222 | 1.078482 |  | rs | [10 empty] | AFM | 11 |  |  | -2 | 1.91 | [6 empty] | Leporcher P. | Journal of Alloys and Compounds | Magnetic structure of the uranium-copper double perovskite UBa<sub>2</sub>CuO<sub>6</sub> | 1994 | 213-214 | 0 | 506-508 | 0
Ba2CuUO6 | Ba | Cu | U | O | s | d | f | 1.61 | 0.73 | 0.73 | 0.73 | 0 | 0.9992448 | 1.06896 | 2 | 2 | 6 | 4 | Ba2 | Cu2 | U6 | 0 | 9 |  | 10.003826 | 20.29239 | 62 | 0.89 | 1.9 | 1.38 | ss | O2 | 1500 |  |  | te | I4/mmm | 5.772 |  | 8.821 |  |  |  | 73.47007 | 1.080629 |  | rs | [10 empty] | AFM | 10 |  |  | 0 | 1.84 | [6 empty] | Fischer Murasik A. P. Zygmunt A. | Journal of Magnetism and Magnetic Materials | Magnetic properties of Ba2(UCu)O6 | 1994 | 137 | 0 | 139-144 | 0
Ba2CuUO6 | Ba | Cu | U | O | s | d | f | 1.61 | 0.73 | 0.73 | 0.73 | 0 | 0.9992448 | 1.06896 | 2 | 2 | 6 | 4 | Ba2 | Cu2 | U6 | 0 | 9 |  | 10.003826 | 20.29239 | 62 | 0.89 | 1.9 | 1.38 | ss | air | 1100 |  |  | te | I4/m | 5.77138 |  | 8.82331 |  |  |  | 73.47353 | 1.081028 | 178.4 | rs |  | red-brown | [8 empty] | UNKNOWN | [11 empty] | Zhou Qingdi | Journal of Physics and Chemistry of Solids | A variable temperature structural study of the Jahn–Teller distortion in Ba2CuUO6 | 2007 | 68 | 9 | 1643-1647 | 10.1016/j.jpcs.2007.03.048
Ba2CuUO6 | Ba | Cu | U | O | s | d | f | 1.61 | 0.73 | 0.73 | 0.73 | 0 | 0.9992448 | 1.06896 | 2 | 2 | 6 | 4 | Ba2 | Cu2 | U6 | 0 | 9 |  | 10.003826 | 20.29239 | 62 | 0.89 | 1.9 | 1.38 | flux | air | 1050 |  |  | te | I4/mmm | 5.7792 |  | 8.8102 |  |  |  | 73.5633 | 1.077961 |  | rs | 1 | brown | [8 empty] | UNKNOWN | [11 empty] | Roof P. Irina | Journal of Chemical Crystallography | High Temperature Flux Crystal Growth of Uranium-Containing Perovskites: Sr3UO6 and Ba2 MUO6 (M = Cu, Ni, Zn) | 2010 | 40 | 6 | 491-495 | 10.1007/s10870-009-9683-0
Ba2CuUO6 | Ba | Cu | U | O | s | d | f | 1.61 | 0.73 | 0.73 | 0.73 | 0 | 0.9992448 | 1.06896 | 2 | 2 | 6 | 4 | Ba2 | Cu2 | U6 | 0 | 9 |  | 10.003826 | 20.29239 | 62 | 0.89 | 1.9 | 1.38 | ss | air | 900 |  |  | te |  | 5.782 |  | 8.81 |  |  |  | 73.63293161 | 1.077415 |  | rs | [10 empty] | UNKNOWN | [11 empty] | Chernorukov G. N. | Radiochemistry | Synthesis, structure, and properties of compounds of the general formula Ba2AIIUO6 (AII = Mn, Fe, Co, Ni, Cu, Zn, Cd, Pb) | 2008 | 50 | 3 | 225-230 | 10.1134/S1066362208030016
Ba2CuUO6 | Ba | Cu | U | O | s | d | f | 1.61 | 0.73 | 0.73 | 0.73 | 0 | 0.9992448 | 1.06896 | 2 | 2 | 6 | 4 | Ba2 | Cu2 | U6 | 0 | 9 |  | 10.003826 | 20.29239 | 62 | 0.89 | 1.9 | 1.38 | ss | air | 1000 |  |  | te |  | 8.18 |  | 8.84 |  |  |  | 73.938202 | 1.080685 |  | rs | [10 empty] | UNKNOWN | [11 empty] | Sleight W. A. | Inorganic Chemistry | Compounds of Hexavalent and Pentavalent Uranium with the Ordered Perovskite Structure | 1962 | 1 | 0 | 790-793 | 0
Ba2CuUO6 | Ba | Cu | U | O | s | d | f | 1.61 | 0.73 | 0.73 | 0.73 | 0 | 0.9992448 | 1.06896 | 2 | 2 | 6 | 4 | Ba2 | Cu2 | U6 | 0 | 9 |  | 10.003826 | 20.29239 | 62 | 0.89 | 1.9 | 1.38 | ss | air | 1100 |  |  | te | I4/mmm | 5.78473 |  | 8.8424 |  |  |  | 73.97353 | 1.080867 |  | rs | 1 | brown | [8 empty] | AFM | 10 |  |  | 9.5 | 1.85 | [6 empty] | Marcos Dolores M. | J. Mater. Chem. | Quaternary uranium copper oxides: the structure and properties of UBa<sub>2</sub>CuO<sub>6</sub> | 1994 | 4 | 3 | 475-477 | 0
Ba2CuWO6 | Ba | Cu | W | O | s | d | d | 1.61 | 0.73 | 0.6 | 0.665 | 0.13 | 1.030698 | 1.102607 | 2 | 2 | 6 | 4 | Ba2 | Cu2 | W6 | 0 | 9 | 0 | 10.003826 | 20.29239 | 64.77 | 0.89 | 1.9 | 2.36 | ss | air | 1200 |  |  | te | I4/m | 5.56392 |  | 8.6274 |  |  |  | 66.77005 | 1.096438 |  | rs |  | green-yellow |  | i | [6 empty] | UNKNOWN | [11 empty] | Bokhimi | Powder Diffraction | Structure of the M2CuWO6 system, with M = Ba or Sr | 1992 | 7 | 0 | 228 | 0
Ba2CuWO6 | Ba | Cu | W | O | s | d | d | 1.61 | 0.73 | 0.6 | 0.665 | 0.13 | 1.030698 | 1.102607 | 2 | 2 | 6 | 4 | Ba2 | Cu2 | W6 | 0 | 9 | 0 | 10.003826 | 20.29239 | 64.77 | 0.89 | 1.9 | 2.36 | [5 empty] | te | I4/mmm | 5.541 |  | 8.599 |  |  |  | 66.00309 | 1.097349 |  | rs | [10 empty] | UNKNOWN | [11 empty] | Reinen D. H. Weitzel | Z. Anorg. Allg. Chem. | Die kristallstrukturen Cu2+-haltiger oxdischer elpasolithe - neutronenbeugungsuntersuchungen an den kristallpulvern | 1976 | 424 | 0 | 31-38 | 0
Ba2CuWO6 | Ba | Cu | W | O | s | d | d | 1.61 | 0.73 | 0.6 | 0.665 | 0.13 | 1.030698 | 1.102607 | 2 | 2 | 6 | 4 | Ba2 | Cu2 | W6 | 0 | 9 | 0 | 10.003826 | 20.29239 | 64.77 | 0.89 | 1.9 | 2.36 | ss | air/O2 | 1300 |  |  | te |  | 7.88 |  | 8.61 |  |  |  | 66.829098 | 1.09264 |  | rs | [10 empty] | UNKNOWN | [11 empty] | Blasse G. | J. Inorg. Nucl. Chem. | New compounds with perovskite-like structures | 1965 | 27 | 0 | 993 | 0
Ba2CuWO6 | Ba | Cu | W | O | s | d | d | 1.61 | 0.73 | 0.6 | 0.665 | 0.13 | 1.030698 | 1.102607 | 2 | 2 | 6 | 4 | Ba2 | Cu2 | W6 | 0 | 9 | 0 | 10.003826 | 20.29239 | 64.77 | 0.89 | 1.9 | 2.36 | ss | air | 1000 |  |  | te | I4/m | 5.5642 |  | 8.6363 |  |  |  | 66.84566 | 1.097514 | 174.6667 | rs | 1 | [9 empty] | OTHER | 100 |  |  | -249 | 1.93 | [6 empty] | Iwanaga Daisuke | Journal of Solid State Chemistry | Crystal Structure and Magnetic Properties of B-Site Ordered Perovskite-type Oxides A<sub>2</sub>CuB'O<sub>6</sub> (A=Ba, Sr; B'=W, Te) | 1999 | 147 | 1 | 291-295 | 0
Ba2CuWO6 | Ba | Cu | W | O | s | d | d | 1.61 | 0.73 | 0.6 | 0.665 | 0.13 | 1.030698 | 1.102607 | 2 | 2 | 6 | 4 | Ba2 | Cu2 | W6 | 0 | 9 | 0 | 10.003826 | 20.29239 | 64.77 | 0.89 | 1.9 | 2.36 | ss | air | 1000 | [13 empty] | rs? | [10 empty] | UNKNOWN | 28 | [5 empty] | 2 |  |  |  |  | Yoshiei Todate | Journal of Physics and Chemistry of Solids | Magnetic ordering in ordered complex Cu perovskite probed by µSR and neutron diffraction | 2007 | 68 | 11 | 2107-2110 | 10.1016/j.jpcs.2007.08.027
Ba2CuWO6 | Ba | Cu | W | O | s | d | d | 1.61 | 0.73 | 0.6 | 0.665 | 0.13 | 1.030698 | 1.102607 | 2 | 2 | 6 | 4 | Ba2 | Cu2 | W6 | 0 | 9 | 0 | 10.003826 | 20.29239 | 64.77 | 0.89 | 1.9 | 2.36 | [16 empty] | rs? | [10 empty] | UNKNOWN | 100 |  |  | -178 | 1.81 | [6 empty] | Todate Yoshiei | J. Phys. Soc. Jpn. | Antiferromagnetism and Frustration in Ba<sub><b> 2</b></sub>CuWO<sub><b> 6</b></sub> | 2001 | 70 | 2 | 337 | 0
Ba2CuWO6 | Ba | Cu | W | O | s | d | d | 1.61 | 0.73 | 0.6 | 0.665 | 0.13 | 1.030698 | 1.102607 | 2 | 2 | 6 | 4 | Ba2 | Cu2 | W6 | 0 | 9 | 0 | 10.003826 | 20.29239 | 64.77 | 0.89 | 1.9 | 2.36 | [16 empty] | rs? | [10 empty] | UNKNOWN |  |  |  | -180 | ? | [6 empty] | Blasse G. | Philips Research Reports | Some magnetic properties of mixed metal oxides with ordered perovskite structure | 1965 | 20 | 0 | 327-336 | 0
Ba2DyBiO6 | Ba | Dy | Bi | O | s | f | p | 1.61 | 0.912 | 0.76 | 0.836 | 0.152 | 0.9518745 | 1.018284 | 2 | 3 | 5 | 2 | Ba2 | Dy3 | Bi5 | 0 |  | 10 | 10.003826 | 22.93 | 54.856 | 0.89 | 1.22 | 2.02 | ss | air | 800 |  |  | c |  | 4.288 | [5 empty] | 78.84322 | [13 empty] | UNKNOWN | [11 empty] | Shuvaeva E. T. E. G. Fesenko | Soviet Physics - Crystallography | Synthesis and structural studies of some perovskites which contain bismuth | 1970 | 14 | 0 | 926 | 0
Ba2DyBiO6 | Ba | Dy | Bi | O | s | f | p | 1.61 | 0.912 | 0.76 | 0.836 | 0.152 | 0.9518745 | 1.018284 | 2 | 3 | 5 | 2 | Ba2 | Dy3 | Bi5 | 0 |  | 10 | 10.003826 | 22.93 | 54.856 | 0.89 | 1.22 | 2.02 | [5 empty] | c | Fm-3m | 8.5831 | [5 empty] | 79.0392 |  |  | rs | [10 empty] | UNKNOWN | [11 empty] | Lenz A. Hk. Müller-Buschbaum | Journal of the Less-Common Metals | Eine anmerkung über geordnete perowskite mit Bi5+: Ba2BiMO6 (M=Y,Dy) | 1990 | 161 | 0 | L15--L17 | 0
Ba2DyBiO6 | Ba | Dy | Bi | O | s | f | p | 1.61 | 0.912 | 0.76 | 0.836 | 0.152 | 0.9518745 | 1.018284 | 2 | 3 | 5 | 2 | Ba2 | Dy3 | Bi5 | 0 |  | 10 | 10.003826 | 22.93 | 54.856 | 0.89 | 1.22 | 2.02 | ss | air | 850 |  |  | c | Fm-3m | 8.6 | [5 empty] | 79.507 |  |  | rs |  |  | 1.41 | [7 empty] | UNKNOWN | [11 empty] | Hatakeyama Takuya | Journal of the Ceramic Society of Japan | Photocatalytic activities of Ba2RBiO6 (R = La, Ce, Nd, Sm, Eu, Gd, Dy) under visible light irradiation | 2010 | 118 | 1374 | 91-95 | 0
Ba2DyBiO6 | Ba | Dy | Bi | O | s | f | p | 1.61 | 0.912 | 0.76 | 0.836 | 0.152 | 0.9518745 | 1.018284 | 2 | 3 | 5 | 2 | Ba2 | Dy3 | Bi5 | 0 |  | 10 | 10.003826 | 22.93 | 54.856 | 0.89 | 1.22 | 2.02 | ss | air | 1000 |  |  | m | [12 empty] | brown | [8 empty] | UNKNOWN | [11 empty] | Harrison T. A. William | Chem. Mater. | Syntheses, Structures, and Magnetism of Barium/Rare-Earth/Bismuth Double Perovskites. Crystal Structures of Ba2MBiO6 (M = Ce, Pr, Nd, Tb, Yb) by Powder Neutron Diffraction | 1995 | 7 | 11 | 2161-2167 | 0
Ba2DyBiO6 | Ba | Dy | Bi | O | s | f | p | 1.61 | 0.912 | 0.76 | 0.836 | 0.152 | 0.9518745 | 1.018284 | 2 | 3 | 5 | 2 | Ba2 | Dy3 | Bi5 | 0 |  | 10 | 10.003826 | 22.93 | 54.856 | 0.89 | 1.22 | 2.02 | ss | air | 850 | [13 empty] | rs |  |  | 1.5 | [7 empty] | UNKNOWN |  |  |  | -10.5 | 10.3 | [6 empty] | Matsushita Akiyuki | Jpn. J. Appl. Phys. | Valence States of Rare-Earth Ions and Band Gaps in RBiBa$2$O$6$ (R = La, Ce, Pr, Nd, Sm, Gd, Eu, and Dy) Photocatalysts | 2012 | 51 | 0 | 121802 | 0
Ba2DyIrO6 | Ba | Dy | Ir | O | s | f | d | 1.61 | 0.912 | 0.57 | 0.741 | 0.342 | 0.9941109 | 1.063467 | 2 | 3 | 5 | 2 | Ba2 | Dy3 | Ir5 | 0 |  | 4 | 10.003826 | 22.93 | 57 | 0.89 | 1.22 | 2.2 | ss | air | 1200 |  |  | m | P21/n | 5.9245 | 5.9186 | 8.3653 |  | 90.01 |  | 73.33178 |  |  | rs | 1 | [9 empty] | PM |  |  |  |  | 9.9 | [6 empty] | Wakeshima Makoto | J. Mater. Chem. | Crystal structures and magnetic properties of ordered perovskites BaLnIrO (Ln = lanthanide) | 2000 | 10 | 2 | 419-422 | 0
Ba2DyIrO6 | Ba | Dy | Ir | O | s | f | d | 1.61 | 0.912 | 0.57 | 0.741 | 0.342 | 0.9941109 | 1.063467 | 2 | 3 | 5 | 2 | Ba2 | Dy3 | Ir5 | 0 |  | 4 | 10.003826 | 22.93 | 57 | 0.89 | 1.22 | 2.2 | ss | air | 1100 |  |  | c |  | 8.38 | [5 empty] | 73.560059 |  |  | rs? |  | black | [8 empty] | UNKNOWN | [11 empty] | Thumm I. | Journal of Solid State Chemistry | Über sauerstoffperowskite mit fünf- und vierwertigem iridium verbindungen vom typ Ba2B3+Ir5+O6 und Ba3B3+Ir24,5+O9 | 1980 | 35 | 0 | 156 | 0
Ba2DyMoO6 | Ba | Dy | Mo | O | s | f | d | 1.61 | 0.912 | 0.61 | 0.761 | 0.302 | 0.9849104 | 1.053625 | 2 | 3 | 5 | 2 | Ba2 | Dy3 | Mo5 | 0 |  | 1 | 10.003826 | 22.93 | 54.4167 | 0.89 | 1.22 | 2.16 | ss | H2/N2 | 1100 |  |  | c | Fm-3m | 8.4062 | [5 empty] | 74.25217 |  |  | rs |  |  |  | i | [6 empty] | PM |  |  |  | -1.4 | 10.65 | [6 empty] | A. Mclaughlin C. | Solid State Communications | Magnetic and structural studies of the double perovskites Ba2REMoO6 | 2006 | 137 | 7 | 354-357 | 10.1016/j.ssc.2005.12.011
Ba2DyMoO6 | Ba | Dy | Mo | O | s | f | d | 1.61 | 0.912 | 0.61 | 0.761 | 0.302 | 0.9849104 | 1.053625 | 2 | 3 | 5 | 2 | Ba2 | Dy3 | Mo5 | 0 |  | 1 | 10.003826 | 22.93 | 54.4167 | 0.89 | 1.22 | 2.16 | ss | H2/N2 | 1300 |  |  | c | Fm-3m | 8.39982 | [5 empty] | 74.08324 |  |  | rs | 1 | [9 empty] | PM |  |  |  | -10 | 10.51 | [6 empty] | Edmund Cussen J. | Chemistry of Materials | Magnetic Order Arising from Structural Distortion: Structure and Magnetic Properties of Ba2LnMoO6 | 2006 | 18 | 12 | 2855-2866 | 0
Ba2DyMoO6 | Ba | Dy | Mo | O | s | f | d | 1.61 | 0.912 | 0.61 | 0.761 | 0.302 | 0.9849104 | 1.053625 | 2 | 3 | 5 | 2 | Ba2 | Dy3 | Mo5 | 0 |  | 1 | 10.003826 | 22.93 | 54.4167 | 0.89 | 1.22 | 2.16 | ss | H2/N2 | 1400 |  |  | c |  | 8.409 | [5 empty] | 74.3264 |  |  |  |  | black | [8 empty] | UNKNOWN | [11 empty] | Brandle D. C. | Inorg. Chem. | Phase transitions in ordered barium-rare earth-molybdenum perovskites | 1971 | 10 | 5 | 922-926 | 0
Ba2DyNbO6 | Ba | Dy | Nb | O | s | f | d | 1.61 | 0.912 | 0.64 | 0.776 | 0.272 | 0.9781211 | 1.046362 | 2 | 3 | 5 | 2 | Ba2 | Dy3 | Nb5 | 0 |  | 0 | 10.003826 | 22.93 | 50.5728 | 0.89 | 1.22 | 1.6 | [5 empty] | c |  | 4.224 | [5 empty] | 75.36535 |  |  | d | 0 | [5 empty] | 1000000000 |  |  |  | UNKNOWN | [11 empty] | Brixner L. | J. Inorg. Nucl. Chem. | Preparation and crystallographic study of some new rare earth compounds | 1960 | 15 | 0 | 352-355 | 0
Ba2DyNbO6 | Ba | Dy | Nb | O | s | f | d | 1.61 | 0.912 | 0.64 | 0.776 | 0.272 | 0.9781211 | 1.046362 | 2 | 3 | 5 | 2 | Ba2 | Dy3 | Nb5 | 0 |  | 0 | 10.003826 | 22.93 | 50.5728 | 0.89 | 1.22 | 1.6 | [5 empty] | c |  | 8.45 | [5 empty] | 75.41889 | [13 empty] | UNKNOWN | [11 empty] | Wittmann U. | Z. Anorg. Allg. Chem. | Über die ordnung von BIII und MV in perowskiten vom typ AII2BIIIMVO6 (AII = Ba, Sr; MV = Sb, Nb, Ta) | 1981 | 482 | 0 | 143 | 0
Ba2DyNbO6 | Ba | Dy | Nb | O | s | f | d | 1.61 | 0.912 | 0.64 | 0.776 | 0.272 | 0.9781211 | 1.046362 | 2 | 3 | 5 | 2 | Ba2 | Dy3 | Nb5 | 0 |  | 0 | 10.003826 | 22.93 | 50.5728 | 0.89 | 1.22 | 1.6 | ss | air | 1400 |  |  | m | P21/n | 5.9752 | 5.9751 | 8.461 |  | 90.033 |  | 75.51953 |  |  | rs | [10 empty] | OTHER |  |  |  |  | 9.93 | [6 empty] | Henmi Kou | Journal of Solid State Chemistry | Crystal Structures and Magnetic Properties of Ordered Perovskites Ba2LnNbO6 (Ln=Lanthanide Elements) | 1999 | 148 | 2 | 353-360 | 0
Ba2DyNbO6 | Ba | Dy | Nb | O | s | f | d | 1.61 | 0.912 | 0.64 | 0.776 | 0.272 | 0.9781211 | 1.046362 | 2 | 3 | 5 | 2 | Ba2 | Dy3 | Nb5 | 0 |  | 0 | 10.003826 | 22.93 | 50.5728 | 0.89 | 1.22 | 1.6 | ss | air | 1500 |  |  |  |  | ? | ? | ? | ? | ? | ? |  |  |  | rs | [10 empty] | PM | [11 empty] | Doi Hinatsu Y. Y. | Bull. Chem. Soc. Jpn. | Structures and Magnetic Properties of Double Perovskites A2LnMO6 and 6H-Perovskites Ba3LnRu2O9 (A = Sr, Ba; Ln = Y, Lantanides; M = Nb, Ta, Ru) | 2003 | 76 | 0 | 1093 | 0
Ba2DyNbO6 | Ba | Dy | Nb | O | s | f | d | 1.61 | 0.912 | 0.64 | 0.776 | 0.272 | 0.9781211 | 1.046362 | 2 | 3 | 5 | 2 | Ba2 | Dy3 | Nb5 | 0 |  | 0 | 10.003826 | 22.93 | 50.5728 | 0.89 | 1.22 | 1.6 | ss | air | 1350 | [13 empty] | rs | [10 empty] | UNKNOWN | [11 empty] | Fu T. W. | Journal of Solid State Chemistry | New insight into the symmetry and the structure of the double perovskites Ba2LnNbO6 (Ln=lanthanides and Y) | 2006 | 179 | 4 | 1022-1028 | 10.1016/j.jssc.2005.12.031
Ba2DyOsO6 | Ba | Dy | Os | O | s | f | d | 1.61 | 0.912 | 0.575 | 0.7435 | 0.337 | 0.9929514 | 1.062227 | 2 | 3 | 5 | 2 | Ba2 | Dy3 | Os5 | 0 |  | 3 | 10.003826 | 22.93 | 55 | 0.89 | 1.22 | 2.2 | ss | air | 1370 |  |  | c |  | 8.37 | [5 empty] | 73.29703 |  |  |  |  | black | [8 empty] | UNKNOWN | [11 empty] | Treiber U. S. Kemmler-Sack | Z. Anorg. Allg. Chem. | ûber verbindungen des typs Ba2BIIIOsVO6 | 1981 | 478 | 0 | 223-232 | 0
Ba2DyOsO6 | Ba | Dy | Os | O | s | f | d | 1.61 | 0.912 | 0.575 | 0.7435 | 0.337 | 0.9929514 | 1.062227 | 2 | 3 | 5 | 2 | Ba2 | Dy3 | Os5 | 0 |  | 3 | 10.003826 | 22.93 | 55 | 0.89 | 1.22 | 2.2 | ss | vacuum | 900 |  |  | c | Fm-3m | 8.3769 | [5 empty] | 73.47845 | [13 empty] | PM |  |  |  | -21.4 | 10.66 | [6 empty] | Hinatsu Yukio | Journal of Solid State Chemistry | Antiferromagnetic transitions of osmium-containing rare earth double perovskites Ba2LnOsO6 (Ln=rare earths) | 2013 | 206 | 0 | 300-307 | 10.1016/j.jssc.2013.08.020
Ba2DyReO6 | Ba | Dy | Re | O | s | f | d | 1.61 | 0.912 | 0.58 | 0.746 | 0.332 | 0.9917947 | 1.06099 | 2 | 3 | 5 | 2 | Ba2 | Dy3 | Re5 | 0 |  | 2 | 10.003826 | 22.93 | 51.9 | 0.89 | 1.22 | 1.9 | ss | ampoule | 1000 |  |  | c | Fm-3m | 8.391 | [5 empty] | 73.85012 |  |  | rs | [10 empty] | UNKNOWN | [11 empty] | Baud G. M. Capestan | Bulletin de la Societe Chimique de France | Sur des oxydes ternaires de structure perovskite contenant du rhenium pentavalent | 1969 | 1969 | 0 | 1872 | 0
Ba2DyReO6 | Ba | Dy | Re | O | s | f | d | 1.61 | 0.912 | 0.58 | 0.746 | 0.332 | 0.9917947 | 1.06099 | 2 | 3 | 5 | 2 | Ba2 | Dy3 | Re5 | 0 |  | 2 | 10.003826 | 22.93 | 51.9 | 0.89 | 1.22 | 1.9 | ss | vacuum | 1100 |  |  | m | P21/n | 5.934 | 5.933 | 8.391 |  | 90 |  | 73.85427 |  |  | rs? | [10 empty] | UNKNOWN | 70 |  |  | -10 | 10.51 | [6 empty] | Sasaki Y. | Journal of Materials Chemistry | Magnetic and calorimetric studies of double perovskites Ba2LnReO6 (Ln = Y, Nd, Sm–Lu) | 2002 | 12 | 0 | 2361-2366 | 0
Ba2DyRuO6 | Ba | Dy | Ru | O | s | f | d | 1.61 | 0.912 | 0.565 | 0.7385 | 0.347 | 0.995273 | 1.064711 | 2 | 3 | 5 | 2 | Ba2 | Dy3 | Ru5 | 0 |  | 3 | 10.003826 | 22.93 | 59 | 0.89 | 1.22 | 2.2 | ss | air | 1200 |  |  | c |  | 4.179 | [5 empty] | 72.98223 |  |  | d | 0 | [9 empty] | UNKNOWN | [11 empty] | Donohue C. P. | Mater. Res. Bull. | Novel perovskites M2IILnIIIRuVO6 as emission control catalysts | 1977 | 12 | 0 | 519-524 | 0
Ba2DyRuO6 | Ba | Dy | Ru | O | s | f | d | 1.61 | 0.912 | 0.565 | 0.7385 | 0.347 | 0.995273 | 1.064711 | 2 | 3 | 5 | 2 | Ba2 | Dy3 | Ru5 | 0 |  | 3 | 10.003826 | 22.93 | 59 | 0.89 | 1.22 | 2.2 | ss | air | 1140 |  |  | c | Fm-3m | 8.3604 | [5 empty] | 73.04512 |  |  | rs | [10 empty] | AFM | 47 |  |  | -17.8 | 11.08 | [6 empty] | Kumar Rakesh | Physica B: Condensed Matter | Magnetization and heat capacity studies of double perovskite compounds Ba2SmRuO6 and Ba2DyRuO6 | 2009 | 404 | 16 | 2369-2373 | 10.1016/j.physb.2009.04.046
Ba2DySbO6 | Ba | Dy | Sb | O | s | f | p | 1.61 | 0.912 | 0.6 | 0.756 | 0.312 | 0.9871945 | 1.056069 | 2 | 3 | 5 | 2 | Ba2 | Dy3 | Sb5 | 0 |  | 10 | 10.003826 | 22.93 | 55 | 0.89 | 1.22 | 2.05 |  |  | 1400 |  |  | c |  | 4.208 | [5 empty] | 74.51217 | [13 empty] | UNKNOWN | [11 empty] | Fesenko E. G. V. S. Kupriyanov M. F. Devlikanova R. U. Zhavoronko G. P. Ochirov V. A. Filip'ev | Inorganic Materials (English Translation) | Preparation and study of ternary oxides of type A2Sb5+B'O6 and A3Sb5+2B'O6 with the perovskite structure | 1970 | 6 | 0 | 702 | 0
Ba2DySbO6 | Ba | Dy | Sb | O | s | f | p | 1.61 | 0.912 | 0.6 | 0.756 | 0.312 | 0.9871945 | 1.056069 | 2 | 3 | 5 | 2 | Ba2 | Dy3 | Sb5 | 0 |  | 10 | 10.003826 | 22.93 | 55 | 0.89 | 1.22 | 2.05 | ss | air |  |  |  | c |  | 4.21 | [5 empty] | 74.618461 |  |  |  |  | white | [8 empty] | UNKNOWN | [11 empty] | Wittmann U. | Z. Anorg. Allg. Chem. | Über die ordnung von BIII und MV in perowskiten vom typ AII2BIIIMVO6 (AII = Ba, Sr; MV = Sb, Nb, Ta) | 1981 | 482 | 0 | 143 | 0
Ba2DySbO6 | Ba | Dy | Sb | O | s | f | p | 1.61 | 0.912 | 0.6 | 0.756 | 0.312 | 0.9871945 | 1.056069 | 2 | 3 | 5 | 2 | Ba2 | Dy3 | Sb5 | 0 |  | 10 | 10.003826 | 22.93 | 55 | 0.89 | 1.22 | 2.05 | ss | air | 1400 |  |  | c | Fm-3m | 8.4247 | [5 empty] | 74.74349 |  |  | rs | [10 empty] | OTHER |  |  |  | -8.6 | 10.37 | [6 empty] | Karunadasa H. | Proceedings of the National Academy of Sciences | Ba2LnSbO6 and Sr2LnSbO6 (Ln = Dy, Ho, Gd) double perovskites: Lanthanides in the geometrically frustrating fcc lattice | 2003 | 100 | 14 | 8097-8102 | 0
Ba2DySbO6 | Ba | Dy | Sb | O | s | f | p | 1.61 | 0.912 | 0.6 | 0.756 | 0.312 | 0.9871945 | 1.056069 | 2 | 3 | 5 | 2 | Ba2 | Dy3 | Sb5 | 0 |  | 10 | 10.003826 | 22.93 | 55 | 0.89 | 1.22 | 2.05 | ss | air | 273 |  |  | c | Fm-3m | 8.431 | [5 empty] | 74.91129 |  |  | rs? |  | white-yellowish white-pale orange yellow | [8 empty] | UNKNOWN | [11 empty] | Garcia Casado P. A. Rasines I. Mendiola | Z. Anorg. Allg. Chem. | On the perovskites Ba2LnSbO6 (Ln = Nd, Sm, Eu, Gd, Tb, Dy, Ho, Er, Yb) | 1984 | 510 | 0 | 194-198 | 0
Ba2DyTaO6 | Ba | Dy | Ta | O | s | f | d | 1.61 | 0.912 | 0.64 | 0.776 | 0.272 | 0.9781211 | 1.046362 | 2 | 3 | 5 | 2 | Ba2 | Dy3 | Ta5 | 0 |  | 0 | 10.003826 | 22.93 | 48.272 | 0.89 | 1.22 | 1.5 | ss | air | 1400 |  |  | c |  | 8.42 | [5 empty] | 74.618461 |  |  | rs | [10 empty] | UNKNOWN | [11 empty] | Filip'ev S. V. | Soviet Physics - Crystallography | Symmetry and lattice parameters of some composite perovskites | 1966 | 10 | 0 | 532 | 0
Ba2DyTaO6 | Ba | Dy | Ta | O | s | f | d | 1.61 | 0.912 | 0.64 | 0.776 | 0.272 | 0.9781211 | 1.046362 | 2 | 3 | 5 | 2 | Ba2 | Dy3 | Ta5 | 0 |  | 0 | 10.003826 | 22.93 | 48.272 | 0.89 | 1.22 | 1.5 | [5 empty] | c |  | 8.45 | [5 empty] | 75.41889 | [13 empty] | UNKNOWN | [11 empty] | Wittmann U. | Z. Anorg. Allg. Chem. | Über die ordnung von BIII und MV in perowskiten vom typ AII2BIIIMVO6 (AII = Ba, Sr; MV = Sb, Nb, Ta) | 1981 | 482 | 0 | 143 | 0
Ba2DyTaO6 | Ba | Dy | Ta | O | s | f | d | 1.61 | 0.912 | 0.64 | 0.776 | 0.272 | 0.9781211 | 1.046362 | 2 | 3 | 5 | 2 | Ba2 | Dy3 | Ta5 | 0 |  | 0 | 10.003826 | 22.93 | 48.272 | 0.89 | 1.22 | 1.5 | ss | air | 1400 |  |  | te | I4/m | 5.97728 |  | 8.45899 |  |  |  | 75.55544 | 1.000691 |  | rs | [10 empty] | UNKNOWN | [11 empty] | Saines J. Paul | Journal of Solid State Chemistry | Structures and crystal chemistry of the double perovskites Ba2LnBO6 (Ln=lanthanide B=Nb5+ and Ta5+): Part I. Investigation of Ba2LnTaO6 using synchrotron X-ray and neutron powder diffraction | 2007 | 180 | 11 | 2991-3000 | 0
Ba2DyTaO6 | Ba | Dy | Ta | O | s | f | d | 1.61 | 0.912 | 0.64 | 0.776 | 0.272 | 0.9781211 | 1.046362 | 2 | 3 | 5 | 2 | Ba2 | Dy3 | Ta5 | 0 |  | 0 | 10.003826 | 22.93 | 48.272 | 0.89 | 1.22 | 1.5 | ss | air | 1300 |  |  | c | Fm-3m | 8.4571 | [5 empty] | 75.60916 |  |  | rs | [10 empty] | PM |  |  |  | -6.68 | 10.26 | [6 empty] | Yoshihiro Doi | Journal of Materials Chemistry | Magnetic and neutron diffraction studies on double perovskites A2LnRuO6 (A = Sr, Ba; Ln = Tm, Yb) | 2003 | 13 | 7 | 1758 | 10.1039/b301935g
Ba2DyTaO6 | Ba | Dy | Ta | O | s | f | d | 1.61 | 0.912 | 0.64 | 0.776 | 0.272 | 0.9781211 | 1.046362 | 2 | 3 | 5 | 2 | Ba2 | Dy3 | Ta5 | 0 |  | 0 | 10.003826 | 22.93 | 48.272 | 0.89 | 1.22 | 1.5 | ss | air | 1500 |  |  | c | Fm-3m | ? | [8 empty] | rs | [10 empty] | PM | [11 empty] | Doi Hinatsu Y. Y. | Bull. Chem. Soc. Jpn. | Structures and Magnetic Properties of Double Perovskites A2LnMO6 and 6H-Perovskites Ba3LnRu2O9 (A = Sr, Ba; Ln = Y, Lantanides; M = Nb, Ta, Ru) | 2003 | 76 | 0 | 1093 | 0
Ba2DyUO6 | Ba | Dy | U | O | s | f | f | 1.61 | 0.912 | 0.76 | 0.836 | 0.152 | 0.9518745 | 1.018284 | 2 | 3 | 5 | 2 | Ba2 | Dy3 | U5 | 0 |  |  | 10.003826 | 22.93 | 46 | 0.89 | 1.22 | 1.38 |  |  | 1300 |  |  | c |  | 8.65 | [5 empty] | 80.90183 |  |  | rs | [10 empty] | UNKNOWN | [11 empty] | Awasthi S. K. D. M. Tondon V. K. Chackraburtty | J. Inorg. Nucl. Chem. | Tetravalent, pentavalent and hexavalent uranium compounds of teh type A2BB'O6 | 1967 | 29 | 0 | 1225 | 0
Ba2DyWO6 | Ba | Dy | W | O | s | f | d | 1.61 | 0.912 | 0.62 | 0.766 | 0.292 | 0.9826368 | 1.051193 | 2 | 3 | 5 | 2 | Ba2 | Dy3 | W5 | 0 |  | 1 | 10.003826 | 22.93 | 51.6 | 0.89 | 1.22 | 2.36 | ss |  | 273 |  |  | c | Fm-3m | 8.3866 | [5 empty] | 73.734 | [13 empty] | UNKNOWN
Ba2ErBiO6 | Ba | Er | Bi | O | s | f | p | 1.61 | 0.89 | 0.76 | 0.825 | 0.13 | 0.9565804 | 1.023319 | 2 | 3 | 5 | 2 | Ba2 | Er3 | Bi5 | 0 |  | 10 | 10.003826 | 22.74 | 54.856 | 0.89 | 1.24 | 2.02 | ss | air | 800 |  |  | c |  | 4.276 | [5 empty] | 78.18314 | [13 empty] | UNKNOWN | [11 empty] | Shuvaeva E. T. E. G. Fesenko | Soviet Physics - Crystallography | Synthesis and structural studies of some perovskites which contain bismuth | 1970 | 14 | 0 | 926 | 0
Ba2ErBiO6 | Ba | Er | Bi | O | s | f | p | 1.61 | 0.89 | 0.76 | 0.825 | 0.13 | 0.9565804 | 1.023319 | 2 | 3 | 5 | 2 | Ba2 | Er3 | Bi5 | 0 |  | 10 | 10.003826 | 22.74 | 54.856 | 0.89 | 1.24 | 2.02 | ss | air | 1000 |  |  | m | [12 empty] | brown | [8 empty] | UNKNOWN | [11 empty] | Harrison T. A. William | Chem. Mater. | Syntheses, Structures, and Magnetism of Barium/Rare-Earth/Bismuth Double Perovskites. Crystal Structures of Ba2MBiO6 (M = Ce, Pr, Nd, Tb, Yb) by Powder Neutron Diffraction | 1995 | 7 | 11 | 2161-2167 | 0
Ba2ErIrO6 | Ba | Er | Ir | O | s | f | d | 1.61 | 0.89 | 0.57 | 0.73 | 0.32 | 0.9992448 | 1.06896 | 2 | 3 | 5 | 2 | Ba2 | Er3 | Ir5 | 0 |  | 4 | 10.003826 | 22.74 | 57 | 0.89 | 1.24 | 2.2 | ss | air | 1200 |  |  | m | P21/n | 5.8988 | 5.8899 | 8.3319 |  | 89.982 |  | 72.36951 |  |  | rs | 1 | [9 empty] | PM |  |  |  |  | 9.08 | [6 empty] | Wakeshima Makoto | J. Mater. Chem. | Crystal structures and magnetic properties of ordered perovskites BaLnIrO (Ln = lanthanide) | 2000 | 10 | 2 | 419-422 | 0
Ba2ErIrO6 | Ba | Er | Ir | O | s | f | d | 1.61 | 0.89 | 0.57 | 0.73 | 0.32 | 0.9992448 | 1.06896 | 2 | 3 | 5 | 2 | Ba2 | Er3 | Ir5 | 0 |  | 4 | 10.003826 | 22.74 | 57 | 0.89 | 1.24 | 2.2 | ss | air | 1300 |  |  | c |  | 8.35 | [5 empty] | 72.77286 |  |  | rs? |  | black | [8 empty] | UNKNOWN | [11 empty] | Thumm I. | Journal of Solid State Chemistry | Über sauerstoffperowskite mit fünf- und vierwertigem iridium verbindungen vom typ Ba2B3+Ir5+O6 und Ba3B3+Ir24,5+O9 | 1980 | 35 | 0 | 156 | 0
Ba2ErMoO6 | Ba | Er | Mo | O | s | f | d | 1.61 | 0.89 | 0.61 | 0.75 | 0.28 | 0.9899495 | 1.059016 | 2 | 3 | 5 | 2 | Ba2 | Er3 | Mo5 | 0 |  | 1 | 10.003826 | 22.74 | 54.4167 | 0.89 | 1.24 | 2.16 | ss | H2/N2 | 1400 |  |  | c |  | 8.369 | [5 empty] | 73.27076 |  |  |  |  | black | [8 empty] | UNKNOWN | [11 empty] | Brandle D. C. | Inorg. Chem. | Phase transitions in ordered barium-rare earth-molybdenum perovskites | 1971 | 10 | 5 | 922-926 | 0
Ba2ErMoO6 | Ba | Er | Mo | O | s | f | d | 1.61 | 0.89 | 0.61 | 0.75 | 0.28 | 0.9899495 | 1.059016 | 2 | 3 | 5 | 2 | Ba2 | Er3 | Mo5 | 0 |  | 1 | 10.003826 | 22.74 | 54.4167 | 0.89 | 1.24 | 2.16 | ss | H2/N2 | 1300 |  |  | c | Fm-3m | 8.3717 | [5 empty] | 73.3417 |  |  | rs | 1 | [9 empty] | PM |  |  |  | -9.5 | 9.33 | [6 empty] | Edmund Cussen J. | Chemistry of Materials | Magnetic Order Arising from Structural Distortion: Structure and Magnetic Properties of Ba2LnMoO6 | 2006 | 18 | 12 | 2855-2866 | 0
Ba2ErNbO6 | Ba | Er | Nb | O | s | f | d | 1.61 | 0.89 | 0.64 | 0.765 | 0.25 | 0.9830907 | 1.051678 | 2 | 3 | 5 | 2 | Ba2 | Er3 | Nb5 | 0 |  | 0 | 10.003826 | 22.74 | 50.5728 | 0.89 | 1.24 | 1.6 | [5 empty] | c |  | 4.208 | [5 empty] | 74.51217 |  |  | d | 0 | [5 empty] | 1000000000 |  |  |  | UNKNOWN | [11 empty] | Brixner L. | J. Inorg. Nucl. Chem. | Preparation and crystallographic study of some new rare earth compounds | 1960 | 15 | 0 | 352-355 | 0
Ba2ErNbO6 | Ba | Er | Nb | O | s | f | d | 1.61 | 0.89 | 0.64 | 0.765 | 0.25 | 0.9830907 | 1.051678 | 2 | 3 | 5 | 2 | Ba2 | Er3 | Nb5 | 0 |  | 0 | 10.003826 | 22.74 | 50.5728 | 0.89 | 1.24 | 1.6 | ss | air | 1400 |  |  | c | Fm-3m | 8.4193 | [5 empty] | 74.59985 |  |  | rs | [10 empty] | UNKNOWN | [11 empty] | Saines J. Paul | Journal of Solid State Chemistry | Structural phase transitions and crystal chemistry of the series Ba2LnBO6 (Ln=lanthanide and B=Nb5+ or Sb5+) | 2007 | 180 | 2 | 401-409 | 0
Ba2ErNbO6 | Ba | Er | Nb | O | s | f | d | 1.61 | 0.89 | 0.64 | 0.765 | 0.25 | 0.9830907 | 1.051678 | 2 | 3 | 5 | 2 | Ba2 | Er3 | Nb5 | 0 |  | 0 | 10.003826 | 22.74 | 50.5728 | 0.89 | 1.24 | 1.6 | ss | air | 1400 |  |  | m | P21/n | 5.9555 | 5.9538 | 8.4234 |  | 90.02 |  | 74.66892 |  |  | rs | [10 empty] | OTHER |  |  |  |  | 9.04 | [6 empty] | Henmi Kou | Journal of Solid State Chemistry | Crystal Structures and Magnetic Properties of Ordered Perovskites Ba2LnNbO6 (Ln=Lanthanide Elements) | 1999 | 148 | 2 | 353-360 | 0
Ba2ErNbO6 | Ba | Er | Nb | O | s | f | d | 1.61 | 0.89 | 0.64 | 0.765 | 0.25 | 0.9830907 | 1.051678 | 2 | 3 | 5 | 2 | Ba2 | Er3 | Nb5 | 0 |  | 0 | 10.003826 | 22.74 | 50.5728 | 0.89 | 1.24 | 1.6 | ss | air | 1500 |  |  |  |  | ? | ? | ? | ? | ? | ? |  |  |  | rs | [10 empty] | PM | [11 empty] | Doi Hinatsu Y. Y. | Bull. Chem. Soc. Jpn. | Structures and Magnetic Properties of Double Perovskites A2LnMO6 and 6H-Perovskites Ba3LnRu2O9 (A = Sr, Ba; Ln = Y, Lantanides; M = Nb, Ta, Ru) | 2003 | 76 | 0 | 1093 | 0
Ba2ErOsO6 | Ba | Er | Os | O | s | f | d | 1.61 | 0.89 | 0.575 | 0.7325 | 0.315 | 0.9980733 | 1.067706 | 2 | 3 | 5 | 2 | Ba2 | Er3 | Os5 | 0 |  | 3 | 10.003826 | 22.74 | 55 | 0.89 | 1.24 | 2.2 | ss | air | 1400 |  |  | c |  | 8.34 | [5 empty] | 72.511713 |  |  |  |  | black | [8 empty] | UNKNOWN | [11 empty] | Treiber U. S. Kemmler-Sack | Z. Anorg. Allg. Chem. | ûber verbindungen des typs Ba2BIIIOsVO6 | 1981 | 478 | 0 | 223-232 | 0
Ba2ErOsO6 | Ba | Er | Os | O | s | f | d | 1.61 | 0.89 | 0.575 | 0.7325 | 0.315 | 0.9980733 | 1.067706 | 2 | 3 | 5 | 2 | Ba2 | Er3 | Os5 | 0 |  | 3 | 10.003826 | 22.74 | 55 | 0.89 | 1.24 | 2.2 | ss | vacuum | 900 |  |  | c | Fm-3m | 8.3489 | [5 empty] | 72.7441 | [13 empty] | PM |  |  |  | -8.9 | 9.15 | [6 empty] | Hinatsu Yukio | Journal of Solid State Chemistry | Antiferromagnetic transitions of osmium-containing rare earth double perovskites Ba2LnOsO6 (Ln=rare earths) | 2013 | 206 | 0 | 300-307 | 10.1016/j.jssc.2013.08.020
Ba2ErReO6 | Ba | Er | Re | O | s | f | d | 1.61 | 0.89 | 0.58 | 0.735 | 0.31 | 0.9969046 | 1.066456 | 2 | 3 | 5 | 2 | Ba2 | Er3 | Re5 | 0 |  | 2 | 10.003826 | 22.74 | 51.9 | 0.89 | 1.24 | 1.9 | ss | ampoule | 1000 |  |  | c | Fm-3m | 8.354 | [5 empty] | 72.87749 |  |  | rs | [10 empty] | UNKNOWN | [11 empty] | Baud G. M. Capestan | Bulletin de la Societe Chimique de France | Sur des oxydes ternaires de structure perovskite contenant du rhenium pentavalent | 1969 | 1969 | 0 | 1872 | 0
Ba2ErReO6 | Ba | Er | Re | O | s | f | d | 1.61 | 0.89 | 0.58 | 0.735 | 0.31 | 0.9969046 | 1.066456 | 2 | 3 | 5 | 2 | Ba2 | Er3 | Re5 | 0 |  | 2 | 10.003826 | 22.74 | 51.9 | 0.89 | 1.24 | 1.9 | ss | vacuum | 1100 |  |  | m | P21/n | 5.9118 | 5.9126 | 8.3701 |  | 90 |  | 73.14235 |  |  | rs? | [10 empty] | UNKNOWN |  |  |  | -10.9 | 9.56 | [6 empty] | Sasaki Y. | Journal of Materials Chemistry | Magnetic and calorimetric studies of double perovskites Ba2LnReO6 (Ln = Y, Nd, Sm–Lu) | 2002 | 12 | 0 | 2361-2366 | 0
Ba2ErReO6 | Ba | Er | Re | O | s | f | d | 1.61 | 0.89 | 0.58 | 0.735 | 0.31 | 0.9969046 | 1.066456 | 2 | 3 | 5 | 2 | Ba2 | Er3 | Re5 | 0 |  | 2 | 10.003826 | 22.74 | 51.9 | 0.89 | 1.24 | 1.9 | [27 empty] | UNKNOWN | [11 empty] | Sleight W. A. | J. Phys. Chem. Solids | Magnetic and electrical properties of Ba2MReO6 ordered perovskites | 1972 | 33 | 0 | 679-687 | 0
Ba2ErRuO6 | Ba | Er | Ru | O | s | f | d | 1.61 | 0.89 | 0.565 | 0.7275 | 0.325 | 1.000419 | 1.070216 | 2 | 3 | 5 | 2 | Ba2 | Er3 | Ru5 | 0 |  | 3 | 10.003826 | 22.74 | 59 | 0.89 | 1.24 | 2.2 | ss | air | 1200 |  |  | c | Fm-3m | 8.323 | [5 empty] | 72.0692 |  |  | rs | [10 empty] | AFM | 10/40 |  |  | -14.6 | 9.52 | [6 empty] | Izumiyama Yuki | Journal of Solid State Chemistry | Magnetic and calorimetric studies on ordered perovskite Ba2ErRuO6 | 2002 | 169 | 1 | 125-130 | 0
Ba2ErRuO6 | Ba | Er | Ru | O | s | f | d | 1.61 | 0.89 | 0.565 | 0.7275 | 0.325 | 1.000419 | 1.070216 | 2 | 3 | 5 | 2 | Ba2 | Er3 | Ru5 | 0 |  | 3 | 10.003826 | 22.74 | 59 | 0.89 | 1.24 | 2.2 | ss | air | 1300 |  |  | c | Fm-3m | ? | [8 empty] | rs | [10 empty] | AFM | 10/40 |  |  | -14.6 | 9.52 | [6 empty] | Doi Hinatsu Y. Y. | Bull. Chem. Soc. Jpn. | Structures and Magnetic Properties of Double Perovskites A2LnMO6 and 6H-Perovskites Ba3LnRu2O9 (A = Sr, Ba; Ln = Y, Lantanides; M = Nb, Ta, Ru) | 2003 | 76 | 0 | 1093 | 0
Ba2ErSbO6 | Ba | Er | Sb | O | s | f | p | 1.61 | 0.89 | 0.6 | 0.745 | 0.29 | 0.9922571 | 1.061484 | 2 | 3 | 5 | 2 | Ba2 | Er3 | Sb5 | 0 |  | 10 | 10.003826 | 22.74 | 55 | 0.89 | 1.24 | 2.05 |  |  | 1400 |  |  | c |  | 4.187 | [5 empty] | 73.40217 | [13 empty] | UNKNOWN | [11 empty] | Fesenko E. G. V. S. Kupriyanov M. F. Devlikanova R. U. Zhavoronko G. P. Ochirov V. A. Filip'ev | Inorganic Materials (English Translation) | Preparation and study of ternary oxides of type A2Sb5+B'O6 and A3Sb5+2B'O6 with the perovskite structure | 1970 | 6 | 0 | 702 | 0
Ba2ErSbO6 | Ba | Er | Sb | O | s | f | p | 1.61 | 0.89 | 0.6 | 0.745 | 0.29 | 0.9922571 | 1.061484 | 2 | 3 | 5 | 2 | Ba2 | Er3 | Sb5 | 0 |  | 10 | 10.003826 | 22.74 | 55 | 0.89 | 1.24 | 2.05 | ss | air | 1350 |  |  | c | Fm-3m | 8.396 | [5 empty] | 73.98221 |  |  | rs | [10 empty] | UNKNOWN | [11 empty] | Saines J. Paul | Journal of Solid State Chemistry | Structural phase transitions and crystal chemistry of the series Ba2LnBO6 (Ln=lanthanide and B=Nb5+ or Sb5+) | 2007 | 180 | 2 | 401-409 | 0
Ba2ErSbO6 | Ba | Er | Sb | O | s | f | p | 1.61 | 0.89 | 0.6 | 0.745 | 0.29 | 0.9922571 | 1.061484 | 2 | 3 | 5 | 2 | Ba2 | Er3 | Sb5 | 0 |  | 10 | 10.003826 | 22.74 | 55 | 0.89 | 1.24 | 2.05 | ss | air | 273 |  |  | c | Fm-3m | 8.397 | [5 empty] | 74.00865 |  |  | rs? |  | white-yellowish white-pale orange yellow | [8 empty] | UNKNOWN | [11 empty] | Garcia Casado P. A. Rasines I. Mendiola | Z. Anorg. Allg. Chem. | On the perovskites Ba2LnSbO6 (Ln = Nd, Sm, Eu, Gd, Tb, Dy, Ho, Er, Yb) | 1984 | 510 | 0 | 194-198 | 0
Ba2ErSbO6 | Ba | Er | Sb | O | s | f | p | 1.61 | 0.89 | 0.6 | 0.745 | 0.29 | 0.9922571 | 1.061484 | 2 | 3 | 5 | 2 | Ba2 | Er3 | Sb5 | 0 |  | 10 | 10.003826 | 22.74 | 55 | 0.89 | 1.24 | 2.05 | [27 empty] | UNKNOWN |  |  |  | -5.1 | 10.8 | [6 empty] | Calder S. | Journal of physics. Condensed matter : an Institute of Physics journal | Neutron scattering and crystal field studies of the rare earth double perovskite Ba2ErSbO6. | 2010 | 22 | 11 | 116007 | 10.1088/0953-8984/22/11/116007
Ba2ErTaO6 | Ba | Er | Ta | O | s | f | d | 1.61 | 0.89 | 0.64 | 0.765 | 0.25 | 0.9830907 | 1.051678 | 2 | 3 | 5 | 2 | Ba2 | Er3 | Ta5 | 0 |  | 0 | 10.003826 | 22.74 | 48.272 | 0.89 | 1.24 | 1.5 | ss | air | 1400 |  |  | c |  | 8.398 | [5 empty] | 74.03509 |  |  | rs | [10 empty] | UNKNOWN | [11 empty] | Filip'ev S. V. | Soviet Physics - Crystallography | Symmetry and lattice parameters of some composite perovskites | 1966 | 10 | 0 | 532 | 0
Ba2ErTaO6 | Ba | Er | Ta | O | s | f | d | 1.61 | 0.89 | 0.64 | 0.765 | 0.25 | 0.9830907 | 1.051678 | 2 | 3 | 5 | 2 | Ba2 | Er3 | Ta5 | 0 |  | 0 | 10.003826 | 22.74 | 48.272 | 0.89 | 1.24 | 1.5 | ss | air | 1400 |  |  | c | Fm-3m | 8.42203 | [5 empty] | 74.67244 |  |  | rs | [10 empty] | UNKNOWN | [11 empty] | Saines J. Paul | Journal of Solid State Chemistry | Structures and crystal chemistry of the double perovskites Ba2LnBO6 (Ln=lanthanide B=Nb5+ and Ta5+): Part I. Investigation of Ba2LnTaO6 using synchrotron X-ray and neutron powder diffraction | 2007 | 180 | 11 | 2991-3000 | 0
Ba2ErTaO6 | Ba | Er | Ta | O | s | f | d | 1.61 | 0.89 | 0.64 | 0.765 | 0.25 | 0.9830907 | 1.051678 | 2 | 3 | 5 | 2 | Ba2 | Er3 | Ta5 | 0 |  | 0 | 10.003826 | 22.74 | 48.272 | 0.89 | 1.24 | 1.5 | ss | air | 1300 |  |  | c | Fm-3m | 8.424 | [5 empty] | 74.72486 |  |  | rs | [10 empty] | PM |  |  |  | -7.73 | 9.44 | [6 empty] | Yoshihiro Doi | Journal of Materials Chemistry | Magnetic and neutron diffraction studies on double perovskites A2LnRuO6 (A = Sr, Ba; Ln = Tm, Yb) | 2003 | 13 | 7 | 1758 | 10.1039/b301935g
Ba2ErTaO6 | Ba | Er | Ta | O | s | f | d | 1.61 | 0.89 | 0.64 | 0.765 | 0.25 | 0.9830907 | 1.051678 | 2 | 3 | 5 | 2 | Ba2 | Er3 | Ta5 | 0 |  | 0 | 10.003826 | 22.74 | 48.272 | 0.89 | 1.24 | 1.5 | ss | air | 1500 |  |  | c | Fm-3m | ? | [8 empty] | rs | [10 empty] | PM | [11 empty] | Doi Hinatsu Y. Y. | Bull. Chem. Soc. Jpn. | Structures and Magnetic Properties of Double Perovskites A2LnMO6 and 6H-Perovskites Ba3LnRu2O9 (A = Sr, Ba; Ln = Y, Lantanides; M = Nb, Ta, Ru) | 2003 | 76 | 0 | 1093 | 0
Ba2ErUO6 | Ba | Er | U | O | s | f | f | 1.61 | 0.89 | 0.76 | 0.825 | 0.13 | 0.9565804 | 1.023319 | 2 | 3 | 5 | 2 | Ba2 | Er3 | U5 | 0 |  |  | 10.003826 | 22.74 | 46 | 0.89 | 1.24 | 1.38 | ss | vacuum | 1000 |  |  | c | Fm-3m | 8.67 | [5 empty] | 81.4643 |  |  | rs | [10 empty] | UNKNOWN | [11 empty] | Sleight W. A. | Inorganic Chemistry | Compounds of Hexavalent and Pentavalent Uranium with the Ordered Perovskite Structure | 1962 | 1 | 0 | 790-793 | 0
Ba2EuBiO6 | Ba | Eu | Bi | O | s | f | p | 1.61 | 0.947 | 0.76 | 0.8535 | 0.187 | 0.9444825 | 1.010377 | 2 | 3 | 5 | 2 | Ba2 | Eu3 | Bi5 | 0 |  | 10 | 10.003826 | 24.92 | 54.856 | 0.89 | 0 | 2.02 | ss | air | 800 |  |  | c |  | 4.311 | [5 empty] | 80.11873 | [13 empty] | UNKNOWN | [11 empty] | Shuvaeva E. T. E. G. Fesenko | Soviet Physics - Crystallography | Synthesis and structural studies of some perovskites which contain bismuth | 1970 | 14 | 0 | 926 | 0
Ba2EuBiO6 | Ba | Eu | Bi | O | s | f | p | 1.61 | 0.947 | 0.76 | 0.8535 | 0.187 | 0.9444825 | 1.010377 | 2 | 3 | 5 | 2 | Ba2 | Eu3 | Bi5 | 0 |  | 10 | 10.003826 | 24.92 | 54.856 | 0.89 | 0 | 2.02 | ss | air | 850 |  |  | c | Fm-3m | 8.643 | [5 empty] | 80.70558 |  |  | rs |  |  | 1.71 | [7 empty] | UNKNOWN | [11 empty] | Hatakeyama Takuya | Journal of the Ceramic Society of Japan | Photocatalytic activities of Ba2RBiO6 (R = La, Ce, Nd, Sm, Eu, Gd, Dy) under visible light irradiation | 2010 | 118 | 1374 | 91-95 | 0
Ba2EuBiO6 | Ba | Eu | Bi | O | s | f | p | 1.61 | 0.947 | 0.76 | 0.8535 | 0.187 | 0.9444825 | 1.010377 | 2 | 3 | 5 | 2 | Ba2 | Eu3 | Bi5 | 0 |  | 10 | 10.003826 | 24.92 | 54.856 | 0.89 | 0 | 2.02 | ss | air | 1000 |  |  | m | [12 empty] | brown | [8 empty] | UNKNOWN | [11 empty] | Harrison T. A. William | Chem. Mater. | Syntheses, Structures, and Magnetism of Barium/Rare-Earth/Bismuth Double Perovskites. Crystal Structures of Ba2MBiO6 (M = Ce, Pr, Nd, Tb, Yb) by Powder Neutron Diffraction | 1995 | 7 | 11 | 2161-2167 | 0
Ba2EuBiO6 | Ba | Eu | Bi | O | s | f | p | 1.61 | 0.947 | 0.76 | 0.8535 | 0.187 | 0.9444825 | 1.010377 | 2 | 3 | 5 | 2 | Ba2 | Eu3 | Bi5 | 0 |  | 10 | 10.003826 | 24.92 | 54.856 | 0.89 | 0 | 2.02 | ss | air | 850 | [13 empty] | rs |  |  | 1.7 | [7 empty] | UNKNOWN |  |  |  |  | 0 | [6 empty] | Matsushita Akiyuki | Jpn. J. Appl. Phys. | Valence States of Rare-Earth Ions and Band Gaps in RBiBa$2$O$6$ (R = La, Ce, Pr, Nd, Sm, Gd, Eu, and Dy) Photocatalysts | 2012 | 51 | 0 | 121802 | 0
Ba2EuIrO6 | Ba | Eu | Ir | O | s | f | d | 1.61 | 0.947 | 0.57 | 0.7585 | 0.377 | 0.9860512 | 1.054845 | 2 | 3 | 5 | 2 | Ba2 | Eu3 | Ir5 | 0 |  | 4 | 10.003826 | 24.92 | 57 | 0.89 | 0 | 2.2 | ss | air | 1200 |  |  | m | P21/n | 5.9615 | 5.9588 | 8.4231 |  | 90.001 |  | 74.80426 |  |  | rs | 1 | [9 empty] | PM | [11 empty] | Wakeshima Makoto | J. Mater. Chem. | Crystal structures and magnetic properties of ordered perovskites BaLnIrO (Ln = lanthanide) | 2000 | 10 | 2 | 419-422 | 0
Ba2EuIrO6 | Ba | Eu | Ir | O | s | f | d | 1.61 | 0.947 | 0.57 | 0.7585 | 0.377 | 0.9860512 | 1.054845 | 2 | 3 | 5 | 2 | Ba2 | Eu3 | Ir5 | 0 |  | 4 | 10.003826 | 24.92 | 57 | 0.89 | 0 | 2.2 | ss | air | 1200 |  |  | m | P21/n | [9 empty] | rs | 1 | black | [8 empty] | UNKNOWN | [11 empty] | Makoto Wakeshima | Journal of Solid State Chemistry | Magnetic Properties of Ordered Perovskites Ba2LnIrO6 (Ln=Sm, Eu, Gd, and Yb) | 1999 | 147 | 2 | 618-623 | 0
Ba2EuMoO6 | Ba | Eu | Mo | O | s | f | d | 1.61 | 0.947 | 0.61 | 0.7785 | 0.337 | 0.9769986 | 1.045161 | 2 | 3 | 5 | 2 | Ba2 | Eu3 | Mo5 | 0 |  | 1 | 10.003826 | 24.92 | 54.4167 | 0.89 | 0 | 2.16 | ss | H2/N2 | 1100 |  |  | c | Fm-3m | 8.459 | [5 empty] | 75.66013 |  |  | rs |  |  |  | i | [6 empty] | AFM | 112 | [10 empty] | A. Mclaughlin C. | Solid State Communications | Magnetic and structural studies of the double perovskites Ba2REMoO6 | 2006 | 137 | 7 | 354-357 | 10.1016/j.ssc.2005.12.011
Ba2EuMoO6 | Ba | Eu | Mo | O | s | f | d | 1.61 | 0.947 | 0.61 | 0.7785 | 0.337 | 0.9769986 | 1.045161 | 2 | 3 | 5 | 2 | Ba2 | Eu3 | Mo5 | 0 |  | 1 | 10.003826 | 24.92 | 54.4167 | 0.89 | 0 | 2.16 | ss | H2/N2 | 1300 |  |  | c | Fm-3m | 8.46131 | [5 empty] | 75.72213 |  |  | rs | 1 | [9 empty] | OTHER | 110 | [10 empty] | Edmund Cussen J. | Chemistry of Materials | Magnetic Order Arising from Structural Distortion: Structure and Magnetic Properties of Ba2LnMoO6 | 2006 | 18 | 12 | 2855-2866 | 0
Ba2EuMoO6 | Ba | Eu | Mo | O | s | f | d | 1.61 | 0.947 | 0.61 | 0.7785 | 0.337 | 0.9769986 | 1.045161 | 2 | 3 | 5 | 2 | Ba2 | Eu3 | Mo5 | 0 |  | 1 | 10.003826 | 24.92 | 54.4167 | 0.89 | 0 | 2.16 | ss | H2/N2 | 1400 |  |  | c |  | 8.466 | [5 empty] | 75.84812 |  |  |  |  | black | [8 empty] | UNKNOWN | [11 empty] | Brandle D. C. | Inorg. Chem. | Phase transitions in ordered barium-rare earth-molybdenum perovskites | 1971 | 10 | 5 | 922-926 | 0
Ba2EuNbO6 | Ba | Eu | Nb | O | s | f | d | 1.61 | 0.947 | 0.64 | 0.7935 | 0.307 | 0.9703175 | 1.038014 | 2 | 3 | 5 | 2 | Ba2 | Eu3 | Nb5 | 0 |  | 0 | 10.003826 | 24.92 | 50.5728 | 0.89 | 0 | 1.6 | [5 empty] | c |  | 4.243 | [5 empty] | 76.38694 |  |  | d | 0 | [5 empty] | 400000000 |  |  |  | UNKNOWN | [11 empty] | Brixner L. | J. Inorg. Nucl. Chem. | Preparation and crystallographic study of some new rare earth compounds | 1960 | 15 | 0 | 352-355 | 0
Ba2EuNbO6 | Ba | Eu | Nb | O | s | f | d | 1.61 | 0.947 | 0.64 | 0.7935 | 0.307 | 0.9703175 | 1.038014 | 2 | 3 | 5 | 2 | Ba2 | Eu3 | Nb5 | 0 |  | 0 | 10.003826 | 24.92 | 50.5728 | 0.89 | 0 | 1.6 | [5 empty] | te |  | 6.01 |  | 8.49 |  |  |  | 76.66491225 | 0.9988913 | [12 empty] | UNKNOWN | [11 empty] | Wittmann U. | Z. Anorg. Allg. Chem. | Über die ordnung von BIII und MV in perowskiten vom typ AII2BIIIMVO6 (AII = Ba, Sr; MV = Sb, Nb, Ta) | 1981 | 482 | 0 | 143 | 0
Ba2EuNbO6 | Ba | Eu | Nb | O | s | f | d | 1.61 | 0.947 | 0.64 | 0.7935 | 0.307 | 0.9703175 | 1.038014 | 2 | 3 | 5 | 2 | Ba2 | Eu3 | Nb5 | 0 |  | 0 | 10.003826 | 24.92 | 50.5728 | 0.89 | 0 | 1.6 | ss | air | 1400 |  |  | m | P21/n | 6.0035 | 6.0043 | 8.5242 |  | 90.108 |  | 76.81743 |  |  | rs | [10 empty] | OTHER | [11 empty] | Henmi Kou | Journal of Solid State Chemistry | Crystal Structures and Magnetic Properties of Ordered Perovskites Ba2LnNbO6 (Ln=Lanthanide Elements) | 1999 | 148 | 2 | 353-360 | 0
Ba2EuNbO6 | Ba | Eu | Nb | O | s | f | d | 1.61 | 0.947 | 0.64 | 0.7935 | 0.307 | 0.9703175 | 1.038014 | 2 | 3 | 5 | 2 | Ba2 | Eu3 | Nb5 | 0 |  | 0 | 10.003826 | 24.92 | 50.5728 | 0.89 | 0 | 1.6 | ss | air | 1400 |  |  | te | I4/m | 6.00331 |  | 8.53163 |  |  |  | 76.86941 | 1.004908 |  | rs | [10 empty] | UNKNOWN | [11 empty] | Saines J. Paul | Journal of Solid State Chemistry | Phase segregation in mixed Nbâ€“Sb double perovskites Ba2LnNb1âˆ'xSbxO6 | 2008 | 181 | 2 | 298-305 | 0
Ba2EuNbO6 | Ba | Eu | Nb | O | s | f | d | 1.61 | 0.947 | 0.64 | 0.7935 | 0.307 | 0.9703175 | 1.038014 | 2 | 3 | 5 | 2 | Ba2 | Eu3 | Nb5 | 0 |  | 0 | 10.003826 | 24.92 | 50.5728 | 0.89 | 0 | 1.6 | ss | air | 1500 |  |  |  |  | ? | ? | ? | ? | ? | ? |  |  |  | rs | [10 empty] | PM | [11 empty] | Doi Hinatsu Y. Y. | Bull. Chem. Soc. Jpn. | Structures and Magnetic Properties of Double Perovskites A2LnMO6 and 6H-Perovskites Ba3LnRu2O9 (A = Sr, Ba; Ln = Y, Lantanides; M = Nb, Ta, Ru) | 2003 | 76 | 0 | 1093 | 0
Ba2EuNbO6 | Ba | Eu | Nb | O | s | f | d | 1.61 | 0.947 | 0.64 | 0.7935 | 0.307 | 0.9703175 | 1.038014 | 2 | 3 | 5 | 2 | Ba2 | Eu3 | Nb5 | 0 |  | 0 | 10.003826 | 24.92 | 50.5728 | 0.89 | 0 | 1.6 | ss | air | 1350 | [13 empty] | rs | [10 empty] | UNKNOWN | [11 empty] | Fu T. W. | Journal of Solid State Chemistry | New insight into the symmetry and the structure of the double perovskites Ba2LnNbO6 (Ln=lanthanides and Y) | 2006 | 179 | 4 | 1022-1028 | 10.1016/j.jssc.2005.12.031
Ba2EuOsO6 | Ba | Eu | Os | O | s | f | d | 1.61 | 0.947 | 0.575 | 0.761 | 0.372 | 0.9849104 | 1.053625 | 2 | 3 | 5 | 2 | Ba2 | Eu3 | Os5 | 0 |  | 3 | 10.003826 | 24.92 | 55 | 0.89 | 0 | 2.2 | ss | air | 1350 |  |  | c |  | 8.43 | [5 empty] | 74.88464 |  |  |  |  | black | [8 empty] | UNKNOWN | [11 empty] | Treiber U. S. Kemmler-Sack | Z. Anorg. Allg. Chem. | ûber verbindungen des typs Ba2BIIIOsVO6 | 1981 | 478 | 0 | 223-232 | 0
Ba2EuOsO6 | Ba | Eu | Os | O | s | f | d | 1.61 | 0.947 | 0.575 | 0.761 | 0.372 | 0.9849104 | 1.053625 | 2 | 3 | 5 | 2 | Ba2 | Eu3 | Os5 | 0 |  | 3 | 10.003826 | 24.92 | 55 | 0.89 | 0 | 2.2 | ss | vacuum | 900 |  |  | c | Fm-3m | 8.4336 | [5 empty] | 74.98062 | [13 empty] | AFM | 67 |  |  | -71.4 | 1.1 | [6 empty] | Hinatsu Yukio | Journal of Solid State Chemistry | Antiferromagnetic transitions of osmium-containing rare earth double perovskites Ba2LnOsO6 (Ln=rare earths) | 2013 | 206 | 0 | 300-307 | 10.1016/j.jssc.2013.08.020
Ba2EuReO6 | Ba | Eu | Re | O | s | f | d | 1.61 | 0.947 | 0.58 | 0.7635 | 0.367 | 0.9837723 | 1.052408 | 2 | 3 | 5 | 2 | Ba2 | Eu3 | Re5 | 0 |  | 2 | 10.003826 | 24.92 | 51.9 | 0.89 | 0 | 1.9 | ss | ampoule | 1000 |  |  | c | Fm-3m | 8.438 | [5 empty] | 75.09804 |  |  | rs | [10 empty] | UNKNOWN | [11 empty] | Baud G. M. Capestan | Bulletin de la Societe Chimique de France | Sur des oxydes ternaires de structure perovskite contenant du rhenium pentavalent | 1969 | 1969 | 0 | 1872 | 0
Ba2EuReO6 | Ba | Eu | Re | O | s | f | d | 1.61 | 0.947 | 0.58 | 0.7635 | 0.367 | 0.9837723 | 1.052408 | 2 | 3 | 5 | 2 | Ba2 | Eu3 | Re5 | 0 |  | 2 | 10.003826 | 24.92 | 51.9 | 0.89 | 0 | 1.9 | ss | vacuum | 1100 |  |  | m | P21/n | 5.9756 | 5.9737 | 8.4685 |  | 90 |  | 75.57383 |  |  | rs? | [10 empty] | UNKNOWN | [11 empty] | Sasaki Y. | Journal of Materials Chemistry | Magnetic and calorimetric studies of double perovskites Ba2LnReO6 (Ln = Y, Nd, Sm–Lu) | 2002 | 12 | 0 | 2361-2366 | 0
Ba2EuRuO6 | Ba | Eu | Ru | O | s | f | d | 1.61 | 0.947 | 0.565 | 0.756 | 0.382 | 0.9871945 | 1.056069 | 2 | 3 | 5 | 2 | Ba2 | Eu3 | Ru5 | 0 |  | 3 | 10.003826 | 24.92 | 59 | 0.89 | 0 | 2.2 | ss | air | 1200 |  |  | c |  | 8.405 | [5 empty] | 74.22038 |  |  | rs |  |  |  | sc |  |  | 23000000 |  |  |  | UNKNOWN | <80 |  |  | -1000 | 8.17 | [6 empty] | Greatrex R. N. N. Lal M. Fernandez I. Greenwood | J. Solid State Chem. | A study of the Ruthenium(V) Perovskites M2LnRuO6 (M=Ca, Ln=Y, La or Eu; M=Sr, Ln=Y; M=Ba, Ln=La, or Eu) by 99Ru Mössbauer Spectroscopy and Other Techniques | 1979 | 30 | 0 | 137-148 | 0
Ba2EuRuO6 | Ba | Eu | Ru | O | s | f | d | 1.61 | 0.947 | 0.565 | 0.756 | 0.382 | 0.9871945 | 1.056069 | 2 | 3 | 5 | 2 | Ba2 | Eu3 | Ru5 | 0 |  | 3 | 10.003826 | 24.92 | 59 | 0.89 | 0 | 2.2 |  |  | 1140 |  |  | c |  | 8.406 | [5 empty] | 74.24687 |  |  | rs | 0.9 | [9 empty] | UNKNOWN | 42 | [10 empty] | Gibb C. T. | J. Solid State Chem. | A study of magnetic interactions in M2EuRuO6 (M = Ca, Sr, Ba) by 151Eu Mössbauer spectroscopy | 1980 | 34 | 0 | 279-288 | 0
Ba2EuRuO6 | Ba | Eu | Ru | O | s | f | d | 1.61 | 0.947 | 0.565 | 0.756 | 0.382 | 0.9871945 | 1.056069 | 2 | 3 | 5 | 2 | Ba2 | Eu3 | Ru5 | 0 |  | 3 | 10.003826 | 24.92 | 59 | 0.89 | 0 | 2.2 | ss | air | 1200 |  |  | c |  | 4.206 | [5 empty] | 74.40597 |  |  | d | 0 | [9 empty] | UNKNOWN | [11 empty] | Donohue C. P. | Mater. Res. Bull. | Novel perovskites M2IILnIIIRuVO6 as emission control catalysts | 1977 | 12 | 0 | 519-524 | 0
Ba2EuSbO6 | Ba | Eu | Sb | O | s | f | p | 1.61 | 0.947 | 0.6 | 0.7735 | 0.347 | 0.9792461 | 1.047566 | 2 | 3 | 5 | 2 | Ba2 | Eu3 | Sb5 | 0 |  | 10 | 10.003826 | 24.92 | 55 | 0.89 | 0 | 2.05 | ss | air |  |  |  | c |  | 4.24 | [5 empty] | 76.225024 |  |  |  |  | white | [8 empty] | UNKNOWN | [11 empty] | Wittmann U. | Z. Anorg. Allg. Chem. | Über die ordnung von BIII und MV in perowskiten vom typ AII2BIIIMVO6 (AII = Ba, Sr; MV = Sb, Nb, Ta) | 1981 | 482 | 0 | 143 | 0
Ba2EuSbO6 | Ba | Eu | Sb | O | s | f | p | 1.61 | 0.947 | 0.6 | 0.7735 | 0.347 | 0.9792461 | 1.047566 | 2 | 3 | 5 | 2 | Ba2 | Eu3 | Sb5 | 0 |  | 10 | 10.003826 | 24.92 | 55 | 0.89 | 0 | 2.05 | ss | air | 273 |  |  | c | Fm-3m | 8.489 | [5 empty] | 76.46798 |  |  | rs? |  | white-yellowish white-pale orange yellow | [8 empty] | UNKNOWN | [11 empty] | Garcia Casado P. A. Rasines I. Mendiola | Z. Anorg. Allg. Chem. | On the perovskites Ba2LnSbO6 (Ln = Nd, Sm, Eu, Gd, Tb, Dy, Ho, Er, Yb) | 1984 | 510 | 0 | 194-198 | 0
Ba2EuTaO6 | Ba | Eu | Ta | O | s | f | d | 1.61 | 0.947 | 0.64 | 0.7935 | 0.307 | 0.9703175 | 1.038014 | 2 | 3 | 5 | 2 | Ba2 | Eu3 | Ta5 | 0 |  | 0 | 10.003826 | 24.92 | 48.272 | 0.89 | 0 | 1.5 | ss | air | 1400 |  |  | c |  | 8.486 | [5 empty] | 76.38694 |  |  | rs | [10 empty] | UNKNOWN | [11 empty] | Filip'ev S. V. | Soviet Physics - Crystallography | Symmetry and lattice parameters of some composite perovskites | 1966 | 10 | 0 | 532 | 0
Ba2EuTaO6 | Ba | Eu | Ta | O | s | f | d | 1.61 | 0.947 | 0.64 | 0.7935 | 0.307 | 0.9703175 | 1.038014 | 2 | 3 | 5 | 2 | Ba2 | Eu3 | Ta5 | 0 |  | 0 | 10.003826 | 24.92 | 48.272 | 0.89 | 0 | 1.5 | ss | air | 1300 |  |  | m | P21/n | 6.0191 | 6.0152 | 8.4964 |  | 90 |  | 76.90536 |  |  | rs | [10 empty] | UNKNOWN | [11 empty] | Yoshihiro Doi | Journal of Materials Chemistry | Magnetic and neutron diffraction studies on double perovskites A2LnRuO6 (A = Sr, Ba; Ln = Tm, Yb) | 2003 | 13 | 7 | 1758 | 10.1039/b301935g
Ba2EuTaO6 | Ba | Eu | Ta | O | s | f | d | 1.61 | 0.947 | 0.64 | 0.7935 | 0.307 | 0.9703175 | 1.038014 | 2 | 3 | 5 | 2 | Ba2 | Eu3 | Ta5 | 0 |  | 0 | 10.003826 | 24.92 | 48.272 | 0.89 | 0 | 1.5 | ss | air | 1400 |  |  | te | I4/m | 6.00518 |  | 8.53106 |  |  |  | 76.91217 | 1.004528 |  | rs | [10 empty] | UNKNOWN | [11 empty] | Saines J. Paul | Journal of Solid State Chemistry | Structures and crystal chemistry of the double perovskites Ba2LnBO6 (Ln=lanthanide B=Nb5+ and Ta5+): Part I. Investigation of Ba2LnTaO6 using synchrotron X-ray and neutron powder diffraction | 2007 | 180 | 11 | 2991-3000 | 0
Ba2EuTaO6 | Ba | Eu | Ta | O | s | f | d | 1.61 | 0.947 | 0.64 | 0.7935 | 0.307 | 0.9703175 | 1.038014 | 2 | 3 | 5 | 2 | Ba2 | Eu3 | Ta5 | 0 |  | 0 | 10.003826 | 24.92 | 48.272 | 0.89 | 0 | 1.5 | [5 empty] | te |  | 6.02 |  | 8.49 |  |  |  | 76.920249 | 0.997232 | [12 empty] | UNKNOWN | [11 empty] | Wittmann U. | Z. Anorg. Allg. Chem. | Über die ordnung von BIII und MV in perowskiten vom typ AII2BIIIMVO6 (AII = Ba, Sr; MV = Sb, Nb, Ta) | 1981 | 482 | 0 | 143 | 0
Ba2EuTaO6 | Ba | Eu | Ta | O | s | f | d | 1.61 | 0.947 | 0.64 | 0.7935 | 0.307 | 0.9703175 | 1.038014 | 2 | 3 | 5 | 2 | Ba2 | Eu3 | Ta5 | 0 |  | 0 | 10.003826 | 24.92 | 48.272 | 0.89 | 0 | 1.5 | ss | air | 1500 |  |  | m | P21/n | ? | ? | ? |  | ? |  |  |  |  | rs | [10 empty] | PM | [11 empty] | Doi Hinatsu Y. Y. | Bull. Chem. Soc. Jpn. | Structures and Magnetic Properties of Double Perovskites A2LnMO6 and 6H-Perovskites Ba3LnRu2O9 (A = Sr, Ba; Ln = Y, Lantanides; M = Nb, Ta, Ru) | 2003 | 76 | 0 | 1093 | 0
Ba2EuUO6 | Ba | Eu | U | O | s | f | f | 1.61 | 0.947 | 0.76 | 0.8535 | 0.187 | 0.9444825 | 1.010377 | 2 | 3 | 5 | 2 | Ba2 | Eu3 | U5 | 0 |  |  | 10.003826 | 24.92 | 46 | 0.89 | 0 | 1.38 |  |  | 1300 |  |  | c |  | 8.68 | [5 empty] | 81.746504 |  |  | rs | [10 empty] | UNKNOWN | [11 empty] | Awasthi S. K. D. M. Tondon V. K. Chackraburtty | J. Inorg. Nucl. Chem. | Tetravalent, pentavalent and hexavalent uranium compounds of teh type A2BB'O6 | 1967 | 29 | 0 | 1225 | 0
Ba2EuWO6 | Ba | Eu | W | O | s | f | d | 1.61 | 0.947 | 0.62 | 0.7835 | 0.327 | 0.9747614 | 1.042768 | 2 | 3 | 5 | 2 | Ba2 | Eu3 | W5 | 0 |  | 1 | 10.003826 | 24.92 | 51.6 | 0.89 | 0 | 2.36 | ss |  | 1000 |  |  | c | Fm-3m | 8.4256 | [5 empty] | 74.76744 | [13 empty] | UNKNOWN
Ba2FeBiO6 | Ba | Fe | Bi | O | s | d | p | 1.61 | 0.645 | 0.76 | 0.7025 | 0.115 | 1.012315 | 1.082941 | 2 | 3 | 5 | 2 | Ba2 | Fe3 | Bi5 | 0 | 5 | 10 | 10.003826 | 30.651 | 54.856 | 0.89 | 1.83 | 2.02 | HP |  |  |  |  | ~c |  | 8.279 | [5 empty] | 70.93224 |  |  | rs | [10 empty] | OTHER | 50 | [10 empty] | S.-O. Lee | Bull. Korean Chem. Soc. | Magnetic property of oxide with the perovskite structure, A2Fe(III)BO6 (A=Ca, Sr, Ba and B=Sb, Bi) | 1997 | 18 | 0 | 91 | 0
Ba2FeBiO6 | Ba | Fe | Bi | O | s | d | p | 1.61 | 0.645 | 0.76 | 0.7025 | 0.115 | 1.012315 | 1.082941 | 2 | 3 | 5 | 2 | Ba2 | Fe3 | Bi5 | 0 | 5 | 10 | 10.003826 | 30.651 | 54.856 | 0.89 | 1.83 | 2.02 | HP |  | 900 |  |  | c |  | 8.279 | [5 empty] | 70.93224 |  |  | rs | [10 empty] | AFM | 40 |  |  | -880 | [7 empty] | Byeon S.-H. G. Choy J.-H. Fournes L. Demazeau | Materials Letters | High.pressure synthesis and characterization of ordered cubic perovskite Ba2Bi(V)Fe(III)O6 | 1991 | 12 | 0 | 163-167 | 0
Ba2FeBiO6 | Ba | Fe | Bi | O | s | d | p | 1.61 | 0.645 | 0.76 | 0.7025 | 0.115 | 1.012315 | 1.082941 | 2 | 3 | 5 | 2 | Ba2 | Fe3 | Bi5 | 0 | 5 | 10 | 10.003826 | 30.651 | 54.856 | 0.89 | 1.83 | 2.02 | HP | O2 | 900 | [24 empty] | AFM | 47 |  |  | -820 | [7 empty] | Byeon S. H. T. Itoh M. Matsuo M. Nakamura | Mater. Res. Bull. | A new Fe(III) perovskite antiferromagnetically ordered via superexchange interaction at fairly high temperature (TN ̃ 91 K) | 1992 | 27 | 0 | 1065-1072 | 0
Ba2FeMoO6 | Ba | Fe | Mo | O | s | d | d | 1.61 | 0.78 | 0.59 | 0.685 | 0.19 | 1.020811 | 1.092031 | 2 | 2 | 6 | 4 | Ba2 | Fe2 | Mo6 | 0 | 6 | 0 | 10.003826 | 16.1992 | 68.82704 | 0.89 | 1.83 | 2.16 | ss | vacuum | 1100 |  |  | c | Fm-3m | 8.0579 | [5 empty] | 65.39968 |  |  | rs? |  |  |  | m |  |  | 0.002 |  |  |  | UNKNOWN | 330 |  |  |  |  | 3.32 | [5 empty] | Maignan A. | Journal of Solid State Chemistry | Large Intragrain Magnetoresistance above Room Temperature in the Double Perovskite Ba2FeMoO6 | 1999 | 144 | 1 | 224-227 | 0
Ba2FeMoO6 | Ba | Fe | Mo | O | s | d | d | 1.61 | 0.78 | 0.59 | 0.685 | 0.19 | 1.020811 | 1.092031 | 2 | 2 | 6 | 4 | Ba2 | Fe2 | Mo6 | 0 | 6 | 0 | 10.003826 | 16.1992 | 68.82704 | 0.89 | 1.83 | 2.16 | ss | vacuum | 1200 |  |  | c | Fm-3m | 8.059 | [5 empty] | 65.42647 |  |  | rs |  |  |  | m |  |  | 0.004 |  |  |  | UNKNOWN | 330 |  |  |  |  | 3.2 | [5 empty] | Sriti F. | Journal of Magnetism and Magnetic Materials | Key role of the charge distribution in the properties of the Ba2FeMo1âˆ'xRexO6 double perovskites | 2002 | 250 | 0 | 123-130 | 0
Ba2FeMoO6 | Ba | Fe | Mo | O | s | d | d | 1.61 | 0.78 | 0.59 | 0.685 | 0.19 | 1.020811 | 1.092031 | 2 | 2 | 6 | 4 | Ba2 | Fe2 | Mo6 | 0 | 6 | 0 | 10.003826 | 16.1992 | 68.82704 | 0.89 | 1.83 | 2.16 | ss | H2/Ar | 1200 |  |  | c | Fm-3m | 8.061 | [5 empty] | 65.47519 |  |  | rs |  |  |  | m |  |  | 0.00046 |  |  |  | FM | 340 |  |  |  |  | 3.63 | [5 empty] | El-Hagary M. | Journal of Alloys and Compounds | Effect of partial substitution of Cr3+ for Fe3+ on magnetism, magnetocaloric effect and transport properties of Ba2FeMoO6 double perovskites | 2010 | 502 | 2 | 376-381 | 10.1016/j.jallcom.2010.04.172
Ba2FeMoO6 | Ba | Fe | Mo | O | s | d | d | 1.61 | 0.78 | 0.59 | 0.685 | 0.19 | 1.020811 | 1.092031 | 2 | 2 | 6 | 4 | Ba2 | Fe2 | Mo6 | 0 | 6 | 0 | 10.003826 | 16.1992 | 68.82704 | 0.89 | 1.83 | 2.16 | ss | H2/Ar | 1100 |  |  | c | Fm-3m | 8.062 | [5 empty] | 65.49956 |  |  | rs |  |  |  | m |  |  | 0.055 |  |  |  | UNKNOWN | 367 |  |  |  |  | 3.85 | [5 empty] | R. Borges P. | Journal of Physics: Condensed Matter | Magnetic properties of the double perovskites A2FeMoO6; A = Ca, Sr, Ba | 1999 | 11 | 0 | L445--L450 | 0
Ba2FeMoO6 | Ba | Fe | Mo | O | s | d | d | 1.61 | 0.78 | 0.59 | 0.685 | 0.19 | 1.020811 | 1.092031 | 2 | 2 | 6 | 4 | Ba2 | Fe2 | Mo6 | 0 | 6 | 0 | 10.003826 | 16.1992 | 68.82704 | 0.89 | 1.83 | 2.16 | ss | vacuum | 1100 |  |  | c |  | 8.063 | [5 empty] | 65.52394 |  |  | rs? |  |  |  | m |  |  | 0.02 |  |  |  | FiM | 351 |  |  |  |  | 3.64 | [5 empty] | Nakagawa Takehiko | J. Phys. Soc. Jpn. | Magnetic and Electrical Properties of Ordered Perovskite Sr$2$(FeMo)O$6$ and Its Related Compounds | 1968 | 24 | 4 | 806 | 0
Ba2FeMoO6 | Ba | Fe | Mo | O | s | d | d | 1.61 | 0.78 | 0.59 | 0.685 | 0.19 | 1.020811 | 1.092031 | 2 | 2 | 6 | 4 | Ba2 | Fe2 | Mo6 | 0 | 6 | 0 | 10.003826 | 16.1992 | 68.82704 | 0.89 | 1.83 | 2.16 | ss | H2/Ar | 1150 |  |  | te | I4/mmm | 5.70409 |  | 8.07014 |  |  |  | 65.64382 | 1.000414 |  | rs |  |  |  | m |  |  | 0.016 |  |  |  | FM | 321 |  |  |  |  | 3.2/3.67 | [5 empty] | Chmaissem O. | Phys. Rev. B | Nuclear and magnetic structural properties of Ba2FeMoO6 | 2005 | 71 | 17 | 174421 | 0
Ba2FeMoO6 | Ba | Fe | Mo | O | s | d | d | 1.61 | 0.78 | 0.59 | 0.685 | 0.19 | 1.020811 | 1.092031 | 2 | 2 | 6 | 4 | Ba2 | Fe2 | Mo6 | 0 | 6 | 0 | 10.003826 | 16.1992 | 68.82704 | 0.89 | 1.83 | 2.16 | floating-zone | Ar |  |  |  | c | Fm-3m | 8.0686 | [5 empty] | 65.66056 | [6 empty] | m |  |  | 0.005 |  |  |  | UNKNOWN | [11 empty] | Poddar A. | Journal of Applied Physics | Effect of alkaline-earth and transition metals on the electrical transport of double perovskites | 2004 | 95 | 11 | 6261 | 10.1063/1.1728294
Ba2FeMoO6 | Ba | Fe | Mo | O | s | d | d | 1.61 | 0.78 | 0.59 | 0.685 | 0.19 | 1.020811 | 1.092031 | 2 | 2 | 6 | 4 | Ba2 | Fe2 | Mo6 | 0 | 6 | 0 | 10.003826 | 16.1992 | 68.82704 | 0.89 | 1.83 | 2.16 | ss | H2/Ar | 1280 |  |  | c | Fm-3m | [9 empty] | rs |  |  |  | sc |  |  | 3 |  |  |  | UNKNOWN | 315 |  |  |  |  | 3.7 | [5 empty] | Feng M. X. | Journal of Physics: Condensed Matter | Valence transition and low field magnetoresistance in (Sr 2− x Ba x )FeMoO 6 | 2004 | 16 | 10 | 1813---- | 0
Ba2FeMoO6 | Ba | Fe | Mo | O | s | d | d | 1.61 | 0.78 | 0.59 | 0.685 | 0.19 | 1.020811 | 1.092031 | 2 | 2 | 6 | 4 | Ba2 | Fe2 | Mo6 | 0 | 6 | 0 | 10.003826 | 16.1992 | 68.82704 | 0.89 | 1.83 | 2.16 | ss | H2/Ar | 1200 |  |  | c | Fm-3m | 8.0697 | [5 empty] | 65.68742 |  |  | rs | 1 | [9 empty] | FiM | 308 |  |  |  |  | 3.53 | [5 empty] | Ritter C. | Journal of Physics: Condensed Matter | Structural and magnetic properties of double perovskites AA'FeMoO6 (AA' = Ba2, BaSr, Sr2 and Ca2) | 2000 | 12 | 0 | 8295-8308 | 0
Ba2FeMoO6 | Ba | Fe | Mo | O | s | d | d | 1.61 | 0.78 | 0.59 | 0.685 | 0.19 | 1.020811 | 1.092031 | 2 | 2 | 6 | 4 | Ba2 | Fe2 | Mo6 | 0 | 6 | 0 | 10.003826 | 16.1992 | 68.82704 | 0.89 | 1.83 | 2.16 | ss | vacuum | 1000 |  |  | c |  | 8.08 | [5 empty] | 65.939264 |  |  | rs |  | black | [8 empty] | UNKNOWN | 337 | [10 empty] | Frank Patterson K. | Inorg. Chem. | Magnetic Oxides of Molybdenum(V) and Tungsten(V) with the Ordered Perovskite Structure | 1963 | 2 | 1 | 196-198 | 0
Ba2FeMoO6 | Ba | Fe | Mo | O | s | d | d | 1.61 | 0.78 | 0.59 | 0.685 | 0.19 | 1.020811 | 1.092031 | 2 | 2 | 6 | 4 | Ba2 | Fe2 | Mo6 | 0 | 6 | 0 | 10.003826 | 16.1992 | 68.82704 | 0.89 | 1.83 | 2.16 | [16 empty] | rs? |  |  |  |  | n |  |  |  | -3 |  | UNKNOWN | [11 empty] | Fisher B. | Current Applied Physics | The thermopower of transition-metal double-perovskites: A sensitive probe of their electronic structures around the Fermi level | 2007 | 7 | 2 | 151-155 | 10.1016/j.cap.2006.02.010
Ba2FeMoO6 | Ba | Fe | Mo | O | s | d | d | 1.61 | 0.78 | 0.59 | 0.685 | 0.19 | 1.020811 | 1.092031 | 2 | 2 | 6 | 4 | Ba2 | Fe2 | Mo6 | 0 | 6 | 0 | 10.003826 | 16.1992 | 68.82704 | 0.89 | 1.83 | 2.16 | ss | vacuum | 1150 | [13 empty] | rs | 0.97 | [9 empty] | UNKNOWN | [5 empty] | 3.9 | [5 empty] | Yasukawa Y. | Journal of Solid State Chemistry | Iron valence in double-perovskite (Ba,Sr,Ca)2FeMoO6: isovalent substitution effect | 2004 | 177 | 8 | 2655-2662 | 10.1016/j.jssc.2004.04.031
Ba2FeMoO6 | Ba | Fe | Mo | O | s | d | d | 1.61 | 0.78 | 0.59 | 0.685 | 0.19 | 1.020811 | 1.092031 | 2 | 2 | 6 | 4 | Ba2 | Fe2 | Mo6 | 0 | 6 | 0 | 10.003826 | 16.1992 | 68.82704 | 0.89 | 1.83 | 2.16 | ss | vacuum | 273 |  |  | c | Fm-3m | [9 empty] | rs | [10 empty] | FM | 335 |  |  |  |  | 3 | [5 empty] | Rammeh N. | Physica Status Solidi (C) | Structural and magnetic study of the double-perovskites Ba2(Fe, B′)2O6 (B′= Mo, W and Re) | 2004 | 1 | 7 | 1669-1674 | 10.1002/pssc.200304424
Ba2FeNbO6 | Ba | Fe | Nb | O | s | d | d | 1.61 | 0.645 | 0.64 | 0.6425 | 0.005 | 1.042052 | 1.114753 | 2 | 3 | 5 | 2 | Ba2 | Fe3 | Nb5 | 0 | 5 | 0 | 10.003826 | 30.651 | 50.5728 | 0.89 | 1.83 | 1.6 | ss | air | 1400 |  |  | c |  | 4.045 | [5 empty] | 66.18439 |  |  | d | [10 empty] | UNKNOWN | [11 empty] | Filip'ev S. V. | Soviet Physics - Crystallography | Unit cells of some compounds of A2BIBIIO6 types | 1962 | 6 | 0 | 616 | 0
Ba2FeNbO6 | Ba | Fe | Nb | O | s | d | d | 1.61 | 0.645 | 0.64 | 0.6425 | 0.005 | 1.042052 | 1.114753 | 2 | 3 | 5 | 2 | Ba2 | Fe3 | Nb5 | 0 | 5 | 0 | 10.003826 | 30.651 | 50.5728 | 0.89 | 1.83 | 1.6 | ss | air | 1350 |  |  | c |  | 8.11 | [5 empty] | 66.67647 | [13 empty] | OTHER | 25 |  |  |  | 3.58 | [6 empty] | Rama N. | J. Appl. Phys. | Study of magnetic properties of A[sub 2]B[sup [prime]]NbO[sub 6] (A = Ba,Sr,BaSr; and B[sup [prime]] = Fe and Mn) double perovskites | 2004 | 95 | 11 | 7528-7530 | 0
Ba2FeNbO6 | Ba | Fe | Nb | O | s | d | d | 1.61 | 0.645 | 0.64 | 0.6425 | 0.005 | 1.042052 | 1.114753 | 2 | 3 | 5 | 2 | Ba2 | Fe3 | Nb5 | 0 | 5 | 0 | 10.003826 | 30.651 | 50.5728 | 0.89 | 1.83 | 1.6 | ss | air | 1300 |  |  | c | Fm-3m | 8.1181 | [5 empty] | 66.87645 |  |  | rs | 0.36 | [9 empty] | OTHER | 25 | [10 empty] | Tezuka Keitaro | Journal of Solid State Chemistry | Magnetic Susceptibilities and Mössbauer Spectra of Perovskites A2FeNbO6 (A=Sr, Ba) | 2000 | 154 | 2 | 591-597 | 10.1006/jssc.2000.8900
Ba2FeNbO6 | Ba | Fe | Nb | O | s | d | d | 1.61 | 0.645 | 0.64 | 0.6425 | 0.005 | 1.042052 | 1.114753 | 2 | 3 | 5 | 2 | Ba2 | Fe3 | Nb5 | 0 | 5 | 0 | 10.003826 | 30.651 | 50.5728 | 0.89 | 1.83 | 1.6 | ss | air | 1200 |  |  | c | Pm-3m | 4.0626 | [5 empty] | 67.05207 |  |  | d? | [10 empty] | OTHER | 25 |  |  | -55 | 3.5 | [6 empty] | Battle D. Peter | J. Mater. Chem. | Investigation of magnetic frustration in A2FeMO6(A [double bond, length as m-dash] Ca, Sr, Ba; M [double bond, length as m-dash] Nb, Ta, Sb) by magnetometry and Mossbauer spectroscopy | 1995 | 5 | 6 | 865-870 | 0
Ba2FeOsO6 | Ba | Fe | Os | O | s | d | d | 1.61 | 0.78 | 0.545 | 0.6625 | 0.235 | 1.031947 | 1.103944 | 2 | 2 | 6 | 4 | Ba2 | Fe2 | Os6 | 0 | 6 | 2 | 10.003826 | 16.1992 | 70.1 | 0.89 | 1.83 | 2.2 | [5 empty] | h | [21 empty] | UNKNOWN | [11 empty] | Sleight W. Arthur | Inorganic Chemistry | Compounds of Osmium and Rhenium with the Ordered Perovskite Structure | 1962 | 1 | 2 | 245-250 | 10.1021/ic50002a010
Ba2FeReO6 | Ba | Fe | Re | O | s | d | d | 1.61 | 0.645 | 0.58 | 0.6125 | 0.065 | 1.057586 | 1.131371 | 2 | 3 | 5 | 2 | Ba2 | Fe3 | Re5 | 0 | 5 | 2 | 10.003826 | 30.651 | 51.9 | 0.89 | 1.83 | 1.9 | hydrothermal |  | 700 |  |  | c | Fm-3m | 8.05 | [5 empty] | 65.20752 |  |  | rs | 0.9 | black |  | m | p |  | 0.0009 |  | 9 |  | FiM | 334 |  |  |  |  | 3.01 | [5 empty] | Sleight W. A. | J. Phys. Chem. Solids | Magnetic and electrical properties of Ba2MReO6 ordered perovskites | 1972 | 33 | 0 | 679-687 | 0
Ba2FeReO6 | Ba | Fe | Re | O | s | d | d | 1.61 | 0.645 | 0.58 | 0.6125 | 0.065 | 1.057586 | 1.131371 | 2 | 3 | 5 | 2 | Ba2 | Fe3 | Re5 | 0 | 5 | 2 | 10.003826 | 30.651 | 51.9 | 0.89 | 1.83 | 1.9 | ss | vacuum | 950 |  |  | c | Fm-3m | 8.0518 | [5 empty] | 65.25127 |  |  | rs | 0.98 |  |  | m | [6 empty] | UNKNOWN | [11 empty] | Gopalakrishnan J. | Phys. Rev. B | Metallic and nonmetallic double perovskites:â€ƒA case study of A2FeReO6 (A=Ca,â€‚Sr,â€‚Ba) | 2000 | 62 | 14 | 9538-9542 | 0
Ba2FeReO6 | Ba | Fe | Re | O | s | d | d | 1.61 | 0.645 | 0.58 | 0.6125 | 0.065 | 1.057586 | 1.131371 | 2 | 3 | 5 | 2 | Ba2 | Fe3 | Re5 | 0 | 5 | 2 | 10.003826 | 30.651 | 51.9 | 0.89 | 1.83 | 1.9 | ss | vacuum | 960 |  |  | c | Fm-3m | 8.054 | [5 empty] | 65.30477 |  |  | rs |  |  |  | m |  |  | 0.05 |  |  |  | FiM | 315 |  |  |  | 3.04 | [6 empty] | Prellier W. | Journal of Physics: Condensed Matter | Properties of the ferrimagnetic double perovskites A 2 FeReO 6 (A = Ba and Ca) | 2000 | 12 | 6 | 965 | 0
Ba2FeReO6 | Ba | Fe | Re | O | s | d | d | 1.61 | 0.645 | 0.58 | 0.6125 | 0.065 | 1.057586 | 1.131371 | 2 | 3 | 5 | 2 | Ba2 | Fe3 | Re5 | 0 | 5 | 2 | 10.003826 | 30.651 | 51.9 | 0.89 | 1.83 | 1.9 | ss | vacuum | 960 | [13 empty] | rs? |  |  |  | m |  |  | 0.0027 |  |  |  | UNKNOWN | [11 empty] | Jeon C. B. | Journal of Physics: Condensed Matter | Electronic structure of double perovskite A 2 FeReO 6 (A = Ba and Ca): interplay between spinâ€“orbit interaction, electron correlation, and lattice distortion | 2010 | 22 | 34 | 345602 | 0
Ba2FeReO6 | Ba | Fe | Re | O | s | d | d | 1.61 | 0.645 | 0.58 | 0.6125 | 0.065 | 1.057586 | 1.131371 | 2 | 3 | 5 | 2 | Ba2 | Fe3 | Re5 | 0 | 5 | 2 | 10.003826 | 30.651 | 51.9 | 0.89 | 1.83 | 1.9 | ss | Ar | 1000 |  |  | c | Fm-3m | 8.05 | [5 empty] | 65.20752 |  |  | rs |  |  |  | m/sc |  |  | 0.05-1 |  |  |  | UNKNOWN | 300 |  |  |  |  | 2.9 | [5 empty] | De Teresa M. J. | Phys. Rev. B | Impact of cation size on magnetic properties of (AA ̂â€²)2FeReO6 double perovskites | 2004 | 69 | 14 | 144401 | 0
Ba2FeReO6 | Ba | Fe | Re | O | s | d | d | 1.61 | 0.645 | 0.58 | 0.6125 | 0.065 | 1.057586 | 1.131371 | 2 | 3 | 5 | 2 | Ba2 | Fe3 | Re5 | 0 | 5 | 2 | 10.003826 | 30.651 | 51.9 | 0.89 | 1.83 | 1.9 | ss | vacuum | 1200 |  |  | c | Fm-3m | 8.0435 | [5 empty] | 65.04969 |  |  | rs |  |  |  | sc |  |  | 0.032 |  |  |  | UNKNOWN | 320 |  |  |  |  | 2.5 | [5 empty] | Sriti F. | Journal of Magnetism and Magnetic Materials | Key role of the charge distribution in the properties of the Ba2FeMo1âˆ'xRexO6 double perovskites | 2002 | 250 | 0 | 123-130 | 0
Ba2FeReO6 | Ba | Fe | Re | O | s | d | d | 1.61 | 0.645 | 0.58 | 0.6125 | 0.065 | 1.057586 | 1.131371 | 2 | 3 | 5 | 2 | Ba2 | Fe3 | Re5 | 0 | 5 | 2 | 10.003826 | 30.651 | 51.9 | 0.89 | 1.83 | 1.9 | [7 empty] | 8.05 | [5 empty] | 65.20752 | [13 empty] | FiM | 300 | [10 empty] | Venevtsev N. Yu. | Inorganic Materials | Search for new high-temperature seignettomagnets with enhanced magnetoelectric interaction: developements and prospects | 1995 | 31 | 0 | 797 | 0
Ba2FeReO6 | Ba | Fe | Re | O | s | d | d | 1.61 | 0.645 | 0.58 | 0.6125 | 0.065 | 1.057586 | 1.131371 | 2 | 3 | 5 | 2 | Ba2 | Fe3 | Re5 | 0 | 5 | 2 | 10.003826 | 30.651 | 51.9 | 0.89 | 1.83 | 1.9 | ss | ampoule | 1000 |  |  | c | Fm-3m | 8.05 | [5 empty] | 65.20752 |  |  | rs | [10 empty] | UNKNOWN | [11 empty] | Baud G. M. Capestan | Bulletin de la Societe Chimique de France | Sur des oxydes ternaires de structure perovskite contenant du rhenium pentavalent | 1969 | 1969 | 0 | 1872 | 0
Ba2FeReO6 | Ba | Fe | Re | O | s | d | d | 1.61 | 0.645 | 0.58 | 0.6125 | 0.065 | 1.057586 | 1.131371 | 2 | 3 | 5 | 2 | Ba2 | Fe3 | Re5 | 0 | 5 | 2 | 10.003826 | 30.651 | 51.9 | 0.89 | 1.83 | 1.9 |  | vacuum | 1000 |  |  | c |  | 8.05 | [5 empty] | 65.20752 |  |  | rs? | [10 empty] | UNKNOWN | [11 empty] | Sleight W. Arthur | Inorganic Chemistry | Compounds of Osmium and Rhenium with the Ordered Perovskite Structure | 1962 | 1 | 2 | 245-250 | 10.1021/ic50002a010
Ba2FeReO6 | Ba | Fe | Re | O | s | d | d | 1.61 | 0.645 | 0.58 | 0.6125 | 0.065 | 1.057586 | 1.131371 | 2 | 3 | 5 | 2 | Ba2 | Fe3 | Re5 | 0 | 5 | 2 | 10.003826 | 30.651 | 51.9 | 0.89 | 1.83 | 1.9 | ss | vacuum | 1000 |  |  | c |  | 8.05 | [5 empty] | 65.20752 |  |  | rs |  | black-blue | [8 empty] | UNKNOWN | 43 | [10 empty] | John Longo | J. Am. Chem. Soc. | Magnetic Compounds of Hexavalent Rhenium with the Perovskite-type Structure | 1961 | 83 | 13 | 2816-2818 | 0
Ba2FeReO6 | Ba | Fe | Re | O | s | d | d | 1.61 | 0.645 | 0.58 | 0.6125 | 0.065 | 1.057586 | 1.131371 | 2 | 3 | 5 | 2 | Ba2 | Fe3 | Re5 | 0 | 5 | 2 | 10.003826 | 30.651 | 51.9 | 0.89 | 1.83 | 1.9 | ss | N2 | 1000 |  |  | c |  | 8.05 | [5 empty] | 65.20752 |  |  | rs? | [10 empty] | UNKNOWN | 300 | [10 empty] | Gagulin V. V. | Physica Status Solidi (a) | New rhenium containing seignettomagnets and ferroelectrics | 1977 | 44 | 0 | 247 | 0
Ba2FeReO6 | Ba | Fe | Re | O | s | d | d | 1.61 | 0.645 | 0.58 | 0.6125 | 0.065 | 1.057586 | 1.131371 | 2 | 3 | 5 | 2 | Ba2 | Fe3 | Re5 | 0 | 5 | 2 | 10.003826 | 30.651 | 51.9 | 0.89 | 1.83 | 1.9 | [5 empty] | c | Fm-3m | 8.0571 | [5 empty] | 65.3802 |  |  | rs | 0.99 | [9 empty] | FM | 317 | [10 empty] | Winkler A. | New Journal of Physics | Magnetism in Re-based ferrimagnetic double perovskites | 2009 | 11 | 7 | 073047 | 10.1088/1367-2630/11/7/073047
Ba2FeReO6 | Ba | Fe | Re | O | s | d | d | 1.61 | 0.645 | 0.58 | 0.6125 | 0.065 | 1.057586 | 1.131371 | 2 | 3 | 5 | 2 | Ba2 | Fe3 | Re5 | 0 | 5 | 2 | 10.003826 | 30.651 | 51.9 | 0.89 | 1.83 | 1.9 | ss | vacuum | 1000 |  |  | te |  | 5.7 |  | 8.05 |  |  |  | 65.386125 | 0.9986333 |  | rs |  | black-blue | [8 empty] | UNKNOWN | 43 | [10 empty] | John Longo | J. Am. Chem. Soc. | Magnetic Compounds of Hexavalent Rhenium with the Perovskite-type Structure | 1961 | 83 | 13 | 2816-2818 | 0
Ba2FeReO6 | Ba | Fe | Re | O | s | d | d | 1.61 | 0.645 | 0.58 | 0.6125 | 0.065 | 1.057586 | 1.131371 | 2 | 3 | 5 | 2 | Ba2 | Fe3 | Re5 | 0 | 5 | 2 | 10.003826 | 30.651 | 51.9 | 0.89 | 1.83 | 1.9 | ss | vacuum | 273 |  |  | c | Fm-3m | 8.059 | [5 empty] | 65.42647 |  |  | rs | [10 empty] | FM | 318 |  |  |  | 2.98 | [6 empty] | Rammeh N. | Physica Status Solidi (C) | Structure and magnetic properties of the double-perovskites Ba2(B,Re)2O6 (B = Fe, Mn, Co and Ni) | 2006 | 3 | 9 | 3225-3228 | 10.1002/pssc.200567056
Ba2FeReO6 | Ba | Fe | Re | O | s | d | d | 1.61 | 0.645 | 0.58 | 0.6125 | 0.065 | 1.057586 | 1.131371 | 2 | 3 | 5 | 2 | Ba2 | Fe3 | Re5 | 0 | 5 | 2 | 10.003826 | 30.651 | 51.9 | 0.89 | 1.83 | 1.9 | ss | vacuum | 273 |  |  | c | Fm-3m | [9 empty] | rs | [10 empty] | FM | 318 |  |  |  |  | 3.02 | [5 empty] | Rammeh N. | Physica Status Solidi (C) | Structural and magnetic study of the double-perovskites Ba2(Fe, B′)2O6 (B′= Mo, W and Re) | 2004 | 1 | 7 | 1669-1674 | 10.1002/pssc.200304424
Ba2FeSbO6 | Ba | Fe | Sb | O | s | d | p | 1.61 | 0.645 | 0.6 | 0.6225 | 0.045 | 1.052357 | 1.125777 | 2 | 3 | 5 | 2 | Ba2 | Fe3 | Sb5 | 0 | 5 | 10 | 10.003826 | 30.651 | 55 | 0.89 | 1.83 | 2.05 |  |  | 1400 |  |  | c |  | 4.092 | [5 empty] | 68.51835 | [13 empty] | UNKNOWN | [11 empty] | Fesenko E. G. V. S. Kupriyanov M. F. Devlikanova R. U. Zhavoronko G. P. Ochirov V. A. Filip'ev | Inorganic Materials (English Translation) | Preparation and study of ternary oxides of type A2Sb5+B'O6 and A3Sb5+2B'O6 with the perovskite structure | 1970 | 6 | 0 | 702 | 0
Ba2FeSbO6 | Ba | Fe | Sb | O | s | d | p | 1.61 | 0.645 | 0.6 | 0.6225 | 0.045 | 1.052357 | 1.125777 | 2 | 3 | 5 | 2 | Ba2 | Fe3 | Sb5 | 0 | 5 | 10 | 10.003826 | 30.651 | 55 | 0.89 | 1.83 | 2.05 | [5 empty] | h | [21 empty] | UNKNOWN | [11 empty] | S.-O. Lee | Bull. Korean Chem. Soc. | Magnetic property of oxide with the perovskite structure, A2Fe(III)BO6 (A=Ca, Sr, Ba and B=Sb, Bi) | 1997 | 18 | 0 | 91 | 0
Ba2FeSbO6 | Ba | Fe | Sb | O | s | d | p | 1.61 | 0.645 | 0.6 | 0.6225 | 0.045 | 1.052357 | 1.125777 | 2 | 3 | 5 | 2 | Ba2 | Fe3 | Sb5 | 0 | 5 | 10 | 10.003826 | 30.651 | 55 | 0.89 | 1.83 | 2.05 | [5 empty] | h | [21 empty] | UNKNOWN | [11 empty] | Blasse G. | J. Inorg. Nucl. Chem. | New compounds with perovskite-like structures | 1965 | 27 | 0 | 993 | 0
Ba2FeSbO6 | Ba | Fe | Sb | O | s | d | p | 1.61 | 0.645 | 0.6 | 0.6225 | 0.045 | 1.052357 | 1.125777 | 2 | 3 | 5 | 2 | Ba2 | Fe3 | Sb5 | 0 | 5 | 10 | 10.003826 | 30.651 | 55 | 0.89 | 1.83 | 2.05 | [5 empty] | h | [21 empty] | UNKNOWN | [11 empty] | Battle D. Peter | J. Mater. Chem. | Investigation of magnetic frustration in A2FeMO6(A [double bond, length as m-dash] Ca, Sr, Ba; M [double bond, length as m-dash] Nb, Ta, Sb) by magnetometry and Mossbauer spectroscopy | 1995 | 5 | 6 | 865-870 | 0
Ba2FeSbO6 | Ba | Fe | Sb | O | s | d | p | 1.61 | 0.645 | 0.6 | 0.6225 | 0.045 | 1.052357 | 1.125777 | 2 | 3 | 5 | 2 | Ba2 | Fe3 | Sb5 | 0 | 5 | 10 | 10.003826 | 30.651 | 55 | 0.89 | 1.83 | 2.05 | [27 empty] | UNKNOWN | 12 |  |  | -210 | ? | [6 empty] | Blasse G. | Philips Research Reports | Some magnetic properties of mixed metal oxides with ordered perovskite structure | 1965 | 20 | 0 | 327-336 | 0
Ba2FeTaO6 | Ba | Fe | Ta | O | s | d | d | 1.61 | 0.645 | 0.64 | 0.6425 | 0.005 | 1.042052 | 1.114753 | 2 | 3 | 5 | 2 | Ba2 | Fe3 | Ta5 | 0 | 5 | 0 | 10.003826 | 30.651 | 48.272 | 0.89 | 1.83 | 1.5 | ss | air | 1400 |  |  | c |  | 4.048 | [5 empty] | 66.33176 |  |  | d | [10 empty] | UNKNOWN | [11 empty] | Filip'ev S. V. | Soviet Physics - Crystallography | Unit cells of some compounds of A2BIBIIO6 types | 1962 | 6 | 0 | 616 | 0
Ba2FeTaO6 | Ba | Fe | Ta | O | s | d | d | 1.61 | 0.645 | 0.64 | 0.6425 | 0.005 | 1.042052 | 1.114753 | 2 | 3 | 5 | 2 | Ba2 | Fe3 | Ta5 | 0 | 5 | 0 | 10.003826 | 30.651 | 48.272 | 0.89 | 1.83 | 1.5 | nitrate | air |  |  |  | c |  | 4.05 | [5 empty] | 66.430125 |  |  |  |  | dark brown | [8 empty] | UNKNOWN | [11 empty] | Wittmann U. | Z. Anorg. Allg. Chem. | Über die ordnung von BIII und MV in perowskiten vom typ AII2BIIIMVO6 (AII = Ba, Sr; MV = Sb, Nb, Ta) | 1981 | 482 | 0 | 143 | 0
Ba2FeTaO6 | Ba | Fe | Ta | O | s | d | d | 1.61 | 0.645 | 0.64 | 0.6425 | 0.005 | 1.042052 | 1.114753 | 2 | 3 | 5 | 2 | Ba2 | Fe3 | Ta5 | 0 | 5 | 0 | 10.003826 | 30.651 | 48.272 | 0.89 | 1.83 | 1.5 | ss | air | 1200 |  |  | c | Pm-3m | 4.064 | [5 empty] | 67.12141 |  |  | d? | [10 empty] | OTHER | 22 |  |  | -519 | 8.6 | [6 empty] | Battle D. Peter | J. Mater. Chem. | Investigation of magnetic frustration in A2FeMO6(A [double bond, length as m-dash] Ca, Sr, Ba; M [double bond, length as m-dash] Nb, Ta, Sb) by magnetometry and Mossbauer spectroscopy | 1995 | 5 | 6 | 865-870 | 0
Ba2FeUO6 | Ba | Fe | U | O | s | d | f | 1.61 | 0.645 | 0.76 | 0.7025 | 0.115 | 1.012315 | 1.082941 | 2 | 3 | 5 | 2 | Ba2 | Fe3 | U5 | 0 | 5 |  | 10.003826 | 30.651 | 46 | 0.89 | 1.83 | 1.38 | ss | vacuum | 1000 |  |  | c | Fm-3m | 8.312 | [5 empty] | 71.78383 |  |  | rs | [10 empty] | UNKNOWN | [11 empty] | Sleight W. A. | Inorganic Chemistry | Compounds of Hexavalent and Pentavalent Uranium with the Ordered Perovskite Structure | 1962 | 1 | 0 | 790-793 | 0
Ba2FeUO6 | Ba | Fe | U | O | s | d | f | 1.61 | 0.645 | 0.76 | 0.7025 | 0.115 | 1.012315 | 1.082941 | 2 | 3 | 5 | 2 | Ba2 | Fe3 | U5 | 0 | 5 |  | 10.003826 | 30.651 | 46 | 0.89 | 1.83 | 1.38 | ss |  | 1100 |  |  |  |  | 8.358 | [5 empty] | 72.98223 |  |  | rs? |  | dark green | [8 empty] | UNKNOWN |  |  |  | 160 | [7 empty] | Kemmler-Sack S. | Z. Anorg. Allg. Chem. | Über die ladungsverteilung zwischen metall- und uranionen in den perowskiten Ba(M0,5U0,5)O3 mit M=Mn, Fe, Co, Ni | 1969 | 369 | 0 | 217-237 | 0
Ba2FeUO6 | Ba | Fe | U | O | s | d | f | 1.61 | 0.645 | 0.76 | 0.7025 | 0.115 | 1.012315 | 1.082941 | 2 | 3 | 5 | 2 | Ba2 | Fe3 | U5 | 0 | 5 |  | 10.003826 | 30.651 | 46 | 0.89 | 1.83 | 1.38 | ss |  |  |  |  | c | Fm-3m | 8.361 | [5 empty] | 73.06084 |  |  | rs | [10 empty] | OTHER | 125 |  |  | 22 |  | 4.08 | [5 empty] | Bernier J. C. J. C. Poix P. Grenet | J. Phys. Chem. Solids | Properties Magnetiques de Ba2FeUO6 | 1972 | 33 | 0 | 1819-1829 | 0
Ba2FeUO6 | Ba | Fe | U | O | s | d | f | 1.61 | 0.645 | 0.76 | 0.7025 | 0.115 | 1.012315 | 1.082941 | 2 | 3 | 5 | 2 | Ba2 | Fe3 | U5 | 0 | 5 |  | 10.003826 | 30.651 | 46 | 0.89 | 1.83 | 1.38 | ss | vacuum | 900 |  |  | c | Fm-3m | 8.363 | [5 empty] | 73.11329 |  |  | rs | [10 empty] | UNKNOWN | [11 empty] | Chernorukov G. N. | Radiochemistry | Synthesis, structure, and properties of compounds of the general formula Ba2AIIUO6 (AII = Mn, Fe, Co, Ni, Cu, Zn, Cd, Pb) | 2008 | 50 | 3 | 225-230 | 10.1134/S1066362208030016
Ba2FeUO6 | Ba | Fe | U | O | s | d | f | 1.61 | 0.645 | 0.76 | 0.7025 | 0.115 | 1.012315 | 1.082941 | 2 | 3 | 5 | 2 | Ba2 | Fe3 | U5 | 0 | 5 |  | 10.003826 | 30.651 | 46 | 0.89 | 1.83 | 1.38 | ss | He | 1200 |  |  | c |  | 8.394 | [5 empty] | 73.92935 |  |  | rs | [10 empty] | FiM | 120 |  |  |  | 6.1 | 3.61 | [5 empty] | Y. Hinatsu | Journal of Alloys and Compounds | Magnetic properties of ordered perovskites Ba2MUO6 (M=Fe, Co, Ni) | 1994 | 215 | 0 | 161-167 | 0
Ba2FeWO6 | Ba | Fe | W | O | s | d | d | 1.61 | 0.78 | 0.6 | 0.69 | 0.18 | 1.018369 | 1.089418 | 2 | 2 | 6 | 4 | Ba2 | Fe2 | W6 | 0 | 6 | 0 | 10.003826 | 16.1992 | 64.77 | 0.89 | 1.83 | 2.36 | ss | vacuum | 1250 |  |  | c |  | 8.133 | [5 empty] | 67.24536 |  |  | rs | [10 empty] | UNKNOWN | [11 empty] | Fresia J. E. | J. Am. Chem. Soc. | Cation Substitution in Perovskite-like Phases | 1959 | 81 | 18 | 4783-4785 | 0
Ba2FeWO6 | Ba | Fe | W | O | s | d | d | 1.61 | 0.78 | 0.6 | 0.69 | 0.18 | 1.018369 | 1.089418 | 2 | 2 | 6 | 4 | Ba2 | Fe2 | W6 | 0 | 6 | 0 | 10.003826 | 16.1992 | 64.77 | 0.89 | 1.83 | 2.36 | ss | N2 | 1420 |  |  | te | I4/m | 5.7547 |  | 8.125 |  |  |  | 67.26804 | 0.9983566 | 178.6133 | rs | 1 | [9 empty] | AFM | 20-30 | [10 empty] | Azad K. A. | Materials Research Bulletin | A study on the nuclear and magnetic structure of the double perovskites A2FeWO6 (A = Sr, Ba) by neutron powder diffraction and reverse Monte Carlo modeling | 2002 | 37 | 11 | 1797-1813 | 0
Ba2FeWO6 | Ba | Fe | W | O | s | d | d | 1.61 | 0.78 | 0.6 | 0.69 | 0.18 | 1.018369 | 1.089418 | 2 | 2 | 6 | 4 | Ba2 | Fe2 | W6 | 0 | 6 | 0 | 10.003826 | 16.1992 | 64.77 | 0.89 | 1.83 | 2.36 | ss | N2 | 273 |  |  | te | I4/m | 5.7479 |  | 8.1444 |  |  |  | 67.26939 | 1.001924 |  | rs | 1 | [9 empty] | AFM | [11 empty] | Azad K. A. | Applied Physics A | Preparation, crystal and magnetic structure of the double perovskite Ba2FeWO6 | 2002 | 74 | 1 | s763--s765 | 0
Ba2FeWO6 | Ba | Fe | W | O | s | d | d | 1.61 | 0.78 | 0.6 | 0.69 | 0.18 | 1.018369 | 1.089418 | 2 | 2 | 6 | 4 | Ba2 | Fe2 | W6 | 0 | 6 | 0 | 10.003826 | 16.1992 | 64.77 | 0.89 | 1.83 | 2.36 | ss | vacuum | 273 |  |  | c | Fm-3m | [9 empty] | rs | [10 empty] | AFM | 20 | [10 empty] | Rammeh N. | Physica Status Solidi (C) | Structural and magnetic study of the double-perovskites Ba2(Fe, B′)2O6 (B′= Mo, W and Re) | 2004 | 1 | 7 | 1669-1674 | 10.1002/pssc.200304424
Ba2GaNbO6 | Ba | Ga | Nb | O | s | p | d | 1.61 | 0.62 | 0.64 | 0.63 | 0.02 | 1.048469 | 1.121618 | 2 | 3 | 5 | 2 | Ba2 | Ga3 | Nb5 | 0 | 10 | 0 | 10.003826 | 30.7258 | 50.5728 | 0.89 | 1.81 | 1.6 | HP |  | 1400 |  |  | c |  | 4.025 | [5 empty] | 65.20752 |  |  | d | [10 empty] | UNKNOWN | [11 empty] | Salak A. N. A. D. Olekhnovich N. M. Zhabko T. E. Shilin | Inorganic Materials (English Translation) | Mixed niobates and tantalates of barium with a metastable perovskite structure | 1995 | 31 | 0 | 884-886 | 0
Ba2GaTaO6 | Ba | Ga | Ta | O | s | p | d | 1.61 | 0.62 | 0.64 | 0.63 | 0.02 | 1.048469 | 1.121618 | 2 | 3 | 5 | 2 | Ba2 | Ga3 | Ta5 | 0 | 10 | 0 | 10.003826 | 30.7258 | 48.272 | 0.89 | 1.81 | 1.5 | HP |  | 1400 |  |  | c |  | 4.024 | [5 empty] | 65.15893 |  |  | d | [10 empty] | UNKNOWN | [11 empty] | Salak A. N. A. D. Olekhnovich N. M. Zhabko T. E. Shilin | Inorganic Materials (English Translation) | Mixed niobates and tantalates of barium with a metastable perovskite structure | 1995 | 31 | 0 | 884-886 | 0
Ba2GdBiO6 | Ba | Gd | Bi | O | s | f | p | 1.61 | 0.938 | 0.76 | 0.849 | 0.178 | 0.9463723 | 1.012398 | 2 | 3 | 5 | 2 | Ba2 | Gd3 | Bi5 | 0 |  | 10 | 10.003826 | 20.63 | 54.856 | 0.89 | 1.2 | 2.02 | ss | air | 800 |  |  | c |  | 4.306 | [5 empty] | 79.84028 | [13 empty] | UNKNOWN | [11 empty] | Shuvaeva E. T. E. G. Fesenko | Soviet Physics - Crystallography | Synthesis and structural studies of some perovskites which contain bismuth | 1970 | 14 | 0 | 926 | 0
Ba2GdBiO6 | Ba | Gd | Bi | O | s | f | p | 1.61 | 0.938 | 0.76 | 0.849 | 0.178 | 0.9463723 | 1.012398 | 2 | 3 | 5 | 2 | Ba2 | Gd3 | Bi5 | 0 |  | 10 | 10.003826 | 20.63 | 54.856 | 0.89 | 1.2 | 2.02 | ss | air | 850 |  |  | c | Fm-3m | 8.626 | [5 empty] | 80.23029 |  |  | rs |  |  | 1.61 | [7 empty] | UNKNOWN | [11 empty] | Hatakeyama Takuya | Journal of the Ceramic Society of Japan | Photocatalytic activities of Ba2RBiO6 (R = La, Ce, Nd, Sm, Eu, Gd, Dy) under visible light irradiation | 2010 | 118 | 1374 | 91-95 | 0
Ba2GdBiO6 | Ba | Gd | Bi | O | s | f | p | 1.61 | 0.938 | 0.76 | 0.849 | 0.178 | 0.9463723 | 1.012398 | 2 | 3 | 5 | 2 | Ba2 | Gd3 | Bi5 | 0 |  | 10 | 10.003826 | 20.63 | 54.856 | 0.89 | 1.2 | 2.02 | ss | air | 1000 |  |  | m | [12 empty] | brown | [8 empty] | UNKNOWN | [11 empty] | Harrison T. A. William | Chem. Mater. | Syntheses, Structures, and Magnetism of Barium/Rare-Earth/Bismuth Double Perovskites. Crystal Structures of Ba2MBiO6 (M = Ce, Pr, Nd, Tb, Yb) by Powder Neutron Diffraction | 1995 | 7 | 11 | 2161-2167 | 0
Ba2GdBiO6 | Ba | Gd | Bi | O | s | f | p | 1.61 | 0.938 | 0.76 | 0.849 | 0.178 | 0.9463723 | 1.012398 | 2 | 3 | 5 | 2 | Ba2 | Gd3 | Bi5 | 0 |  | 10 | 10.003826 | 20.63 | 54.856 | 0.89 | 1.2 | 2.02 | ss | air | 850 | [13 empty] | rs |  |  | 1.6 | [7 empty] | UNKNOWN |  |  |  | -0.8 | 7.7 | [6 empty] | Matsushita Akiyuki | Jpn. J. Appl. Phys. | Valence States of Rare-Earth Ions and Band Gaps in RBiBa$2$O$6$ (R = La, Ce, Pr, Nd, Sm, Gd, Eu, and Dy) Photocatalysts | 2012 | 51 | 0 | 121802 | 0
Ba2GdIrO6 | Ba | Gd | Ir | O | s | f | d | 1.61 | 0.938 | 0.57 | 0.754 | 0.368 | 0.9881111 | 1.057049 | 2 | 3 | 5 | 2 | Ba2 | Gd3 | Ir5 | 0 |  | 4 | 10.003826 | 20.63 | 57 | 0.89 | 1.2 | 2.2 | ss | air | 1100 |  |  | c |  | 8.41 | [5 empty] | 74.35292 |  |  | rs? |  | black | [8 empty] | UNKNOWN | [11 empty] | Thumm I. | Journal of Solid State Chemistry | Über sauerstoffperowskite mit fünf- und vierwertigem iridium verbindungen vom typ Ba2B3+Ir5+O6 und Ba3B3+Ir24,5+O9 | 1980 | 35 | 0 | 156 | 0
Ba2GdIrO6 | Ba | Gd | Ir | O | s | f | d | 1.61 | 0.938 | 0.57 | 0.754 | 0.368 | 0.9881111 | 1.057049 | 2 | 3 | 5 | 2 | Ba2 | Gd3 | Ir5 | 0 |  | 4 | 10.003826 | 20.63 | 57 | 0.89 | 1.2 | 2.2 | ss | air | 1200 |  |  | m | P21/n | 5.9504 | 5.9467 | 8.4108 |  | 90.005 |  | 74.40455 |  |  | rs | 1 | [9 empty] | PM |  |  |  |  | 7.63 | [6 empty] | Wakeshima Makoto | J. Mater. Chem. | Crystal structures and magnetic properties of ordered perovskites BaLnIrO (Ln = lanthanide) | 2000 | 10 | 2 | 419-422 | 0
Ba2GdIrO6 | Ba | Gd | Ir | O | s | f | d | 1.61 | 0.938 | 0.57 | 0.754 | 0.368 | 0.9881111 | 1.057049 | 2 | 3 | 5 | 2 | Ba2 | Gd3 | Ir5 | 0 |  | 4 | 10.003826 | 20.63 | 57 | 0.89 | 1.2 | 2.2 | ss | air | 1200 |  |  | m | P21/n | [9 empty] | rs | 1 | black | [8 empty] | PM | [11 empty] | Makoto Wakeshima | Journal of Solid State Chemistry | Magnetic Properties of Ordered Perovskites Ba2LnIrO6 (Ln=Sm, Eu, Gd, and Yb) | 1999 | 147 | 2 | 618-623 | 0
Ba2GdMoO6 | Ba | Gd | Mo | O | s | f | d | 1.61 | 0.938 | 0.61 | 0.774 | 0.328 | 0.9790209 | 1.047325 | 2 | 3 | 5 | 2 | Ba2 | Gd3 | Mo5 | 0 |  | 1 | 10.003826 | 20.63 | 54.4167 | 0.89 | 1.2 | 2.16 | ss | H2/N2 | 1100 |  |  | c | Fm-3m | 8.4481 | [5 empty] | 75.36803 |  |  | rs |  |  |  | i | [6 empty] | PM |  |  |  | -10.2 | 8.06 | [6 empty] | A. Mclaughlin C. | Solid State Communications | Magnetic and structural studies of the double perovskites Ba2REMoO6 | 2006 | 137 | 7 | 354-357 | 10.1016/j.ssc.2005.12.011
Ba2GdMoO6 | Ba | Gd | Mo | O | s | f | d | 1.61 | 0.938 | 0.61 | 0.774 | 0.328 | 0.9790209 | 1.047325 | 2 | 3 | 5 | 2 | Ba2 | Gd3 | Mo5 | 0 |  | 1 | 10.003826 | 20.63 | 54.4167 | 0.89 | 1.2 | 2.16 | ss | H2/N2 | 1300 |  |  | c | Fm-3m | 8.44816 | [5 empty] | 75.36963 |  |  | rs | 1 | [9 empty] | PM |  |  |  | -0.4 | 8.03 | [6 empty] | Edmund Cussen J. | Chemistry of Materials | Magnetic Order Arising from Structural Distortion: Structure and Magnetic Properties of Ba2LnMoO6 | 2006 | 18 | 12 | 2855-2866 | 0
Ba2GdMoO6 | Ba | Gd | Mo | O | s | f | d | 1.61 | 0.938 | 0.61 | 0.774 | 0.328 | 0.9790209 | 1.047325 | 2 | 3 | 5 | 2 | Ba2 | Gd3 | Mo5 | 0 |  | 1 | 10.003826 | 20.63 | 54.4167 | 0.89 | 1.2 | 2.16 | ss | H2/N2 | 1400 |  |  | c |  | 8.454 | [5 empty] | 75.52605 |  |  |  |  | black | [8 empty] | UNKNOWN | [11 empty] | Brandle D. C. | Inorg. Chem. | Phase transitions in ordered barium-rare earth-molybdenum perovskites | 1971 | 10 | 5 | 922-926 | 0
Ba2GdMoO6 | Ba | Gd | Mo | O | s | f | d | 1.61 | 0.938 | 0.61 | 0.774 | 0.328 | 0.9790209 | 1.047325 | 2 | 3 | 5 | 2 | Ba2 | Gd3 | Mo5 | 0 |  | 1 | 10.003826 | 20.63 | 54.4167 | 0.89 | 1.2 | 2.16 | ss | H2/N2 | 1200 |  |  | c | Fm-3m | 8.45509 | [5 empty] | 75.55526 |  |  | rs | [10 empty] | PM |  |  |  | 2.35 | 8.14 | [6 empty] | Wallace K. Thomas | Physical chemistry chemical physics : PCCP | A variable temperature synchrotron X-ray diffraction study of the ferroelastic double perovskite Ba2GdMoO6. | 2013 | 15 | 22 | 8672-7 | 10.1039/c2cp43732e
Ba2GdNbO6 | Ba | Gd | Nb | O | s | f | d | 1.61 | 0.938 | 0.64 | 0.789 | 0.298 | 0.9723122 | 1.040148 | 2 | 3 | 5 | 2 | Ba2 | Gd3 | Nb5 | 0 |  | 0 | 10.003826 | 20.63 | 50.5728 | 0.89 | 1.2 | 1.6 | [5 empty] | c |  | 4.242 | [5 empty] | 76.33294 |  |  | d | 0 | [5 empty] | 900000000 |  |  |  | UNKNOWN | [11 empty] | Brixner L. | J. Inorg. Nucl. Chem. | Preparation and crystallographic study of some new rare earth compounds | 1960 | 15 | 0 | 352-355 | 0
Ba2GdNbO6 | Ba | Gd | Nb | O | s | f | d | 1.61 | 0.938 | 0.64 | 0.789 | 0.298 | 0.9723122 | 1.040148 | 2 | 3 | 5 | 2 | Ba2 | Gd3 | Nb5 | 0 |  | 0 | 10.003826 | 20.63 | 50.5728 | 0.89 | 1.2 | 1.6 | nitrate | air |  |  |  | te |  | 5.99 |  | 8.51 |  |  |  | 76.33491275 | 1.004587 |  |  |  | light blue | [8 empty] | UNKNOWN | [11 empty] | Wittmann U. | Z. Anorg. Allg. Chem. | Über die ordnung von BIII und MV in perowskiten vom typ AII2BIIIMVO6 (AII = Ba, Sr; MV = Sb, Nb, Ta) | 1981 | 482 | 0 | 143 | 0
Ba2GdNbO6 | Ba | Gd | Nb | O | s | f | d | 1.61 | 0.938 | 0.64 | 0.789 | 0.298 | 0.9723122 | 1.040148 | 2 | 3 | 5 | 2 | Ba2 | Gd3 | Nb5 | 0 |  | 0 | 10.003826 | 20.63 | 50.5728 | 0.89 | 1.2 | 1.6 | ss | air | 1400 |  |  | m | P21/n | 5.9962 | 5.9961 | 8.5119 |  | 90.05 |  | 76.50879 |  |  | rs | [10 empty] | OTHER |  |  |  |  | 7.96 | [6 empty] | Henmi Kou | Journal of Solid State Chemistry | Crystal Structures and Magnetic Properties of Ordered Perovskites Ba2LnNbO6 (Ln=Lanthanide Elements) | 1999 | 148 | 2 | 353-360 | 0
Ba2GdNbO6 | Ba | Gd | Nb | O | s | f | d | 1.61 | 0.938 | 0.64 | 0.789 | 0.298 | 0.9723122 | 1.040148 | 2 | 3 | 5 | 2 | Ba2 | Gd3 | Nb5 | 0 |  | 0 | 10.003826 | 20.63 | 50.5728 | 0.89 | 1.2 | 1.6 | ss | air | 1350 |  |  | te | I4/m | 5.99856 |  | 8.52004 |  |  |  | 76.64356 | 1.004337 |  | rs | [10 empty] | UNKNOWN | [11 empty] | Fu T. W. | Journal of Solid State Chemistry | New insight into the symmetry and the structure of the double perovskites Ba2LnNbO6 (Ln=lanthanides and Y) | 2006 | 179 | 4 | 1022-1028 | 10.1016/j.jssc.2005.12.031
Ba2GdNbO6 | Ba | Gd | Nb | O | s | f | d | 1.61 | 0.938 | 0.64 | 0.789 | 0.298 | 0.9723122 | 1.040148 | 2 | 3 | 5 | 2 | Ba2 | Gd3 | Nb5 | 0 |  | 0 | 10.003826 | 20.63 | 50.5728 | 0.89 | 1.2 | 1.6 | ss | air | 1500 |  |  |  |  | ? | ? | ? | ? | ? | ? |  |  |  | rs | [10 empty] | PM | [11 empty] | Doi Hinatsu Y. Y. | Bull. Chem. Soc. Jpn. | Structures and Magnetic Properties of Double Perovskites A2LnMO6 and 6H-Perovskites Ba3LnRu2O9 (A = Sr, Ba; Ln = Y, Lantanides; M = Nb, Ta, Ru) | 2003 | 76 | 0 | 1093 | 0
Ba2GdNbO6 | Ba | Gd | Nb | O | s | f | d | 1.61 | 0.938 | 0.64 | 0.789 | 0.298 | 0.9723122 | 1.040148 | 2 | 3 | 5 | 2 | Ba2 | Gd3 | Nb5 | 0 |  | 0 | 10.003826 | 20.63 | 50.5728 | 0.89 | 1.2 | 1.6 | [27 empty] | UNKNOWN |  |  |  | -5 | ? | [6 empty] | Blasse G. | Philips Research Reports | Some magnetic properties of mixed metal oxides with ordered perovskite structure | 1965 | 20 | 0 | 327-336 | 0
Ba2GdOsO6 | Ba | Gd | Os | O | s | f | d | 1.61 | 0.938 | 0.575 | 0.7565 | 0.363 | 0.9869656 | 1.055824 | 2 | 3 | 5 | 2 | Ba2 | Gd3 | Os5 | 0 |  | 3 | 10.003826 | 20.63 | 55 | 0.89 | 1.2 | 2.2 | ss | vacuum | 900 |  |  | c | Fm-3m | 8.4176 | [5 empty] | 74.55467 | [13 empty] | AFM | 67 |  |  | -11.4 | 8.13 | [6 empty] | Hinatsu Yukio | Journal of Solid State Chemistry | Antiferromagnetic transitions of osmium-containing rare earth double perovskites Ba2LnOsO6 (Ln=rare earths) | 2013 | 206 | 0 | 300-307 | 10.1016/j.jssc.2013.08.020
Ba2GdOsO6 | Ba | Gd | Os | O | s | f | d | 1.61 | 0.938 | 0.575 | 0.7565 | 0.363 | 0.9869656 | 1.055824 | 2 | 3 | 5 | 2 | Ba2 | Gd3 | Os5 | 0 |  | 3 | 10.003826 | 20.63 | 55 | 0.89 | 1.2 | 2.2 | ss | air | 1400 |  |  | c |  | 8.42 | [5 empty] | 74.618461 |  |  |  |  | black | [8 empty] | UNKNOWN | [11 empty] | Treiber U. S. Kemmler-Sack | Z. Anorg. Allg. Chem. | ûber verbindungen des typs Ba2BIIIOsVO6 | 1981 | 478 | 0 | 223-232 | 0
Ba2GdReO6 | Ba | Gd | Re | O | s | f | d | 1.61 | 0.938 | 0.58 | 0.759 | 0.358 | 0.9858228 | 1.054601 | 2 | 3 | 5 | 2 | Ba2 | Gd3 | Re5 | 0 |  | 2 | 10.003826 | 20.63 | 51.9 | 0.89 | 1.2 | 1.9 | ss | ampoule | 1000 |  |  | c | Fm-3m | 8.431 | [5 empty] | 74.91129 |  |  | rs | [10 empty] | UNKNOWN | [11 empty] | Baud G. M. Capestan | Bulletin de la Societe Chimique de France | Sur des oxydes ternaires de structure perovskite contenant du rhenium pentavalent | 1969 | 1969 | 0 | 1872 | 0
Ba2GdReO6 | Ba | Gd | Re | O | s | f | d | 1.61 | 0.938 | 0.58 | 0.759 | 0.358 | 0.9858228 | 1.054601 | 2 | 3 | 5 | 2 | Ba2 | Gd3 | Re5 | 0 |  | 2 | 10.003826 | 20.63 | 51.9 | 0.89 | 1.2 | 1.9 | ss | vacuum | 1100 |  |  | m | P21/n | 5.9602 | 5.9638 | 8.4329 |  | 90.025 |  | 74.93778 |  |  | rs? | [10 empty] | UNKNOWN | 65 |  |  | -1.9 | 8.1 | [6 empty] | Sasaki Y. | Journal of Materials Chemistry | Magnetic and calorimetric studies of double perovskites Ba2LnReO6 (Ln = Y, Nd, Sm–Lu) | 2002 | 12 | 0 | 2361-2366 | 0
Ba2GdReO6 | Ba | Gd | Re | O | s | f | d | 1.61 | 0.938 | 0.58 | 0.759 | 0.358 | 0.9858228 | 1.054601 | 2 | 3 | 5 | 2 | Ba2 | Gd3 | Re5 | 0 |  | 2 | 10.003826 | 20.63 | 51.9 | 0.89 | 1.2 | 1.9 | [27 empty] | UNKNOWN | [11 empty] | Sleight W. A. | J. Phys. Chem. Solids | Magnetic and electrical properties of Ba2MReO6 ordered perovskites | 1972 | 33 | 0 | 679-687 | 0
Ba2GdRuO6 | Ba | Gd | Ru | O | s | f | d | 1.61 | 0.938 | 0.565 | 0.7515 | 0.373 | 0.9892593 | 1.058277 | 2 | 3 | 5 | 2 | Ba2 | Gd3 | Ru5 | 0 |  | 3 | 10.003826 | 20.63 | 59 | 0.89 | 1.2 | 2.2 | ss | air | 1200 |  |  | c |  | 4.204 | [5 empty] | 74.29988 |  |  | d | 0 | [9 empty] | UNKNOWN | [11 empty] | Donohue C. P. | Mater. Res. Bull. | Novel perovskites M2IILnIIIRuVO6 as emission control catalysts | 1977 | 12 | 0 | 519-524 | 0
Ba2GdRuO6 | Ba | Gd | Ru | O | s | f | d | 1.61 | 0.938 | 0.565 | 0.7515 | 0.373 | 0.9892593 | 1.058277 | 2 | 3 | 5 | 2 | Ba2 | Gd3 | Ru5 | 0 |  | 3 | 10.003826 | 20.63 | 59 | 0.89 | 1.2 | 2.2 | ss | O2/Ar | 1380 | [24 empty] | AFM | 12/48 | [10 empty] | Blackstead A. Howard | Solid State Communications | Magnetic susceptibility and resonance studies of ordering in Ba2GdRu1â_'uCuuO6 | 2001 | 118 | 7 | 355-359 | 0
Ba2GdSbO6 | Ba | Gd | Sb | O | s | f | p | 1.61 | 0.938 | 0.6 | 0.769 | 0.338 | 0.9812777 | 1.049739 | 2 | 3 | 5 | 2 | Ba2 | Gd3 | Sb5 | 0 |  | 10 | 10.003826 | 20.63 | 55 | 0.89 | 1.2 | 2.05 | ss | air | 1530 |  |  | c |  | 8.488 | [5 empty] | 76.44096 |  |  | rs |  |  |  | i | [6 empty] | UNKNOWN | [11 empty] | Kurian J. | Journal of Solid State Chemistry | Synthesis and Characterization of Rare-Earth Barium Antimonates, a New Group of Complex Perovskites Suitable as Substrates for YBa2Cu3O7-Î´ Films | 1995 | 116 | 1 | 193-198 | 0
Ba2GdSbO6 | Ba | Gd | Sb | O | s | f | p | 1.61 | 0.938 | 0.6 | 0.769 | 0.338 | 0.9812777 | 1.049739 | 2 | 3 | 5 | 2 | Ba2 | Gd3 | Sb5 | 0 |  | 10 | 10.003826 | 20.63 | 55 | 0.89 | 1.2 | 2.05 | ss | air/O2 | 1300 |  |  | c |  | 8.44 | [5 empty] | 75.151448 |  |  | rs | [10 empty] | UNKNOWN | [11 empty] | Blasse G. | J. Inorg. Nucl. Chem. | New compounds with perovskite-like structures | 1965 | 27 | 0 | 993 | 0
Ba2GdSbO6 | Ba | Gd | Sb | O | s | f | p | 1.61 | 0.938 | 0.6 | 0.769 | 0.338 | 0.9812777 | 1.049739 | 2 | 3 | 5 | 2 | Ba2 | Gd3 | Sb5 | 0 |  | 10 | 10.003826 | 20.63 | 55 | 0.89 | 1.2 | 2.05 | ss | air |  |  |  | c |  | 8.47 | [5 empty] | 75.95568 |  |  |  |  | white | [8 empty] | UNKNOWN | [11 empty] | Wittmann U. | Z. Anorg. Allg. Chem. | Über die ordnung von BIII und MV in perowskiten vom typ AII2BIIIMVO6 (AII = Ba, Sr; MV = Sb, Nb, Ta) | 1981 | 482 | 0 | 143 | 0
Ba2GdSbO6 | Ba | Gd | Sb | O | s | f | p | 1.61 | 0.938 | 0.6 | 0.769 | 0.338 | 0.9812777 | 1.049739 | 2 | 3 | 5 | 2 | Ba2 | Gd3 | Sb5 | 0 |  | 10 | 10.003826 | 20.63 | 55 | 0.89 | 1.2 | 2.05 | ss | air | 273 |  |  | c | Fm-3m | 8.474 | [5 empty] | 76.06334 |  |  | rs? |  | white-yellowish white-pale orange yellow | [8 empty] | UNKNOWN |  |  |  | -34 | 8.13 | [6 empty] | Garcia Casado P. A. Rasines I. Mendiola | Z. Anorg. Allg. Chem. | On the perovskites Ba2LnSbO6 (Ln = Nd, Sm, Eu, Gd, Tb, Dy, Ho, Er, Yb) | 1984 | 510 | 0 | 194-198 | 0
Ba2GdSbO6 | Ba | Gd | Sb | O | s | f | p | 1.61 | 0.938 | 0.6 | 0.769 | 0.338 | 0.9812777 | 1.049739 | 2 | 3 | 5 | 2 | Ba2 | Gd3 | Sb5 | 0 |  | 10 | 10.003826 | 20.63 | 55 | 0.89 | 1.2 | 2.05 | ss | air | 1400 |  |  | c | Fm-3m | [9 empty] | rs | [10 empty] | OTHER |  |  |  | -1.2 | 7.72 | [6 empty] | Karunadasa H. | Proceedings of the National Academy of Sciences | Ba2LnSbO6 and Sr2LnSbO6 (Ln = Dy, Ho, Gd) double perovskites: Lanthanides in the geometrically frustrating fcc lattice | 2003 | 100 | 14 | 8097-8102 | 0
Ba2GdTaO6 | Ba | Gd | Ta | O | s | f | d | 1.61 | 0.938 | 0.64 | 0.789 | 0.298 | 0.9723122 | 1.040148 | 2 | 3 | 5 | 2 | Ba2 | Gd3 | Ta5 | 0 |  | 0 | 10.003826 | 20.63 | 48.272 | 0.89 | 1.2 | 1.5 | ss | air | 1400 |  |  | c |  | 8.47 | [5 empty] | 75.95568 |  |  | rs | [10 empty] | UNKNOWN | [11 empty] | Filip'ev S. V. | Soviet Physics - Crystallography | Symmetry and lattice parameters of some composite perovskites | 1966 | 10 | 0 | 532 | 0
Ba2GdTaO6 | Ba | Gd | Ta | O | s | f | d | 1.61 | 0.938 | 0.64 | 0.789 | 0.298 | 0.9723122 | 1.040148 | 2 | 3 | 5 | 2 | Ba2 | Gd3 | Ta5 | 0 |  | 0 | 10.003826 | 20.63 | 48.272 | 0.89 | 1.2 | 1.5 | nitrate | air |  |  |  | te |  | 5.99 |  | 8.51 |  |  |  | 76.33491275 | 1.004587 |  |  |  | white | [8 empty] | UNKNOWN | [11 empty] | Wittmann U. | Z. Anorg. Allg. Chem. | Über die ordnung von BIII und MV in perowskiten vom typ AII2BIIIMVO6 (AII = Ba, Sr; MV = Sb, Nb, Ta) | 1981 | 482 | 0 | 143 | 0
Ba2GdTaO6 | Ba | Gd | Ta | O | s | f | d | 1.61 | 0.938 | 0.64 | 0.789 | 0.298 | 0.9723122 | 1.040148 | 2 | 3 | 5 | 2 | Ba2 | Gd3 | Ta5 | 0 |  | 0 | 10.003826 | 20.63 | 48.272 | 0.89 | 1.2 | 1.5 | ss | air | 1400 |  |  | te | I4/m | 6.00032 |  | 8.51793 |  |  |  | 76.66955 | 1.003794 |  | rs | [10 empty] | UNKNOWN | [11 empty] | Saines J. Paul | Journal of Solid State Chemistry | Structures and crystal chemistry of the double perovskites Ba2LnBO6 (Ln=lanthanide B=Nb5+ and Ta5+): Part I. Investigation of Ba2LnTaO6 using synchrotron X-ray and neutron powder diffraction | 2007 | 180 | 11 | 2991-3000 | 0
Ba2GdTaO6 | Ba | Gd | Ta | O | s | f | d | 1.61 | 0.938 | 0.64 | 0.789 | 0.298 | 0.9723122 | 1.040148 | 2 | 3 | 5 | 2 | Ba2 | Gd3 | Ta5 | 0 |  | 0 | 10.003826 | 20.63 | 48.272 | 0.89 | 1.2 | 1.5 | ss | air | 1300 |  |  | m | P21/n | 6.015 | 6.013 | 8.4852 |  | 90 |  | 76.72359 |  |  | rs | [10 empty] | PM |  |  |  | 0.37 | 7.83 | [6 empty] | Yoshihiro Doi | Journal of Materials Chemistry | Magnetic and neutron diffraction studies on double perovskites A2LnRuO6 (A = Sr, Ba; Ln = Tm, Yb) | 2003 | 13 | 7 | 1758 | 10.1039/b301935g
Ba2GdTaO6 | Ba | Gd | Ta | O | s | f | d | 1.61 | 0.938 | 0.64 | 0.789 | 0.298 | 0.9723122 | 1.040148 | 2 | 3 | 5 | 2 | Ba2 | Gd3 | Ta5 | 0 |  | 0 | 10.003826 | 20.63 | 48.272 | 0.89 | 1.2 | 1.5 | ss | air | 1500 |  |  | m | P21/n | ? | ? | ? |  | ? |  |  |  |  | rs | [10 empty] | PM | [11 empty] | Doi Hinatsu Y. Y. | Bull. Chem. Soc. Jpn. | Structures and Magnetic Properties of Double Perovskites A2LnMO6 and 6H-Perovskites Ba3LnRu2O9 (A = Sr, Ba; Ln = Y, Lantanides; M = Nb, Ta, Ru) | 2003 | 76 | 0 | 1093 | 0
Ba2GdUO6 | Ba | Gd | U | O | s | f | f | 1.61 | 0.938 | 0.76 | 0.849 | 0.178 | 0.9463723 | 1.012398 | 2 | 3 | 5 | 2 | Ba2 | Gd3 | U5 | 0 |  |  | 10.003826 | 20.63 | 46 | 0.89 | 1.2 | 1.38 | ss | air | 900 |  |  |  |  | 6.12 | 8.714 | 5.967 |  |  |  | 79.575 |  |  | rs | [10 empty] | UNKNOWN | [11 empty] | Chernorukov G. N. | Radiochemistry | Synthesis, structure, and properties of compounds of the general formula Ba2AIIUO6 (AII = Mn, Fe, Co, Ni, Cu, Zn, Cd, Pb) | 2008 | 50 | 3 | 225-230 | 10.1134/S1066362208030016
Ba2GdUO6 | Ba | Gd | U | O | s | f | f | 1.61 | 0.938 | 0.76 | 0.849 | 0.178 | 0.9463723 | 1.012398 | 2 | 3 | 5 | 2 | Ba2 | Gd3 | U5 | 0 |  |  | 10.003826 | 20.63 | 46 | 0.89 | 1.2 | 1.38 |  |  | 1300 |  |  | c |  | 8.66 | [5 empty] | 81.182737 |  |  | rs | [10 empty] | UNKNOWN | [11 empty] | Awasthi S. K. D. M. Tondon V. K. Chackraburtty | J. Inorg. Nucl. Chem. | Tetravalent, pentavalent and hexavalent uranium compounds of teh type A2BB'O6 | 1967 | 29 | 0 | 1225 | 0
Ba2GdUO6 | Ba | Gd | U | O | s | f | f | 1.61 | 0.938 | 0.76 | 0.849 | 0.178 | 0.9463723 | 1.012398 | 2 | 3 | 5 | 2 | Ba2 | Gd3 | U5 | 0 |  |  | 10.003826 | 20.63 | 46 | 0.89 | 1.2 | 1.38 | ss | Ar | 1300 |  |  | c |  | 8.738 | [5 empty] | 83.39618 | [13 empty] | PM |  |  |  |  | 7.74 | [6 empty] | Y. Hinatsu | J. Solid State Chem. | Magnetic properties of ordered perovskites Ba2MuO6 (M = Sc, Y, Gd, Yb, Mn) | 1993 | 105 | 0 | 100-106 | 0
Ba2GdWO6 | Ba | Gd | W | O | s | f | d | 1.61 | 0.938 | 0.62 | 0.779 | 0.318 | 0.9767744 | 1.044921 | 2 | 3 | 5 | 2 | Ba2 | Gd3 | W5 | 0 |  | 1 | 10.003826 | 20.63 | 51.6 | 0.89 | 1.2 | 2.36 | ss |  | 1000 |  |  | c | Fm-3m | 8.416 | [5 empty] | 74.51217 | [13 empty] | UNKNOWN
Ba2GeUO6 | Ba | Ge | U | O | s | p | f | 1.61 | 0.53 | 0.89 | 0.71 | 0.36 | 1.008716 | 1.079092 | 2 | 4 | 4 | 0 | Ba2 | Ge4 | U4 | 0 | 10 |  | 10.003826 | 45.7155 | 36.7 | 0.89 | 2.01 | 1.38 |  |  | 1300 |  |  | c |  | 8.56 | [5 empty] | 78.402752 |  |  | rs | [10 empty] | UNKNOWN | [11 empty] | Awasthi S. K. D. M. Tondon V. K. Chackraburtty | J. Inorg. Nucl. Chem. | Tetravalent, pentavalent and hexavalent uranium compounds of teh type A2BB'O6 | 1967 | 29 | 0 | 1225 | 0
Ba2HfUO6 | Ba | Hf | U | O | s | d | f | 1.61 | 0.71 | 0.89 | 0.8 | 0.18 | 0.9674506 | 1.034947 | 2 | 4 | 4 | 0 | Ba2 | Hf4 | U4 | 0 | 0 |  | 10.003826 | 33.37 | 36.7 | 0.89 | 1.3 | 1.38 |  |  | 1300 |  |  | c |  | 8.31 | [5 empty] | 71.73202 |  |  | rs | [10 empty] | UNKNOWN | [11 empty] | Awasthi S. K. D. M. Tondon V. K. Chackraburtty | J. Inorg. Nucl. Chem. | Tetravalent, pentavalent and hexavalent uranium compounds of teh type A2BB'O6 | 1967 | 29 | 0 | 1225 | 0
Ba2HgUO6 | Ba | Hg | U | O | s | d | f | 1.61 | 1.02 | 0.73 | 0.875 | 0.29 | 0.9355567 | 1.000828 | 2 | 2 | 6 | 4 | Ba2 | Hg2 | U6 | 0 | 10 |  | 10.003826 | 18.75687 | 62 | 0.89 | 2 | 1.38 |  |  | 1300 |  |  | c |  | 8.83 | [5 empty] | 86.05817 |  |  | rs | [10 empty] | UNKNOWN | [11 empty] | Awasthi S. K. D. M. Tondon V. K. Chackraburtty | J. Inorg. Nucl. Chem. | Tetravalent, pentavalent and hexavalent uranium compounds of teh type A2BB'O6 | 1967 | 29 | 0 | 1225 | 0
Ba2HoBiO6 | Ba | Ho | Bi | O | s | f | p | 1.61 | 0.901 | 0.76 | 0.8305 | 0.141 | 0.9542217 | 1.020795 | 2 | 3 | 5 | 2 | Ba2 | Ho3 | Bi5 | 0 |  | 10 | 10.003826 | 22.84 | 54.856 | 0.89 | 1.23 | 2.02 | ss | air | 800 |  |  | c |  | 4.276 | [5 empty] | 78.18314 | [13 empty] | UNKNOWN | [11 empty] | Shuvaeva E. T. E. G. Fesenko | Soviet Physics - Crystallography | Synthesis and structural studies of some perovskites which contain bismuth | 1970 | 14 | 0 | 926 | 0
Ba2HoBiO6 | Ba | Ho | Bi | O | s | f | p | 1.61 | 0.901 | 0.76 | 0.8305 | 0.141 | 0.9542217 | 1.020795 | 2 | 3 | 5 | 2 | Ba2 | Ho3 | Bi5 | 0 |  | 10 | 10.003826 | 22.84 | 54.856 | 0.89 | 1.23 | 2.02 | ss | air | 1000 |  |  | m | [12 empty] | brown | [8 empty] | UNKNOWN | [11 empty] | Harrison T. A. William | Chem. Mater. | Syntheses, Structures, and Magnetism of Barium/Rare-Earth/Bismuth Double Perovskites. Crystal Structures of Ba2MBiO6 (M = Ce, Pr, Nd, Tb, Yb) by Powder Neutron Diffraction | 1995 | 7 | 11 | 2161-2167 | 0
Ba2HoIrO6 | Ba | Ho | Ir | O | s | f | d | 1.61 | 0.901 | 0.57 | 0.7355 | 0.331 | 0.9966712 | 1.066206 | 2 | 3 | 5 | 2 | Ba2 | Ho3 | Ir5 | 0 |  | 4 | 10.003826 | 22.84 | 57 | 0.89 | 1.23 | 2.2 | ss | air | 1200 |  |  | o |  | 5.905 | 5.893 | 8.34 |  |  |  | 72.55417 |  |  | d | 0 | [9 empty] | PM |  |  |  |  | 10.93 | [6 empty] | Ramos M. M. E. | Journal of Alloys and Compounds | Structural characterization and magnetic susceptibility of Ba2RIrI6 distorted perovskites (R = rare earth) | 1995 | 225 | 1-2 | 212-215 | 10.1016/0925-8388(94)07106-3
Ba2HoIrO6 | Ba | Ho | Ir | O | s | f | d | 1.61 | 0.901 | 0.57 | 0.7355 | 0.331 | 0.9966712 | 1.066206 | 2 | 3 | 5 | 2 | Ba2 | Ho3 | Ir5 | 0 |  | 4 | 10.003826 | 22.84 | 57 | 0.89 | 1.23 | 2.2 | ss | air | 1200 |  |  | m | P21/n | 5.9139 | 5.9048 | 8.3501 |  | 89.981 |  | 72.8972 |  |  | rs | 1 | [9 empty] | PM |  |  |  |  | 9.99 | [6 empty] | Wakeshima Makoto | J. Mater. Chem. | Crystal structures and magnetic properties of ordered perovskites BaLnIrO (Ln = lanthanide) | 2000 | 10 | 2 | 419-422 | 0
Ba2HoIrO6 | Ba | Ho | Ir | O | s | f | d | 1.61 | 0.901 | 0.57 | 0.7355 | 0.331 | 0.9966712 | 1.066206 | 2 | 3 | 5 | 2 | Ba2 | Ho3 | Ir5 | 0 |  | 4 | 10.003826 | 22.84 | 57 | 0.89 | 1.23 | 2.2 | ss | air | 1200 |  |  | c | Fm-3m | [9 empty] | rs? | [10 empty] | PM |  |  |  | -1.9 | 10.1 | [6 empty] | Hinatsu Yukio | Journal of Solid State Chemistry | Studies on magnetic and calorimetric properties of double perovskites Ba2HoRuO6 and Ba2HoIrO6 | 2004 | 177 | 1 | 38-44 | 10.1016/S0022-4596(03)00302-5
Ba2HoMoO6 | Ba | Ho | Mo | O | s | f | d | 1.61 | 0.901 | 0.61 | 0.7555 | 0.291 | 0.9874235 | 1.056314 | 2 | 3 | 5 | 2 | Ba2 | Ho3 | Mo5 | 0 |  | 1 | 10.003826 | 22.84 | 54.4167 | 0.89 | 1.23 | 2.16 | ss | H2/N2 | 1400 |  |  | c |  | 8.387 | [5 empty] | 73.74455 |  |  |  |  | black | [8 empty] | UNKNOWN | [11 empty] | Brandle D. C. | Inorg. Chem. | Phase transitions in ordered barium-rare earth-molybdenum perovskites | 1971 | 10 | 5 | 922-926 | 0
Ba2HoNbO6 | Ba | Ho | Nb | O | s | f | d | 1.61 | 0.901 | 0.64 | 0.7705 | 0.261 | 0.9805996 | 1.049014 | 2 | 3 | 5 | 2 | Ba2 | Ho3 | Nb5 | 0 |  | 0 | 10.003826 | 22.84 | 50.5728 | 0.89 | 1.23 | 1.6 | [5 empty] | c |  | 4.216 | [5 empty] | 74.93795 |  |  | d | 0 | [5 empty] | 600000000 |  |  |  | UNKNOWN | [11 empty] | Brixner L. | J. Inorg. Nucl. Chem. | Preparation and crystallographic study of some new rare earth compounds | 1960 | 15 | 0 | 352-355 | 0
Ba2HoNbO6 | Ba | Ho | Nb | O | s | f | d | 1.61 | 0.901 | 0.64 | 0.7705 | 0.261 | 0.9805996 | 1.049014 | 2 | 3 | 5 | 2 | Ba2 | Ho3 | Nb5 | 0 |  | 0 | 10.003826 | 22.84 | 50.5728 | 0.89 | 1.23 | 1.6 | ss | air | 1400 |  |  | m | P21/n | 5.9653 | 5.9644 | 8.4396 |  | 90.042 |  | 75.06903 |  |  | rs | [10 empty] | OTHER |  |  |  |  | 10.71 | [6 empty] | Henmi Kou | Journal of Solid State Chemistry | Crystal Structures and Magnetic Properties of Ordered Perovskites Ba2LnNbO6 (Ln=Lanthanide Elements) | 1999 | 148 | 2 | 353-360 | 0
Ba2HoNbO6 | Ba | Ho | Nb | O | s | f | d | 1.61 | 0.901 | 0.64 | 0.7705 | 0.261 | 0.9805996 | 1.049014 | 2 | 3 | 5 | 2 | Ba2 | Ho3 | Nb5 | 0 |  | 0 | 10.003826 | 22.84 | 50.5728 | 0.89 | 1.23 | 1.6 | ss | air | 1500 |  |  |  |  | ? | ? | ? | ? | ? | ? |  |  |  | rs | [10 empty] | PM | [11 empty] | Doi Hinatsu Y. Y. | Bull. Chem. Soc. Jpn. | Structures and Magnetic Properties of Double Perovskites A2LnMO6 and 6H-Perovskites Ba3LnRu2O9 (A = Sr, Ba; Ln = Y, Lantanides; M = Nb, Ta, Ru) | 2003 | 76 | 0 | 1093 | 0
Ba2HoNbO6 | Ba | Ho | Nb | O | s | f | d | 1.61 | 0.901 | 0.64 | 0.7705 | 0.261 | 0.9805996 | 1.049014 | 2 | 3 | 5 | 2 | Ba2 | Ho3 | Nb5 | 0 |  | 0 | 10.003826 | 22.84 | 50.5728 | 0.89 | 1.23 | 1.6 | ss | air | 1510 |  |  | c | [10 empty] | rs | ? | [5 empty] | 100000000000 |  |  |  | UNKNOWN | [11 empty] | Nair U. K. S. | Journal of Materials Science | Ba2HoNbO6: A new perovskite ceramic substrate for superconducting YBa2Cu3O7âˆ'Î´ thick film (T c (0) = 92 K) | 2003 | 38 | 3 | 481-483 | 0
Ba2HoNbO6 | Ba | Ho | Nb | O | s | f | d | 1.61 | 0.901 | 0.64 | 0.7705 | 0.261 | 0.9805996 | 1.049014 | 2 | 3 | 5 | 2 | Ba2 | Ho3 | Nb5 | 0 |  | 0 | 10.003826 | 22.84 | 50.5728 | 0.89 | 1.23 | 1.6 | ss | air | 1350 | [13 empty] | rs | [10 empty] | UNKNOWN | [11 empty] | Fu T. W. | Journal of Solid State Chemistry | New insight into the symmetry and the structure of the double perovskites Ba2LnNbO6 (Ln=lanthanides and Y) | 2006 | 179 | 4 | 1022-1028 | 10.1016/j.jssc.2005.12.031
Ba2HoOsO6 | Ba | Ho | Os | O | s | f | d | 1.61 | 0.901 | 0.575 | 0.738 | 0.326 | 0.9955058 | 1.06496 | 2 | 3 | 5 | 2 | Ba2 | Ho3 | Os5 | 0 |  | 3 | 10.003826 | 22.84 | 55 | 0.89 | 1.23 | 2.2 | ss | vacuum | 900 |  |  | c | Fm-3m | 8.3589 | [5 empty] | 73.00581 | [13 empty] | AFM | 24 |  |  | -7.8 | 10.1 | [6 empty] | Hinatsu Yukio | Journal of Solid State Chemistry | Antiferromagnetic transitions of osmium-containing rare earth double perovskites Ba2LnOsO6 (Ln=rare earths) | 2013 | 206 | 0 | 300-307 | 10.1016/j.jssc.2013.08.020
Ba2HoOsO6 | Ba | Ho | Os | O | s | f | d | 1.61 | 0.901 | 0.575 | 0.738 | 0.326 | 0.9955058 | 1.06496 | 2 | 3 | 5 | 2 | Ba2 | Ho3 | Os5 | 0 |  | 3 | 10.003826 | 22.84 | 55 | 0.89 | 1.23 | 2.2 | ss | air | 1370 |  |  | c |  | 8.36 | [5 empty] | 73.034632 |  |  |  |  | black | [8 empty] | UNKNOWN | [11 empty] | Treiber U. S. Kemmler-Sack | Z. Anorg. Allg. Chem. | ûber verbindungen des typs Ba2BIIIOsVO6 | 1981 | 478 | 0 | 223-232 | 0
Ba2HoReO6 | Ba | Ho | Re | O | s | f | d | 1.61 | 0.901 | 0.58 | 0.7405 | 0.321 | 0.9943431 | 1.063716 | 2 | 3 | 5 | 2 | Ba2 | Ho3 | Re5 | 0 |  | 2 | 10.003826 | 22.84 | 51.9 | 0.89 | 1.23 | 1.9 | ss | vacuum | 1100 |  |  | m | P21/n | 5.921 | 5.921 | 8.3748 |  | 90 |  | 73.40144 |  |  | rs? | [10 empty] | UNKNOWN | 27 |  |  | -7.4 | 10.52 | [6 empty] | Sasaki Y. | Journal of Materials Chemistry | Magnetic and calorimetric studies of double perovskites Ba2LnReO6 (Ln = Y, Nd, Sm–Lu) | 2002 | 12 | 0 | 2361-2366 | 0
Ba2HoReO6 | Ba | Ho | Re | O | s | f | d | 1.61 | 0.901 | 0.58 | 0.7405 | 0.321 | 0.9943431 | 1.063716 | 2 | 3 | 5 | 2 | Ba2 | Ho3 | Re5 | 0 |  | 2 | 10.003826 | 22.84 | 51.9 | 0.89 | 1.23 | 1.9 | ss | ampoule | 1000 |  |  | c | Fm-3m | 8.375 | [5 empty] | 73.42847 |  |  | rs | [10 empty] | UNKNOWN | [11 empty] | Baud G. M. Capestan | Bulletin de la Societe Chimique de France | Sur des oxydes ternaires de structure perovskite contenant du rhenium pentavalent | 1969 | 1969 | 0 | 1872 | 0
Ba2HoRuO6 | Ba | Ho | Ru | O | s | f | d | 1.61 | 0.901 | 0.565 | 0.733 | 0.336 | 0.9978394 | 1.067456 | 2 | 3 | 5 | 2 | Ba2 | Ho3 | Ru5 | 0 |  | 3 | 10.003826 | 22.84 | 59 | 0.89 | 1.23 | 2.2 | ss | air | 1200 |  |  | c | Fm-3m | 8.3419 | [5 empty] | 72.56128 |  |  | rs? | [10 empty] | AFM | 22/50 |  |  | -19.9 | 10.77 | [6 empty] | Hinatsu Yukio | Journal of Solid State Chemistry | Studies on magnetic and calorimetric properties of double perovskites Ba2HoRuO6 and Ba2HoIrO6 | 2004 | 177 | 1 | 38-44 | 10.1016/S0022-4596(03)00302-5
Ba2HoRuO6 | Ba | Ho | Ru | O | s | f | d | 1.61 | 0.901 | 0.565 | 0.733 | 0.336 | 0.9978394 | 1.067456 | 2 | 3 | 5 | 2 | Ba2 | Ho3 | Ru5 | 0 |  | 3 | 10.003826 | 22.84 | 59 | 0.89 | 1.23 | 2.2 | flux |  | 1250 | [24 empty] | UNKNOWN | 6.5 |  |  | -21.82 | 7.85 | [6 empty] | Rao M. S. | Journal of Crystal Growth | Growth of single crystals of the new double perovskite Ba2HoRu1â_'xCuxO6 from high temperature solutions | 2006 | 290 | 2 | 490-493 | 0
Ba2HoSbO6 | Ba | Ho | Sb | O | s | f | p | 1.61 | 0.901 | 0.6 | 0.7505 | 0.301 | 0.9897193 | 1.05877 | 2 | 3 | 5 | 2 | Ba2 | Ho3 | Sb5 | 0 |  | 10 | 10.003826 | 22.84 | 55 | 0.89 | 1.23 | 2.05 |  |  | 1400 |  |  | c |  | 4.203 | [5 empty] | 74.24687 | [13 empty] | UNKNOWN | [11 empty] | Fesenko E. G. V. S. Kupriyanov M. F. Devlikanova R. U. Zhavoronko G. P. Ochirov V. A. Filip'ev | Inorganic Materials (English Translation) | Preparation and study of ternary oxides of type A2Sb5+B'O6 and A3Sb5+2B'O6 with the perovskite structure | 1970 | 6 | 0 | 702 | 0
Ba2HoSbO6 | Ba | Ho | Sb | O | s | f | p | 1.61 | 0.901 | 0.6 | 0.7505 | 0.301 | 0.9897193 | 1.05877 | 2 | 3 | 5 | 2 | Ba2 | Ho3 | Sb5 | 0 |  | 10 | 10.003826 | 22.84 | 55 | 0.89 | 1.23 | 2.05 | ss | air | 1400 |  |  | c | Fm-3m | 8.4119 | [5 empty] | 74.40332 |  |  | rs | [10 empty] | OTHER |  |  |  | -4.7 | 10.2 | [6 empty] | Karunadasa H. | Proceedings of the National Academy of Sciences | Ba2LnSbO6 and Sr2LnSbO6 (Ln = Dy, Ho, Gd) double perovskites: Lanthanides in the geometrically frustrating fcc lattice | 2003 | 100 | 14 | 8097-8102 | 0
Ba2HoSbO6 | Ba | Ho | Sb | O | s | f | p | 1.61 | 0.901 | 0.6 | 0.7505 | 0.301 | 0.9897193 | 1.05877 | 2 | 3 | 5 | 2 | Ba2 | Ho3 | Sb5 | 0 |  | 10 | 10.003826 | 22.84 | 55 | 0.89 | 1.23 | 2.05 | ss | air | 1300 |  |  | c | Fm-3m | 8.417 | [5 empty] | 74.53873 |  |  | rs | 1 | [9 empty] | OTHER |  |  |  | -5.6 | 10.44 | [6 empty] | Alonso A. J. | Journal of Solid State Chemistry | On Characterization of Barium Rare-Earth Antimonates: Ordered Perovskites Suitable as Substrates for Superconducting Films | 1997 | 128 | 2 | 247-250 | 10.1006/jssc.1996.7199
Ba2HoSbO6 | Ba | Ho | Sb | O | s | f | p | 1.61 | 0.901 | 0.6 | 0.7505 | 0.301 | 0.9897193 | 1.05877 | 2 | 3 | 5 | 2 | Ba2 | Ho3 | Sb5 | 0 |  | 10 | 10.003826 | 22.84 | 55 | 0.89 | 1.23 | 2.05 | ss | air | 273 |  |  | c | Fm-3m | 8.417 | [5 empty] | 74.53873 |  |  | rs? |  | white-yellowish white-pale orange yellow | [8 empty] | UNKNOWN | [11 empty] | Garcia Casado P. A. Rasines I. Mendiola | Z. Anorg. Allg. Chem. | On the perovskites Ba2LnSbO6 (Ln = Nd, Sm, Eu, Gd, Tb, Dy, Ho, Er, Yb) | 1984 | 510 | 0 | 194-198 | 0
Ba2HoSbO6 | Ba | Ho | Sb | O | s | f | p | 1.61 | 0.901 | 0.6 | 0.7505 | 0.301 | 0.9897193 | 1.05877 | 2 | 3 | 5 | 2 | Ba2 | Ho3 | Sb5 | 0 |  | 10 | 10.003826 | 22.84 | 55 | 0.89 | 1.23 | 2.05 | ss | [26 empty] | OTHER |  |  |  | -7.7 | 10 | 8 | [5 empty] | S. Calder | Phys. Rev. B | Magnetic properties of Ba2HoSbO6 with a frustrated lattice geometry | 2010 | 81 | 6 | 64425 | 0
Ba2HoTaO6 | Ba | Ho | Ta | O | s | f | d | 1.61 | 0.901 | 0.64 | 0.7705 | 0.261 | 0.9805996 | 1.049014 | 2 | 3 | 5 | 2 | Ba2 | Ho3 | Ta5 | 0 |  | 0 | 10.003826 | 22.84 | 48.272 | 0.89 | 1.23 | 1.5 | ss | air | 1400 |  |  | c | Fm-3m | 8.40748 | [5 empty] | 74.2861 |  |  | rs | [10 empty] | UNKNOWN | [11 empty] | Kennedy J. Brendan | Materials Research Bulletin | Crystal structures and phase transitions in Ba2HoTaO6 | 2007 | 42 | 11 | 1875-1880 | 10.1016/j.materresbull.2007.07.027
Ba2HoTaO6 | Ba | Ho | Ta | O | s | f | d | 1.61 | 0.901 | 0.64 | 0.7705 | 0.261 | 0.9805996 | 1.049014 | 2 | 3 | 5 | 2 | Ba2 | Ho3 | Ta5 | 0 |  | 0 | 10.003826 | 22.84 | 48.272 | 0.89 | 1.23 | 1.5 | ss | air | 1400 |  |  | c |  | 8.416 | [5 empty] | 74.51217 |  |  | rs | [10 empty] | UNKNOWN | [11 empty] | Filip'ev S. V. | Soviet Physics - Crystallography | Symmetry and lattice parameters of some composite perovskites | 1966 | 10 | 0 | 532 | 0
Ba2HoTaO6 | Ba | Ho | Ta | O | s | f | d | 1.61 | 0.901 | 0.64 | 0.7705 | 0.261 | 0.9805996 | 1.049014 | 2 | 3 | 5 | 2 | Ba2 | Ho3 | Ta5 | 0 |  | 0 | 10.003826 | 22.84 | 48.272 | 0.89 | 1.23 | 1.5 | ss | air | 1400 |  |  | c | Fm-3m | 8.43985 | [5 empty] | 75.14744 |  |  | rs | [10 empty] | UNKNOWN | [11 empty] | Saines J. Paul | Journal of Solid State Chemistry | Structures and crystal chemistry of the double perovskites Ba2LnBO6 (Ln=lanthanide B=Nb5+ and Ta5+): Part I. Investigation of Ba2LnTaO6 using synchrotron X-ray and neutron powder diffraction | 2007 | 180 | 11 | 2991-3000 | 0
Ba2HoTaO6 | Ba | Ho | Ta | O | s | f | d | 1.61 | 0.901 | 0.64 | 0.7705 | 0.261 | 0.9805996 | 1.049014 | 2 | 3 | 5 | 2 | Ba2 | Ho3 | Ta5 | 0 |  | 0 | 10.003826 | 22.84 | 48.272 | 0.89 | 1.23 | 1.5 | ss | air | 1300 |  |  | c | Fm-3m | 8.4427 | [5 empty] | 75.2236 |  |  | rs | [10 empty] | PM |  |  |  | -3.73 | 10.17 | [6 empty] | Yoshihiro Doi | Journal of Materials Chemistry | Magnetic and neutron diffraction studies on double perovskites A2LnRuO6 (A = Sr, Ba; Ln = Tm, Yb) | 2003 | 13 | 7 | 1758 | 10.1039/b301935g
Ba2HoTaO6 | Ba | Ho | Ta | O | s | f | d | 1.61 | 0.901 | 0.64 | 0.7705 | 0.261 | 0.9805996 | 1.049014 | 2 | 3 | 5 | 2 | Ba2 | Ho3 | Ta5 | 0 |  | 0 | 10.003826 | 22.84 | 48.272 | 0.89 | 1.23 | 1.5 | ss | air | 1500 |  |  | c | Fm-3m | ? | [8 empty] | rs | [10 empty] | PM | [11 empty] | Doi Hinatsu Y. Y. | Bull. Chem. Soc. Jpn. | Structures and Magnetic Properties of Double Perovskites A2LnMO6 and 6H-Perovskites Ba3LnRu2O9 (A = Sr, Ba; Ln = Y, Lantanides; M = Nb, Ta, Ru) | 2003 | 76 | 0 | 1093 | 0
Ba2HoUO6 | Ba | Ho | U | O | s | f | f | 1.61 | 0.901 | 0.76 | 0.8305 | 0.141 | 0.9542217 | 1.020795 | 2 | 3 | 5 | 2 | Ba2 | Ho3 | U5 | 0 |  |  | 10.003826 | 22.84 | 46 | 0.89 | 1.23 | 1.38 |  |  | 1300 |  |  | c |  | 8.65 | [5 empty] | 80.90183 |  |  | rs | [10 empty] | UNKNOWN | [11 empty] | Awasthi S. K. D. M. Tondon V. K. Chackraburtty | J. Inorg. Nucl. Chem. | Tetravalent, pentavalent and hexavalent uranium compounds of teh type A2BB'O6 | 1967 | 29 | 0 | 1225 | 0
Ba2InBiO6 | Ba | In | Bi | O | s | p | p | 1.61 | 0.8 | 0.76 | 0.78 | 0.04 | 0.9763263 | 1.044442 | 2 | 3 | 5 | 2 | Ba2 | In3 | Bi5 | 0 | 10 | 10 | 10.003826 | 28.04415 | 54.856 | 0.89 | 1.78 | 2.02 | ss | O2 | 1050 |  |  | te | I4/mcm | 5.9779 |  | 8.4752 |  |  |  | 75.71593 | 1.002504 |  | d | 0 |  |  | sc |  |  | 0.03 |  |  |  | UNKNOWN | [11 empty] | Fua T. W. | Materials Research Bulletin | Structural and transport properties of the BaBi1âˆ'xInxO3 system | 2000 | 35 | 8 | 1205-1211 | 0
Ba2InBiO6 | Ba | In | Bi | O | s | p | p | 1.61 | 0.8 | 0.76 | 0.78 | 0.04 | 0.9763263 | 1.044442 | 2 | 3 | 5 | 2 | Ba2 | In3 | Bi5 | 0 | 10 | 10 | 10.003826 | 28.04415 | 54.856 | 0.89 | 1.78 | 2.02 | ss | air | 800 |  |  | c |  | 4.248 | [5 empty] | 76.6573 | [13 empty] | UNKNOWN | [11 empty] | Shuvaeva E. T. E. G. Fesenko | Soviet Physics - Crystallography | Synthesis and structural studies of some perovskites which contain bismuth | 1970 | 14 | 0 | 926 | 0
Ba2InIrO6 | Ba | In | Ir | O | s | p | d | 1.61 | 0.8 | 0.57 | 0.685 | 0.23 | 1.020811 | 1.092031 | 2 | 3 | 5 | 2 | Ba2 | In3 | Ir5 | 0 | 10 | 4 | 10.003826 | 28.04415 | 57 | 0.89 | 1.78 | 2.2 | [5 empty] | h | [21 empty] | UNKNOWN | [11 empty] | Thumm I. | Journal of Solid State Chemistry | Über sauerstoffperowskite mit fünf- und vierwertigem iridium verbindungen vom typ Ba2B3+Ir5+O6 und Ba3B3+Ir24,5+O9 | 1980 | 35 | 0 | 156 | 0
Ba2InNbO6 | Ba | In | Nb | O | s | p | d | 1.61 | 0.8 | 0.64 | 0.72 | 0.16 | 1.003958 | 1.074002 | 2 | 3 | 5 | 2 | Ba2 | In3 | Nb5 | 0 | 10 | 0 | 10.003826 | 28.04415 | 50.5728 | 0.89 | 1.78 | 1.6 | nitrate | air |  |  |  | c |  | 4.14 | [5 empty] | 70.957944 |  |  |  |  | light blue | [8 empty] | UNKNOWN | [11 empty] | Wittmann U. | Z. Anorg. Allg. Chem. | Über die ordnung von BIII und MV in perowskiten vom typ AII2BIIIMVO6 (AII = Ba, Sr; MV = Sb, Nb, Ta) | 1981 | 482 | 0 | 143 | 0
Ba2InNbO6 | Ba | In | Nb | O | s | p | d | 1.61 | 0.8 | 0.64 | 0.72 | 0.16 | 1.003958 | 1.074002 | 2 | 3 | 5 | 2 | Ba2 | In3 | Nb5 | 0 | 10 | 0 | 10.003826 | 28.04415 | 50.5728 | 0.89 | 1.78 | 1.6 | ss | air | 1230 |  |  | c | Fm-3m | 8.2819 | [5 empty] | 71.0068 |  |  | rs | 0.52 | [9 empty] | UNKNOWN | [11 empty] | Ting V. | Journal of Solid State Chemistry | A structure and phase analysis investigation of the “1:1” ordered A2InNbO6 perovskites (A=Ca2+, Sr2+, Ba2+) | 2006 | 179 | 2 | 551-562 | 10.1016/j.jssc.2005.11.012
Ba2InNbO6 | Ba | In | Nb | O | s | p | d | 1.61 | 0.8 | 0.64 | 0.72 | 0.16 | 1.003958 | 1.074002 | 2 | 3 | 5 | 2 | Ba2 | In3 | Nb5 | 0 | 10 | 0 | 10.003826 | 28.04415 | 50.5728 | 0.89 | 1.78 | 1.6 | ss | air | 1230 |  |  | c | Fm-3m | 8.2854 | [5 empty] | 71.09687 |  |  | rs/d? | [10 empty] | UNKNOWN | [11 empty] | Ting V. | Journal of Solid State Chemistry | An electron diffraction and bond valence sum study of the space group symmetries and structures of the photocatalytic 1:1 ordered A2InNbO6 double perovskites (A=Ca2+, Sr2+, Ba2+) | 2004 | 177 | 3 | 979-986 | 10.1016/j.jssc.2003.09.040
Ba2InNbO6 | Ba | In | Nb | O | s | p | d | 1.61 | 0.8 | 0.64 | 0.72 | 0.16 | 1.003958 | 1.074002 | 2 | 3 | 5 | 2 | Ba2 | In3 | Nb5 | 0 | 10 | 0 | 10.003826 | 28.04415 | 50.5728 | 0.89 | 1.78 | 1.6 | ss | air or Ar | 1400 |  |  | c |  | 4.1454 | [5 empty] | 71.23597 |  |  |  |  | white | [8 empty] | UNKNOWN | [11 empty] | Brixner H. Lothar | J. Phys. Chem. | PREPARATION AND STRUCTURE DETERMINATION OF SOME NEW CUBIC AND TETRAGONALLY-DISTORTED PEROV-SKITES | 1960 | 64 | 1 | 165-166 | 0
Ba2InNbO6 | Ba | In | Nb | O | s | p | d | 1.61 | 0.8 | 0.64 | 0.72 | 0.16 | 1.003958 | 1.074002 | 2 | 3 | 5 | 2 | Ba2 | In3 | Nb5 | 0 | 10 | 0 | 10.003826 | 28.04415 | 50.5728 | 0.89 | 1.78 | 1.6 | ss | air | 1230 |  |  | c | Pm-3m | 4.1454 | [5 empty] | 71.23597 |  |  | d | 0 |  | 3.51 | [7 empty] | UNKNOWN | [11 empty] | Yin Jiang | J. Phys. Chem. B | Photophysical and Photocatalytic Properties of MIn0.5Nb0.5O3 (M = Ca, Sr, and Ba) | 2002 | 107 | 1 | 61-65 | 0
Ba2InOsO6 | Ba | In | Os | O | s | p | d | 1.61 | 0.8 | 0.575 | 0.6875 | 0.225 | 1.019589 | 1.090723 | 2 | 3 | 5 | 2 | Ba2 | In3 | Os5 | 0 | 10 | 3 | 10.003826 | 28.04415 | 55 | 0.89 | 1.78 | 2.2 | [5 empty] | c |  | 8.224 | [5 empty] | 69.52793 | [13 empty] | UNKNOWN | [11 empty] | Sleight W. Arthur | Inorganic Chemistry | Compounds of Osmium and Rhenium with the Ordered Perovskite Structure | 1962 | 1 | 2 | 245-250 | 10.1021/ic50002a010
Ba2InPuO6 | Ba | In | Pu | O | s | p | f | 1.61 | 0.8 | 0.74 | 0.77 | 0.06 | 0.9808255 | 1.049255 | 2 | 3 | 5 | 2 | Ba2 | In3 | Pu5 | 0 | 10 |  | 10.003826 | 28.04415 | 49 | 0.89 | 1.78 | 1.28 | ss |  | 950 |  |  | c |  | 8.5 | [5 empty] | 76.765625 | [13 empty] | UNKNOWN | [11 empty] | Awasthi S. K. D. M. Tondon V. K. Chackraburtty | J. Inorg. Nucl. Chem. | Studies on A2BB'O6 type compounds of actinides: Plutonium compounds | 1968 | 30 | 0 | 819-821 | 0
Ba2InReO6 | Ba | In | Re | O | s | p | d | 1.61 | 0.8 | 0.58 | 0.69 | 0.22 | 1.018369 | 1.089418 | 2 | 3 | 5 | 2 | Ba2 | In3 | Re5 | 0 | 10 | 2 | 10.003826 | 28.04415 | 51.9 | 0.89 | 1.78 | 1.9 | ss | ampoule | 1000 |  |  | c | Fm-3m | 8.258 | [5 empty] | 70.39384 |  |  | rs | [10 empty] | UNKNOWN | [11 empty] | Baud G. M. Capestan | Bulletin de la Societe Chimique de France | Sur des oxydes ternaires de structure perovskite contenant du rhenium pentavalent | 1969 | 1969 | 0 | 1872 | 0
Ba2InReO6 | Ba | In | Re | O | s | p | d | 1.61 | 0.8 | 0.58 | 0.69 | 0.22 | 1.018369 | 1.089418 | 2 | 3 | 5 | 2 | Ba2 | In3 | Re5 | 0 | 10 | 2 | 10.003826 | 28.04415 | 51.9 | 0.89 | 1.78 | 1.9 | [5 empty] | c |  | 8.258 | [5 empty] | 70.39384 |  |  | rs | [10 empty] | UNKNOWN | [11 empty] | Sleight W. Arthur | Inorganic Chemistry | Compounds of Osmium and Rhenium with the Ordered Perovskite Structure | 1962 | 1 | 2 | 245-250 | 10.1021/ic50002a010
Ba2InRuO6 | Ba | In | Ru | O | s | p | d | 1.61 | 0.8 | 0.565 | 0.6825 | 0.235 | 1.022037 | 1.093342 | 2 | 3 | 5 | 2 | Ba2 | In3 | Ru5 | 0 | 10 | 3 | 10.003826 | 28.04415 | 59 | 0.89 | 1.78 | 2.2 | [5 empty] | h | [21 empty] | UNKNOWN | [11 empty] | Schaller H.-U. | Z. Anorg. Allg. Chem. | Über Ruthenium-perowskite vom typ Ba2BRuO6 und Ba3BRu2O9 mit B = Indium, Rhodium | 1981 | 473 | 0 | 178-188 | 0
Ba2InSbO6 | Ba | In | Sb | O | s | p | p | 1.61 | 0.8 | 0.6 | 0.7 | 0.2 | 1.01352 | 1.08423 | 2 | 3 | 5 | 2 | Ba2 | In3 | Sb5 | 0 | 10 | 10 | 10.003826 | 28.04415 | 55 | 0.89 | 1.78 | 2.05 |  |  | 1400 |  |  | c |  | 4.128 | [5 empty] | 70.34271 | [13 empty] | UNKNOWN | [11 empty] | Fesenko E. G. V. S. Kupriyanov M. F. Devlikanova R. U. Zhavoronko G. P. Ochirov V. A. Filip'ev | Inorganic Materials (English Translation) | Preparation and study of ternary oxides of type A2Sb5+B'O6 and A3Sb5+2B'O6 with the perovskite structure | 1970 | 6 | 0 | 702 | 0
Ba2InSbO6 | Ba | In | Sb | O | s | p | p | 1.61 | 0.8 | 0.6 | 0.7 | 0.2 | 1.01352 | 1.08423 | 2 | 3 | 5 | 2 | Ba2 | In3 | Sb5 | 0 | 10 | 10 | 10.003826 | 28.04415 | 55 | 0.89 | 1.78 | 2.05 | ss | air/O2 | 1300 |  |  | c |  | 4.13 | [5 empty] | 70.444997 |  |  | d | 0 | [9 empty] | UNKNOWN | [11 empty] | Blasse G. | J. Inorg. Nucl. Chem. | New compounds with perovskite-like structures | 1965 | 27 | 0 | 993 | 0
Ba2InSbO6 | Ba | In | Sb | O | s | p | p | 1.61 | 0.8 | 0.6 | 0.7 | 0.2 | 1.01352 | 1.08423 | 2 | 3 | 5 | 2 | Ba2 | In3 | Sb5 | 0 | 10 | 10 | 10.003826 | 28.04415 | 55 | 0.89 | 1.78 | 2.05 | ss | air |  |  |  | c |  | 4.13 | [5 empty] | 70.444997 |  |  |  |  | grey | [8 empty] | UNKNOWN | [11 empty] | Wittmann U. | Z. Anorg. Allg. Chem. | Über die ordnung von BIII und MV in perowskiten vom typ AII2BIIIMVO6 (AII = Ba, Sr; MV = Sb, Nb, Ta) | 1981 | 482 | 0 | 143 | 0
Ba2InSbO6 | Ba | In | Sb | O | s | p | p | 1.61 | 0.8 | 0.6 | 0.7 | 0.2 | 1.01352 | 1.08423 | 2 | 3 | 5 | 2 | Ba2 | In3 | Sb5 | 0 | 10 | 10 | 10.003826 | 28.04415 | 55 | 0.89 | 1.78 | 2.05 | ss | air | 1100 |  |  | c |  | 8.269 | [5 empty] | 70.67552 |  |  |  |  | black | [8 empty] | UNKNOWN | [11 empty] | Sleight W. Arthur | Inorg. Chem. | Compounds of Post-Transition Elements with the Ordered Perovskite Structure | 1964 | 3 | 2 | 292 | 0
Ba2InSbO6 | Ba | In | Sb | O | s | p | p | 1.61 | 0.8 | 0.6 | 0.7 | 0.2 | 1.01352 | 1.08423 | 2 | 3 | 5 | 2 | Ba2 | In3 | Sb5 | 0 | 10 | 10 | 10.003826 | 28.04415 | 55 | 0.89 | 1.78 | 2.05 | ss | air | 1300 |  |  | c | Fm-3m | 8.2938 | [5 empty] | 71.31333 |  |  | rs | 0.78 | [9 empty] | UNKNOWN | [11 empty] | Shaheen R. | Solid State Sciences | Crystal structure of A2InSbO6 (A=Ca, Sr, Ba) ordered double perovskites | 2010 | 12 | 4 | 605-609 | 10.1016/j.solidstatesciences.2010.01.011
Ba2InSbO6 | Ba | In | Sb | O | s | p | p | 1.61 | 0.8 | 0.6 | 0.7 | 0.2 | 1.01352 | 1.08423 | 2 | 3 | 5 | 2 | Ba2 | In3 | Sb5 | 0 | 10 | 10 | 10.003826 | 28.04415 | 55 | 0.89 | 1.78 | 2.05 | ss | air | 1300 |  |  | c |  | 4.174 | [5 empty] | 72.72058 |  |  | d | 0 | black | [8 empty] | UNKNOWN | [11 empty] | Tauber A. | Physica C: Superconductivity | HTSC substrate and buffer layer compounds, A2MeSbO6 where A = Ba, Sr and Me = Sc, In and Ga | 1996 | 256 | 3â€“4 | 340-344 | 0
Ba2InTaO6 | Ba | In | Ta | O | s | p | d | 1.61 | 0.8 | 0.64 | 0.72 | 0.16 | 1.003958 | 1.074002 | 2 | 3 | 5 | 2 | Ba2 | In3 | Ta5 | 0 | 10 | 0 | 10.003826 | 28.04415 | 48.272 | 0.89 | 1.78 | 1.5 | ss | air | 1400 |  |  | c |  | 8.282 | [5 empty] | 71.00938 |  |  | rs | [10 empty] | UNKNOWN | [11 empty] | Filip'ev S. V. | Soviet Physics - Crystallography | Symmetry and lattice parameters of some composite perovskites | 1966 | 10 | 0 | 532 | 0
Ba2InTaO6 | Ba | In | Ta | O | s | p | d | 1.61 | 0.8 | 0.64 | 0.72 | 0.16 | 1.003958 | 1.074002 | 2 | 3 | 5 | 2 | Ba2 | In3 | Ta5 | 0 | 10 | 0 | 10.003826 | 28.04415 | 48.272 | 0.89 | 1.78 | 1.5 | ss | air | 1500 |  |  | c | Fm-3m | 8.28279 | [5 empty] | 71.0297 |  |  | rs | 1 | [9 empty] | UNKNOWN | [11 empty] | Hammink S. T. | Journal of Solid State Chemistry | Crystal structure of Ba2InTaO6 as determined by the Rietveld refinement | 2011 | 184 | 4 | 848-851 | 10.1016/j.jssc.2011.02.011
Ba2InTaO6 | Ba | In | Ta | O | s | p | d | 1.61 | 0.8 | 0.64 | 0.72 | 0.16 | 1.003958 | 1.074002 | 2 | 3 | 5 | 2 | Ba2 | In3 | Ta5 | 0 | 10 | 0 | 10.003826 | 28.04415 | 48.272 | 0.89 | 1.78 | 1.5 | nitrate | air |  |  |  | c |  | 8.29 | [5 empty] | 71.21535 |  |  |  |  | white | [8 empty] | UNKNOWN | [11 empty] | Wittmann U. | Z. Anorg. Allg. Chem. | Über die ordnung von BIII und MV in perowskiten vom typ AII2BIIIMVO6 (AII = Ba, Sr; MV = Sb, Nb, Ta) | 1981 | 482 | 0 | 143 | 0
Ba2InTaO6 | Ba | In | Ta | O | s | p | d | 1.61 | 0.8 | 0.64 | 0.72 | 0.16 | 1.003958 | 1.074002 | 2 | 3 | 5 | 2 | Ba2 | In3 | Ta5 | 0 | 10 | 0 | 10.003826 | 28.04415 | 48.272 | 0.89 | 1.78 | 1.5 | ss | air | 1200 |  |  | c | Fm-3m | 8.2964 | [5 empty] | 71.38041 |  |  | rs | <1 | [9 empty] | UNKNOWN | [11 empty] | Zhou Qingdi | Journal of Solid State Chemistry | Crystal structures and phase transitions in Sr doped Ba2InTaO6 perovskites | 2013 | 206 | 0 | 122-128 | 10.1016/j.jssc.2013.08.007
Ba2InUO6 | Ba | In | U | O | s | p | f | 1.61 | 0.8 | 0.76 | 0.78 | 0.04 | 0.9763263 | 1.044442 | 2 | 3 | 5 | 2 | Ba2 | In3 | U5 | 0 | 10 |  | 10.003826 | 28.04415 | 46 | 0.89 | 1.78 | 1.38 | ss | vacuum | 1000 |  |  | c | Fm-3m | 8.521 | [5 empty] | 77.336 |  |  | rs | [10 empty] | UNKNOWN | [11 empty] | Sleight W. A. | Inorganic Chemistry | Compounds of Hexavalent and Pentavalent Uranium with the Ordered Perovskite Structure | 1962 | 1 | 0 | 790-793 | 0
Ba2InUO6 | Ba | In | U | O | s | p | f | 1.61 | 0.8 | 0.76 | 0.78 | 0.04 | 0.9763263 | 1.044442 | 2 | 3 | 5 | 2 | Ba2 | In3 | U5 | 0 | 10 |  | 10.003826 | 28.04415 | 46 | 0.89 | 1.78 | 1.38 | ss |  | 1100 |  |  |  |  | 8.54 | [5 empty] | 77.854483 |  |  |  |  | light brown | [8 empty] | UNKNOWN | [11 empty] | Kemmler-Sack S. | Z. Anorg. Allg. Chem. | Über die ladungsverteilung zwischen metall- und uranionen in den perowskiten Ba(M0,5U0,5)O3 mit M=Mn, Fe, Co, Ni | 1969 | 369 | 0 | 217-237 | 0
Ba2KIO6 | Ba | K | I | O | s | s | p | 1.61 | 1.38 | 0.53 | 0.955 | 0.85 | 0.9037755 | 0.9668297 | 2 | 1 | 7 | 6 | Ba2 | K1 | I7 | 0 | 0 | 10 | 10.003826 | 4.34066354 | 87.607 | 0.89 | 0.82 | 2.66 | solution |  | 400 |  |  | c |  | 8.49 | [5 empty] | 76.49501 |  |  | rs |  | white | [8 empty] | UNKNOWN | [11 empty] | De Hair Th. W. J. | J. Inorg. Nucl. Chem. | Vibrational spectra and force constants of periodates with ordered perovskite structure | 1974 | 36 | 0 | 313-315 | 0
Ba2LaBiO6 | Ba | La | Bi | O | s | d | p | 1.61 | 1.032 | 0.76 | 0.896 | 0.272 | 0.9269997 | 0.9916741 | 2 | 3 | 5 | 2 | Ba2 | La3 | Bi5 | 0 | 0 | 10 | 10.003826 | 19.1773 | 54.856 | 0.89 | 1.1 | 2.02 | ss | air | 800 |  |  | c |  | 4.372 | [5 empty] | 83.56809 | [13 empty] | UNKNOWN | [11 empty] | Shuvaeva E. T. E. G. Fesenko | Soviet Physics - Crystallography | Synthesis and structural studies of some perovskites which contain bismuth | 1970 | 14 | 0 | 926 | 0
Ba2LaBiO6 | Ba | La | Bi | O | s | d | p | 1.61 | 1.032 | 0.76 | 0.896 | 0.272 | 0.9269997 | 0.9916741 | 2 | 3 | 5 | 2 | Ba2 | La3 | Bi5 | 0 | 0 | 10 | 10.003826 | 19.1773 | 54.856 | 0.89 | 1.1 | 2.02 | ss | air | 850 |  |  | c | Fm-3m | 8.765 | [5 empty] | 84.17164 |  |  | rs |  |  | 1.6 | [7 empty] | UNKNOWN | [11 empty] | Hatakeyama Takuya | Journal of the Ceramic Society of Japan | Photocatalytic activities of Ba2RBiO6 (R = La, Ce, Nd, Sm, Eu, Gd, Dy) under visible light irradiation | 2010 | 118 | 1374 | 91-95 | 0
Ba2LaBiO6 | Ba | La | Bi | O | s | d | p | 1.61 | 1.032 | 0.76 | 0.896 | 0.272 | 0.9269997 | 0.9916741 | 2 | 3 | 5 | 2 | Ba2 | La3 | Bi5 | 0 | 0 | 10 | 10.003826 | 19.1773 | 54.856 | 0.89 | 1.1 | 2.02 | ss | air | 850 | [13 empty] | rs |  |  | 1.6 | [7 empty] | UNKNOWN | [11 empty] | Matsushita Akiyuki | Jpn. J. Appl. Phys. | Valence States of Rare-Earth Ions and Band Gaps in RBiBa$2$O$6$ (R = La, Ce, Pr, Nd, Sm, Gd, Eu, and Dy) Photocatalysts | 2012 | 51 | 0 | 121802 | 0
Ba2LaIrO6 | Ba | La | Ir | O | s | d | d | 1.61 | 1.032 | 0.57 | 0.801 | 0.462 | 0.9670111 | 1.034477 | 2 | 3 | 5 | 2 | Ba2 | La3 | Ir5 | 0 | 0 | 4 | 10.003826 | 19.1773 | 57 | 0.89 | 1.1 | 2.2 | ss | air | 1200 |  |  | o |  | 6.041 | 6.046 | 8.541 |  |  |  | 77.98763 |  |  | d | 0 | [9 empty] | UNKNOWN | [11 empty] | Ramos M. M. E. | Journal of Alloys and Compounds | Structural characterization and magnetic susceptibility of Ba2RIrI6 distorted perovskites (R = rare earth) | 1995 | 225 | 1-2 | 212-215 | 10.1016/0925-8388(94)07106-3
Ba2LaIrO6 | Ba | La | Ir | O | s | d | d | 1.61 | 1.032 | 0.57 | 0.801 | 0.462 | 0.9670111 | 1.034477 | 2 | 3 | 5 | 2 | Ba2 | La3 | Ir5 | 0 | 0 | 4 | 10.003826 | 19.1773 | 57 | 0.89 | 1.1 | 2.2 | ss | air | 1100 |  |  | c |  | 8.56 | [5 empty] | 78.402752 |  |  | rs? |  | black | [8 empty] | UNKNOWN | [11 empty] | Thumm I. | Journal of Solid State Chemistry | Über sauerstoffperowskite mit fünf- und vierwertigem iridium verbindungen vom typ Ba2B3+Ir5+O6 und Ba3B3+Ir24,5+O9 | 1980 | 35 | 0 | 156 | 0
Ba2LaIrO6 | Ba | La | Ir | O | s | d | d | 1.61 | 1.032 | 0.57 | 0.801 | 0.462 | 0.9670111 | 1.034477 | 2 | 3 | 5 | 2 | Ba2 | La3 | Ir5 | 0 | 0 | 4 | 10.003826 | 19.1773 | 57 | 0.89 | 1.1 | 2.2 | ss | air | 1200 |  |  | m | I2/m | 6.0481 | 6.0664 | 8.5634 |  | 90.256 |  | 78.54742 |  |  | rs | [10 empty] | UNKNOWN | [11 empty] | Zhou Qingdi | Journal of Solid State Chemistry | Structural studies of the phases in Ba2LaIrO6â€”New light on an old problem | 2009 | 182 | 11 | 3195-3200 | 0
Ba2LaIrO6 | Ba | La | Ir | O | s | d | d | 1.61 | 1.032 | 0.57 | 0.801 | 0.462 | 0.9670111 | 1.034477 | 2 | 3 | 5 | 2 | Ba2 | La3 | Ir5 | 0 | 0 | 4 | 10.003826 | 19.1773 | 57 | 0.89 | 1.1 | 2.2 | ss | air | 1250 |  |  | r | R-3 | 6.0437 |  |  | 60.2984 |  |  | 78.57538 |  |  | rs | [10 empty] | UNKNOWN | [11 empty] | Fu T. W. | Journal of Solid State Chemistry | On the symmetry and crystal structures of Ba2LaIrO6 | 2010 | 183 | 2 | 419-424 | 10.1016/j.jssc.2009.12.006
Ba2LaIrO6 | Ba | La | Ir | O | s | d | d | 1.61 | 1.032 | 0.57 | 0.801 | 0.462 | 0.9670111 | 1.034477 | 2 | 3 | 5 | 2 | Ba2 | La3 | Ir5 | 0 | 0 | 4 | 10.003826 | 19.1773 | 57 | 0.89 | 1.1 | 2.2 | ss | air | 1200 |  |  | r | R-3 | 6.04542 |  |  | 60.264 |  |  | 78.58178 |  |  | rs? | [10 empty] | UNKNOWN | [11 empty] | Fu T. W. | Journal of Alloys and Compounds | Re-examination of the structure of Ba2MIrO6 (M=La, Y): space group revised | 2005 | 394 | 1-2 | L5--L8 | 10.1016/j.jallcom.2004.10.049
Ba2LaIrO6 | Ba | La | Ir | O | s | d | d | 1.61 | 1.032 | 0.57 | 0.801 | 0.462 | 0.9670111 | 1.034477 | 2 | 3 | 5 | 2 | Ba2 | La3 | Ir5 | 0 | 0 | 4 | 10.003826 | 19.1773 | 57 | 0.89 | 1.1 | 2.2 | ss | air | 1200 |  |  | m | P21/n | 6.051 | 6.0603 | 8.5737 |  | 90.297 |  | 78.60021 |  |  | rs | 1 | [9 empty] | PM | [11 empty] | Wakeshima Makoto | J. Mater. Chem. | Crystal structures and magnetic properties of ordered perovskites BaLnIrO (Ln = lanthanide) | 2000 | 10 | 2 | 419-422 | 0
Ba2LaIrO6 | Ba | La | Ir | O | s | d | d | 1.61 | 1.032 | 0.57 | 0.801 | 0.462 | 0.9670111 | 1.034477 | 2 | 3 | 5 | 2 | Ba2 | La3 | Ir5 | 0 | 0 | 4 | 10.003826 | 19.1773 | 57 | 0.89 | 1.1 | 2.2 | ss | air | 1200 |  |  | m | P21/n | 6.051 | 6.0603 | 8.5737 |  | 90.297 |  | 78.60021 |  | 168.7667 | rs |  | black | [8 empty] | PM | [11 empty] | Wakeshima Makoto | Journal of Alloys and Compounds | Crystal structures and magnetic properties of ordered perovskites A2R3+Ir5+O6 (A=Sr, Ba; R=Sc, Y, La, Lu) | 1999 | 287 | 1â€“2 | 130-136 | 0
Ba2LaMoO6 | Ba | La | Mo | O | s | d | d | 1.61 | 1.032 | 0.61 | 0.821 | 0.422 | 0.9583032 | 1.025162 | 2 | 3 | 5 | 2 | Ba2 | La3 | Mo5 | 0 | 0 | 1 | 10.003826 | 19.1773 | 54.4167 | 0.89 | 1.1 | 2.16 | ss | H2/N2 | 1400 |  |  | o | [12 empty] | black | [8 empty] | UNKNOWN | [11 empty] | Brandle D. C. | Inorg. Chem. | Phase transitions in ordered barium-rare earth-molybdenum perovskites | 1971 | 10 | 5 | 922-926 | 0
Ba2LaNbO6 | Ba | La | Nb | O | s | d | d | 1.61 | 1.032 | 0.64 | 0.836 | 0.392 | 0.9518745 | 1.018284 | 2 | 3 | 5 | 2 | Ba2 | La3 | Nb5 | 0 | 0 | 0 | 10.003826 | 19.1773 | 50.5728 | 0.89 | 1.1 | 1.6 | ss | air | 1400 |  |  | r |  | 4.29 |  |  | 90.3 |  |  | 78.953589 |  |  | d | [10 empty] | UNKNOWN | [11 empty] | Filip'ev S. V. | Soviet Physics - Crystallography | Unit cells of some compounds of A2BIBIIO6 types | 1962 | 6 | 0 | 616 | 0
Ba2LaNbO6 | Ba | La | Nb | O | s | d | d | 1.61 | 1.032 | 0.64 | 0.836 | 0.392 | 0.9518745 | 1.018284 | 2 | 3 | 5 | 2 | Ba2 | La3 | Nb5 | 0 | 0 | 0 | 10.003826 | 19.1773 | 50.5728 | 0.89 | 1.1 | 1.6 | ss | air | 1400 |  |  | r |  | 6.06 |  |  | 60.37 |  |  | 79.34003 |  |  | rs | [10 empty] | UNKNOWN | [11 empty] | Filip'ev S. V. | Soviet Physics - Crystallography | Symmetry and lattice parameters of some composite perovskites | 1966 | 10 | 0 | 532 | 0
Ba2LaNbO6 | Ba | La | Nb | O | s | d | d | 1.61 | 1.032 | 0.64 | 0.836 | 0.392 | 0.9518745 | 1.018284 | 2 | 3 | 5 | 2 | Ba2 | La3 | Nb5 | 0 | 0 | 0 | 10.003826 | 19.1773 | 50.5728 | 0.89 | 1.1 | 1.6 | [5 empty] | te |  | 4.298 |  | 4.337 |  |  |  | 80.11655 | 1.009074 |  | d | 0 | [5 empty] | 200000000 |  |  |  | UNKNOWN | [11 empty] | Brixner L. | J. Inorg. Nucl. Chem. | Preparation and crystallographic study of some new rare earth compounds | 1960 | 15 | 0 | 352-355 | 0
Ba2LaNbO6 | Ba | La | Nb | O | s | d | d | 1.61 | 1.032 | 0.64 | 0.836 | 0.392 | 0.9518745 | 1.018284 | 2 | 3 | 5 | 2 | Ba2 | La3 | Nb5 | 0 | 0 | 0 | 10.003826 | 19.1773 | 50.5728 | 0.89 | 1.1 | 1.6 | nitrate | air |  |  |  | m |  | 6.14 | 6.09 | 8.6 |  | 90.33 |  | 80.39276 |  |  |  |  | light blue | [8 empty] | UNKNOWN | [11 empty] | Wittmann U. | Z. Anorg. Allg. Chem. | Über die ordnung von BIII und MV in perowskiten vom typ AII2BIIIMVO6 (AII = Ba, Sr; MV = Sb, Nb, Ta) | 1981 | 482 | 0 | 143 | 0
Ba2LaNbO6 | Ba | La | Nb | O | s | d | d | 1.61 | 1.032 | 0.64 | 0.836 | 0.392 | 0.9518745 | 1.018284 | 2 | 3 | 5 | 2 | Ba2 | La3 | Nb5 | 0 | 0 | 0 | 10.003826 | 19.1773 | 50.5728 | 0.89 | 1.1 | 1.6 | ss | air | 1400 |  |  | m | P21/n | 6.1407 | 6.0899 | 8.6031 |  | 90.32 |  | 80.42966 |  |  | rs | [10 empty] | OTHER | [11 empty] | Henmi Kou | Journal of Solid State Chemistry | Crystal Structures and Magnetic Properties of Ordered Perovskites Ba2LnNbO6 (Ln=Lanthanide Elements) | 1999 | 148 | 2 | 353-360 | 0
Ba2LaNbO6 | Ba | La | Nb | O | s | d | d | 1.61 | 1.032 | 0.64 | 0.836 | 0.392 | 0.9518745 | 1.018284 | 2 | 3 | 5 | 2 | Ba2 | La3 | Nb5 | 0 | 0 | 0 | 10.003826 | 19.1773 | 50.5728 | 0.89 | 1.1 | 1.6 | ss | air | 1350 |  |  | m | I2/m | 6.14448 | 6.09131 | 8.604 |  | 90.348 |  | 80.506 |  |  | rs | [10 empty] | UNKNOWN | [11 empty] | Fu T. W. | Journal of Solid State Chemistry | New insight into the symmetry and the structure of the double perovskites Ba2LnNbO6 (Ln=lanthanides and Y) | 2006 | 179 | 4 | 1022-1028 | 10.1016/j.jssc.2005.12.031
Ba2LaNbO6 | Ba | La | Nb | O | s | d | d | 1.61 | 1.032 | 0.64 | 0.836 | 0.392 | 0.9518745 | 1.018284 | 2 | 3 | 5 | 2 | Ba2 | La3 | Nb5 | 0 | 0 | 0 | 10.003826 | 19.1773 | 50.5728 | 0.89 | 1.1 | 1.6 | ss | air | 1500 |  |  |  |  | ? | ? | ? | ? | ? | ? |  |  |  | rs | [10 empty] | PM | [11 empty] | Doi Hinatsu Y. Y. | Bull. Chem. Soc. Jpn. | Structures and Magnetic Properties of Double Perovskites A2LnMO6 and 6H-Perovskites Ba3LnRu2O9 (A = Sr, Ba; Ln = Y, Lantanides; M = Nb, Ta, Ru) | 2003 | 76 | 0 | 1093 | 0
Ba2LaOsO6 | Ba | La | Os | O | s | d | d | 1.61 | 1.032 | 0.575 | 0.8035 | 0.457 | 0.965914 | 1.033303 | 2 | 3 | 5 | 2 | Ba2 | La3 | Os5 | 0 | 0 | 3 | 10.003826 | 19.1773 | 55 | 0.89 | 1.1 | 2.2 | ss | air | 1300 |  |  | r |  | 6.04 |  |  | 60.2 |  |  | 78.2579 |  |  |  |  | black | [8 empty] | UNKNOWN | [11 empty] | Treiber U. S. Kemmler-Sack | Z. Anorg. Allg. Chem. | ûber verbindungen des typs Ba2BIIIOsVO6 | 1981 | 478 | 0 | 223-232 | 0
Ba2LaPuO6 | Ba | La | Pu | O | s | d | f | 1.61 | 1.032 | 0.74 | 0.886 | 0.292 | 0.9310549 | 0.9960122 | 2 | 3 | 5 | 2 | Ba2 | La3 | Pu5 | 0 | 0 |  | 10.003826 | 19.1773 | 49 | 0.89 | 1.1 | 1.28 | ss |  | 950 |  |  | ~c? |  | 8.63 | [5 empty] | 80.34196 | [13 empty] | UNKNOWN | [11 empty] | Awasthi S. K. D. M. Tondon V. K. Chackraburtty | J. Inorg. Nucl. Chem. | Studies on A2BB'O6 type compounds of actinides: Plutonium compounds | 1968 | 30 | 0 | 819-821 | 0
Ba2LaReO6 | Ba | La | Re | O | s | d | d | 1.61 | 1.032 | 0.58 | 0.806 | 0.452 | 0.9648193 | 1.032132 | 2 | 3 | 5 | 2 | Ba2 | La3 | Re5 | 0 | 0 | 2 | 10.003826 | 19.1773 | 51.9 | 0.89 | 1.1 | 1.9 | ss | ampoule | 1100 |  |  | c | Fm-3m | 8.547 | [5 empty] | 78.04609 |  |  | rs | [10 empty] | UNKNOWN | [11 empty] | Baud G. M. Capestan | Bulletin de la Societe Chimique de France | Sur des oxydes ternaires de structure perovskite contenant du rhenium pentavalent | 1969 | 1969 | 0 | 1872 | 0
Ba2LaRuO6 | Ba | La | Ru | O | s | d | d | 1.61 | 1.032 | 0.565 | 0.7985 | 0.467 | 0.9681107 | 1.035653 | 2 | 3 | 5 | 2 | Ba2 | La3 | Ru5 | 0 | 0 | 3 | 10.003826 | 19.1773 | 59 | 0.89 | 1.1 | 2.2 | ss | air | 1200 |  |  | c |  | 8.545 | [5 empty] | 77.99131 |  |  | rs |  |  |  | sc |  |  | 190000 |  |  |  | UNKNOWN | <80 |  |  | -304 | 4 | [6 empty] | Greatrex R. N. N. Lal M. Fernandez I. Greenwood | J. Solid State Chem. | A study of the Ruthenium(V) Perovskites M2LnRuO6 (M=Ca, Ln=Y, La or Eu; M=Sr, Ln=Y; M=Ba, Ln=La, or Eu) by 99Ru Mössbauer Spectroscopy and Other Techniques | 1979 | 30 | 0 | 137-148 | 0
Ba2LaRuO6 | Ba | La | Ru | O | s | d | d | 1.61 | 1.032 | 0.565 | 0.7985 | 0.467 | 0.9681107 | 1.035653 | 2 | 3 | 5 | 2 | Ba2 | La3 | Ru5 | 0 | 0 | 3 | 10.003826 | 19.1773 | 59 | 0.89 | 1.1 | 2.2 | ss | air | 1200 |  |  | m | P21/n | 6.0285 | 6.043 | 8.5409 |  | 90.44 |  | 77.78443 |  |  | rs | 1 | [9 empty] | UNKNOWN | [11 empty] | Battle D. P. | Mater. Res. Bull | The crystal structures of Ba2LaRuO6 and Ca2LaRuO6 | 1981 | 16 | 0 | 397-405 | 0
Ba2LaRuO6 | Ba | La | Ru | O | s | d | d | 1.61 | 1.032 | 0.565 | 0.7985 | 0.467 | 0.9681107 | 1.035653 | 2 | 3 | 5 | 2 | Ba2 | La3 | Ru5 | 0 | 0 | 3 | 10.003826 | 19.1773 | 59 | 0.89 | 1.1 | 2.2 | [5 empty] | tr | I-1 | 6.0299 | 6.0587 | 8.5371 | 89.86 | 90.33 | 90.03 | 77.97069 |  |  | rs | [10 empty] | AFM | 29.5 | [5 empty] | 3a |  |  |  |  | Battle P. D. J. B. Price R. Goodenough | J. Solid State Chem. | The crystal structures and magnetic properties of Ba2LaRuO6 and Ca2LaRuO6 | 1983 | 46 | 0 | 234-244 | 0
Ba2LaRuO6 | Ba | La | Ru | O | s | d | d | 1.61 | 1.032 | 0.565 | 0.7985 | 0.467 | 0.9681107 | 1.035653 | 2 | 3 | 5 | 2 | Ba2 | La3 | Ru5 | 0 | 0 | 3 | 10.003826 | 19.1773 | 59 | 0.89 | 1.1 | 2.2 | ss | air | 1200 |  |  | c |  | 4.273 | [5 empty] | 78.01869 |  |  | d | 0 | [9 empty] | UNKNOWN | [11 empty] | Donohue C. P. | Mater. Res. Bull. | Novel perovskites M2IILnIIIRuVO6 as emission control catalysts | 1977 | 12 | 0 | 519-524 | 0
Ba2LaRuO6 | Ba | La | Ru | O | s | d | d | 1.61 | 1.032 | 0.565 | 0.7985 | 0.467 | 0.9681107 | 1.035653 | 2 | 3 | 5 | 2 | Ba2 | La3 | Ru5 | 0 | 0 | 3 | 10.003826 | 19.1773 | 59 | 0.89 | 1.1 | 2.2 | ss | air | 1350 |  |  | r | R-3 | 6.03196 |  |  | 60.298 |  |  | 78.11766 |  |  | rs | [10 empty] | UNKNOWN | [11 empty] | Fu T. W. | Solid State Communications | On the symmetry and structure of the double perovskites Ba2LnRuO6 (Ln=La, Pr and Nd) | 2005 | 136 | 8 | 456-461 | 10.1016/j.ssc.2005.09.009
Ba2LaSbO6 | Ba | La | Sb | O | s | d | p | 1.61 | 1.032 | 0.6 | 0.816 | 0.432 | 0.9604654 | 1.027475 | 2 | 3 | 5 | 2 | Ba2 | La3 | Sb5 | 0 | 0 | 10 | 10.003826 | 19.1773 | 55 | 0.89 | 1.1 | 2.05 |  |  | 1400 |  |  | c |  | 4.305 | [5 empty] | 79.78467 | [13 empty] | UNKNOWN | [11 empty] | Fesenko E. G. V. S. Kupriyanov M. F. Devlikanova R. U. Zhavoronko G. P. Ochirov V. A. Filip'ev | Inorganic Materials (English Translation) | Preparation and study of ternary oxides of type A2Sb5+B'O6 and A3Sb5+2B'O6 with the perovskite structure | 1970 | 6 | 0 | 702 | 0
Ba2LaSbO6 | Ba | La | Sb | O | s | d | p | 1.61 | 1.032 | 0.6 | 0.816 | 0.432 | 0.9604654 | 1.027475 | 2 | 3 | 5 | 2 | Ba2 | La3 | Sb5 | 0 | 0 | 10 | 10.003826 | 19.1773 | 55 | 0.89 | 1.1 | 2.05 | ss | air | 1300 |  |  | r | R-3 | 6.0825 |  |  | 60.292 |  |  | 80.08695 |  |  | rs | [10 empty] | UNKNOWN | [11 empty] | Fu T. W. | Journal of Solid State Chemistry | X-ray and neutron powder diffraction study of the double perovskites Ba2LnSbO6 (Ln=La, Pr, Nd and Sm) | 2005 | 178 | 7 | 2363-2367 | 10.1016/j.jssc.2005.05.021
Ba2LaSbO6 | Ba | La | Sb | O | s | d | p | 1.61 | 1.032 | 0.6 | 0.816 | 0.432 | 0.9604654 | 1.027475 | 2 | 3 | 5 | 2 | Ba2 | La3 | Sb5 | 0 | 0 | 10 | 10.003826 | 19.1773 | 55 | 0.89 | 1.1 | 2.05 | ss | air |  |  |  | m |  | 6.08 | 6.11 | 8.68 |  | 90.38 |  | 80.61112 |  |  |  |  | white | [8 empty] | UNKNOWN | [11 empty] | Wittmann U. | Z. Anorg. Allg. Chem. | Über die ordnung von BIII und MV in perowskiten vom typ AII2BIIIMVO6 (AII = Ba, Sr; MV = Sb, Nb, Ta) | 1981 | 482 | 0 | 143 | 0
Ba2LaTaO6 | Ba | La | Ta | O | s | d | d | 1.61 | 1.032 | 0.64 | 0.836 | 0.392 | 0.9518745 | 1.018284 | 2 | 3 | 5 | 2 | Ba2 | La3 | Ta5 | 0 | 0 | 0 | 10.003826 | 19.1773 | 48.272 | 0.89 | 1.1 | 1.5 | ss | air | 1400 |  |  | ~c |  | 4.29 | [5 empty] | 78.953589 |  |  | d | [10 empty] | UNKNOWN | [11 empty] | Filip'ev S. V. | Soviet Physics - Crystallography | Unit cells of some compounds of A2BIBIIO6 types | 1962 | 6 | 0 | 616 | 0
Ba2LaTaO6 | Ba | La | Ta | O | s | d | d | 1.61 | 1.032 | 0.64 | 0.836 | 0.392 | 0.9518745 | 1.018284 | 2 | 3 | 5 | 2 | Ba2 | La3 | Ta5 | 0 | 0 | 0 | 10.003826 | 19.1773 | 48.272 | 0.89 | 1.1 | 1.5 | ss | air | 1400 |  |  | r |  | 6.07 |  |  | 60.42 |  |  | 79.82264 |  |  | rs | [10 empty] | UNKNOWN | [11 empty] | Filip'ev S. V. | Soviet Physics - Crystallography | Symmetry and lattice parameters of some composite perovskites | 1966 | 10 | 0 | 532 | 0
Ba2LaTaO6 | Ba | La | Ta | O | s | d | d | 1.61 | 1.032 | 0.64 | 0.836 | 0.392 | 0.9518745 | 1.018284 | 2 | 3 | 5 | 2 | Ba2 | La3 | Ta5 | 0 | 0 | 0 | 10.003826 | 19.1773 | 48.272 | 0.89 | 1.1 | 1.5 | nitrate | air |  |  |  | m |  | 6.14 | 6.09 | 8.61 |  | 90.4 |  | 80.48561 |  |  |  |  | white | [8 empty] | UNKNOWN | [11 empty] | Wittmann U. | Z. Anorg. Allg. Chem. | Über die ordnung von BIII und MV in perowskiten vom typ AII2BIIIMVO6 (AII = Ba, Sr; MV = Sb, Nb, Ta) | 1981 | 482 | 0 | 143 | 0
Ba2LaTaO6 | Ba | La | Ta | O | s | d | d | 1.61 | 1.032 | 0.64 | 0.836 | 0.392 | 0.9518745 | 1.018284 | 2 | 3 | 5 | 2 | Ba2 | La3 | Ta5 | 0 | 0 | 0 | 10.003826 | 19.1773 | 48.272 | 0.89 | 1.1 | 1.5 | ss | air | 1300 |  |  | m | P21/n | 6.1453 | 6.0946 | 8.6091 |  | 90.335 |  | 80.60809 |  |  | rs | [10 empty] | UNKNOWN | [11 empty] | Yoshihiro Doi | Journal of Materials Chemistry | Magnetic and neutron diffraction studies on double perovskites A2LnRuO6 (A = Sr, Ba; Ln = Tm, Yb) | 2003 | 13 | 7 | 1758 | 10.1039/b301935g
Ba2LaTaO6 | Ba | La | Ta | O | s | d | d | 1.61 | 1.032 | 0.64 | 0.836 | 0.392 | 0.9518745 | 1.018284 | 2 | 3 | 5 | 2 | Ba2 | La3 | Ta5 | 0 | 0 | 0 | 10.003826 | 19.1773 | 48.272 | 0.89 | 1.1 | 1.5 | ss | air | 1400 |  |  | m | I2/m | 6.1486 | 6.09643 | 8.6109 |  | 90.3447 |  | 80.69238 |  |  | rs | [10 empty] | UNKNOWN | [11 empty] | Saines J. Paul | Journal of Solid State Chemistry | Structures and crystal chemistry of the double perovskites Ba2LnBO6 (Ln=lanthanide B=Nb5+ and Ta5+): Part I. Investigation of Ba2LnTaO6 using synchrotron X-ray and neutron powder diffraction | 2007 | 180 | 11 | 2991-3000 | 0
Ba2LaTaO6 | Ba | La | Ta | O | s | d | d | 1.61 | 1.032 | 0.64 | 0.836 | 0.392 | 0.9518745 | 1.018284 | 2 | 3 | 5 | 2 | Ba2 | La3 | Ta5 | 0 | 0 | 0 | 10.003826 | 19.1773 | 48.272 | 0.89 | 1.1 | 1.5 | ss | air | 1500 |  |  | m | P21/n | ? | ? | ? |  | ? |  |  |  |  | rs | [10 empty] | PM | [11 empty] | Doi Hinatsu Y. Y. | Bull. Chem. Soc. Jpn. | Structures and Magnetic Properties of Double Perovskites A2LnMO6 and 6H-Perovskites Ba3LnRu2O9 (A = Sr, Ba; Ln = Y, Lantanides; M = Nb, Ta, Ru) | 2003 | 76 | 0 | 1093 | 0
Ba2LaUO6 | Ba | La | U | O | s | d | f | 1.61 | 1.032 | 0.76 | 0.896 | 0.272 | 0.9269997 | 0.9916741 | 2 | 3 | 5 | 2 | Ba2 | La3 | U5 | 0 | 0 |  | 10.003826 | 19.1773 | 46 | 0.89 | 1.1 | 1.38 |  |  | 1300 |  |  | ~c? |  | 8.73 | [5 empty] | 83.16733 |  |  | rs | [10 empty] | UNKNOWN | [11 empty] | Awasthi S. K. D. M. Tondon V. K. Chackraburtty | J. Inorg. Nucl. Chem. | Tetravalent, pentavalent and hexavalent uranium compounds of teh type A2BB'O6 | 1967 | 29 | 0 | 1225 | 0
Ba2LiIO6 | Ba | Li | I | O | s | s | p | 1.61 | 0.76 | 0.53 | 0.645 | 0.23 | 1.040778 | 1.113391 | 2 | 1 | 7 | 6 | Ba2 | Li1 | I7 | 0 |  | 10 | 10.003826 | 5.391714761 | 87.607 | 0.89 | 0.98 | 2.66 | solution |  |  |  |  | c |  | 8.18 | [5 empty] | 68.417929 |  |  | rs |  | white | [8 empty] | UNKNOWN | [11 empty] | De Hair Th. W. J. | J. Inorg. Nucl. Chem. | Vibrational spectra and force constants of periodates with ordered perovskite structure | 1974 | 36 | 0 | 313-315 | 0
Ba2LiOsO6 | Ba | Li | Os | O | s | s | d | 1.61 | 0.76 | 0.525 | 0.6425 | 0.235 | 1.042052 | 1.114753 | 2 | 1 | 7 | 6 | Ba2 | Li1 | Os7 | 0 |  | 1 | 10.003826 | 5.391714761 | 85.1 | 0.89 | 0.98 | 2.2 | ss | air | 800 |  |  | c |  | 8.1 | [5 empty] | 66.430125 |  |  | rs | [10 empty] | UNKNOWN | [11 empty] | Sleight W. Arthur | Inorganic Chemistry | Compounds of Osmium and Rhenium with the Ordered Perovskite Structure | 1962 | 1 | 2 | 245-250 | 10.1021/ic50002a010
Ba2LiOsO6 | Ba | Li | Os | O | s | s | d | 1.61 | 0.76 | 0.525 | 0.6425 | 0.235 | 1.042052 | 1.114753 | 2 | 1 | 7 | 6 | Ba2 | Li1 | Os7 | 0 |  | 1 | 10.003826 | 5.391714761 | 85.1 | 0.89 | 0.98 | 2.2 | flux | air | 600 |  |  | c | Fm-3m | 8.1046 | [5 empty] | 66.54337 |  |  | rs? | [10 empty] | AFM | 8 |  |  | -40.48 | 0.733 | [6 empty] | Stitzer E. Katharine | Solid State Sciences | Crystal growth of Ba2MOsO6 M = Li, Na from reactive hydroxide fluxes | 2002 | 4 | 3 | 311-316 | 0
Ba2LiReO6 | Ba | Li | Re | O | s | s | d | 1.61 | 0.76 | 0.53 | 0.645 | 0.23 | 1.040778 | 1.113391 | 2 | 1 | 7 | 6 | Ba2 | Li1 | Re7 | 0 |  | 0 | 10.003826 | 5.391714761 | 82.71 | 0.89 | 0.98 | 1.9 | [5 empty] | c |  | 8.118 | [5 empty] | 66.87398 |  |  | rs? | [10 empty] | UNKNOWN | [11 empty] | Sleight W. Arthur | Inorganic Chemistry | Compounds of Osmium and Rhenium with the Ordered Perovskite Structure | 1962 | 1 | 2 | 245-250 | 10.1021/ic50002a010
Ba2LiReO6 | Ba | Li | Re | O | s | s | d | 1.61 | 0.76 | 0.53 | 0.645 | 0.23 | 1.040778 | 1.113391 | 2 | 1 | 7 | 6 | Ba2 | Li1 | Re7 | 0 |  | 0 | 10.003826 | 5.391714761 | 82.71 | 0.89 | 0.98 | 1.9 | ss | air | 900 |  |  | c |  | 8.1183 | [5 empty] | 66.88139 |  |  | rs? |  | yellow | [8 empty] | UNKNOWN | [11 empty] | Sleight W. Arthur | Journal of the American Chemical Society | Compounds of Heptavalent Rhenium with the Perovskite Structure | 1961 | 83 | 5 | 1088-1090 | 10.1021/ja01466a021
Ba2LiReO6 | Ba | Li | Re | O | s | s | d | 1.61 | 0.76 | 0.53 | 0.645 | 0.23 | 1.040778 | 1.113391 | 2 | 1 | 7 | 6 | Ba2 | Li1 | Re7 | 0 |  | 0 | 10.003826 | 5.391714761 | 82.71 | 0.89 | 0.98 | 1.9 | flux / ss |  | 750 |  |  | c | Fm-3m | 8.1214 | [5 empty] | 66.95804 |  |  | rs |  | yellow/orange | 2.44 | [7 empty] | UNKNOWN | [11 empty] | Bharathy M. | Journal of Solid State Chemistry | Crystal growth and structural investigation of A2BReO6 (A=Sr, Ba; B=Li, Na) | 2008 | 181 | 10 | 2789-2795 | 10.1016/j.jssc.2008.06.056
Ba2LuBiO6 | Ba | Lu | Bi | O | s | f | p | 1.61 | 0.861 | 0.76 | 0.8105 | 0.101 | 0.9628552 | 1.030031 | 2 | 3 | 5 | 2 | Ba2 | Lu3 | Bi5 | 0 | 0 | 10 | 10.003826 | 20.959 | 54.856 | 0.89 | 1.27 | 2.02 | ss | air | 800 |  |  | c |  | 4.255 | [5 empty] | 77.03688 | [13 empty] | UNKNOWN | [11 empty] | Shuvaeva E. T. E. G. Fesenko | Soviet Physics - Crystallography | Synthesis and structural studies of some perovskites which contain bismuth | 1970 | 14 | 0 | 926 | 0
Ba2LuBiO6 | Ba | Lu | Bi | O | s | f | p | 1.61 | 0.861 | 0.76 | 0.8105 | 0.101 | 0.9628552 | 1.030031 | 2 | 3 | 5 | 2 | Ba2 | Lu3 | Bi5 | 0 | 0 | 10 | 10.003826 | 20.959 | 54.856 | 0.89 | 1.27 | 2.02 | ss | air | 1050 |  |  | c | Fm-3m | 8.5154 | [5 empty] | 77.18363 |  |  | rs |  | light tan | [8 empty] | UNKNOWN | [11 empty] | Macquart B. Rene | Chem. Mater. | Synthesis and Structural Studies of the A-Site Substituted Bismuth Double Perovskites, Ba2-xSrxLuBiO6 | 2005 | 17 | 7 | 1905-1909 | 0
Ba2LuBiO6 | Ba | Lu | Bi | O | s | f | p | 1.61 | 0.861 | 0.76 | 0.8105 | 0.101 | 0.9628552 | 1.030031 | 2 | 3 | 5 | 2 | Ba2 | Lu3 | Bi5 | 0 | 0 | 10 | 10.003826 | 20.959 | 54.856 | 0.89 | 1.27 | 2.02 | ss | air | 1000 |  |  | c | [12 empty] | brown | [8 empty] | UNKNOWN | [11 empty] | Harrison T. A. William | Chem. Mater. | Syntheses, Structures, and Magnetism of Barium/Rare-Earth/Bismuth Double Perovskites. Crystal Structures of Ba2MBiO6 (M = Ce, Pr, Nd, Tb, Yb) by Powder Neutron Diffraction | 1995 | 7 | 11 | 2161-2167 | 0
Ba2LuIrO6 | Ba | Lu | Ir | O | s | f | d | 1.61 | 0.861 | 0.57 | 0.7155 | 0.291 | 1.006094 | 1.076286 | 2 | 3 | 5 | 2 | Ba2 | Lu3 | Ir5 | 0 | 0 | 4 | 10.003826 | 20.959 | 57 | 0.89 | 1.27 | 2.2 | ss | air | 1200 |  |  | m | P21/n | 5.8689 | 5.8608 | 8.2885 |  | 89.994 |  | 71.27374 |  |  | rs | 1 | [9 empty] | PM | [11 empty] | Wakeshima Makoto | J. Mater. Chem. | Crystal structures and magnetic properties of ordered perovskites BaLnIrO (Ln = lanthanide) | 2000 | 10 | 2 | 419-422 | 0
Ba2LuIrO6 | Ba | Lu | Ir | O | s | f | d | 1.61 | 0.861 | 0.57 | 0.7155 | 0.291 | 1.006094 | 1.076286 | 2 | 3 | 5 | 2 | Ba2 | Lu3 | Ir5 | 0 | 0 | 4 | 10.003826 | 20.959 | 57 | 0.89 | 1.27 | 2.2 | ss | air | 1200 |  |  | m | P21/n | 5.8689 | 5.8608 | 8.2885 |  | 89.994 |  | 71.27374 |  | 174.1 | rs |  | black | [8 empty] | PM | [11 empty] | Wakeshima Makoto | Journal of Alloys and Compounds | Crystal structures and magnetic properties of ordered perovskites A2R3+Ir5+O6 (A=Sr, Ba; R=Sc, Y, La, Lu) | 1999 | 287 | 1â€“2 | 130-136 | 0
Ba2LuMoO6 | Ba | Lu | Mo | O | s | f | d | 1.61 | 0.861 | 0.61 | 0.7355 | 0.251 | 0.9966712 | 1.066206 | 2 | 3 | 5 | 2 | Ba2 | Lu3 | Mo5 | 0 | 0 | 1 | 10.003826 | 20.959 | 54.4167 | 0.89 | 1.27 | 2.16 | ss | H2/N2 | 1400 |  |  | c |  | 8.321 | [5 empty] | 72.01726 |  |  |  |  | black | [8 empty] | UNKNOWN | [11 empty] | Brandle D. C. | Inorg. Chem. | Phase transitions in ordered barium-rare earth-molybdenum perovskites | 1971 | 10 | 5 | 922-926 | 0
Ba2LuMoO6 | Ba | Lu | Mo | O | s | f | d | 1.61 | 0.861 | 0.61 | 0.7355 | 0.251 | 0.9966712 | 1.066206 | 2 | 3 | 5 | 2 | Ba2 | Lu3 | Mo5 | 0 | 0 | 1 | 10.003826 | 20.959 | 54.4167 | 0.89 | 1.27 | 2.16 | ss | H2/Ar | 1250 |  |  | c | Fm-3m | 8.3265 | [5 empty] | 72.16016 |  |  | rs | 1 | black | [8 empty] | OTHER |  |  |  | -128.5 | 1.397 | [6 empty] | Coomer C. Fiona | Journal of physics. Condensed matter : an Institute of Physics journal | Structural and magnetic properties of Ba2LuMoO6: a valence bond glass. | 2013 | 25 | 8 | 082202 | 10.1088/0953-8984/25/8/082202
Ba2LuNbO6 | Ba | Lu | Nb | O | s | f | d | 1.61 | 0.861 | 0.64 | 0.7505 | 0.221 | 0.9897193 | 1.05877 | 2 | 3 | 5 | 2 | Ba2 | Lu3 | Nb5 | 0 | 0 | 0 | 10.003826 | 20.959 | 50.5728 | 0.89 | 1.27 | 1.6 | [5 empty] | c |  | 4.187 | [5 empty] | 73.40217 |  |  | d | 0 | [5 empty] | 400000000 |  |  |  | UNKNOWN | [11 empty] | Brixner L. | J. Inorg. Nucl. Chem. | Preparation and crystallographic study of some new rare earth compounds | 1960 | 15 | 0 | 352-355 | 0
Ba2LuNbO6 | Ba | Lu | Nb | O | s | f | d | 1.61 | 0.861 | 0.64 | 0.7505 | 0.221 | 0.9897193 | 1.05877 | 2 | 3 | 5 | 2 | Ba2 | Lu3 | Nb5 | 0 | 0 | 0 | 10.003826 | 20.959 | 50.5728 | 0.89 | 1.27 | 1.6 | ss | air | 1400 |  |  | m | P21/n | 5.9248 | 5.9214 | 8.3735 |  | 90.015 |  | 73.4421 |  |  | rs | [10 empty] | OTHER | [11 empty] | Henmi Kou | Journal of Solid State Chemistry | Crystal Structures and Magnetic Properties of Ordered Perovskites Ba2LnNbO6 (Ln=Lanthanide Elements) | 1999 | 148 | 2 | 353-360 | 0
Ba2LuNbO6 | Ba | Lu | Nb | O | s | f | d | 1.61 | 0.861 | 0.64 | 0.7505 | 0.221 | 0.9897193 | 1.05877 | 2 | 3 | 5 | 2 | Ba2 | Lu3 | Nb5 | 0 | 0 | 0 | 10.003826 | 20.959 | 50.5728 | 0.89 | 1.27 | 1.6 | ss | air | 1500 |  |  |  |  | ? | ? | ? | ? | ? | ? |  |  |  | rs | [10 empty] | PM | [11 empty] | Doi Hinatsu Y. Y. | Bull. Chem. Soc. Jpn. | Structures and Magnetic Properties of Double Perovskites A2LnMO6 and 6H-Perovskites Ba3LnRu2O9 (A = Sr, Ba; Ln = Y, Lantanides; M = Nb, Ta, Ru) | 2003 | 76 | 0 | 1093 | 0
Ba2LuOsO6 | Ba | Lu | Os | O | s | f | d | 1.61 | 0.861 | 0.575 | 0.718 | 0.286 | 1.004906 | 1.075016 | 2 | 3 | 5 | 2 | Ba2 | Lu3 | Os5 | 0 | 0 | 3 | 10.003826 | 20.959 | 55 | 0.89 | 1.27 | 2.2 | ss | air | 1350 |  |  | c |  | 8.29 | [5 empty] | 71.21535 |  |  |  |  | black | [8 empty] | UNKNOWN | [11 empty] | Treiber U. S. Kemmler-Sack | Z. Anorg. Allg. Chem. | ûber verbindungen des typs Ba2BIIIOsVO6 | 1981 | 478 | 0 | 223-232 | 0
Ba2LuOsO6 | Ba | Lu | Os | O | s | f | d | 1.61 | 0.861 | 0.575 | 0.718 | 0.286 | 1.004906 | 1.075016 | 2 | 3 | 5 | 2 | Ba2 | Lu3 | Os5 | 0 | 0 | 3 | 10.003826 | 20.959 | 55 | 0.89 | 1.27 | 2.2 | ss | vacuum | 900 |  |  | c | Fm-3m | 8.2953 | [5 empty] | 71.35203 | [13 empty] | AFM | 66 |  |  | -123.9 | 1.31 | [6 empty] | Hinatsu Yukio | Journal of Solid State Chemistry | Antiferromagnetic transitions of osmium-containing rare earth double perovskites Ba2LnOsO6 (Ln=rare earths) | 2013 | 206 | 0 | 300-307 | 10.1016/j.jssc.2013.08.020
Ba2LuReO6 | Ba | Lu | Re | O | s | f | d | 1.61 | 0.861 | 0.58 | 0.7205 | 0.281 | 1.003721 | 1.073749 | 2 | 3 | 5 | 2 | Ba2 | Lu3 | Re5 | 0 | 0 | 2 | 10.003826 | 20.959 | 51.9 | 0.89 | 1.27 | 1.9 | ss | vacuum | 1100 |  |  | m | P21/n | 5.88 | 5.88 | 8.3171 |  | 90.01 |  | 71.88968 |  |  | rs? | [10 empty] | AFM | 33 |  |  | -703 | 2.3 | [6 empty] | Sasaki Y. | Journal of Materials Chemistry | Magnetic and calorimetric studies of double perovskites Ba2LnReO6 (Ln = Y, Nd, Sm–Lu) | 2002 | 12 | 0 | 2361-2366 | 0
Ba2LuRuO6 | Ba | Lu | Ru | O | s | f | d | 1.61 | 0.861 | 0.565 | 0.713 | 0.296 | 1.007284 | 1.07756 | 2 | 3 | 5 | 2 | Ba2 | Lu3 | Ru5 | 0 | 0 | 3 | 10.003826 | 20.959 | 59 | 0.89 | 1.27 | 2.2 | ss | air | 1300 |  |  | c | Fm-3m | 8.272 | [5 empty] | 70.75247 |  |  | rs | [10 empty] | AFM | 35 |  |  | -630 | 4.4 |  | 1 |  |  |  |  | Battle D. P. | J. Solid State Chem. | The crystal and magnetic structures of Sr<sub>2</sub>LuRuO<sub>6</sub>, Ba<sub>2</sub>YRuO<sub>6</sub> and Ba<sub>2</sub>LuRuO<sub>6</sub> | 1989 | 78 | 0 | 108-116 | 0
Ba2LuSbO6 | Ba | Lu | Sb | O | s | f | p | 1.61 | 0.861 | 0.6 | 0.7305 | 0.261 | 0.9990103 | 1.068709 | 2 | 3 | 5 | 2 | Ba2 | Lu3 | Sb5 | 0 | 0 | 10 | 10.003826 | 20.959 | 55 | 0.89 | 1.27 | 2.05 |  |  | 1400 |  |  | c |  | 4.167 | [5 empty] | 72.35533 | [13 empty] | UNKNOWN | [11 empty] | Fesenko E. G. V. S. Kupriyanov M. F. Devlikanova R. U. Zhavoronko G. P. Ochirov V. A. Filip'ev | Inorganic Materials (English Translation) | Preparation and study of ternary oxides of type A2Sb5+B'O6 and A3Sb5+2B'O6 with the perovskite structure | 1970 | 6 | 0 | 702 | 0
Ba2LuSbO6 | Ba | Lu | Sb | O | s | f | p | 1.61 | 0.861 | 0.6 | 0.7305 | 0.261 | 0.9990103 | 1.068709 | 2 | 3 | 5 | 2 | Ba2 | Lu3 | Sb5 | 0 | 0 | 10 | 10.003826 | 20.959 | 55 | 0.89 | 1.27 | 2.05 | ss | air |  |  |  | c |  | 8.35 | [5 empty] | 72.77286 |  |  |  |  | white | [8 empty] | UNKNOWN | [11 empty] | Wittmann U. | Z. Anorg. Allg. Chem. | Über die ordnung von BIII und MV in perowskiten vom typ AII2BIIIMVO6 (AII = Ba, Sr; MV = Sb, Nb, Ta) | 1981 | 482 | 0 | 143 | 0
Ba2LuTaO6 | Ba | Lu | Ta | O | s | f | d | 1.61 | 0.861 | 0.64 | 0.7505 | 0.221 | 0.9897193 | 1.05877 | 2 | 3 | 5 | 2 | Ba2 | Lu3 | Ta5 | 0 | 0 | 0 | 10.003826 | 20.959 | 48.272 | 0.89 | 1.27 | 1.5 | ss | air | 1400 |  |  | c |  | 8.354 | [5 empty] | 72.87749 |  |  | rs | [10 empty] | UNKNOWN | [11 empty] | Filip'ev S. V. | Soviet Physics - Crystallography | Symmetry and lattice parameters of some composite perovskites | 1966 | 10 | 0 | 532 | 0
Ba2LuTaO6 | Ba | Lu | Ta | O | s | f | d | 1.61 | 0.861 | 0.64 | 0.7505 | 0.221 | 0.9897193 | 1.05877 | 2 | 3 | 5 | 2 | Ba2 | Lu3 | Ta5 | 0 | 0 | 0 | 10.003826 | 20.959 | 48.272 | 0.89 | 1.27 | 1.5 | ss | air | 1400 |  |  | c | Fm-3m | 8.3737 | [5 empty] | 73.39428 |  |  | rs | [10 empty] | UNKNOWN | [11 empty] | Saines J. Paul | Journal of Solid State Chemistry | Structures and crystal chemistry of the double perovskites Ba2LnBO6 (Ln=lanthanide B=Nb5+ and Ta5+): Part I. Investigation of Ba2LnTaO6 using synchrotron X-ray and neutron powder diffraction | 2007 | 180 | 11 | 2991-3000 | 0
Ba2LuTaO6 | Ba | Lu | Ta | O | s | f | d | 1.61 | 0.861 | 0.64 | 0.7505 | 0.221 | 0.9897193 | 1.05877 | 2 | 3 | 5 | 2 | Ba2 | Lu3 | Ta5 | 0 | 0 | 0 | 10.003826 | 20.959 | 48.272 | 0.89 | 1.27 | 1.5 | ss | air | 1300 |  |  | c | Fm-3m | 8.376 | [5 empty] | 73.45477 |  |  | rs | [10 empty] | UNKNOWN | [11 empty] | Yoshihiro Doi | Journal of Materials Chemistry | Magnetic and neutron diffraction studies on double perovskites A2LnRuO6 (A = Sr, Ba; Ln = Tm, Yb) | 2003 | 13 | 7 | 1758 | 10.1039/b301935g
Ba2LuTaO6 | Ba | Lu | Ta | O | s | f | d | 1.61 | 0.861 | 0.64 | 0.7505 | 0.221 | 0.9897193 | 1.05877 | 2 | 3 | 5 | 2 | Ba2 | Lu3 | Ta5 | 0 | 0 | 0 | 10.003826 | 20.959 | 48.272 | 0.89 | 1.27 | 1.5 | ss | air | 1500 |  |  | c | Fm-3m | ? | [8 empty] | rs | [10 empty] | PM | [11 empty] | Doi Hinatsu Y. Y. | Bull. Chem. Soc. Jpn. | Structures and Magnetic Properties of Double Perovskites A2LnMO6 and 6H-Perovskites Ba3LnRu2O9 (A = Sr, Ba; Ln = Y, Lantanides; M = Nb, Ta, Ru) | 2003 | 76 | 0 | 1093 | 0
Ba2LuUO6 | Ba | Lu | U | O | s | f | f | 1.61 | 0.861 | 0.76 | 0.8105 | 0.101 | 0.9628552 | 1.030031 | 2 | 3 | 5 | 2 | Ba2 | Lu3 | U5 | 0 | 0 |  | 10.003826 | 20.959 | 46 | 0.89 | 1.27 | 1.38 |  |  | 1300 |  |  | c |  | 8.57 | [5 empty] | 78.67785 |  |  | rs | [10 empty] | UNKNOWN | [11 empty] | Awasthi S. K. D. M. Tondon V. K. Chackraburtty | J. Inorg. Nucl. Chem. | Tetravalent, pentavalent and hexavalent uranium compounds of teh type A2BB'O6 | 1967 | 29 | 0 | 1225 | 0
Ba2MgMoO6 | Ba | Mg | Mo | O | s | s | d | 1.61 | 0.72 | 0.59 | 0.655 | 0.13 | 1.035714 | 1.107973 | 2 | 2 | 6 | 4 | Ba2 | Mg2 | Mo6 | 0 |  | 0 | 10.003826 | 15.03527 | 68.82704 | 0.89 | 1.31 | 2.16 | [5 empty] | c | Fm-3m | 8.08377 | [5 empty] | 66.03161 |  |  | rs | [10 empty] | UNKNOWN | [11 empty] | Day E. Bradley | Journal of Solid State Chemistry | Structures of ordered tungsten- or molybdenum-containing quaternary perovskite oxides | 2012 | 185 | 0 | 107-116 | 10.1016/j.jssc.2011.11.007
Ba2MgMoO6 | Ba | Mg | Mo | O | s | s | d | 1.61 | 0.72 | 0.59 | 0.655 | 0.13 | 1.035714 | 1.107973 | 2 | 2 | 6 | 4 | Ba2 | Mg2 | Mo6 | 0 |  | 0 | 10.003826 | 15.03527 | 68.82704 | 0.89 | 1.31 | 2.16 | ss |  | 1000 |  |  | c |  | 8.086 | [5 empty] | 66.08627 | [13 empty] | UNKNOWN | [11 empty] | Belyaev I. N. L. I. Fesenko E. G. Kupriyanov M. F. Medvedeva | Inorganic Materials (English Translation) | Manufacture and X-ray study of complex molybdates of the type A2BMoO6 | 1965 | 1 | 0 | 848 | 0
Ba2MgMoO6 | Ba | Mg | Mo | O | s | s | d | 1.61 | 0.72 | 0.59 | 0.655 | 0.13 | 1.035714 | 1.107973 | 2 | 2 | 6 | 4 | Ba2 | Mg2 | Mo6 | 0 |  | 0 | 10.003826 | 15.03527 | 68.82704 | 0.89 | 1.31 | 2.16 | ss |  | 1350 | [13 empty] | rs? |  |  | 2.7 | [7 empty] | UNKNOWN | [11 empty] | Eng W. Hank | Journal of Solid State Chemistry | Investigations of the electronic structure of d0 transition metal oxides belonging to the perovskite family | 2003 | 175 | 1 | 94-109 | 10.1016/S0022-4596(03)00289-5
Ba2MgNpO6 | Ba | Mg | Np | O | s | s | f | 1.61 | 0.72 | 0.72 | 0.72 | 0 | 1.003958 | 1.074002 | 2 | 2 | 6 | 4 | Ba2 | Mg2 | Np6 | 0 |  |  | 10.003826 | 15.03527 | 65 | 0.89 | 1.31 | 1.36 | ss | air | 1200 |  |  | c | Fm-3m | 8.35 | [5 empty] | 72.77286 |  |  | rs | [10 empty] | UNKNOWN | [11 empty] | Morss R. L. | J. Chem. Thermodynamics | Thermodynamics of actinide perovskite-type oxides. I. Enthalpy of formation of Ba2MgUO6 and Ba2MgNpO6 | 1982 | 14 | 0 | 377 | 0
Ba2MgOsO6 | Ba | Mg | Os | O | s | s | d | 1.61 | 0.72 | 0.545 | 0.6325 | 0.175 | 1.047179 | 1.120238 | 2 | 2 | 6 | 4 | Ba2 | Mg2 | Os6 | 0 |  | 2 | 10.003826 | 15.03527 | 70.1 | 0.89 | 1.31 | 2.2 |  |  | 1000 |  |  | c |  | 8.08 | [5 empty] | 65.939264 |  |  | rs | [10 empty] | UNKNOWN | [11 empty] | Sleight W. Arthur | Inorganic Chemistry | Compounds of Osmium and Rhenium with the Ordered Perovskite Structure | 1962 | 1 | 2 | 245-250 | 10.1021/ic50002a010
Ba2MgPuO6 | Ba | Mg | Pu | O | s | s | f | 1.61 | 0.72 | 0.71 | 0.715 | 0.01 | 1.006332 | 1.076541 | 2 | 2 | 6 | 4 | Ba2 | Mg2 | Pu6 | 0 |  |  | 10.003826 | 15.03527 | 80 | 0.89 | 1.31 | 1.28 | ss | O2 | 1200 |  |  | c | Fm-3m | 8.3318 | [5 empty] | 72.29804 |  |  | rs? | [10 empty] | UNKNOWN | [11 empty] | Gens R. J. Morss L. R. Williams C. W. Fuger | J. Chem. Thermodynamics | Thermodynamics of actinide perovskite-type oxides. III. Molar enthalpies of formation of B2MAnO6 (M=Mg, Ca, or Sr; An=U, Np, or Pu) and M3PuO6 (M=Ba or Sr) | 1985 | 17 | 0 | 561-573 | 0
Ba2MgReO6 | Ba | Mg | Re | O | s | s | d | 1.61 | 0.72 | 0.55 | 0.635 | 0.17 | 1.045893 | 1.118862 | 2 | 2 | 6 | 4 | Ba2 | Mg2 | Re6 | 0 |  | 1 | 10.003826 | 15.03527 | 67 | 0.89 | 1.31 | 1.9 | hydrothermal |  | 700 |  |  | c | Fm-3m | 8.0848 | [5 empty] | 66.05685 |  |  | rs | 0.9 | black |  | sc | p |  | 250 |  | 160 |  | UNKNOWN | [11 empty] | Sleight W. A. | J. Phys. Chem. Solids | Magnetic and electrical properties of Ba2MReO6 ordered perovskites | 1972 | 33 | 0 | 679-687 | 0
Ba2MgReO6 | Ba | Mg | Re | O | s | s | d | 1.61 | 0.72 | 0.55 | 0.635 | 0.17 | 1.045893 | 1.118862 | 2 | 2 | 6 | 4 | Ba2 | Mg2 | Re6 | 0 |  | 1 | 10.003826 | 15.03527 | 67 | 0.89 | 1.31 | 1.9 | [5 empty] | c |  | 8.082 | [5 empty] | 65.98824 |  |  | rs? | [10 empty] | UNKNOWN | [11 empty] | Sleight W. Arthur | Inorganic Chemistry | Compounds of Osmium and Rhenium with the Ordered Perovskite Structure | 1962 | 1 | 2 | 245-250 | 10.1021/ic50002a010
Ba2MgReO6 | Ba | Mg | Re | O | s | s | d | 1.61 | 0.72 | 0.55 | 0.635 | 0.17 | 1.045893 | 1.118862 | 2 | 2 | 6 | 4 | Ba2 | Mg2 | Re6 | 0 |  | 1 | 10.003826 | 15.03527 | 67 | 0.89 | 1.31 | 1.9 | ss | vacuum | 1000 |  |  | c |  | 8.082 | [5 empty] | 65.98824 |  |  | rs |  | black-blue | [8 empty] | UNKNOWN | [11 empty] | John Longo | J. Am. Chem. Soc. | Magnetic Compounds of Hexavalent Rhenium with the Perovskite-type Structure | 1961 | 83 | 13 | 2816-2818 | 0
Ba2MgReO6 | Ba | Mg | Re | O | s | s | d | 1.61 | 0.72 | 0.55 | 0.635 | 0.17 | 1.045893 | 1.118862 | 2 | 2 | 6 | 4 | Ba2 | Mg2 | Re6 | 0 |  | 1 | 10.003826 | 15.03527 | 67 | 0.89 | 1.31 | 1.9 | ss | vacuum | 850 |  |  | c | Fm-3m | 8.0847 | [5 empty] | 66.0544 |  |  | rs | [10 empty] | OTHER | [11 empty] | Bramnik G. Kirill | Solid State Sciences | Preparation, crystal structure, and magnetic properties of double perovskites M2MgReO6 (M=Ca, Sr, Ba) | 2003 | 5 | 1 | 235-241 | 10.1016/S1293-2558(02)00097-3
Ba2MgReO6 | Ba | Mg | Re | O | s | s | d | 1.61 | 0.72 | 0.55 | 0.635 | 0.17 | 1.045893 | 1.118862 | 2 | 2 | 6 | 4 | Ba2 | Mg2 | Re6 | 0 |  | 1 | 10.003826 | 15.03527 | 67 | 0.89 | 1.31 | 1.9 | ss | N2 | 1000 |  |  | c |  | 8.1 | [5 empty] | 66.430125 |  |  | rs? | [10 empty] | UNKNOWN | [11 empty] | Gagulin V. V. | Physica Status Solidi (a) | New rhenium containing seignettomagnets and ferroelectrics | 1977 | 44 | 0 | 247 | 0
Ba2MgSbO6 | Ba | Mg | Sb | O | s | s | p | 1.61 | 0.72 |  | 0.72 | 0.72 | 1.003958 | 1.074002 | 2 | 2 | 6 | 4 | Ba2 | Mg2 | Sb6 | 0 |  | 9 | 10.003826 | 15.03527 | 99.51 | 0.89 | 1.31 | 2.05 | [5 empty] | h | [21 empty] | UNKNOWN | [11 empty] | Blasse G. | J. Inorg. Nucl. Chem. | New compounds with perovskite-like structures | 1965 | 27 | 0 | 993 | 0
Ba2MgTeO6 | Ba | Mg | Te | O | s | s | p | 1.61 | 0.72 | 0.56 | 0.64 | 0.16 | 1.043329 | 1.11612 | 2 | 2 | 6 | 4 | Ba2 | Mg2 | Te6 | 0 |  | 10 | 10.003826 | 15.03527 | 69.1 | 0.89 | 1.31 | 2.1 |  |  | 1100 |  |  |  |  | 8.13 | [5 empty] | 67.17097 | [13 empty] | UNKNOWN | [11 empty] | Politova D. E. | Doklady Akademii nauk SSSR | ? | 1973 | 209 | 0 | 838 | 0
Ba2MgTeO6 | Ba | Mg | Te | O | s | s | p | 1.61 | 0.72 | 0.56 | 0.64 | 0.16 | 1.043329 | 1.11612 | 2 | 2 | 6 | 4 | Ba2 | Mg2 | Te6 | 0 |  | 10 | 10.003826 | 15.03527 | 69.1 | 0.89 | 1.31 | 2.1 | ss | air | 1100 |  |  | c |  | 8.13 | [5 empty] | 67.17097 |  |  | rs? |  | yellow | [8 empty] | UNKNOWN | [11 empty] | Sleight W. Arthur | Inorg. Chem. | Compounds of Post-Transition Elements with the Ordered Perovskite Structure | 1964 | 3 | 2 | 292 | 0
Ba2MgUO6 | Ba | Mg | U | O | s | s | f | 1.61 | 0.72 | 0.73 | 0.725 | 0.01 | 1.001596 | 1.071475 | 2 | 2 | 6 | 4 | Ba2 | Mg2 | U6 | 0 |  |  | 10.003826 | 15.03527 | 62 | 0.89 | 1.31 | 1.38 | ss |  | 1100 |  |  |  |  | 8.379 | [5 empty] | 73.53373 |  |  | rs? |  | yellow-orange | [8 empty] | UNKNOWN | [11 empty] | Kemmler-Sack S. | Z. Anorg. Allg. Chem. | Über die ladungsverteilung zwischen metall- und uranionen in den perowskiten Ba(M0,5U0,5)O3 mit M=Mn, Fe, Co, Ni | 1969 | 369 | 0 | 217-237 | 0
Ba2MgUO6 | Ba | Mg | U | O | s | s | f | 1.61 | 0.72 | 0.73 | 0.725 | 0.01 | 1.001596 | 1.071475 | 2 | 2 | 6 | 4 | Ba2 | Mg2 | U6 | 0 |  |  | 10.003826 | 15.03527 | 62 | 0.89 | 1.31 | 1.38 | ss | air | 1200 |  |  | c | Fm-3m | 8.38 | [5 empty] | 73.560059 |  |  | rs | [10 empty] | UNKNOWN | [11 empty] | Morss R. L. | J. Chem. Thermodynamics | Thermodynamics of actinide perovskite-type oxides. I. Enthalpy of formation of Ba2MgUO6 and Ba2MgNpO6 | 1982 | 14 | 0 | 377 | 0
Ba2MgUO6 | Ba | Mg | U | O | s | s | f | 1.61 | 0.72 | 0.73 | 0.725 | 0.01 | 1.001596 | 1.071475 | 2 | 2 | 6 | 4 | Ba2 | Mg2 | U6 | 0 |  |  | 10.003826 | 15.03527 | 62 | 0.89 | 1.31 | 1.38 | ss | air | 1000 |  |  | c | Fm-3m | 8.381 | [5 empty] | 73.5864 |  |  | rs |  | yellow-orange | [8 empty] | UNKNOWN | [11 empty] | Sleight W. A. | Inorganic Chemistry | Compounds of Hexavalent and Pentavalent Uranium with the Ordered Perovskite Structure | 1962 | 1 | 0 | 790-793 | 0
Ba2MgUO6 | Ba | Mg | U | O | s | s | f | 1.61 | 0.72 | 0.73 | 0.725 | 0.01 | 1.001596 | 1.071475 | 2 | 2 | 6 | 4 | Ba2 | Mg2 | U6 | 0 |  |  | 10.003826 | 15.03527 | 62 | 0.89 | 1.31 | 1.38 | ss | air | 1200 |  |  | c |  | 8.397 | [5 empty] | 74.00865 |  |  | rs? | [10 empty] | UNKNOWN | [11 empty] | Knyazev V. A. | Radiochemistry | Thermochemistry and thermal characteristics of Ba2MIIUO6 (MII = Mg, Ca, Sr, Ba) | 2006 | 48 | 6 | 568-571 | 10.1134/S106636220606004X
Ba2MgWO6 | Ba | Mg | W | O | s | s | d | 1.61 | 0.72 | 0.6 | 0.66 | 0.12 | 1.0332 | 1.105283 | 2 | 2 | 6 | 4 | Ba2 | Mg2 | W6 | 0 |  | 0 | 10.003826 | 15.03527 | 64.77 | 0.89 | 1.31 | 2.36 | [5 empty] | c | Fm-3m | 8.09849 | [5 empty] | 66.39298 |  |  | rs | [10 empty] | UNKNOWN | [11 empty] | Day E. Bradley | Journal of Solid State Chemistry | Structures of ordered tungsten- or molybdenum-containing quaternary perovskite oxides | 2012 | 185 | 0 | 107-116 | 10.1016/j.jssc.2011.11.007
Ba2MgWO6 | Ba | Mg | W | O | s | s | d | 1.61 | 0.72 | 0.6 | 0.66 | 0.12 | 1.0332 | 1.105283 | 2 | 2 | 6 | 4 | Ba2 | Mg2 | W6 | 0 |  | 0 | 10.003826 | 15.03527 | 64.77 | 0.89 | 1.31 | 2.36 | [5 empty] | ~c? |  | 8.099 | [5 empty] | 66.40552 |  |  | rs | [10 empty] | UNKNOWN | [11 empty] | Steward G. E. | Acta Cryst. | Pseudo-cubic alkaline-earth tungstates and molybdates of the R3MX6 type | 1951 | 4 | 0 | 503 | 0
Ba2MgWO6 | Ba | Mg | W | O | s | s | d | 1.61 | 0.72 | 0.6 | 0.66 | 0.12 | 1.0332 | 1.105283 | 2 | 2 | 6 | 4 | Ba2 | Mg2 | W6 | 0 |  | 0 | 10.003826 | 15.03527 | 64.77 | 0.89 | 1.31 | 2.36 | ss | air | 1250 |  |  | c |  | 8.099 | [5 empty] | 66.40552 |  |  | rs | [10 empty] | UNKNOWN | [11 empty] | Fresia J. E. | J. Am. Chem. Soc. | Cation Substitution in Perovskite-like Phases | 1959 | 81 | 18 | 4783-4785 | 0
Ba2MgWO6 | Ba | Mg | W | O | s | s | d | 1.61 | 0.72 | 0.6 | 0.66 | 0.12 | 1.0332 | 1.105283 | 2 | 2 | 6 | 4 | Ba2 | Mg2 | W6 | 0 |  | 0 | 10.003826 | 15.03527 | 64.77 | 0.89 | 1.31 | 2.36 | flux | air | 950 |  |  | c | Fm-3m | 8.1046 | [5 empty] | 66.54337 |  |  | rs | 1 |  | 3.4 | [7 empty] | UNKNOWN | [11 empty] | Bugaris E. Daniel | Journal of Solid State Chemistry | Crystal growth, structures, and optical properties of the cubic double perovskites Ba2MgWO6 and Ba2ZnWO6 | 2011 | 184 | 8 | 2293-2298 | 10.1016/j.jssc.2011.06.015
Ba2MgWO6 | Ba | Mg | W | O | s | s | d | 1.61 | 0.72 | 0.6 | 0.66 | 0.12 | 1.0332 | 1.105283 | 2 | 2 | 6 | 4 | Ba2 | Mg2 | W6 | 0 |  | 0 | 10.003826 | 15.03527 | 64.77 | 0.89 | 1.31 | 2.36 | ss |  | 1350 |  |  | c | Fm-3m | 8.10838 | [5 empty] | 66.63652 |  |  | rs | [10 empty] | UNKNOWN | [11 empty] | Day E. Bradley | Journal of Solid State Chemistry | Structures of ordered tungsten- or molybdenum-containing quaternary perovskite oxides | 2012 | 185 | 0 | 107-116 | 10.1016/j.jssc.2011.11.007
Ba2MgWO6 | Ba | Mg | W | O | s | s | d | 1.61 | 0.72 | 0.6 | 0.66 | 0.12 | 1.0332 | 1.105283 | 2 | 2 | 6 | 4 | Ba2 | Mg2 | W6 | 0 |  | 0 | 10.003826 | 15.03527 | 64.77 | 0.89 | 1.31 | 2.36 | ss | air | 1200 |  |  | c | Fm-3m | 8.1345 | [5 empty] | 67.28257 |  |  | rs | [10 empty] | UNKNOWN | [11 empty] | Patwe J. S. | Journal of Alloys and Compounds | Synthesis, phase transition and thermal expansion studies on M2MgWO6 (M=Ba2+ and Sr2+) double perovskites | 2005 | 390 | 1-2 | 100-105 | 10.1016/j.jallcom.2004.05.093
Ba2MgWO6 | Ba | Mg | W | O | s | s | d | 1.61 | 0.72 | 0.6 | 0.66 | 0.12 | 1.0332 | 1.105283 | 2 | 2 | 6 | 4 | Ba2 | Mg2 | W6 | 0 |  | 0 | 10.003826 | 15.03527 | 64.77 | 0.89 | 1.31 | 2.36 | ss |  | 1350 | [13 empty] | rs? |  |  | 3.4 | [7 empty] | UNKNOWN | [11 empty] | Eng W. Hank | Journal of Solid State Chemistry | Investigations of the electronic structure of d0 transition metal oxides belonging to the perovskite family | 2003 | 175 | 1 | 94-109 | 10.1016/S0022-4596(03)00289-5
Ba2MnIrO6 | Ba | Mn | Ir | O | s | d | d | 1.61 | 0.53 | 0.625 | 0.5775 | 0.095 | 1.076304 | 1.151395 | 2 | 4 | 4 | 0 | Ba2 | Mn4 | Ir4 | 0 | 3 | 5 | 10.003826 | 51.2 | 40 | 0.89 | 1.55 | 2.2 | [5 empty] | h | [21 empty] | UNKNOWN | [11 empty] | Jordan A. Nicola | J. Mater. Chem. | Structural chemistry and magnetic properties of hexagonal perovskites BaIrMn1-O3, x = 0.3, 0.4, 0.5 | 2003 | 13 | 9 | 2220-2226 | 0
Ba2MnMoO6 | Ba | Mn | Mo | O | s | d | d | 1.61 | 0.83 | 0.59 | 0.71 | 0.24 | 1.008716 | 1.079092 | 2 | 2 | 6 | 4 | Ba2 | Mn2 | Mo6 | 0 | 5 | 0 | 10.003826 | 15.63999 | 68.82704 | 0.89 | 1.55 | 2.16 | ss | N2 | 1400 |  |  | c | Fm-3m | 8.168 | [5 empty] | 68.11726 |  |  | rs | 1 | [9 empty] | OTHER | <10 |  |  | -94 | 5.8 | [6 empty] | Azad K. A. | Journal of Alloys and Compounds | Synthesis, structural and magnetic characterisation of the double perovskite A2MnMoO6 (A=Ba, Sr) | 2004 | 364 | 1-2 | 77-82 | 10.1016/S0925-8388(03)00611-X
Ba2MnNbO6 | Ba | Mn | Nb | O | s | d | d | 1.61 | 0.645 | 0.64 | 0.6425 | 0.005 | 1.042052 | 1.114753 | 2 | 3 | 5 | 2 | Ba2 | Mn3 | Nb5 | 0 | 4 | 0 | 10.003826 | 33.668 | 50.5728 | 0.89 | 1.55 | 1.6 | ss | air | 1350 |  |  | c |  | 8.12 | [5 empty] | 66.923416 | [13 empty] | AFM | 12/45 |  |  | -59 | 5.18 | [6 empty] | Rama N. | J. Appl. Phys. | Study of magnetic properties of A[sub 2]B[sup [prime]]NbO[sub 6] (A = Ba,Sr,BaSr; and B[sup [prime]] = Fe and Mn) double perovskites | 2004 | 95 | 11 | 7528-7530 | 0
Ba2MnNbO6 | Ba | Mn | Nb | O | s | d | d | 1.61 | 0.645 | 0.64 | 0.6425 | 0.005 | 1.042052 | 1.114753 | 2 | 3 | 5 | 2 | Ba2 | Mn3 | Nb5 | 0 | 4 | 0 | 10.003826 | 33.668 | 50.5728 | 0.89 | 1.55 | 1.6 | ss | air | 1400 |  |  | c |  | 4.083 | [5 empty] | 68.06724 |  |  | d | [10 empty] | UNKNOWN | [11 empty] | Filip'ev S. V. | Soviet Physics - Crystallography | Unit cells of some compounds of A2BIBIIO6 types | 1962 | 6 | 0 | 616 | 0
Ba2MnOsO6 | Ba | Mn | Os | O | s | d | d | 1.61 | 0.83 | 0.545 | 0.6875 | 0.285 | 1.019589 | 1.090723 | 2 | 2 | 6 | 4 | Ba2 | Mn2 | Os6 | 0 | 5 | 2 | 10.003826 | 15.63999 | 70.1 | 0.89 | 1.55 | 2.2 | [5 empty] | h | [21 empty] | UNKNOWN | [11 empty] | Sleight W. Arthur | Inorganic Chemistry | Compounds of Osmium and Rhenium with the Ordered Perovskite Structure | 1962 | 1 | 2 | 245-250 | 10.1021/ic50002a010
Ba2MnPuO6 | Ba | Mn | Pu | O | s | d | f | 1.61 | 0.645 | 0.74 | 0.6925 | 0.095 | 1.017152 | 1.088117 | 2 | 3 | 5 | 2 | Ba2 | Mn3 | Pu5 | 0 | 4 |  | 10.003826 | 33.668 | 49 | 0.89 | 1.55 | 1.28 | ss |  | 950 |  |  | c |  | 8.32 | [5 empty] | 71.991296 |  |  | rs? | [10 empty] | UNKNOWN | [11 empty] | Awasthi S. K. D. M. Tondon V. K. Chackraburtty | J. Inorg. Nucl. Chem. | Studies on A2BB'O6 type compounds of actinides: Plutonium compounds | 1968 | 30 | 0 | 819-821 | 0
Ba2MnReO6 | Ba | Mn | Re | O | s | d | d | 1.61 | 0.83 | 0.55 | 0.69 | 0.28 | 1.018369 | 1.089418 | 2 | 2 | 6 | 4 | Ba2 | Mn2 | Re6 | 0 | 5 | 1 | 10.003826 | 15.63999 | 67 | 0.89 | 1.55 | 1.9 | ss | vacuum | 1000 |  |  | c | Fm-3m | 8.16 | [5 empty] | 67.917312 |  |  | rs | 1 |  |  | sc | [6 empty] | FiM | 109 |  |  |  |  | 4 | [5 empty] | C. Khattak P. | J. Solid State Chem. | Magnetic ordering in Ba2MnReO6 | 1975 | 13 | 0 | 77-83 | 0
Ba2MnReO6 | Ba | Mn | Re | O | s | d | d | 1.61 | 0.83 | 0.55 | 0.69 | 0.28 | 1.018369 | 1.089418 | 2 | 2 | 6 | 4 | Ba2 | Mn2 | Re6 | 0 | 5 | 1 | 10.003826 | 15.63999 | 67 | 0.89 | 1.55 | 1.9 | hydrothermal |  | 700 |  |  | c | Fm-3m | 8.181 | [5 empty] | 68.44302 |  |  | rs | 0.9 | black |  | sc | n |  | 60000 |  | -5200 |  | FiM | 105 |  |  | -8 | 5.91608 | 3.7 | [5 empty] | Sleight W. A. | J. Phys. Chem. Solids | Magnetic and electrical properties of Ba2MReO6 ordered perovskites | 1972 | 33 | 0 | 679-687 | 0
Ba2MnReO6 | Ba | Mn | Re | O | s | d | d | 1.61 | 0.83 | 0.55 | 0.69 | 0.28 | 1.018369 | 1.089418 | 2 | 2 | 6 | 4 | Ba2 | Mn2 | Re6 | 0 | 5 | 1 | 10.003826 | 15.63999 | 67 | 0.89 | 1.55 | 1.9 | ss | vacuum | 273 |  |  | c | Fm-3m | 8.177 | [5 empty] | 68.34268 |  |  | rs | [10 empty] | FM | 113 |  |  |  |  | 3 | [5 empty] | Rammeh N. | Physica Status Solidi (C) | Structure and magnetic properties of the double-perovskites Ba2(B,Re)2O6 (B = Fe, Mn, Co and Ni) | 2006 | 3 | 9 | 3225-3228 | 10.1002/pssc.200567056
Ba2MnReO6 | Ba | Mn | Re | O | s | d | d | 1.61 | 0.83 | 0.55 | 0.69 | 0.28 | 1.018369 | 1.089418 | 2 | 2 | 6 | 4 | Ba2 | Mn2 | Re6 | 0 | 5 | 1 | 10.003826 | 15.63999 | 67 | 0.89 | 1.55 | 1.9 | [5 empty] | c |  | 8.18 | [5 empty] | 68.417929 |  |  | rs? | [10 empty] | UNKNOWN | [11 empty] | Sleight W. Arthur | Inorganic Chemistry | Compounds of Osmium and Rhenium with the Ordered Perovskite Structure | 1962 | 1 | 2 | 245-250 | 10.1021/ic50002a010
Ba2MnReO6 | Ba | Mn | Re | O | s | d | d | 1.61 | 0.83 | 0.55 | 0.69 | 0.28 | 1.018369 | 1.089418 | 2 | 2 | 6 | 4 | Ba2 | Mn2 | Re6 | 0 | 5 | 1 | 10.003826 | 15.63999 | 67 | 0.89 | 1.55 | 1.9 | ss | vacuum | 1000 |  |  | c |  | 8.18 | [5 empty] | 68.417929 |  |  | rs |  | black-blue | [8 empty] | UNKNOWN | [11 empty] | John Longo | J. Am. Chem. Soc. | Magnetic Compounds of Hexavalent Rhenium with the Perovskite-type Structure | 1961 | 83 | 13 | 2816-2818 | 0
Ba2MnReO6 | Ba | Mn | Re | O | s | d | d | 1.61 | 0.83 | 0.55 | 0.69 | 0.28 | 1.018369 | 1.089418 | 2 | 2 | 6 | 4 | Ba2 | Mn2 | Re6 | 0 | 5 | 1 | 10.003826 | 15.63999 | 67 | 0.89 | 1.55 | 1.9 | ss | N2 | 1000 |  |  | ? |  | 8.18 | [5 empty] | 68.417929 |  |  | rs? | [10 empty] | UNKNOWN | [11 empty] | Gagulin V. V. | Physica Status Solidi (a) | New rhenium containing seignettomagnets and ferroelectrics | 1977 | 44 | 0 | 247 | 0
Ba2MnReO6 | Ba | Mn | Re | O | s | d | d | 1.61 | 0.83 | 0.55 | 0.69 | 0.28 | 1.018369 | 1.089418 | 2 | 2 | 6 | 4 | Ba2 | Mn2 | Re6 | 0 | 5 | 1 | 10.003826 | 15.63999 | 67 | 0.89 | 1.55 | 1.9 | [7 empty] | 8.18 | [5 empty] | 68.417929 | [13 empty] | FiM | 105 | [10 empty] | Venevtsev N. Yu. | Inorganic Materials | Search for new high-temperature seignettomagnets with enhanced magnetoelectric interaction: developements and prospects | 1995 | 31 | 0 | 797 | 0
Ba2MnReO6 | Ba | Mn | Re | O | s | d | d | 1.61 | 0.83 | 0.55 | 0.69 | 0.28 | 1.018369 | 1.089418 | 2 | 2 | 6 | 4 | Ba2 | Mn2 | Re6 | 0 | 5 | 1 | 10.003826 | 15.63999 | 67 | 0.89 | 1.55 | 1.9 | ss | vacuum | 1000 |  |  | c | Fm-3m | 8.1865 | [5 empty] | 68.58116 |  |  | rs | 0.98 | [5 empty] | 30 |  |  |  | FiM | 120 |  |  | 37 | 5.33 | 3.5 | [5 empty] | Popov Guerman | Phys. Rev. B | Large effects of A-site average cation size on the properties of the double perovskites Ba2-xSrxMnReO6:â€‚â€‚A d ̂5-d ̂1 system | 2003 | 67 | 2 | 24406 | 0
Ba2MnReO6 | Ba | Mn | Re | O | s | d | d | 1.61 | 0.83 | 0.55 | 0.69 | 0.28 | 1.018369 | 1.089418 | 2 | 2 | 6 | 4 | Ba2 | Mn2 | Re6 | 0 | 5 | 1 | 10.003826 | 15.63999 | 67 | 0.89 | 1.55 | 1.9 | [16 empty] | rs? |  |  |  |  | p |  | 40 |  | 180 |  | UNKNOWN | [11 empty] | Fisher B. | Current Applied Physics | The thermopower of transition-metal double-perovskites: A sensitive probe of their electronic structures around the Fermi level | 2007 | 7 | 2 | 151-155 | 10.1016/j.cap.2006.02.010
Ba2MnRuO6 | Ba | Mn | Ru | O | s | d | d | 1.61 | 0.645 | 0.565 | 0.605 | 0.08 | 1.061542 | 1.135603 | 2 | 3 | 5 | 2 | Ba2 | Mn3 | Ru5 | 0 | 4 | 3 | 10.003826 | 33.668 | 59 | 0.89 | 1.55 | 2.2 | [5 empty] | h | [21 empty] | UNKNOWN | [11 empty] | Zhao G. J. | Journal of Solid State Chemistry | Structural and physical properties evolution in the 6H BaRu1â_'xMnxO3 synthesized under high pressure | 2008 | 181 | 8 | 1767-1775 | 0
Ba2MnTaO6 | Ba | Mn | Ta | O | s | d | d | 1.61 | 0.645 | 0.64 | 0.6425 | 0.005 | 1.042052 | 1.114753 | 2 | 3 | 5 | 2 | Ba2 | Mn3 | Ta5 | 0 | 4 | 0 | 10.003826 | 33.668 | 48.272 | 0.89 | 1.55 | 1.5 | ss | air | 1400 |  |  | c |  | 4.076 | [5 empty] | 67.71775 |  |  | d | [10 empty] | UNKNOWN | [11 empty] | Filip'ev S. V. | Soviet Physics - Crystallography | Unit cells of some compounds of A2BIBIIO6 types | 1962 | 6 | 0 | 616 | 0
Ba2MnTeO6 | Ba | Mn | Te | O | s | d | p | 1.61 | 0.83 | 0.56 | 0.695 | 0.27 | 1.015939 | 1.086818 | 2 | 2 | 6 | 4 | Ba2 | Mn2 | Te6 | 0 | 5 | 10 | 10.003826 | 15.63999 | 69.1 | 0.89 | 1.55 | 2.1 |  |  | 1100 |  |  |  |  | 8.19 | [5 empty] | 68.66916 | [13 empty] | UNKNOWN | [11 empty] | Politova D. E. | Doklady Akademii nauk SSSR | ? | 1973 | 209 | 0 | 838 | 0
Ba2MnTeO6 | Ba | Mn | Te | O | s | d | p | 1.61 | 0.83 | 0.56 | 0.695 | 0.27 | 1.015939 | 1.086818 | 2 | 2 | 6 | 4 | Ba2 | Mn2 | Te6 | 0 | 5 | 10 | 10.003826 | 15.63999 | 69.1 | 0.89 | 1.55 | 2.1 | flux |  |  |  |  | r | R-3m | 5.817 |  | 14.244 |  |  |  | 69.56799 |  |  | rs | [10 empty] | UNKNOWN | [11 empty] | Wulff L. | Z. Naturforsch. | Zur Kristallchemie von telluraten mit Mn2+ im kationischen und anionischen teil der kristallstruktur: (Mn2,4Cu0,6)TeO6, Ba2MnTeO6 und Pb(Mn0,5Te0,5)O3 | 1998 | 53b | 0 | 49-52 | 0
Ba2MnTeO6 | Ba | Mn | Te | O | s | d | p | 1.61 | 0.83 | 0.56 | 0.695 | 0.27 | 1.015939 | 1.086818 | 2 | 2 | 6 | 4 | Ba2 | Mn2 | Te6 | 0 | 5 | 10 | 10.003826 | 15.63999 | 69.1 | 0.89 | 1.55 | 2.1 | [5 empty] | r | R-3 | [9 empty] | rs? | [10 empty] | AFM | 9 |  |  |  | 6.05 | 4.75 | 2 |  |  |  |  | Luis Ortega-San Martin | European Journal of Inorganic Chemistry | Magnetic Properties of the Ordered Double Perovskite Sr2MnTeO6 | 2006 | 2006 | 7 | 1362-1370 | 10.1002/ejic.200500880
Ba2MnUO6 | Ba | Mn | U | O | s | d | f | 1.61 | 0.83 | 0.73 | 0.78 | 0.1 | 0.9763263 | 1.044442 | 2 | 2 | 6 | 4 | Ba2 | Mn2 | U6 | 0 | 5 |  | 10.003826 | 15.63999 | 62 | 0.89 | 1.55 | 1.38 | ss |  | 1100 |  |  |  |  | 8.465 | [5 empty] | 75.82124 |  |  | rs? |  | dark brown | [8 empty] | UNKNOWN | [11 empty] | Kemmler-Sack S. | Z. Anorg. Allg. Chem. | Über die ladungsverteilung zwischen metall- und uranionen in den perowskiten Ba(M0,5U0,5)O3 mit M=Mn, Fe, Co, Ni | 1969 | 369 | 0 | 217-237 | 0
Ba2MnUO6 | Ba | Mn | U | O | s | d | f | 1.61 | 0.83 | 0.73 | 0.78 | 0.1 | 0.9763263 | 1.044442 | 2 | 2 | 6 | 4 | Ba2 | Mn2 | U6 | 0 | 5 |  | 10.003826 | 15.63999 | 62 | 0.89 | 1.55 | 1.38 | ss | vacuum | 900 |  |  | c | Fm-3m | 8.469 | [5 empty] | 75.92878 |  |  | rs | [10 empty] | UNKNOWN | [11 empty] | Chernorukov G. N. | Radiochemistry | Synthesis, structure, and properties of compounds of the general formula Ba2AIIUO6 (AII = Mn, Fe, Co, Ni, Cu, Zn, Cd, Pb) | 2008 | 50 | 3 | 225-230 | 10.1134/S1066362208030016
Ba2MnUO6 | Ba | Mn | U | O | s | d | f | 1.61 | 0.83 | 0.73 | 0.78 | 0.1 | 0.9763263 | 1.044442 | 2 | 2 | 6 | 4 | Ba2 | Mn2 | U6 | 0 | 5 |  | 10.003826 | 15.63999 | 62 | 0.89 | 1.55 | 1.38 | ss | Ar | 1300 |  |  | c |  | 8.519 | [5 empty] | 77.28156 |  |  | rs? | [10 empty] | FiM | 55 |  |  |  | 5.52 | [6 empty] | Y. Hinatsu | J. Solid State Chem. | Magnetic properties of ordered perovskites Ba2MuO6 (M = Sc, Y, Gd, Yb, Mn) | 1993 | 105 | 0 | 100-106 | 0
Ba2MnUO6 | Ba | Mn | U | O | s | d | f | 1.61 | 0.83 | 0.73 | 0.78 | 0.1 | 0.9763263 | 1.044442 | 2 | 2 | 6 | 4 | Ba2 | Mn2 | U6 | 0 | 5 |  | 10.003826 | 15.63999 | 62 | 0.89 | 1.55 | 1.38 | ss | vacuum | 1000 |  |  | c | Fm-3m | 8.52 | [5 empty] | 77.308776 |  |  | rs | [10 empty] | UNKNOWN | [11 empty] | Sleight W. A. | Inorganic Chemistry | Compounds of Hexavalent and Pentavalent Uranium with the Ordered Perovskite Structure | 1962 | 1 | 0 | 790-793 | 0
Ba2MnUO6 | Ba | Mn | U | O | s | d | f | 1.61 | 0.83 | 0.73 | 0.78 | 0.1 | 0.9763263 | 1.044442 | 2 | 2 | 6 | 4 | Ba2 | Mn2 | U6 | 0 | 5 |  | 10.003826 | 15.63999 | 62 | 0.89 | 1.55 | 1.38 |  |  | 1300 |  |  | c |  | 8.36/8.47 | [8 empty] | rs | [10 empty] | UNKNOWN | [11 empty] | Awasthi S. K. D. M. Tondon V. K. Chackraburtty | J. Inorg. Nucl. Chem. | Tetravalent, pentavalent and hexavalent uranium compounds of teh type A2BB'O6 | 1967 | 29 | 0 | 1225 | 0
Ba2MnWO6 | Ba | Mn | W | O | s | d | d | 1.61 | 0.83 | 0.6 | 0.715 | 0.23 | 1.006332 | 1.076541 | 2 | 2 | 6 | 4 | Ba2 | Mn2 | W6 | 0 | 5 | 0 | 10.003826 | 15.63999 | 64.77 | 0.89 | 1.55 | 2.36 | ss | N2 | 273 |  |  | c | Fm-3m | 8.1985 | [5 empty] | 68.88318 |  |  | rs | 1 | [9 empty] | UNKNOWN | 9/45 |  |  | -64.4 | 5.85 | [6 empty] | Azad K. A. | Materials Research Bulletin | Synthesis, crystal structure, and magnetic characterization of the double perovskite Ba2MnWO6 | 2001 | 36 | 12 | 2215-2228 | 0
Ba2MnWO6 | Ba | Mn | W | O | s | d | d | 1.61 | 0.83 | 0.6 | 0.715 | 0.23 | 1.006332 | 1.076541 | 2 | 2 | 6 | 4 | Ba2 | Mn2 | W6 | 0 | 5 | 0 | 10.003826 | 15.63999 | 64.77 | 0.89 | 1.55 | 2.36 | ss | N2 | 800 |  |  | c | Fm-3m | [9 empty] | rs | 0.96 | [9 empty] | AFM | 7.5 |  |  | -36 | 5.4 |  | ? |  |  |  |  | Khattak P. C. | J. Solid State Chem. | The Magnetic Structure of Ba2MnWO6 | 1976 | 17 | 0 | 323-325 | 0
Ba2NaIO6 | Ba | Na | I | O | s | s | p | 1.61 | 1.02 | 0.53 | 0.775 | 0.49 | 0.9785708 | 1.046843 | 2 | 1 | 7 | 6 | Ba2 | Na1 | I7 | 0 |  | 10 | 10.003826 | 5.1390767 | 87.607 | 0.89 | 0.93 | 2.66 | ss | air | 400 |  |  | c |  | 8.33 | [5 empty] | 72.25119 |  |  | rs? |  | white | [8 empty] | UNKNOWN | [11 empty] | Sleight W. Arthur | Inorg. Chem. | Compounds of Post-Transition Elements with the Ordered Perovskite Structure | 1964 | 3 | 2 | 292 | 0
Ba2NaIO6 | Ba | Na | I | O | s | s | p | 1.61 | 1.02 | 0.53 | 0.775 | 0.49 | 0.9785708 | 1.046843 | 2 | 1 | 7 | 6 | Ba2 | Na1 | I7 | 0 |  | 10 | 10.003826 | 5.1390767 | 87.607 | 0.89 | 0.93 | 2.66 | solution |  |  |  |  | c |  | 8.33 | [5 empty] | 72.25119 |  |  | rs |  | white | [8 empty] | UNKNOWN | [11 empty] | De Hair Th. W. J. | J. Inorg. Nucl. Chem. | Vibrational spectra and force constants of periodates with ordered perovskite structure | 1974 | 36 | 0 | 313-315 | 0
Ba2NaOsO6 | Ba | Na | Os | O | s | s | d | 1.61 | 1.02 | 0.525 | 0.7725 | 0.495 | 0.9796969 | 1.048048 | 2 | 1 | 7 | 6 | Ba2 | Na1 | Os7 | 0 |  | 1 | 10.003826 | 5.1390767 | 85.1 | 0.89 | 0.93 | 2.2 | flux | [15 empty] | rs? |  |  |  | i | [6 empty] | FM | 8 |  |  | -10 | 0.6 | 0.2 | [5 empty] | Erickson S. A. | Phys. Rev. Lett. | Ferromagnetism in the Mott Insulator Ba2NaOsO6 | 2007 | 99 | 1 | 16404 | 0
Ba2NaOsO6 | Ba | Na | Os | O | s | s | d | 1.61 | 1.02 | 0.525 | 0.7725 | 0.495 | 0.9796969 | 1.048048 | 2 | 1 | 7 | 6 | Ba2 | Na1 | Os7 | 0 |  | 1 | 10.003826 | 5.1390767 | 85.1 | 0.89 | 0.93 | 2.2 | ss | air | 800 |  |  | c |  | 8.281 | [5 empty] | 70.98366 |  |  | rs | [10 empty] | UNKNOWN | [11 empty] | Sleight W. Arthur | Inorganic Chemistry | Compounds of Osmium and Rhenium with the Ordered Perovskite Structure | 1962 | 1 | 2 | 245-250 | 10.1021/ic50002a010
Ba2NaOsO6 | Ba | Na | Os | O | s | s | d | 1.61 | 1.02 | 0.525 | 0.7725 | 0.495 | 0.9796969 | 1.048048 | 2 | 1 | 7 | 6 | Ba2 | Na1 | Os7 | 0 |  | 1 | 10.003826 | 5.1390767 | 85.1 | 0.89 | 0.93 | 2.2 | flux | air | 600 |  |  |  | Fm-3m | 8.287 | [5 empty] | 71.13806 |  |  | rs? | [10 empty] | FM | 8 |  |  | -32.45 | 0.677 | 0.18 | [5 empty] | Stitzer E. Katharine | Solid State Sciences | Crystal growth of Ba2MOsO6 M = Li, Na from reactive hydroxide fluxes | 2002 | 4 | 3 | 311-316 | 0
Ba2NaReO6 | Ba | Na | Re | O | s | s | d | 1.61 | 1.02 | 0.53 | 0.775 | 0.49 | 0.9785708 | 1.046843 | 2 | 1 | 7 | 6 | Ba2 | Na1 | Re7 | 0 |  | 0 | 10.003826 | 5.1390767 | 82.71 | 0.89 | 0.93 | 1.9 | [5 empty] | c |  | 8.296 | [5 empty] | 71.37009 |  |  | rs? | [10 empty] | UNKNOWN | [11 empty] | Sleight W. Arthur | Inorganic Chemistry | Compounds of Osmium and Rhenium with the Ordered Perovskite Structure | 1962 | 1 | 2 | 245-250 | 10.1021/ic50002a010
Ba2NaReO6 | Ba | Na | Re | O | s | s | d | 1.61 | 1.02 | 0.53 | 0.775 | 0.49 | 0.9785708 | 1.046843 | 2 | 1 | 7 | 6 | Ba2 | Na1 | Re7 | 0 |  | 0 | 10.003826 | 5.1390767 | 82.71 | 0.89 | 0.93 | 1.9 | ss | air | 900 |  |  | c |  | 8.2963 | [5 empty] | 71.37783 |  |  | rs? |  | yellow | [8 empty] | UNKNOWN | [11 empty] | Sleight W. Arthur | Journal of the American Chemical Society | Compounds of Heptavalent Rhenium with the Perovskite Structure | 1961 | 83 | 5 | 1088-1090 | 10.1021/ja01466a021
Ba2NaReO6 | Ba | Na | Re | O | s | s | d | 1.61 | 1.02 | 0.53 | 0.775 | 0.49 | 0.9785708 | 1.046843 | 2 | 1 | 7 | 6 | Ba2 | Na1 | Re7 | 0 |  | 0 | 10.003826 | 5.1390767 | 82.71 | 0.89 | 0.93 | 1.9 | flux / ss |  | 750 |  |  | c | Fm-3m | 8.2975 | [5 empty] | 71.40881 |  |  | rs |  | yellow/orange | 2.47 | [7 empty] | UNKNOWN | [11 empty] | Bharathy M. | Journal of Solid State Chemistry | Crystal growth and structural investigation of A2BReO6 (A=Sr, Ba; B=Li, Na) | 2008 | 181 | 10 | 2789-2795 | 10.1016/j.jssc.2008.06.056
Ba2NdBiO6 | Ba | Nd | Bi | O | s | f | p | 1.61 | 0.983 | 0.76 | 0.8715 | 0.223 | 0.9369982 | 1.00237 | 2 | 3 | 5 | 2 | Ba2 | Nd3 | Bi5 | 0 |  | 10 | 10.003826 | 22.05 | 54.856 | 0.89 | 1.14 | 2.02 | ss | air | 800 |  |  | c |  | 4.337 | [5 empty] | 81.5771 | [13 empty] | UNKNOWN | [11 empty] | Shuvaeva E. T. E. G. Fesenko | Soviet Physics - Crystallography | Synthesis and structural studies of some perovskites which contain bismuth | 1970 | 14 | 0 | 926 | 0
Ba2NdBiO6 | Ba | Nd | Bi | O | s | f | p | 1.61 | 0.983 | 0.76 | 0.8715 | 0.223 | 0.9369982 | 1.00237 | 2 | 3 | 5 | 2 | Ba2 | Nd3 | Bi5 | 0 |  | 10 | 10.003826 | 22.05 | 54.856 | 0.89 | 1.14 | 2.02 | ss | air | 850 |  |  | c | Fm-3m | 8.692 | [5 empty] | 82.08601 |  |  | rs |  |  | 1.65 | [7 empty] | UNKNOWN | [11 empty] | Hatakeyama Takuya | Journal of the Ceramic Society of Japan | Photocatalytic activities of Ba2RBiO6 (R = La, Ce, Nd, Sm, Eu, Gd, Dy) under visible light irradiation | 2010 | 118 | 1374 | 91-95 | 0
Ba2NdBiO6 | Ba | Nd | Bi | O | s | f | p | 1.61 | 0.983 | 0.76 | 0.8715 | 0.223 | 0.9369982 | 1.00237 | 2 | 3 | 5 | 2 | Ba2 | Nd3 | Bi5 | 0 |  | 10 | 10.003826 | 22.05 | 54.856 | 0.89 | 1.14 | 2.02 | ss | air | 1000 |  |  | m | I2/m | 6.1776 | 6.1366 | 8.6686 |  | 89.801 |  | 82.15499 |  | 163.8933 | rs | 1 | brown | [8 empty] | PM |  |  |  | -13 | 3.4 | [6 empty] | Harrison T. A. William | Chem. Mater. | Syntheses, Structures, and Magnetism of Barium/Rare-Earth/Bismuth Double Perovskites. Crystal Structures of Ba2MBiO6 (M = Ce, Pr, Nd, Tb, Yb) by Powder Neutron Diffraction | 1995 | 7 | 11 | 2161-2167 | 0
Ba2NdBiO6 | Ba | Nd | Bi | O | s | f | p | 1.61 | 0.983 | 0.76 | 0.8715 | 0.223 | 0.9369982 | 1.00237 | 2 | 3 | 5 | 2 | Ba2 | Nd3 | Bi5 | 0 |  | 10 | 10.003826 | 22.05 | 54.856 | 0.89 | 1.14 | 2.02 | ss | air | 850 | [13 empty] | rs |  |  | 1.7 | [7 empty] | UNKNOWN |  |  |  | -21 | 3.2 | [6 empty] | Matsushita Akiyuki | Jpn. J. Appl. Phys. | Valence States of Rare-Earth Ions and Band Gaps in RBiBa$2$O$6$ (R = La, Ce, Pr, Nd, Sm, Gd, Eu, and Dy) Photocatalysts | 2012 | 51 | 0 | 121802 | 0
Ba2NdIrO6 | Ba | Nd | Ir | O | s | f | d | 1.61 | 0.983 | 0.57 | 0.7765 | 0.413 | 0.9778964 | 1.046122 | 2 | 3 | 5 | 2 | Ba2 | Nd3 | Ir5 | 0 |  | 4 | 10.003826 | 22.05 | 57 | 0.89 | 1.14 | 2.2 | ss | air | 1200 |  |  | m | P21/n | 6.0008 | 5.9999 | 8.4843 |  | 90.042 |  | 76.36759 |  |  | rs | 1 | [9 empty] | PM |  |  |  |  | 3.67 | [6 empty] | Wakeshima Makoto | J. Mater. Chem. | Crystal structures and magnetic properties of ordered perovskites BaLnIrO (Ln = lanthanide) | 2000 | 10 | 2 | 419-422 | 0
Ba2NdIrO6 | Ba | Nd | Ir | O | s | f | d | 1.61 | 0.983 | 0.57 | 0.7765 | 0.413 | 0.9778964 | 1.046122 | 2 | 3 | 5 | 2 | Ba2 | Nd3 | Ir5 | 0 |  | 4 | 10.003826 | 22.05 | 57 | 0.89 | 1.14 | 2.2 | ss | air | 1100 |  |  | c |  | 8.49 | [5 empty] | 76.49501 |  |  | rs? |  | black | [8 empty] | UNKNOWN | [11 empty] | Thumm I. | Journal of Solid State Chemistry | Über sauerstoffperowskite mit fünf- und vierwertigem iridium verbindungen vom typ Ba2B3+Ir5+O6 und Ba3B3+Ir24,5+O9 | 1980 | 35 | 0 | 156 | 0
Ba2NdMoO6 | Ba | Nd | Mo | O | s | f | d | 1.61 | 0.983 | 0.61 | 0.7965 | 0.373 | 0.9689922 | 1.036596 | 2 | 3 | 5 | 2 | Ba2 | Nd3 | Mo5 | 0 |  | 1 | 10.003826 | 22.05 | 54.4167 | 0.89 | 1.14 | 2.16 | ss | H2/N2 | 1400 |  |  | te |  | 8.491 |  | 8.556 |  |  |  | 77.10783 | 1.007655 |  |  |  | black | [8 empty] | UNKNOWN | [11 empty] | Brandle D. C. | Inorg. Chem. | Phase transitions in ordered barium-rare earth-molybdenum perovskites | 1971 | 10 | 5 | 922-926 | 0
Ba2NdMoO6 | Ba | Nd | Mo | O | s | f | d | 1.61 | 0.983 | 0.61 | 0.7965 | 0.373 | 0.9689922 | 1.036596 | 2 | 3 | 5 | 2 | Ba2 | Nd3 | Mo5 | 0 |  | 1 | 10.003826 | 22.05 | 54.4167 | 0.89 | 1.14 | 2.16 | ss | H2/N2 | 1300 |  |  | te | I4/m | 6.01412 |  | 8.57494 |  |  |  | 77.53812 | 1.008194 |  | rs | 1 | [9 empty] | AFM | 15 |  |  | -51.6 | 3.8 | [6 empty] | Edmund Cussen J. | Chemistry of Materials | Magnetic Order Arising from Structural Distortion: Structure and Magnetic Properties of Ba2LnMoO6 | 2006 | 18 | 12 | 2855-2866 | 0
Ba2NdNbO6 | Ba | Nd | Nb | O | s | f | d | 1.61 | 0.983 | 0.64 | 0.8115 | 0.343 | 0.9624198 | 1.029565 | 2 | 3 | 5 | 2 | Ba2 | Nd3 | Nb5 | 0 |  | 0 | 10.003826 | 22.05 | 50.5728 | 0.89 | 1.14 | 1.6 | ss | air | 1400 |  |  | ~c |  | 4.27 | [5 empty] | 77.854483 |  |  | d | [10 empty] | UNKNOWN | [11 empty] | Filip'ev S. V. | Soviet Physics - Crystallography | Unit cells of some compounds of A2BIBIIO6 types | 1962 | 6 | 0 | 616 | 0
Ba2NdNbO6 | Ba | Nd | Nb | O | s | f | d | 1.61 | 0.983 | 0.64 | 0.8115 | 0.343 | 0.9624198 | 1.029565 | 2 | 3 | 5 | 2 | Ba2 | Nd3 | Nb5 | 0 |  | 0 | 10.003826 | 22.05 | 50.5728 | 0.89 | 1.14 | 1.6 | ss | air | 1400 |  |  | r |  | 6.04 |  |  | 60.07 |  |  | 78.02867 |  |  | rs | [10 empty] | UNKNOWN | [11 empty] | Filip'ev S. V. | Soviet Physics - Crystallography | Symmetry and lattice parameters of some composite perovskites | 1966 | 10 | 0 | 532 | 0
Ba2NdNbO6 | Ba | Nd | Nb | O | s | f | d | 1.61 | 0.983 | 0.64 | 0.8115 | 0.343 | 0.9624198 | 1.029565 | 2 | 3 | 5 | 2 | Ba2 | Nd3 | Nb5 | 0 |  | 0 | 10.003826 | 22.05 | 50.5728 | 0.89 | 1.14 | 1.6 | [5 empty] | c |  | 4.277 | [5 empty] | 78.238 |  |  | d | 0 | [5 empty] | 800000000 |  |  |  | UNKNOWN | [11 empty] | Brixner L. | J. Inorg. Nucl. Chem. | Preparation and crystallographic study of some new rare earth compounds | 1960 | 15 | 0 | 352-355 | 0
Ba2NdNbO6 | Ba | Nd | Nb | O | s | f | d | 1.61 | 0.983 | 0.64 | 0.8115 | 0.343 | 0.9624198 | 1.029565 | 2 | 3 | 5 | 2 | Ba2 | Nd3 | Nb5 | 0 |  | 0 | 10.003826 | 22.05 | 50.5728 | 0.89 | 1.14 | 1.6 | ss | air | 1400 |  |  | m | P21/n | 6.0764 | 6.0437 | 8.5365 |  | 90.133 |  | 78.37326 |  |  | rs | [10 empty] | OTHER |  |  |  |  | 3.31 | [6 empty] | Henmi Kou | Journal of Solid State Chemistry | Crystal Structures and Magnetic Properties of Ordered Perovskites Ba2LnNbO6 (Ln=Lanthanide Elements) | 1999 | 148 | 2 | 353-360 | 0
Ba2NdNbO6 | Ba | Nd | Nb | O | s | f | d | 1.61 | 0.983 | 0.64 | 0.8115 | 0.343 | 0.9624198 | 1.029565 | 2 | 3 | 5 | 2 | Ba2 | Nd3 | Nb5 | 0 |  | 0 | 10.003826 | 22.05 | 50.5728 | 0.89 | 1.14 | 1.6 | [5 empty] | m |  | 6.08 | 6.04 | 8.54 |  | 90.13 |  | 78.40383 | [13 empty] | UNKNOWN | [11 empty] | Wittmann U. | Z. Anorg. Allg. Chem. | Über die ordnung von BIII und MV in perowskiten vom typ AII2BIIIMVO6 (AII = Ba, Sr; MV = Sb, Nb, Ta) | 1981 | 482 | 0 | 143 | 0
Ba2NdNbO6 | Ba | Nd | Nb | O | s | f | d | 1.61 | 0.983 | 0.64 | 0.8115 | 0.343 | 0.9624198 | 1.029565 | 2 | 3 | 5 | 2 | Ba2 | Nd3 | Nb5 | 0 |  | 0 | 10.003826 | 22.05 | 50.5728 | 0.89 | 1.14 | 1.6 | ss | air | 1400 |  |  | m | I2/m | 6.0796 | 6.0452 | 8.53823 |  | 90.147 |  | 78.44985 |  |  | rs | [10 empty] | UNKNOWN | [11 empty] | Saines J. Paul | Journal of Solid State Chemistry | Structural phase transitions and crystal chemistry of the series Ba2LnBO6 (Ln=lanthanide and B=Nb5+ or Sb5+) | 2007 | 180 | 2 | 401-409 | 0
Ba2NdNbO6 | Ba | Nd | Nb | O | s | f | d | 1.61 | 0.983 | 0.64 | 0.8115 | 0.343 | 0.9624198 | 1.029565 | 2 | 3 | 5 | 2 | Ba2 | Nd3 | Nb5 | 0 |  | 0 | 10.003826 | 22.05 | 50.5728 | 0.89 | 1.14 | 1.6 | ss | air | 1350 |  |  | m | I2/m | 6.07918 | 6.04547 | 8.53909 |  | 90.134 |  | 78.45588 |  |  | rs | [10 empty] | UNKNOWN | [11 empty] | Fu T. W. | Journal of Solid State Chemistry | New insight into the symmetry and the structure of the double perovskites Ba2LnNbO6 (Ln=lanthanides and Y) | 2006 | 179 | 4 | 1022-1028 | 10.1016/j.jssc.2005.12.031
Ba2NdNbO6 | Ba | Nd | Nb | O | s | f | d | 1.61 | 0.983 | 0.64 | 0.8115 | 0.343 | 0.9624198 | 1.029565 | 2 | 3 | 5 | 2 | Ba2 | Nd3 | Nb5 | 0 |  | 0 | 10.003826 | 22.05 | 50.5728 | 0.89 | 1.14 | 1.6 | ss | air | 1400 |  |  | m | I2/m | 6.08122 | 6.04673 | 8.54026 |  | 90.143 |  | 78.50929 |  |  | rs | [10 empty] | UNKNOWN | [11 empty] | Saines J. Paul | Journal of Solid State Chemistry | Phase segregation in mixed Nbâ€“Sb double perovskites Ba2LnNb1âˆ'xSbxO6 | 2008 | 181 | 2 | 298-305 | 0
Ba2NdNbO6 | Ba | Nd | Nb | O | s | f | d | 1.61 | 0.983 | 0.64 | 0.8115 | 0.343 | 0.9624198 | 1.029565 | 2 | 3 | 5 | 2 | Ba2 | Nd3 | Nb5 | 0 |  | 0 | 10.003826 | 22.05 | 50.5728 | 0.89 | 1.14 | 1.6 | ss | air | 1500 |  |  |  |  | ? | ? | ? | ? | ? | ? |  |  |  | rs | [10 empty] | PM | [11 empty] | Doi Hinatsu Y. Y. | Bull. Chem. Soc. Jpn. | Structures and Magnetic Properties of Double Perovskites A2LnMO6 and 6H-Perovskites Ba3LnRu2O9 (A = Sr, Ba; Ln = Y, Lantanides; M = Nb, Ta, Ru) | 2003 | 76 | 0 | 1093 | 0
Ba2NdOsO6 | Ba | Nd | Os | O | s | f | d | 1.61 | 0.983 | 0.575 | 0.779 | 0.408 | 0.9767744 | 1.044921 | 2 | 3 | 5 | 2 | Ba2 | Nd3 | Os5 | 0 |  | 3 | 10.003826 | 22.05 | 55 | 0.89 | 1.14 | 2.2 | ss | vacuum | 1000 |  |  | m | P21/n | 5.995 | 6 | 8.48 |  | 90.02 |  | 76.2564 |  |  | rs |  |  |  | sc |  |  | 90 |  |  |  | AFM | 20/70 |  |  | -54.1 | 4.62 |  | 1 |  |  |  |  | Wakeshima Makoto | Journal of Solid State Chemistry | Physical properties of double perovskite-type barium neodymium osmate Ba2NdOsO6 | 2013 | 197 | 0 | 236-241 | 10.1016/j.jssc.2012.08.059
Ba2NdOsO6 | Ba | Nd | Os | O | s | f | d | 1.61 | 0.983 | 0.575 | 0.779 | 0.408 | 0.9767744 | 1.044921 | 2 | 3 | 5 | 2 | Ba2 | Nd3 | Os5 | 0 |  | 3 | 10.003826 | 22.05 | 55 | 0.89 | 1.14 | 2.2 | ss | air | 1400 |  |  | c |  | 8.49 | [5 empty] | 76.49501 |  |  |  |  | black | [8 empty] | UNKNOWN | [11 empty] | Treiber U. S. Kemmler-Sack | Z. Anorg. Allg. Chem. | ûber verbindungen des typs Ba2BIIIOsVO6 | 1981 | 478 | 0 | 223-232 | 0
Ba2NdOsO6 | Ba | Nd | Os | O | s | f | d | 1.61 | 0.983 | 0.575 | 0.779 | 0.408 | 0.9767744 | 1.044921 | 2 | 3 | 5 | 2 | Ba2 | Nd3 | Os5 | 0 |  | 3 | 10.003826 | 22.05 | 55 | 0.89 | 1.14 | 2.2 | ss | vacuum | 900 |  |  | c | Fm-3m | 8.4909 | [5 empty] | 76.51934 | [13 empty] | AFM | 70 |  |  | -17.9 | 3.8 | [6 empty] | Hinatsu Yukio | Journal of Solid State Chemistry | Antiferromagnetic transitions of osmium-containing rare earth double perovskites Ba2LnOsO6 (Ln=rare earths) | 2013 | 206 | 0 | 300-307 | 10.1016/j.jssc.2013.08.020
Ba2NdPuO6 | Ba | Nd | Pu | O | s | f | f | 1.61 | 0.983 | 0.74 | 0.8615 | 0.243 | 0.9411415 | 1.006802 | 2 | 3 | 5 | 2 | Ba2 | Nd3 | Pu5 | 0 |  |  | 10.003826 | 22.05 | 49 | 0.89 | 1.14 | 1.28 | ss |  | 950 |  |  | c |  | 8.66 | [5 empty] | 81.182737 | [13 empty] | UNKNOWN | [11 empty] | Awasthi S. K. D. M. Tondon V. K. Chackraburtty | J. Inorg. Nucl. Chem. | Studies on A2BB'O6 type compounds of actinides: Plutonium compounds | 1968 | 30 | 0 | 819-821 | 0
Ba2NdReO6 | Ba | Nd | Re | O | s | f | d | 1.61 | 0.983 | 0.58 | 0.7815 | 0.403 | 0.975655 | 1.043724 | 2 | 3 | 5 | 2 | Ba2 | Nd3 | Re5 | 0 |  | 2 | 10.003826 | 22.05 | 51.9 | 0.89 | 1.14 | 1.9 | ss | vacuum | 1100 |  |  | m | P21/n | 6.0064 | 6.0067 | 8.5229 |  | 90.045 |  | 76.87364 |  |  | rs? | [10 empty] | AFM | 6/100 |  |  | -35.2 | 3.68 | [6 empty] | Sasaki Y. | Journal of Materials Chemistry | Magnetic and calorimetric studies of double perovskites Ba2LnReO6 (Ln = Y, Nd, Sm–Lu) | 2002 | 12 | 0 | 2361-2366 | 0
Ba2NdReO6 | Ba | Nd | Re | O | s | f | d | 1.61 | 0.983 | 0.58 | 0.7815 | 0.403 | 0.975655 | 1.043724 | 2 | 3 | 5 | 2 | Ba2 | Nd3 | Re5 | 0 |  | 2 | 10.003826 | 22.05 | 51.9 | 0.89 | 1.14 | 1.9 | ss | ampoule | 1000 |  |  | c | Fm-3m | 8.51 | [5 empty] | 77.03688 |  |  | rs | [10 empty] | UNKNOWN | [11 empty] | Baud G. M. Capestan | Bulletin de la Societe Chimique de France | Sur des oxydes ternaires de structure perovskite contenant du rhenium pentavalent | 1969 | 1969 | 0 | 1872 | 0
Ba2NdRuO6 | Ba | Nd | Ru | O | s | f | d | 1.61 | 0.983 | 0.565 | 0.774 | 0.418 | 0.9790209 | 1.047325 | 2 | 3 | 5 | 2 | Ba2 | Nd3 | Ru5 | 0 |  | 3 | 10.003826 | 22.05 | 59 | 0.89 | 1.14 | 2.2 | ss | air | 1200 |  |  | c |  | 4.234 | [5 empty] | 75.90188 |  |  | d | 0 | [9 empty] | UNKNOWN | [11 empty] | Donohue C. P. | Mater. Res. Bull. | Novel perovskites M2IILnIIIRuVO6 as emission control catalysts | 1977 | 12 | 0 | 519-524 | 0
Ba2NdRuO6 | Ba | Nd | Ru | O | s | f | d | 1.61 | 0.983 | 0.565 | 0.774 | 0.418 | 0.9790209 | 1.047325 | 2 | 3 | 5 | 2 | Ba2 | Nd3 | Ru5 | 0 |  | 3 | 10.003826 | 22.05 | 59 | 0.89 | 1.14 | 2.2 | ss | air | 1300 |  |  | m | P21/n | 5.9888 | 5.9916 | 8.4667 |  | 90.026 |  | 75.95157 |  |  | rs | 1 | [9 empty] | AFM | 27/58 |  |  | -35.5 | 4.96 | [6 empty] | Yuki Izumiyama | J. Mater. Chem. | Magnetic and neutron diffraction studies of the ordered perovskite BaNdRuO | 2000 | 10 | 10 | 2364-2367 | 0
Ba2NdRuO6 | Ba | Nd | Ru | O | s | f | d | 1.61 | 0.983 | 0.565 | 0.774 | 0.418 | 0.9790209 | 1.047325 | 2 | 3 | 5 | 2 | Ba2 | Nd3 | Ru5 | 0 |  | 3 | 10.003826 | 22.05 | 59 | 0.89 | 1.14 | 2.2 | ss | air | 1350 |  |  | c | Fm-3m | 8.47061 | [5 empty] | 75.97209 |  |  | rs | [10 empty] | UNKNOWN | [11 empty] | Fu T. W. | Solid State Communications | On the symmetry and structure of the double perovskites Ba2LnRuO6 (Ln=La, Pr and Nd) | 2005 | 136 | 8 | 456-461 | 10.1016/j.ssc.2005.09.009
Ba2NdRuO6 | Ba | Nd | Ru | O | s | f | d | 1.61 | 0.983 | 0.565 | 0.774 | 0.418 | 0.9790209 | 1.047325 | 2 | 3 | 5 | 2 | Ba2 | Nd3 | Ru5 | 0 |  | 3 | 10.003826 | 22.05 | 59 | 0.89 | 1.14 | 2.2 | ss | air | 1300 |  |  | m | P21/n | ? | ? | ? |  | ? |  |  |  |  | rs | [10 empty] | AFM | [11 empty] | Doi Hinatsu Y. Y. | Bull. Chem. Soc. Jpn. | Structures and Magnetic Properties of Double Perovskites A2LnMO6 and 6H-Perovskites Ba3LnRu2O9 (A = Sr, Ba; Ln = Y, Lantanides; M = Nb, Ta, Ru) | 2003 | 76 | 0 | 1093 | 0
Ba2NdSbO6 | Ba | Nd | Sb | O | s | f | p | 1.61 | 0.983 | 0.6 | 0.7915 | 0.383 | 0.971203 | 1.038961 | 2 | 3 | 5 | 2 | Ba2 | Nd3 | Sb5 | 0 |  | 10 | 10.003826 | 22.05 | 55 | 0.89 | 1.14 | 2.05 | ss | air | 1350 |  |  | r | R-3 | 6.0184 |  |  | 60.077 |  |  | 77.20676 |  |  | rs | [10 empty] | UNKNOWN | [11 empty] | Saines J. Paul | Journal of Solid State Chemistry | Structural phase transitions and crystal chemistry of the series Ba2LnBO6 (Ln=lanthanide and B=Nb5+ or Sb5+) | 2007 | 180 | 2 | 401-409 | 0
Ba2NdSbO6 | Ba | Nd | Sb | O | s | f | p | 1.61 | 0.983 | 0.6 | 0.7915 | 0.383 | 0.971203 | 1.038961 | 2 | 3 | 5 | 2 | Ba2 | Nd3 | Sb5 | 0 |  | 10 | 10.003826 | 22.05 | 55 | 0.89 | 1.14 | 2.05 |  |  | 1400 |  |  | c |  | 4.271 | [5 empty] | 77.90919 | [13 empty] | UNKNOWN | [11 empty] | Fesenko E. G. V. S. Kupriyanov M. F. Devlikanova R. U. Zhavoronko G. P. Ochirov V. A. Filip'ev | Inorganic Materials (English Translation) | Preparation and study of ternary oxides of type A2Sb5+B'O6 and A3Sb5+2B'O6 with the perovskite structure | 1970 | 6 | 0 | 702 | 0
Ba2NdSbO6 | Ba | Nd | Sb | O | s | f | p | 1.61 | 0.983 | 0.6 | 0.7915 | 0.383 | 0.971203 | 1.038961 | 2 | 3 | 5 | 2 | Ba2 | Nd3 | Sb5 | 0 |  | 10 | 10.003826 | 22.05 | 55 | 0.89 | 1.14 | 2.05 | ss | air | 273 |  |  | c | Fm-3m | 8.544 | [5 empty] | 77.96393 |  |  | rs? |  | white-yellowish white-pale orange yellow | [8 empty] | UNKNOWN |  |  |  | -47 | 3.38 | [6 empty] | Garcia Casado P. A. Rasines I. Mendiola | Z. Anorg. Allg. Chem. | On the perovskites Ba2LnSbO6 (Ln = Nd, Sm, Eu, Gd, Tb, Dy, Ho, Er, Yb) | 1984 | 510 | 0 | 194-198 | 0
Ba2NdSbO6 | Ba | Nd | Sb | O | s | f | p | 1.61 | 0.983 | 0.6 | 0.7915 | 0.383 | 0.971203 | 1.038961 | 2 | 3 | 5 | 2 | Ba2 | Nd3 | Sb5 | 0 |  | 10 | 10.003826 | 22.05 | 55 | 0.89 | 1.14 | 2.05 | ss | air |  |  |  | m |  | 6.04 | 6.05 | 8.54 |  | 90.15 |  | 78.0169 |  |  |  |  | white | [8 empty] | UNKNOWN | [11 empty] | Wittmann U. | Z. Anorg. Allg. Chem. | Über die ordnung von BIII und MV in perowskiten vom typ AII2BIIIMVO6 (AII = Ba, Sr; MV = Sb, Nb, Ta) | 1981 | 482 | 0 | 143 | 0
Ba2NdSbO6 | Ba | Nd | Sb | O | s | f | p | 1.61 | 0.983 | 0.6 | 0.7915 | 0.383 | 0.971203 | 1.038961 | 2 | 3 | 5 | 2 | Ba2 | Nd3 | Sb5 | 0 |  | 10 | 10.003826 | 22.05 | 55 | 0.89 | 1.14 | 2.05 | ss | air | 1300 |  |  | r | R-3 | 6.04003 |  |  | 60.086 |  |  | 78.05807 |  |  | rs | [10 empty] | UNKNOWN | [11 empty] | Fu T. W. | Journal of Solid State Chemistry | X-ray and neutron powder diffraction study of the double perovskites Ba2LnSbO6 (Ln=La, Pr, Nd and Sm) | 2005 | 178 | 7 | 2363-2367 | 10.1016/j.jssc.2005.05.021
Ba2NdSbO6 | Ba | Nd | Sb | O | s | f | p | 1.61 | 0.983 | 0.6 | 0.7915 | 0.383 | 0.971203 | 1.038961 | 2 | 3 | 5 | 2 | Ba2 | Nd3 | Sb5 | 0 |  | 10 | 10.003826 | 22.05 | 55 | 0.89 | 1.14 | 2.05 | ss | air | 1400 |  |  | r | R-3 | 6.04069 |  |  | 60.0998 |  |  | 78.10802 |  |  | rs | [10 empty] | UNKNOWN | [11 empty] | Saines J. Paul | Journal of Solid State Chemistry | Phase segregation in mixed Nbâ€“Sb double perovskites Ba2LnNb1âˆ'xSbxO6 | 2008 | 181 | 2 | 298-305 | 0
Ba2NdTaO6 | Ba | Nd | Ta | O | s | f | d | 1.61 | 0.983 | 0.64 | 0.8115 | 0.343 | 0.9624198 | 1.029565 | 2 | 3 | 5 | 2 | Ba2 | Nd3 | Ta5 | 0 |  | 0 | 10.003826 | 22.05 | 48.272 | 0.89 | 1.14 | 1.5 | ss | air | 1400 |  |  | ~c |  | 4.27 | [5 empty] | 77.854483 |  |  | d | [10 empty] | UNKNOWN | [11 empty] | Filip'ev S. V. | Soviet Physics - Crystallography | Unit cells of some compounds of A2BIBIIO6 types | 1962 | 6 | 0 | 616 | 0
Ba2NdTaO6 | Ba | Nd | Ta | O | s | f | d | 1.61 | 0.983 | 0.64 | 0.8115 | 0.343 | 0.9624198 | 1.029565 | 2 | 3 | 5 | 2 | Ba2 | Nd3 | Ta5 | 0 |  | 0 | 10.003826 | 22.05 | 48.272 | 0.89 | 1.14 | 1.5 | ss | air | 1400 |  |  | r |  | 6.04 |  |  | 60.07 |  |  | 78.02867 |  |  | rs | [10 empty] | UNKNOWN | [11 empty] | Filip'ev S. V. | Soviet Physics - Crystallography | Symmetry and lattice parameters of some composite perovskites | 1966 | 10 | 0 | 532 | 0
Ba2NdTaO6 | Ba | Nd | Ta | O | s | f | d | 1.61 | 0.983 | 0.64 | 0.8115 | 0.343 | 0.9624198 | 1.029565 | 2 | 3 | 5 | 2 | Ba2 | Nd3 | Ta5 | 0 |  | 0 | 10.003826 | 22.05 | 48.272 | 0.89 | 1.14 | 1.5 | ss | air | 1400 |  |  | m | I2/m | 6.07821 | 6.04597 | 8.53967 |  | 90.1365 |  | 78.45517 |  |  | rs | [10 empty] | UNKNOWN | [11 empty] | Saines J. Paul | Journal of Solid State Chemistry | Structures and crystal chemistry of the double perovskites Ba2LnBO6 (Ln=lanthanide B=Nb5+ and Ta5+): Part I. Investigation of Ba2LnTaO6 using synchrotron X-ray and neutron powder diffraction | 2007 | 180 | 11 | 2991-3000 | 0
Ba2NdTaO6 | Ba | Nd | Ta | O | s | f | d | 1.61 | 0.983 | 0.64 | 0.8115 | 0.343 | 0.9624198 | 1.029565 | 2 | 3 | 5 | 2 | Ba2 | Nd3 | Ta5 | 0 |  | 0 | 10.003826 | 22.05 | 48.272 | 0.89 | 1.14 | 1.5 | nitrate | air |  |  |  | m |  | 6.08 | 6.05 | 8.54 |  | 90.14 |  | 78.53361 |  |  |  |  | white | [8 empty] | UNKNOWN | [11 empty] | Wittmann U. | Z. Anorg. Allg. Chem. | Über die ordnung von BIII und MV in perowskiten vom typ AII2BIIIMVO6 (AII = Ba, Sr; MV = Sb, Nb, Ta) | 1981 | 482 | 0 | 143 | 0
Ba2NdTaO6 | Ba | Nd | Ta | O | s | f | d | 1.61 | 0.983 | 0.64 | 0.8115 | 0.343 | 0.9624198 | 1.029565 | 2 | 3 | 5 | 2 | Ba2 | Nd3 | Ta5 | 0 |  | 0 | 10.003826 | 22.05 | 48.272 | 0.89 | 1.14 | 1.5 | ss | air | 1300 |  |  | m | P21/n | 6.0808 | 6.0476 | 8.5425 |  | 90.142 |  | 78.53576 |  |  | rs | [10 empty] | PM |  |  |  | -19.5 | 3.21 | [6 empty] | Yoshihiro Doi | Journal of Materials Chemistry | Magnetic and neutron diffraction studies on double perovskites A2LnRuO6 (A = Sr, Ba; Ln = Tm, Yb) | 2003 | 13 | 7 | 1758 | 10.1039/b301935g
Ba2NdTaO6 | Ba | Nd | Ta | O | s | f | d | 1.61 | 0.983 | 0.64 | 0.8115 | 0.343 | 0.9624198 | 1.029565 | 2 | 3 | 5 | 2 | Ba2 | Nd3 | Ta5 | 0 |  | 0 | 10.003826 | 22.05 | 48.272 | 0.89 | 1.14 | 1.5 | ss | air | 1500 |  |  | m | P21/n | ? | ? | ? |  | ? |  |  |  |  | rs | [10 empty] | PM | [11 empty] | Doi Hinatsu Y. Y. | Bull. Chem. Soc. Jpn. | Structures and Magnetic Properties of Double Perovskites A2LnMO6 and 6H-Perovskites Ba3LnRu2O9 (A = Sr, Ba; Ln = Y, Lantanides; M = Nb, Ta, Ru) | 2003 | 76 | 0 | 1093 | 0
Ba2NdUO6 | Ba | Nd | U | O | s | f | f | 1.61 | 0.983 | 0.76 | 0.8715 | 0.223 | 0.9369982 | 1.00237 | 2 | 3 | 5 | 2 | Ba2 | Nd3 | U5 | 0 |  |  | 10.003826 | 22.05 | 46 | 0.89 | 1.14 | 1.38 |  |  | 1300 |  |  | c |  | 8.76 | [5 empty] | 84.027672 |  |  | rs | [10 empty] | UNKNOWN | [11 empty] | Awasthi S. K. D. M. Tondon V. K. Chackraburtty | J. Inorg. Nucl. Chem. | Tetravalent, pentavalent and hexavalent uranium compounds of teh type A2BB'O6 | 1967 | 29 | 0 | 1225 | 0
Ba2NdWO6 | Ba | Nd | W | O | s | f | d | 1.61 | 0.983 | 0.62 | 0.8015 | 0.363 | 0.9667915 | 1.034242 | 2 | 3 | 5 | 2 | Ba2 | Nd3 | W5 | 0 |  | 1 | 10.003826 | 22.05 | 51.6 | 0.89 | 1.14 | 2.36 | ss |  | 273 |  |  | c | Fm-3m | 8.4702 | [5 empty] | 75.96106 | [13 empty] | UNKNOWN
Ba2NiMoO6 | Ba | Ni | Mo | O | s | d | d | 1.61 | 0.69 | 0.59 | 0.64 | 0.1 | 1.043329 | 1.11612 | 2 | 2 | 6 | 4 | Ba2 | Ni2 | Mo6 | 0 | 8 | 0 | 10.003826 | 18.168837 | 68.82704 | 0.89 | 1.91 | 2.16 | nitrate decomp | air | 1100 |  |  | c |  | 8.035 | [5 empty] | 64.84368 |  |  | rs | [10 empty] | UNKNOWN | [11 empty] | Teraoka Yasutake | Journal of Materials Chemistry | Double perovskites containing hexavalent molybdenum and tungsten: synthesis, structural investigation and proposal of a fitness factor to discriminate the crystal symmetry | 1998 | 8 | 11 | 2323-2325 | 10.1039/a806442c
Ba2NiMoO6 | Ba | Ni | Mo | O | s | d | d | 1.61 | 0.69 | 0.59 | 0.64 | 0.1 | 1.043329 | 1.11612 | 2 | 2 | 6 | 4 | Ba2 | Ni2 | Mo6 | 0 | 8 | 0 | 10.003826 | 18.168837 | 68.82704 | 0.89 | 1.91 | 2.16 | ss | air or Ar | 1400 |  |  | c |  | 4.0225 | [5 empty] | 65.08609 |  |  | rs? |  | olive | [8 empty] | UNKNOWN | [11 empty] | Brixner H. Lothar | J. Phys. Chem. | PREPARATION AND STRUCTURE DETERMINATION OF SOME NEW CUBIC AND TETRAGONALLY-DISTORTED PEROV-SKITES | 1960 | 64 | 1 | 165-166 | 0
Ba2NiMoO6 | Ba | Ni | Mo | O | s | d | d | 1.61 | 0.69 | 0.59 | 0.64 | 0.1 | 1.043329 | 1.11612 | 2 | 2 | 6 | 4 | Ba2 | Ni2 | Mo6 | 0 | 8 | 0 | 10.003826 | 18.168837 | 68.82704 | 0.89 | 1.91 | 2.16 | sol-gel | air | 1100 |  |  | c | Fm-3m | 8.04862 | [5 empty] | 65.17399 |  |  | rs | 0.99 | yellowish green | [8 empty] | AFM | 64.3 | [10 empty] | Martinez-Lope J. Maria | Eur. J. Inorg. Chem. | Synthesis, Crystal and Magnetic Structure of the Double Perovskites A2NiMoO6 (A = Sr, Ba): A Neutron Diffraction Study | 2003 | 2003 | 15 | 2839-2844 | 0
Ba2NiNbO6 | Ba | Ni | Nb | O | s | d | d | 1.61 | 0.6 | 0.64 | 0.62 | 0.04 | 1.053659 | 1.12717 | 2 | 3 | 5 | 2 | Ba2 | Ni3 | Nb5 | 0 | 7 | 0 | 10.003826 | 35.187 | 50.5728 | 0.89 | 1.91 | 1.6 | ss | air/O2 | 1300 |  |  | c |  | 4.1 | [5 empty] | 68.921 |  |  | d | 0 | [9 empty] | UNKNOWN | [11 empty] | Blasse G. | J. Inorg. Nucl. Chem. | New compounds with perovskite-like structures | 1965 | 27 | 0 | 993 | 0
Ba2NiOsO6 | Ba | Ni | Os | O | s | d | d | 1.61 | 0.69 | 0.545 | 0.6175 | 0.145 | 1.054965 | 1.128567 | 2 | 2 | 6 | 4 | Ba2 | Ni2 | Os6 | 0 | 8 | 2 | 10.003826 | 18.168837 | 70.1 | 0.89 | 1.91 | 2.2 | [5 empty] | h | [21 empty] | UNKNOWN | [11 empty] | Sleight W. Arthur | Inorganic Chemistry | Compounds of Osmium and Rhenium with the Ordered Perovskite Structure | 1962 | 1 | 2 | 245-250 | 10.1021/ic50002a010
Ba2NiReO6 | Ba | Ni | Re | O | s | d | d | 1.61 | 0.69 | 0.55 | 0.62 | 0.14 | 1.053659 | 1.12717 | 2 | 2 | 6 | 4 | Ba2 | Ni2 | Re6 | 0 | 8 | 1 | 10.003826 | 18.168837 | 67 | 0.89 | 1.91 | 1.9 | hydrothermal |  | 700 |  |  | c | Fm-3m | 8.053 | [5 empty] | 65.28045 |  |  | rs | 0.9 | black |  | sc |  |  | 4 |  |  |  | FiM | 18 |  |  |  |  | 1 | [5 empty] | Sleight W. A. | J. Phys. Chem. Solids | Magnetic and electrical properties of Ba2MReO6 ordered perovskites | 1972 | 33 | 0 | 679-687 | 0
Ba2NiReO6 | Ba | Ni | Re | O | s | d | d | 1.61 | 0.69 | 0.55 | 0.62 | 0.14 | 1.053659 | 1.12717 | 2 | 2 | 6 | 4 | Ba2 | Ni2 | Re6 | 0 | 8 | 1 | 10.003826 | 18.168837 | 67 | 0.89 | 1.91 | 1.9 | ss | vacuum | 273 |  |  | c | Fm-3m | 7.598 | [5 empty] | 54.82869 |  |  | rs | [10 empty] | FM | 32 |  |  |  | 0.9 | [6 empty] | Rammeh N. | Physica Status Solidi (C) | Structure and magnetic properties of the double-perovskites Ba2(B,Re)2O6 (B = Fe, Mn, Co and Ni) | 2006 | 3 | 9 | 3225-3228 | 10.1002/pssc.200567056
Ba2NiReO6 | Ba | Ni | Re | O | s | d | d | 1.61 | 0.69 | 0.55 | 0.62 | 0.14 | 1.053659 | 1.12717 | 2 | 2 | 6 | 4 | Ba2 | Ni2 | Re6 | 0 | 8 | 1 | 10.003826 | 18.168837 | 67 | 0.89 | 1.91 | 1.9 | [5 empty] | c |  | 8.04 | [5 empty] | 64.964808 |  |  | rs? | [10 empty] | UNKNOWN | [11 empty] | Sleight W. Arthur | Inorganic Chemistry | Compounds of Osmium and Rhenium with the Ordered Perovskite Structure | 1962 | 1 | 2 | 245-250 | 10.1021/ic50002a010
Ba2NiReO6 | Ba | Ni | Re | O | s | d | d | 1.61 | 0.69 | 0.55 | 0.62 | 0.14 | 1.053659 | 1.12717 | 2 | 2 | 6 | 4 | Ba2 | Ni2 | Re6 | 0 | 8 | 1 | 10.003826 | 18.168837 | 67 | 0.89 | 1.91 | 1.9 | ss | vacuum | 1000 |  |  | c |  | 8.04 | [5 empty] | 64.964808 |  |  | rs |  | dirty green | [8 empty] | UNKNOWN | [11 empty] | John Longo | J. Am. Chem. Soc. | Magnetic Compounds of Hexavalent Rhenium with the Perovskite-type Structure | 1961 | 83 | 13 | 2816-2818 | 0
Ba2NiTeO6 | Ba | Ni | Te | O | s | d | p | 1.61 | 0.69 | 0.56 | 0.625 | 0.13 | 1.051057 | 1.124387 | 2 | 2 | 6 | 4 | Ba2 | Ni2 | Te6 | 0 | 8 | 10 | 10.003826 | 18.168837 | 69.1 | 0.89 | 1.91 | 2.1 | [5 empty] | h | [21 empty] | UNKNOWN | [11 empty] | Köhl P. | Z. Anorg. Allg. Chem. | Ba2NiTeO6 - eine neue verbindung in der reihe der hexagonalen perowskite | 1972 | 392 | 0 | 124-136 | 0
Ba2NiUO6 | Ba | Ni | U | O | s | d | f | 1.61 | 0.69 | 0.73 | 0.71 | 0.04 | 1.008716 | 1.079092 | 2 | 2 | 6 | 4 | Ba2 | Ni2 | U6 | 0 | 8 |  | 10.003826 | 18.168837 | 62 | 0.89 | 1.91 | 1.38 | ss | air | 1000 |  |  | c | Fm-3m | 8.3311 | [5 empty] | 72.27982 |  |  | rs | [10 empty] | FM | 25 |  |  | 29.7 | 3.07 | 2.1 | [5 empty] | Hinatsu Yukio | Journal of Solid State Chemistry | Magnetic susceptibility and specific heat of uranium double perovskite oxides Ba2MUO6 (M=Co, Ni) | 2006 | 179 | 7 | 2079-2085 | 10.1016/j.jssc.2006.03.037
Ba2NiUO6 | Ba | Ni | U | O | s | d | f | 1.61 | 0.69 | 0.73 | 0.71 | 0.04 | 1.008716 | 1.079092 | 2 | 2 | 6 | 4 | Ba2 | Ni2 | U6 | 0 | 8 |  | 10.003826 | 18.168837 | 62 | 0.89 | 1.91 | 1.38 | ss |  | 1100 |  |  |  |  | 8.334 | [5 empty] | 72.35533 |  |  | rs? |  | ocher | [8 empty] | UNKNOWN | [11 empty] | Kemmler-Sack S. | Z. Anorg. Allg. Chem. | Über die ladungsverteilung zwischen metall- und uranionen in den perowskiten Ba(M0,5U0,5)O3 mit M=Mn, Fe, Co, Ni | 1969 | 369 | 0 | 217-237 | 0
Ba2NiUO6 | Ba | Ni | U | O | s | d | f | 1.61 | 0.69 | 0.73 | 0.71 | 0.04 | 1.008716 | 1.079092 | 2 | 2 | 6 | 4 | Ba2 | Ni2 | U6 | 0 | 8 |  | 10.003826 | 18.168837 | 62 | 0.89 | 1.91 | 1.38 | flux | air | 1050 |  |  | c | Fm-3m | 8.3346 | [5 empty] | 72.37095 |  |  | rs | 1 | dark amber | [8 empty] | UNKNOWN | [11 empty] | Roof P. Irina | Journal of Chemical Crystallography | High Temperature Flux Crystal Growth of Uranium-Containing Perovskites: Sr3UO6 and Ba2 MUO6 (M = Cu, Ni, Zn) | 2010 | 40 | 6 | 491-495 | 10.1007/s10870-009-9683-0
Ba2NiUO6 | Ba | Ni | U | O | s | d | f | 1.61 | 0.69 | 0.73 | 0.71 | 0.04 | 1.008716 | 1.079092 | 2 | 2 | 6 | 4 | Ba2 | Ni2 | U6 | 0 | 8 |  | 10.003826 | 18.168837 | 62 | 0.89 | 1.91 | 1.38 | ss | air | 1000 |  |  | c | Fm-3m | 8.336 | [5 empty] | 72.40743 |  |  | rs | [10 empty] | UNKNOWN | [11 empty] | Sleight W. A. | Inorganic Chemistry | Compounds of Hexavalent and Pentavalent Uranium with the Ordered Perovskite Structure | 1962 | 1 | 0 | 790-793 | 0
Ba2NiUO6 | Ba | Ni | U | O | s | d | f | 1.61 | 0.69 | 0.73 | 0.71 | 0.04 | 1.008716 | 1.079092 | 2 | 2 | 6 | 4 | Ba2 | Ni2 | U6 | 0 | 8 |  | 10.003826 | 18.168837 | 62 | 0.89 | 1.91 | 1.38 | ss | air | 1000 |  |  | c |  | 8.336 | [5 empty] | 72.40743 |  |  | rs | [10 empty] | FM | 25 |  |  |  | 3.02 | 1.91 | [5 empty] | Y. Hinatsu | Journal of Alloys and Compounds | Magnetic properties of ordered perovskites Ba2MUO6 (M=Fe, Co, Ni) | 1994 | 215 | 0 | 161-167 | 0
Ba2NiUO6 | Ba | Ni | U | O | s | d | f | 1.61 | 0.69 | 0.73 | 0.71 | 0.04 | 1.008716 | 1.079092 | 2 | 2 | 6 | 4 | Ba2 | Ni2 | U6 | 0 | 8 |  | 10.003826 | 18.168837 | 62 | 0.89 | 1.91 | 1.38 | ss | air | 900 |  |  | c | Fm-3m | 8.336 | [5 empty] | 72.40743 |  |  | rs | [10 empty] | UNKNOWN | [11 empty] | Chernorukov G. N. | Radiochemistry | Synthesis, structure, and properties of compounds of the general formula Ba2AIIUO6 (AII = Mn, Fe, Co, Ni, Cu, Zn, Cd, Pb) | 2008 | 50 | 3 | 225-230 | 10.1134/S1066362208030016
Ba2NiUO6 | Ba | Ni | U | O | s | d | f | 1.61 | 0.69 | 0.73 | 0.71 | 0.04 | 1.008716 | 1.079092 | 2 | 2 | 6 | 4 | Ba2 | Ni2 | U6 | 0 | 8 |  | 10.003826 | 18.168837 | 62 | 0.89 | 1.91 | 1.38 | ss | air |  |  |  | c | Fm-3m | 8.336 | [5 empty] | 72.40743 |  |  | rs | [10 empty] | UNKNOWN | [11 empty] | Knyazev V. A. | Russian Journal of Inorganic Chemistry | Synthesis, structures, physicochemical properties, and crystal-chemical systematics of M 2 II AIIUO6 (MII = Pb, Ba, Sr; AII = Mg, Ca, Sr, Ba, Mn, Fe, Co, Ni, Cu, Zn, Cd, Pb) compounds | 2011 | 56 | 6 | 888-898 | 10.1134/S003602361106009X
Ba2NiWO6 | Ba | Ni | W | O | s | d | d | 1.61 | 0.69 | 0.6 | 0.645 | 0.09 | 1.040778 | 1.113391 | 2 | 2 | 6 | 4 | Ba2 | Ni2 | W6 | 0 | 8 | 0 | 10.003826 | 18.168837 | 64.77 | 0.89 | 1.91 | 2.36 | ss | air | 1400 |  |  | c |  | 3.43 | [5 empty] | 40.353607 |  |  | rs |  | light green |  | sc | [6 empty] | UNKNOWN |  |  |  |  | 3 | [6 empty] | Nomura Shoichiro | J. Phys. Soc. Jpn. | Phase Transition in Sr(NiW)$0.5$O$3$-Ba(NiW)$0.5$O$3$ System | 1962 | 17 | 11 | 1771 | 0
Ba2NiWO6 | Ba | Ni | W | O | s | d | d | 1.61 | 0.69 | 0.6 | 0.645 | 0.09 | 1.040778 | 1.113391 | 2 | 2 | 6 | 4 | Ba2 | Ni2 | W6 | 0 | 8 | 0 | 10.003826 | 18.168837 | 64.77 | 0.89 | 1.91 | 2.36 | ss | air | 1300 |  |  | c | Fm-3m | 8.06 | [5 empty] | 65.450827 |  |  | rs | 1 | [9 empty] | AFM | [11 empty] | Cox E. D. | J. Appl. Phys. | Neutron-Diffraction Study of Antiferromagnetic Ba[sub 2]CoWO[sub 6] and Ba[sub 2]NiWO[sub 6] | 1967 | 38 | 3 | 1459-1460 | 0
Ba2NiWO6 | Ba | Ni | W | O | s | d | d | 1.61 | 0.69 | 0.6 | 0.645 | 0.09 | 1.040778 | 1.113391 | 2 | 2 | 6 | 4 | Ba2 | Ni2 | W6 | 0 | 8 | 0 | 10.003826 | 18.168837 | 64.77 | 0.89 | 1.91 | 2.36 | ss | air or Ar | 1400 |  |  | c |  | 4.0326 | [5 empty] | 65.57759 |  |  | rs? |  | light green | [8 empty] | UNKNOWN | [11 empty] | Brixner H. Lothar | J. Phys. Chem. | PREPARATION AND STRUCTURE DETERMINATION OF SOME NEW CUBIC AND TETRAGONALLY-DISTORTED PEROV-SKITES | 1960 | 64 | 1 | 165-166 | 0
Ba2NiWO6 | Ba | Ni | W | O | s | d | d | 1.61 | 0.69 | 0.6 | 0.645 | 0.09 | 1.040778 | 1.113391 | 2 | 2 | 6 | 4 | Ba2 | Ni2 | W6 | 0 | 8 | 0 | 10.003826 | 18.168837 | 64.77 | 0.89 | 1.91 | 2.36 | ss | air | 1250 |  |  | c |  | 8.066 | [5 empty] | 65.5971 |  |  | rs | [10 empty] | UNKNOWN | [11 empty] | Fresia J. E. | J. Am. Chem. Soc. | Cation Substitution in Perovskite-like Phases | 1959 | 81 | 18 | 4783-4785 | 0
Ba2NiWO6 | Ba | Ni | W | O | s | d | d | 1.61 | 0.69 | 0.6 | 0.645 | 0.09 | 1.040778 | 1.113391 | 2 | 2 | 6 | 4 | Ba2 | Ni2 | W6 | 0 | 8 | 0 | 10.003826 | 18.168837 | 64.77 | 0.89 | 1.91 | 2.36 | ss | air | 1150 |  |  | c | Fm-3m | 8.0703 | [5 empty] | 65.70207 |  |  | rs |  | pale green | [8 empty] | UNKNOWN | [11 empty] | Zhou Qingdi | Chem. Mater. | Structural Phase Transitions in A2-xSrxNiWO6 (A = Ca or Ba, x = 0-2) Double Perovskites | 2005 | 17 | 21 | 5357-5365 | 0
Ba2NiWO6 | Ba | Ni | W | O | s | d | d | 1.61 | 0.69 | 0.6 | 0.645 | 0.09 | 1.040778 | 1.113391 | 2 | 2 | 6 | 4 | Ba2 | Ni2 | W6 | 0 | 8 | 0 | 10.003826 | 18.168837 | 64.77 | 0.89 | 1.91 | 2.36 | floating-zone | air | [14 empty] | rs? | [10 empty] | UNKNOWN | 48 |  |  | -120 | [7 empty] | Todate Y. | Journal of Physics and Chemistry of Solids | Exchange interactions in antiferromagnetic complex perovskites | 1999 | 60 | 8-9 | 1173-1175 | 10.1016/S0022-3697(99)00075-X
Ba2PbBiO6 | Ba | Pb | Bi | O | s | p | p | 1.61 | 0.775 |  | 0.775 | 0.775 | 0.9785708 | 1.046843 | 2 | 4 | 4 | 0 | Ba2 | Pb4 | Bi4 | 0 | 10 | 10 | 10.003826 | 42.33256 | 45.37 | 0.89 | 2.33 | 2.02 | ss | air | 800 |  |  | o | Ibmm | 6.1181 | 6.0892 | 8.5976 |  |  |  | 80.07447 |  |  | d | 0 | [9 empty] | UNKNOWN | [11 empty] | Marx T. D. | Phys. Rev. B | Metastable behavior of the superconducting phase in the BaBi1-xPbxO3 system | 1992 | 46 | 2 | 1144-1156 | 0
Ba2PbMoO6 | Ba | Pb | Mo | O | s | p | d | 1.61 | 0.9825 | 0.61 | 0.79625 | 0.3725 | 0.9691025 | 1.036714 | 2 | 3 | 5 | 2 | Ba2 | Pb3 | Mo5 | 0 | 10 | 1 | 10.003826 | 31.9373 | 54.4167 | 0.89 | 2.33 | 2.16 | ss |  | 850 |  |  |  |  | 4.26 | [5 empty] | 77.308776 | [13 empty] | UNKNOWN | [11 empty] | Belyaev I. N. L. I. Fesenko E. G. Kupriyanov M. F. Medvedeva | Inorganic Materials (English Translation) | Manufacture and X-ray study of complex molybdates of the type A2BMoO6 | 1965 | 1 | 0 | 848 | 0
Ba2PbPuO6 | Ba | Pb | Pu | O | s | p | f | 1.61 | 1.19 | 0.71 | 0.95 | 0.48 | 0.9056985 | 0.9688867 | 2 | 2 | 6 | 4 | Ba2 | Pb2 | Pu6 | 0 | 10 |  | 10.003826 | 15.032498 | 80 | 0.89 | 2.33 | 1.28 | ss |  | 950 |  |  | c |  | 8.58 | [5 empty] | 78.953589 |  |  | rs? | [10 empty] | UNKNOWN | [11 empty] | Awasthi S. K. D. M. Tondon V. K. Chackraburtty | J. Inorg. Nucl. Chem. | Studies on A2BB'O6 type compounds of actinides: Plutonium compounds | 1968 | 30 | 0 | 819-821 | 0
Ba2PbUO6 | Ba | Pb | U | O | s | p | f | 1.61 | 1.19 | 0.73 | 0.96 | 0.46 | 0.9018608 | 0.9647813 | 2 | 2 | 6 | 4 | Ba2 | Pb2 | U6 | 0 | 10 |  | 10.003826 | 15.032498 | 62 | 0.89 | 2.33 | 1.38 | ss | air | 900 |  |  | c | Fm-3m | 8.833 | [5 empty] | 86.14592 |  |  | rs | [10 empty] | UNKNOWN | [11 empty] | Chernorukov G. N. | Radiochemistry | Synthesis, structure, and properties of compounds of the general formula Ba2AIIUO6 (AII = Mn, Fe, Co, Ni, Cu, Zn, Cd, Pb) | 2008 | 50 | 3 | 225-230 | 10.1134/S1066362208030016
Ba2PbUO6 | Ba | Pb | U | O | s | p | f | 1.61 | 1.19 | 0.73 | 0.96 | 0.46 | 0.9018608 | 0.9647813 | 2 | 2 | 6 | 4 | Ba2 | Pb2 | U6 | 0 | 10 |  | 10.003826 | 15.032498 | 62 | 0.89 | 2.33 | 1.38 | ss | air | 900 |  |  | c | Fm-3m | 8.838 | [5 empty] | 86.29229 |  |  | rs | [10 empty] | UNKNOWN | [11 empty] | Chernorukov G. N. | Radiochemistry | Crystal structure of the perovskites Ba2AIIUO6 (AII = Zn, Cd, Pb) | 2009 | 51 | 2 | 116-119 | 10.1134/S1066362209020027
Ba2PbUO6 | Ba | Pb | U | O | s | p | f | 1.61 | 1.19 | 0.73 | 0.96 | 0.46 | 0.9018608 | 0.9647813 | 2 | 2 | 6 | 4 | Ba2 | Pb2 | U6 | 0 | 10 |  | 10.003826 | 15.032498 | 62 | 0.89 | 2.33 | 1.38 |  |  | 1300 |  |  | c |  | 8.85 | [5 empty] | 86.64427 |  |  | rs | [10 empty] | UNKNOWN | [11 empty] | Awasthi S. K. D. M. Tondon V. K. Chackraburtty | J. Inorg. Nucl. Chem. | Tetravalent, pentavalent and hexavalent uranium compounds of teh type A2BB'O6 | 1967 | 29 | 0 | 1225 | 0
Ba2PrBiO6 | Ba | Pr | Bi | O | s | f | p | 1.61 | 0.99 | 0.76 | 0.875 | 0.23 | 0.9355567 | 1.000828 | 2 | 3 | 5 | 2 | Ba2 | Pr3 | Bi5 | 0 |  | 10 | 10.003826 | 21.6237 | 54.856 | 0.89 | 1.13 | 2.02 | ss | air | 800 |  |  | c |  | 4.338 | [5 empty] | 81.63354 | [13 empty] | UNKNOWN | [11 empty] | Shuvaeva E. T. E. G. Fesenko | Soviet Physics - Crystallography | Synthesis and structural studies of some perovskites which contain bismuth | 1970 | 14 | 0 | 926 | 0
Ba2PrBiO6 | Ba | Pr | Bi | O | s | f | p | 1.61 | 0.99 | 0.76 | 0.875 | 0.23 | 0.9355567 | 1.000828 | 2 | 3 | 5 | 2 | Ba2 | Pr3 | Bi5 | 0 |  | 10 | 10.003826 | 21.6237 | 54.856 | 0.89 | 1.13 | 2.02 | ss | air | 850 |  |  | c | Fm-3m | 8.719 | [5 empty] | 82.85334 |  |  | rs | [10 empty] | UNKNOWN | [11 empty] | Hatakeyama Takuya | Journal of the Ceramic Society of Japan | Photocatalytic activities of Ba2RBiO6 (R = La, Ce, Nd, Sm, Eu, Gd, Dy) under visible light irradiation | 2010 | 118 | 1374 | 91-95 | 0
Ba2PrBiO6 | Ba | Pr | Bi | O | s | f | p | 1.61 | 0.99 | 0.76 | 0.875 | 0.23 | 0.9355567 | 1.000828 | 2 | 3 | 5 | 2 | Ba2 | Pr3 | Bi5 | 0 |  | 10 | 10.003826 | 21.6237 | 54.856 | 0.89 | 1.13 | 2.02 | ss | air | 1000 |  |  | m | I2/m | 6.2011 | 6.1583 | 8.6968 |  | 89.922 |  | 83.02878 |  | 162.9667 | rs | 0.75 | black | [8 empty] | OTHER | [11 empty] | Harrison T. A. William | Chem. Mater. | Syntheses, Structures, and Magnetism of Barium/Rare-Earth/Bismuth Double Perovskites. Crystal Structures of Ba2MBiO6 (M = Ce, Pr, Nd, Tb, Yb) by Powder Neutron Diffraction | 1995 | 7 | 11 | 2161-2167 | 0
Ba2PrBiO6 | Ba | Pr | Bi | O | s | f | p | 1.61 | 0.99 | 0.76 | 0.875 | 0.23 | 0.9355567 | 1.000828 | 2 | 3 | 5 | 2 | Ba2 | Pr3 | Bi5 | 0 |  | 10 | 10.003826 | 21.6237 | 54.856 | 0.89 | 1.13 | 2.02 | sol-gel | air | 273 | [13 empty] | rs | <1 |  | 1.1 | [7 empty] | UNKNOWN |  |  |  | -171 | 2.7 | [6 empty] | Matsushita Akiyuki | Jpn. J. Appl. Phys. | Valence States of Rare-Earth Ions and Band Gaps in RBiBa$2$O$6$ (R = La, Ce, Pr, Nd, Sm, Gd, Eu, and Dy) Photocatalysts | 2012 | 51 | 0 | 121802 | 0
Ba2PrIrO6 | Ba | Pr | Ir | O | s | f | d | 1.61 | 0.85 | 0.625 | 0.7375 | 0.225 | 0.9957387 | 1.065209 | 2 | 4 | 4 | 0 | Ba2 | Pr4 | Ir4 | 0 |  | 5 | 10.003826 | 38.981 | 40 | 0.89 | 1.13 | 2.2 | ss | air | 1200 |  |  | o |  | 5.941 | 5.927 | 8.393 |  |  |  | 73.88422 |  |  | d | 0 | [9 empty] | UNKNOWN |  |  |  | -43 | 1.3 | [6 empty] | Ramos M. M. E. | Journal of Alloys and Compounds | Structural characterization and magnetic susceptibility of Ba2RIrI6 distorted perovskites (R = rare earth) | 1995 | 225 | 1-2 | 212-215 | 10.1016/0925-8388(94)07106-3
Ba2PrIrO6 | Ba | Pr | Ir | O | s | f | d | 1.61 | 0.85 | 0.625 | 0.7375 | 0.225 | 0.9957387 | 1.065209 | 2 | 4 | 4 | 0 | Ba2 | Pr4 | Ir4 | 0 |  | 5 | 10.003826 | 38.981 | 40 | 0.89 | 1.13 | 2.2 | ss | air | 1200 |  |  | te | P4/mnc | 5.9395 |  | 8.4007 |  |  |  | 74.08926 | 1.000116 |  | rs | [10 empty] | UNKNOWN | [11 empty] | Li Leqing | Journal of Solid State Chemistry | Valence and structural transitions in the mixed Ruâ€“Ir perovskites Ba2PrRu1âˆ'xIrxO6 | 2004 | 177 | 10 | 3290-3300 | 0
Ba2PrIrO6 | Ba | Pr | Ir | O | s | f | d | 1.61 | 0.85 | 0.625 | 0.7375 | 0.225 | 0.9957387 | 1.065209 | 2 | 4 | 4 | 0 | Ba2 | Pr4 | Ir4 | 0 |  | 5 | 10.003826 | 38.981 | 40 | 0.89 | 1.13 | 2.2 | ss | air | 1200 |  |  | m | P21/n | 5.9443 | 5.9379 | 8.3984 |  | 89.979 |  | 74.10886 |  |  | rs | 1 | [9 empty] | AFM | 71 |  |  |  | 2.21 | [6 empty] | Wakeshima Makoto | J. Mater. Chem. | Crystal structures and magnetic properties of ordered perovskites BaLnIrO (Ln = lanthanide) | 2000 | 10 | 2 | 419-422 | 0
Ba2PrIrO6 | Ba | Pr | Ir | O | s | f | d | 1.61 | 0.85 | 0.625 | 0.7375 | 0.225 | 0.9957387 | 1.065209 | 2 | 4 | 4 | 0 | Ba2 | Pr4 | Ir4 | 0 |  | 5 | 10.003826 | 38.981 | 40 | 0.89 | 1.13 | 2.2 | ss | air | 1200 |  |  | m | P21/n | 5.9443 | 5.9379 | 8.3984 |  | 89.98 |  | 74.10886 |  |  | rs | [10 empty] | AFM | 72 | [10 empty] | Wakeshima Makoto | Solid State Communications | Valence transition in ordered perovskites Ba2PrRu1âˆ'xIrxO6 | 2001 | 120 | 7â€“8 | 273-278 | 0
Ba2PrIrO6 | Ba | Pr | Ir | O | s | f | d | 1.61 | 0.85 | 0.625 | 0.7375 | 0.225 | 0.9957387 | 1.065209 | 2 | 4 | 4 | 0 | Ba2 | Pr4 | Ir4 | 0 |  | 5 | 10.003826 | 38.981 | 40 | 0.89 | 1.13 | 2.2 | ss | air | 1250 |  |  | c | Fm-3m | 8.40135 | [5 empty] | 74.12373 |  |  | rs | [10 empty] | UNKNOWN | [11 empty] | Fu T. W. | Journal of Solid State Chemistry | On the space group of the double perovskite Ba2PrIrO6 | 2005 | 178 | 4 | 1312-1316 | 10.1016/j.jssc.2005.02.003
Ba2PrIrO6 | Ba | Pr | Ir | O | s | f | d | 1.61 | 0.85 | 0.625 | 0.7375 | 0.225 | 0.9957387 | 1.065209 | 2 | 4 | 4 | 0 | Ba2 | Pr4 | Ir4 | 0 |  | 5 | 10.003826 | 38.981 | 40 | 0.89 | 1.13 | 2.2 | ss |  |  |  |  | c | Fm-3m | 8.40235 | [5 empty] | 74.1502 |  |  | rs | 0.99 | [9 empty] | UNKNOWN | [11 empty] | Kockelmann W. | Physica B: Condensed Matter | Neutron diffraction and inelastic neutron scattering investigations of the ordered double perovskite Ba2PrIrO6 | 2006 | 378-380 | 0 | 543-545 | 10.1016/j.physb.2006.01.245
Ba2PrMoO6 | Ba | Pr | Mo | O | s | f | d | 1.61 | 0.99 | 0.61 | 0.8 | 0.38 | 0.9674506 | 1.034947 | 2 | 3 | 5 | 2 | Ba2 | Pr3 | Mo5 | 0 |  | 1 | 10.003826 | 21.6237 | 54.4167 | 0.89 | 1.13 | 2.16 | ss | H2/N2 | 1400 |  |  | te |  | 8.495 |  | 8.597 |  |  |  | 77.55034 | 1.012007 |  |  |  | black | [8 empty] | UNKNOWN | [11 empty] | Brandle D. C. | Inorg. Chem. | Phase transitions in ordered barium-rare earth-molybdenum perovskites | 1971 | 10 | 5 | 922-926 | 0
Ba2PrNbO6 | Ba | Pr | Nb | O | s | f | d | 1.61 | 0.99 | 0.64 | 0.815 | 0.35 | 0.9608991 | 1.027939 | 2 | 3 | 5 | 2 | Ba2 | Pr3 | Nb5 | 0 |  | 0 | 10.003826 | 21.6237 | 50.5728 | 0.89 | 1.13 | 1.6 | ss | air | 1400 |  |  | ~c |  | 4.27 | [5 empty] | 77.854483 |  |  | d | [10 empty] | UNKNOWN | [11 empty] | Filip'ev S. V. | Soviet Physics - Crystallography | Unit cells of some compounds of A2BIBIIO6 types | 1962 | 6 | 0 | 616 | 0
Ba2PrNbO6 | Ba | Pr | Nb | O | s | f | d | 1.61 | 0.99 | 0.64 | 0.815 | 0.35 | 0.9608991 | 1.027939 | 2 | 3 | 5 | 2 | Ba2 | Pr3 | Nb5 | 0 |  | 0 | 10.003826 | 21.6237 | 50.5728 | 0.89 | 1.13 | 1.6 | ss | air | 1400 |  |  | r |  | 6.05 |  |  | 60.17 |  |  | 78.59412 |  |  | rs | [10 empty] | UNKNOWN | [11 empty] | Filip'ev S. V. | Soviet Physics - Crystallography | Symmetry and lattice parameters of some composite perovskites | 1966 | 10 | 0 | 532 | 0
Ba2PrNbO6 | Ba | Pr | Nb | O | s | f | d | 1.61 | 0.99 | 0.64 | 0.815 | 0.35 | 0.9608991 | 1.027939 | 2 | 3 | 5 | 2 | Ba2 | Pr3 | Nb5 | 0 |  | 0 | 10.003826 | 21.6237 | 50.5728 | 0.89 | 1.13 | 1.6 | [5 empty] | c |  | 4.285 | [5 empty] | 78.67785 |  |  | d | 0 | [5 empty] | 60000000 |  |  |  | UNKNOWN | [11 empty] | Brixner L. | J. Inorg. Nucl. Chem. | Preparation and crystallographic study of some new rare earth compounds | 1960 | 15 | 0 | 352-355 | 0
Ba2PrNbO6 | Ba | Pr | Nb | O | s | f | d | 1.61 | 0.99 | 0.64 | 0.815 | 0.35 | 0.9608991 | 1.027939 | 2 | 3 | 5 | 2 | Ba2 | Pr3 | Nb5 | 0 |  | 0 | 10.003826 | 21.6237 | 50.5728 | 0.89 | 1.13 | 1.6 | ss | air | 1400 |  |  | m | P21/n | 6.0913 | 6.0539 | 8.5509 |  | 90.161 |  | 78.83069 |  |  | rs | [10 empty] | OTHER |  |  |  |  | 3.45 | [6 empty] | Henmi Kou | Journal of Solid State Chemistry | Crystal Structures and Magnetic Properties of Ordered Perovskites Ba2LnNbO6 (Ln=Lanthanide Elements) | 1999 | 148 | 2 | 353-360 | 0
Ba2PrNbO6 | Ba | Pr | Nb | O | s | f | d | 1.61 | 0.99 | 0.64 | 0.815 | 0.35 | 0.9608991 | 1.027939 | 2 | 3 | 5 | 2 | Ba2 | Pr3 | Nb5 | 0 |  | 0 | 10.003826 | 21.6237 | 50.5728 | 0.89 | 1.13 | 1.6 | ss | air | 1500 |  |  |  |  | ? | ? | ? | ? | ? | ? |  |  |  | rs | [10 empty] | PM | [11 empty] | Doi Hinatsu Y. Y. | Bull. Chem. Soc. Jpn. | Structures and Magnetic Properties of Double Perovskites A2LnMO6 and 6H-Perovskites Ba3LnRu2O9 (A = Sr, Ba; Ln = Y, Lantanides; M = Nb, Ta, Ru) | 2003 | 76 | 0 | 1093 | 0
Ba2PrNbO6 | Ba | Pr | Nb | O | s | f | d | 1.61 | 0.99 | 0.64 | 0.815 | 0.35 | 0.9608991 | 1.027939 | 2 | 3 | 5 | 2 | Ba2 | Pr3 | Nb5 | 0 |  | 0 | 10.003826 | 21.6237 | 50.5728 | 0.89 | 1.13 | 1.6 | ss | air | 1350 | [13 empty] | rs | [10 empty] | UNKNOWN | [11 empty] | Fu T. W. | Journal of Solid State Chemistry | New insight into the symmetry and the structure of the double perovskites Ba2LnNbO6 (Ln=lanthanides and Y) | 2006 | 179 | 4 | 1022-1028 | 10.1016/j.jssc.2005.12.031
Ba2PrOsO6 | Ba | Pr | Os | O | s | f | d | 1.61 | 0.99 | 0.575 | 0.7825 | 0.415 | 0.975208 | 1.043246 | 2 | 3 | 5 | 2 | Ba2 | Pr3 | Os5 | 0 |  | 3 | 10.003826 | 21.6237 | 55 | 0.89 | 1.13 | 2.2 | ss | air | 1450 |  |  | c |  | 8.5 | [5 empty] | 76.765625 |  |  |  |  | black | [8 empty] | UNKNOWN | [11 empty] | Treiber U. S. Kemmler-Sack | Z. Anorg. Allg. Chem. | ûber verbindungen des typs Ba2BIIIOsVO6 | 1981 | 478 | 0 | 223-232 | 0
Ba2PrOsO6 | Ba | Pr | Os | O | s | f | d | 1.61 | 0.99 | 0.575 | 0.7825 | 0.415 | 0.975208 | 1.043246 | 2 | 3 | 5 | 2 | Ba2 | Pr3 | Os5 | 0 |  | 3 | 10.003826 | 21.6237 | 55 | 0.89 | 1.13 | 2.2 | ss | vacuum | 900 |  |  | c | Fm-3m | 8.5097 | [5 empty] | 77.02873 | [13 empty] | AFM | 71 |  |  | -159.5 | 3.89 | [6 empty] | Hinatsu Yukio | Journal of Solid State Chemistry | Antiferromagnetic transitions of osmium-containing rare earth double perovskites Ba2LnOsO6 (Ln=rare earths) | 2013 | 206 | 0 | 300-307 | 10.1016/j.jssc.2013.08.020
Ba2PrPtO6 | Ba | Pr | Pt | O | s | f | d | 1.61 | 0.85 | 0.625 | 0.7375 | 0.225 | 0.9957387 | 1.065209 | 2 | 4 | 4 | 0 | Ba2 | Pr4 | Pt4 | 0 |  | 6 | 10.003826 | 38.981 | 43 | 0.89 | 1.13 | 2.28 | ss |  | 273 |  |  | c | Fm-3m | 8.3892 | [5 empty] | 73.8026 |  |  | rs | [10 empty] | UNKNOWN |  |  |  |  | 2.4 | [6 empty] | Amador U. | J. Solid State Chem. | Ba2PrPTO6: A novel double perovskite | 1992 | 96 | 0 | 132-140 | 0
Ba2PrRuO6 | Ba | Pr | Ru | O | s | f | d | 1.61 | 0.99 | 0.565 | 0.7775 | 0.425 | 0.9774473 | 1.045641 | 2 | 3 | 5 | 2 | Ba2 | Pr3 | Ru5 | 0 |  | 3 | 10.003826 | 21.6237 | 59 | 0.89 | 1.13 | 2.2 | flux |  | 1180 |  |  | m |  | 5.999 | 5.982 | 8.469 |  | 89.98 |  | 75.97967 |  |  | rs |  |  |  | i | [6 empty] | OTHER | 25/80/100 | [10 empty] | S. Rao M. | Physics Letters A | Magnetic and superconducting behaviours of doped and undoped double perovskite Ba2PrRuO6 | 2004 | 324 | 1 | 71-81 | 10.1016/j.physleta.2004.02.029
Ba2PrRuO6 | Ba | Pr | Ru | O | s | f | d | 1.61 | 0.99 | 0.565 | 0.7775 | 0.425 | 0.9774473 | 1.045641 | 2 | 3 | 5 | 2 | Ba2 | Pr3 | Ru5 | 0 |  | 3 | 10.003826 | 21.6237 | 59 | 0.89 | 1.13 | 2.2 | ss | air | 1200 |  |  | c |  | 4.2388 | [5 empty] | 76.16032 |  |  | d | 0 | [9 empty] | UNKNOWN | [11 empty] | Donohue C. P. | Mater. Res. Bull. | Novel perovskites M2IILnIIIRuVO6 as emission control catalysts | 1977 | 12 | 0 | 519-524 | 0
Ba2PrRuO6 | Ba | Pr | Ru | O | s | f | d | 1.61 | 0.99 | 0.565 | 0.7775 | 0.425 | 0.9774473 | 1.045641 | 2 | 3 | 5 | 2 | Ba2 | Pr3 | Ru5 | 0 |  | 3 | 10.003826 | 21.6237 | 59 | 0.89 | 1.13 | 2.2 | ss | air | 1350 |  |  | c | Fm-3m | 8.48415 | [5 empty] | 76.33699 |  |  | rs | [10 empty] | UNKNOWN | [11 empty] | Fu T. W. | Solid State Communications | On the symmetry and structure of the double perovskites Ba2LnRuO6 (Ln=La, Pr and Nd) | 2005 | 136 | 8 | 456-461 | 10.1016/j.ssc.2005.09.009
Ba2PrRuO6 | Ba | Pr | Ru | O | s | f | d | 1.61 | 0.99 | 0.565 | 0.7775 | 0.425 | 0.9774473 | 1.045641 | 2 | 3 | 5 | 2 | Ba2 | Pr3 | Ru5 | 0 |  | 3 | 10.003826 | 21.6237 | 59 | 0.89 | 1.13 | 2.2 | ss | air | 1200 |  |  | m | P21/n | 6.0049 | 5.9912 | 8.4914 |  | 90.02 |  | 76.37283 |  |  | rs | [10 empty] | UNKNOWN | [11 empty] | Li Leqing | Journal of Solid State Chemistry | Valence and structural transitions in the mixed Ruâ€“Ir perovskites Ba2PrRu1âˆ'xIrxO6 | 2004 | 177 | 10 | 3290-3300 | 0
Ba2PrRuO6 | Ba | Pr | Ru | O | s | f | d | 1.61 | 0.99 | 0.565 | 0.7775 | 0.425 | 0.9774473 | 1.045641 | 2 | 3 | 5 | 2 | Ba2 | Pr3 | Ru5 | 0 |  | 3 | 10.003826 | 21.6237 | 59 | 0.89 | 1.13 | 2.2 | ss | air | 1200 |  |  | m | P21/n | 6.0069 | 5.993 | 8.4912 |  | 90.04 |  | 76.41941 |  |  | rs | 1 | [9 empty] | UNKNOWN | 117 |  |  | -133 | 5.24 | [6 empty] | Yuki Izumiyama | Journal of Physics: Condensed Matter | Magnetic properties of the antiferromagnetic double perovskite Ba 2 PrRuO 6 | 2001 | 13 | 6 | 1303 | 0
Ba2PrRuO6 | Ba | Pr | Ru | O | s | f | d | 1.61 | 0.99 | 0.565 | 0.7775 | 0.425 | 0.9774473 | 1.045641 | 2 | 3 | 5 | 2 | Ba2 | Pr3 | Ru5 | 0 |  | 3 | 10.003826 | 21.6237 | 59 | 0.89 | 1.13 | 2.2 | ss | air | 1200 |  |  | m | P21/n | 6.0077 | 5.9929 | 8.4915 |  | 89.99 |  | 76.43103 |  |  | rs | [10 empty] | AFM | 120 | [10 empty] | Wakeshima Makoto | Solid State Communications | Valence transition in ordered perovskites Ba2PrRu1âˆ'xIrxO6 | 2001 | 120 | 7â€“8 | 273-278 | 0
Ba2PrRuO6 | Ba | Pr | Ru | O | s | f | d | 1.61 | 0.99 | 0.565 | 0.7775 | 0.425 | 0.9774473 | 1.045641 | 2 | 3 | 5 | 2 | Ba2 | Pr3 | Ru5 | 0 |  | 3 | 10.003826 | 21.6237 | 59 | 0.89 | 1.13 | 2.2 | ss | air | 1300 |  |  | m | P21/n | ? | ? | ? |  | ? |  |  |  |  | rs | [10 empty] | AFM | [11 empty] | Doi Hinatsu Y. Y. | Bull. Chem. Soc. Jpn. | Structures and Magnetic Properties of Double Perovskites A2LnMO6 and 6H-Perovskites Ba3LnRu2O9 (A = Sr, Ba; Ln = Y, Lantanides; M = Nb, Ta, Ru) | 2003 | 76 | 0 | 1093 | 0
Ba2PrRuO6 | Ba | Pr | Ru | O | s | f | d | 1.61 | 0.99 | 0.565 | 0.7775 | 0.425 | 0.9774473 | 1.045641 | 2 | 3 | 5 | 2 | Ba2 | Pr3 | Ru5 | 0 |  | 3 | 10.003826 | 21.6237 | 59 | 0.89 | 1.13 | 2.2 | ss | O2 | 1300 | [24 empty] | AFM | 117 | [10 empty] | Parkinson G. Neil | J. Mater. Chem. | Study of the magnetic interactions in Ba2PrRu1-CuO6 using neutron powder diffraction | 2005 | 15 | 13 | 1375-1383 | 0
Ba2PrSbO6 | Ba | Pr | Sb | O | s | f | p | 1.61 | 0.99 | 0.6 | 0.795 | 0.39 | 0.9696544 | 1.037305 | 2 | 3 | 5 | 2 | Ba2 | Pr3 | Sb5 | 0 |  | 10 | 10.003826 | 21.6237 | 55 | 0.89 | 1.13 | 2.05 | ss | air | 1500 |  |  | c |  | 8.572 | [5 empty] | 78.73295 |  |  | rs |  |  |  | i | [6 empty] | UNKNOWN | [11 empty] | Kurian J. | Journal of Solid State Chemistry | Synthesis and Characterization of Rare-Earth Barium Antimonates, a New Group of Complex Perovskites Suitable as Substrates for YBa2Cu3O7-Î´ Films | 1995 | 116 | 1 | 193-198 | 0
Ba2PrSbO6 | Ba | Pr | Sb | O | s | f | p | 1.61 | 0.99 | 0.6 | 0.795 | 0.39 | 0.9696544 | 1.037305 | 2 | 3 | 5 | 2 | Ba2 | Pr3 | Sb5 | 0 |  | 10 | 10.003826 | 21.6237 | 55 | 0.89 | 1.13 | 2.05 |  |  | 1400 |  |  | c |  | 4.275 | [5 empty] | 78.1283 | [13 empty] | UNKNOWN | [11 empty] | Fesenko E. G. V. S. Kupriyanov M. F. Devlikanova R. U. Zhavoronko G. P. Ochirov V. A. Filip'ev | Inorganic Materials (English Translation) | Preparation and study of ternary oxides of type A2Sb5+B'O6 and A3Sb5+2B'O6 with the perovskite structure | 1970 | 6 | 0 | 702 | 0
Ba2PrSbO6 | Ba | Pr | Sb | O | s | f | p | 1.61 | 0.99 | 0.6 | 0.795 | 0.39 | 0.9696544 | 1.037305 | 2 | 3 | 5 | 2 | Ba2 | Pr3 | Sb5 | 0 |  | 10 | 10.003826 | 21.6237 | 55 | 0.89 | 1.13 | 2.05 | ss | air |  |  |  | m |  | 6.05 | 6.06 | 8.57 |  | 90.15 |  | 78.55021 |  |  |  |  | yellow | [8 empty] | UNKNOWN | [11 empty] | Wittmann U. | Z. Anorg. Allg. Chem. | Über die ordnung von BIII und MV in perowskiten vom typ AII2BIIIMVO6 (AII = Ba, Sr; MV = Sb, Nb, Ta) | 1981 | 482 | 0 | 143 | 0
Ba2PrSbO6 | Ba | Pr | Sb | O | s | f | p | 1.61 | 0.99 | 0.6 | 0.795 | 0.39 | 0.9696544 | 1.037305 | 2 | 3 | 5 | 2 | Ba2 | Pr3 | Sb5 | 0 |  | 10 | 10.003826 | 21.6237 | 55 | 0.89 | 1.13 | 2.05 | ss | air | 1400 |  |  | r | R-3 | 6.0527 |  |  | 60.1484 |  |  | 78.66107 |  |  | rs | [10 empty] | UNKNOWN | [11 empty] | Saines J. Paul | Journal of Solid State Chemistry | Phase segregation in mixed Nbâ€“Sb double perovskites Ba2LnNb1âˆ'xSbxO6 | 2008 | 181 | 2 | 298-305 | 0
Ba2PrSbO6 | Ba | Pr | Sb | O | s | f | p | 1.61 | 0.99 | 0.6 | 0.795 | 0.39 | 0.9696544 | 1.037305 | 2 | 3 | 5 | 2 | Ba2 | Pr3 | Sb5 | 0 |  | 10 | 10.003826 | 21.6237 | 55 | 0.89 | 1.13 | 2.05 | ss | air | 1350 |  |  | r | R-3 | 6.0529 |  |  | 60.147 |  |  | 78.66639 |  |  | rs | [10 empty] | UNKNOWN | [11 empty] | Saines J. Paul | Journal of Solid State Chemistry | Structural phase transitions and crystal chemistry of the series Ba2LnBO6 (Ln=lanthanide and B=Nb5+ or Sb5+) | 2007 | 180 | 2 | 401-409 | 0
Ba2PrSbO6 | Ba | Pr | Sb | O | s | f | p | 1.61 | 0.99 | 0.6 | 0.795 | 0.39 | 0.9696544 | 1.037305 | 2 | 3 | 5 | 2 | Ba2 | Pr3 | Sb5 | 0 |  | 10 | 10.003826 | 21.6237 | 55 | 0.89 | 1.13 | 2.05 | ss | air | 1450 |  |  | r | R-3 | 6.0529 |  |  | 60.147 |  |  | 78.66639 |  |  | rs | 1 | [9 empty] | UNKNOWN | [11 empty] | Saines J. Paul | Journal of Solid State Chemistry | Phase and valence transitions in Ba2LnSnxSb1âˆ'xO6âˆ'Î´ (Ln=Pr and Tb) | 2008 | 181 | 11 | 2941-2952 | 0
Ba2PrSbO6 | Ba | Pr | Sb | O | s | f | p | 1.61 | 0.99 | 0.6 | 0.795 | 0.39 | 0.9696544 | 1.037305 | 2 | 3 | 5 | 2 | Ba2 | Pr3 | Sb5 | 0 |  | 10 | 10.003826 | 21.6237 | 55 | 0.89 | 1.13 | 2.05 | ss | air | 1300 |  |  | r | R-3 | 6.0549 |  |  | 60.124 |  |  | 78.70353 |  |  | rs | [10 empty] | UNKNOWN | [11 empty] | Fu T. W. | Journal of Solid State Chemistry | X-ray and neutron powder diffraction study of the double perovskites Ba2LnSbO6 (Ln=La, Pr, Nd and Sm) | 2005 | 178 | 7 | 2363-2367 | 10.1016/j.jssc.2005.05.021
Ba2PrSnO6 | Ba | Pr | Sn | O | s | f | p | 1.61 | 0.85 | 0.69 | 0.77 | 0.16 | 0.9808255 | 1.049255 | 2 | 4 | 4 | 0 | Ba2 | Pr4 | Sn4 | 0 |  | 10 | 10.003826 | 38.981 | 40.735 | 0.89 | 1.13 | 1.96 | ss | air | 1450 |  |  | r | R-3c | 6.0099 |  |  | 60.056 |  |  | 76.84358 |  |  | d | 0 | [9 empty] | UNKNOWN | [11 empty] | Saines J. Paul | Journal of Solid State Chemistry | Phase and valence transitions in Ba2LnSnxSb1âˆ'xO6âˆ'Î´ (Ln=Pr and Tb) | 2008 | 181 | 11 | 2941-2952 | 0
Ba2PrTaO6 | Ba | Pr | Ta | O | s | f | d | 1.61 | 0.99 | 0.64 | 0.815 | 0.35 | 0.9608991 | 1.027939 | 2 | 3 | 5 | 2 | Ba2 | Pr3 | Ta5 | 0 |  | 0 | 10.003826 | 21.6237 | 48.272 | 0.89 | 1.13 | 1.5 | ss | air | 1400 |  |  | ~c |  | 4.27 | [5 empty] | 77.854483 |  |  | d | [10 empty] | UNKNOWN | [11 empty] | Filip'ev S. V. | Soviet Physics - Crystallography | Unit cells of some compounds of A2BIBIIO6 types | 1962 | 6 | 0 | 616 | 0
Ba2PrTaO6 | Ba | Pr | Ta | O | s | f | d | 1.61 | 0.99 | 0.64 | 0.815 | 0.35 | 0.9608991 | 1.027939 | 2 | 3 | 5 | 2 | Ba2 | Pr3 | Ta5 | 0 |  | 0 | 10.003826 | 21.6237 | 48.272 | 0.89 | 1.13 | 1.5 | ss | air | 1400 |  |  | r |  | 6.05 |  |  | 60.17 |  |  | 78.59412 |  |  | rs | [10 empty] | UNKNOWN | [11 empty] | Filip'ev S. V. | Soviet Physics - Crystallography | Symmetry and lattice parameters of some composite perovskites | 1966 | 10 | 0 | 532 | 0
Ba2PrTaO6 | Ba | Pr | Ta | O | s | f | d | 1.61 | 0.99 | 0.64 | 0.815 | 0.35 | 0.9608991 | 1.027939 | 2 | 3 | 5 | 2 | Ba2 | Pr3 | Ta5 | 0 |  | 0 | 10.003826 | 21.6237 | 48.272 | 0.89 | 1.13 | 1.5 | ss | air | 1300 |  |  | m | P21/n | 6.0919 | 6.0561 | 8.5545 |  | 90.157 |  | 78.90033 |  |  | rs | [10 empty] | UNKNOWN |  |  |  |  | 3.4 | [6 empty] | Yoshihiro Doi | Journal of Materials Chemistry | Magnetic and neutron diffraction studies on double perovskites A2LnRuO6 (A = Sr, Ba; Ln = Tm, Yb) | 2003 | 13 | 7 | 1758 | 10.1039/b301935g
Ba2PrTaO6 | Ba | Pr | Ta | O | s | f | d | 1.61 | 0.99 | 0.64 | 0.815 | 0.35 | 0.9608991 | 1.027939 | 2 | 3 | 5 | 2 | Ba2 | Pr3 | Ta5 | 0 |  | 0 | 10.003826 | 21.6237 | 48.272 | 0.89 | 1.13 | 1.5 | ss | air | 1400 |  |  | m | I2/m | 6.09518 | 6.05862 | 8.5571 |  | 90.1705 |  | 78.99961 |  |  | rs | [10 empty] | UNKNOWN | [11 empty] | Saines J. Paul | Journal of Solid State Chemistry | Structures and crystal chemistry of the double perovskites Ba2LnBO6 (Ln=lanthanide B=Nb5+ and Ta5+): Part I. Investigation of Ba2LnTaO6 using synchrotron X-ray and neutron powder diffraction | 2007 | 180 | 11 | 2991-3000 | 0
Ba2PrTaO6 | Ba | Pr | Ta | O | s | f | d | 1.61 | 0.99 | 0.64 | 0.815 | 0.35 | 0.9608991 | 1.027939 | 2 | 3 | 5 | 2 | Ba2 | Pr3 | Ta5 | 0 |  | 0 | 10.003826 | 21.6237 | 48.272 | 0.89 | 1.13 | 1.5 | ss | air | 1500 |  |  | m | P21/n | ? | ? | ? |  | ? |  |  |  |  | rs | [10 empty] | PM | [11 empty] | Doi Hinatsu Y. Y. | Bull. Chem. Soc. Jpn. | Structures and Magnetic Properties of Double Perovskites A2LnMO6 and 6H-Perovskites Ba3LnRu2O9 (A = Sr, Ba; Ln = Y, Lantanides; M = Nb, Ta, Ru) | 2003 | 76 | 0 | 1093 | 0
Ba2PrWO6 | Ba | Pr | W | O | s | f | d | 1.61 | 0.99 | 0.62 | 0.805 | 0.37 | 0.9652569 | 1.0326 | 2 | 3 | 5 | 2 | Ba2 | Pr3 | W5 | 0 |  | 1 | 10.003826 | 21.6237 | 51.6 | 0.89 | 1.13 | 2.36 | ss |  | 273 |  |  | c | Fm-3m | 8.5023 | [5 empty] | 76.82796 | [13 empty] | UNKNOWN
Ba2RhNbO6 | Ba | Rh | Nb | O | s | d | d | 1.61 | 0.665 | 0.64 | 0.6525 | 0.025 | 1.036975 | 1.109322 | 2 | 3 | 5 | 2 | Ba2 | Rh3 | Nb5 | 0 | 6 | 0 | 10.003826 | 31.06 | 50.5728 | 0.89 | 2.28 | 1.6 | ss | air/O2 | 1300 |  |  | c |  | 8.17 | [5 empty] | 68.16731 |  |  | rs | [10 empty] | UNKNOWN | [11 empty] | Blasse G. | J. Inorg. Nucl. Chem. | New compounds with perovskite-like structures | 1965 | 27 | 0 | 993 | 0
Ba2RhRuO6 | Ba | Rh | Ru | O | s | d | d | 1.61 | 0.665 | 0.565 | 0.615 | 0.1 | 1.056274 | 1.129967 | 2 | 3 | 5 | 2 | Ba2 | Rh3 | Ru5 | 0 | 6 | 3 | 10.003826 | 31.06 | 59 | 0.89 | 2.28 | 2.2 | [5 empty] | h | [21 empty] | UNKNOWN | [11 empty] | Schaller H.-U. | Z. Anorg. Allg. Chem. | Über Ruthenium-perowskite vom typ Ba2BRuO6 und Ba3BRu2O9 mit B = Indium, Rhodium | 1981 | 473 | 0 | 178-188 | 0
Ba2RhSbO6 | Ba | Rh | Sb | O | s | d | p | 1.61 | 0.665 | 0.6 | 0.6325 | 0.065 | 1.047179 | 1.120238 | 2 | 3 | 5 | 2 | Ba2 | Rh3 | Sb5 | 0 | 6 | 10 | 10.003826 | 31.06 | 55 | 0.89 | 2.28 | 2.05 | [5 empty] | h | [21 empty] | UNKNOWN | [11 empty] | Blasse G. | J. Inorg. Nucl. Chem. | New compounds with perovskite-like structures | 1965 | 27 | 0 | 993 | 0
Ba2RhUO6 | Ba | Rh | U | O | s | d | f | 1.61 | 0.6 | 0.89 | 0.745 | 0.29 | 0.9922571 | 1.061484 | 2 | 4 | 4 | 0 | Ba2 | Rh4 | U4 | 0 | 5 |  | 10.003826 | 42 | 36.7 | 0.89 | 2.28 | 1.38 | ss | vacuum | 1000 |  |  | h | [21 empty] | UNKNOWN | [11 empty] | Sleight W. A. | Inorganic Chemistry | Compounds of Hexavalent and Pentavalent Uranium with the Ordered Perovskite Structure | 1962 | 1 | 0 | 790-793 | 0
Ba2ScBiO6 | Ba | Sc | Bi | O | s | d | p | 1.61 | 0.745 | 0.76 | 0.7525 | 0.015 | 0.9887997 | 1.057786 | 2 | 3 | 5 | 2 | Ba2 | Sc3 | Bi5 | 0 | 0 | 10 | 10.003826 | 24.756838 | 54.856 | 0.89 | 1.36 | 2.02 | ss |  | 1000 |  |  | c | Fm-3m | 8.366 | [5 empty] | 73.192 |  |  | rs | 0.75 | [9 empty] | UNKNOWN | [11 empty] | Woodward M. P. | 0 | Structural distortions, phase transitions, and cation ordering in the perovskite and tungsten trioxide structures | 1996 | 0 | 0 | 0 | 0
Ba2ScBiO6 | Ba | Sc | Bi | O | s | d | p | 1.61 | 0.745 | 0.76 | 0.7525 | 0.015 | 0.9887997 | 1.057786 | 2 | 3 | 5 | 2 | Ba2 | Sc3 | Bi5 | 0 | 0 | 10 | 10.003826 | 24.756838 | 54.856 | 0.89 | 1.36 | 2.02 | ss | air | 800 |  |  | c |  | 4.193 | [5 empty] | 73.71818 | [13 empty] | UNKNOWN | [11 empty] | Shuvaeva E. T. E. G. Fesenko | Soviet Physics - Crystallography | Synthesis and structural studies of some perovskites which contain bismuth | 1970 | 14 | 0 | 926 | 0
Ba2ScIrO6 | Ba | Sc | Ir | O | s | d | d | 1.61 | 0.745 | 0.57 | 0.6575 | 0.175 | 1.034455 | 1.106626 | 2 | 3 | 5 | 2 | Ba2 | Sc3 | Ir5 | 0 | 0 | 4 | 10.003826 | 24.756838 | 57 | 0.89 | 1.36 | 2.2 | ss | air | 1400 |  |  | m | P21/n | 5.7666 | 5.7593 | 8.1427 |  | 89.947 |  | 67.60795 |  | 173.7333 | rs | 0.946 | black | [8 empty] | PM | [11 empty] | Wakeshima Makoto | Journal of Alloys and Compounds | Crystal structures and magnetic properties of ordered perovskites A2R3+Ir5+O6 (A=Sr, Ba; R=Sc, Y, La, Lu) | 1999 | 287 | 1â€“2 | 130-136 | 0
Ba2ScMoO6 | Ba | Sc | Mo | O | s | d | d | 1.61 | 0.745 | 0.61 | 0.6775 | 0.135 | 1.024496 | 1.095973 | 2 | 3 | 5 | 2 | Ba2 | Sc3 | Mo5 | 0 | 0 | 1 | 10.003826 | 24.756838 | 54.4167 | 0.89 | 1.36 | 2.16 | [5 empty] | h | [12 empty] | black | [8 empty] | UNKNOWN | [11 empty] | Brandle D. C. | Inorg. Chem. | Phase transitions in ordered barium-rare earth-molybdenum perovskites | 1971 | 10 | 5 | 922-926 | 0
Ba2ScNbO6 | Ba | Sc | Nb | O | s | d | d | 1.61 | 0.745 | 0.64 | 0.6925 | 0.105 | 1.017152 | 1.088117 | 2 | 3 | 5 | 2 | Ba2 | Sc3 | Nb5 | 0 | 0 | 0 | 10.003826 | 24.756838 | 50.5728 | 0.89 | 1.36 | 1.6 | nitrate | air |  |  |  | c |  | 8.21 | [5 empty] | 69.17346 |  |  |  |  | light blue | [8 empty] | UNKNOWN | [11 empty] | Wittmann U. | Z. Anorg. Allg. Chem. | Über die ordnung von BIII und MV in perowskiten vom typ AII2BIIIMVO6 (AII = Ba, Sr; MV = Sb, Nb, Ta) | 1981 | 482 | 0 | 143 | 0
Ba2ScNbO6 | Ba | Sc | Nb | O | s | d | d | 1.61 | 0.745 | 0.64 | 0.6925 | 0.105 | 1.017152 | 1.088117 | 2 | 3 | 5 | 2 | Ba2 | Sc3 | Nb5 | 0 | 0 | 0 | 10.003826 | 24.756838 | 50.5728 | 0.89 | 1.36 | 1.6 | ss | air | 1400 |  |  | c |  | 8.22 | [5 empty] | 69.426531 |  |  | rs | [10 empty] | UNKNOWN | [11 empty] | Filip'ev S. V. | Soviet Physics - Crystallography | Symmetry and lattice parameters of some composite perovskites | 1966 | 10 | 0 | 532 | 0
Ba2ScNbO6 | Ba | Sc | Nb | O | s | d | d | 1.61 | 0.745 | 0.64 | 0.6925 | 0.105 | 1.017152 | 1.088117 | 2 | 3 | 5 | 2 | Ba2 | Sc3 | Nb5 | 0 | 0 | 0 | 10.003826 | 24.756838 | 50.5728 | 0.89 | 1.36 | 1.6 | [5 empty] | c | Fm-3m | 8.23402 | [5 empty] | 69.78238 |  |  | rs | 0.53 | [9 empty] | UNKNOWN | [11 empty] | Barnes W. Paris | Acta crystallographica. Section B, Structural science | Structure determination of A2M3+TaO6 and A2M3+NbO6 ordered perovskites: octahedral tilting and pseudosymmetry. | 2006 | 62 | Pt 3 | 384-96 | 10.1107/S0108768106002448
Ba2ScNbO6 | Ba | Sc | Nb | O | s | d | d | 1.61 | 0.745 | 0.64 | 0.6925 | 0.105 | 1.017152 | 1.088117 | 2 | 3 | 5 | 2 | Ba2 | Sc3 | Nb5 | 0 | 0 | 0 | 10.003826 | 24.756838 | 50.5728 | 0.89 | 1.36 | 1.6 | ss | air | 1250 |  |  | c | Fm-3m | 8.23402 | [5 empty] | 69.78238 |  |  | rs | 0.53 | [9 empty] | UNKNOWN | [11 empty] | P. Barnes W. | 0 | Exploring Structural Changes and Distortions in Quaternary Perovskites and Defect Pyrochlores Using Powder Diffraction Techniques | 2003 | 0 | 0 | 0 | 0
Ba2ScNbO6 | Ba | Sc | Nb | O | s | d | d | 1.61 | 0.745 | 0.64 | 0.6925 | 0.105 | 1.017152 | 1.088117 | 2 | 3 | 5 | 2 | Ba2 | Sc3 | Nb5 | 0 | 0 | 0 | 10.003826 | 24.756838 | 50.5728 | 0.89 | 1.36 | 1.6 | [5 empty] | c |  | 4.121 | [5 empty] | 69.98546 |  |  | d | 0 | [5 empty] | 10000000 |  |  |  | UNKNOWN | [11 empty] | Brixner L. | J. Inorg. Nucl. Chem. | Preparation and crystallographic study of some new rare earth compounds | 1960 | 15 | 0 | 352-355 | 0
Ba2ScNbO6 | Ba | Sc | Nb | O | s | d | d | 1.61 | 0.745 | 0.64 | 0.6925 | 0.105 | 1.017152 | 1.088117 | 2 | 3 | 5 | 2 | Ba2 | Sc3 | Nb5 | 0 | 0 | 0 | 10.003826 | 24.756838 | 50.5728 | 0.89 | 1.36 | 1.6 | ss |  | 1250 | [16 empty] | 3.6 | [7 empty] | UNKNOWN | [11 empty] | Eng W. Hank | Journal of Solid State Chemistry | Investigations of the electronic structure of d0 transition metal oxides belonging to the perovskite family | 2003 | 175 | 1 | 94-109 | 10.1016/S0022-4596(03)00289-5
Ba2ScOsO6 | Ba | Sc | Os | O | s | d | d | 1.61 | 0.745 | 0.575 | 0.66 | 0.17 | 1.0332 | 1.105283 | 2 | 3 | 5 | 2 | Ba2 | Sc3 | Os5 | 0 | 0 | 3 | 10.003826 | 24.756838 | 55 | 0.89 | 1.36 | 2.2 | [5 empty] | c |  | 8.152 | [5 empty] | 67.71775 |  |  | rs | [10 empty] | UNKNOWN | [11 empty] | Sleight W. Arthur | Inorganic Chemistry | Compounds of Osmium and Rhenium with the Ordered Perovskite Structure | 1962 | 1 | 2 | 245-250 | 10.1021/ic50002a010
Ba2ScReO6 | Ba | Sc | Re | O | s | d | d | 1.61 | 0.745 | 0.58 | 0.6625 | 0.165 | 1.031947 | 1.103944 | 2 | 3 | 5 | 2 | Ba2 | Sc3 | Re5 | 0 | 0 | 2 | 10.003826 | 24.756838 | 51.9 | 0.89 | 1.36 | 1.9 | ss | ampoule | 1000 |  |  | c | Fm-3m | 8.163 | [5 empty] | 67.99225 |  |  | rs | [10 empty] | UNKNOWN | [11 empty] | Baud G. M. Capestan | Bulletin de la Societe Chimique de France | Sur des oxydes ternaires de structure perovskite contenant du rhenium pentavalent | 1969 | 1969 | 0 | 1872 | 0
Ba2ScReO6 | Ba | Sc | Re | O | s | d | d | 1.61 | 0.745 | 0.58 | 0.6625 | 0.165 | 1.031947 | 1.103944 | 2 | 3 | 5 | 2 | Ba2 | Sc3 | Re5 | 0 | 0 | 2 | 10.003826 | 24.756838 | 51.9 | 0.89 | 1.36 | 1.9 | [5 empty] | c |  | 8.163 | [5 empty] | 67.99225 |  |  | rs | [10 empty] | UNKNOWN | [11 empty] | Sleight W. Arthur | Inorganic Chemistry | Compounds of Osmium and Rhenium with the Ordered Perovskite Structure | 1962 | 1 | 2 | 245-250 | 10.1021/ic50002a010
Ba2ScSbO6 | Ba | Sc | Sb | O | s | d | p | 1.61 | 0.745 | 0.6 | 0.6725 | 0.145 | 1.026968 | 1.098617 | 2 | 3 | 5 | 2 | Ba2 | Sc3 | Sb5 | 0 | 0 | 10 | 10.003826 | 24.756838 | 55 | 0.89 | 1.36 | 2.05 | ss | air | 1400 |  |  | c |  | 8.172 | [5 empty] | 68.21739 |  |  | rs |  | white | [8 empty] | UNKNOWN | [11 empty] | Tauber A. | Physica C: Superconductivity | HTSC substrate and buffer layer compounds, A2MeSbO6 where A = Ba, Sr and Me = Sc, In and Ga | 1996 | 256 | 3â€“4 | 340-344 | 0
Ba2ScSbO6 | Ba | Sc | Sb | O | s | d | p | 1.61 | 0.745 | 0.6 | 0.6725 | 0.145 | 1.026968 | 1.098617 | 2 | 3 | 5 | 2 | Ba2 | Sc3 | Sb5 | 0 | 0 | 10 | 10.003826 | 24.756838 | 55 | 0.89 | 1.36 | 2.05 |  |  | 1400 |  |  | c |  | 4.096 | [5 empty] | 68.71948 | [13 empty] | UNKNOWN | [11 empty] | Fesenko E. G. V. S. Kupriyanov M. F. Devlikanova R. U. Zhavoronko G. P. Ochirov V. A. Filip'ev | Inorganic Materials (English Translation) | Preparation and study of ternary oxides of type A2Sb5+B'O6 and A3Sb5+2B'O6 with the perovskite structure | 1970 | 6 | 0 | 702 | 0
Ba2ScSbO6 | Ba | Sc | Sb | O | s | d | p | 1.61 | 0.745 | 0.6 | 0.6725 | 0.145 | 1.026968 | 1.098617 | 2 | 3 | 5 | 2 | Ba2 | Sc3 | Sb5 | 0 | 0 | 10 | 10.003826 | 24.756838 | 55 | 0.89 | 1.36 | 2.05 | ss | air | 1100 |  |  | c |  | 8.197 | [5 empty] | 68.84538 |  |  |  |  | white | [8 empty] | UNKNOWN | [11 empty] | Sleight W. Arthur | Inorg. Chem. | Compounds of Post-Transition Elements with the Ordered Perovskite Structure | 1964 | 3 | 2 | 292 | 0
Ba2ScSbO6 | Ba | Sc | Sb | O | s | d | p | 1.61 | 0.745 | 0.6 | 0.6725 | 0.145 | 1.026968 | 1.098617 | 2 | 3 | 5 | 2 | Ba2 | Sc3 | Sb5 | 0 | 0 | 10 | 10.003826 | 24.756838 | 55 | 0.89 | 1.36 | 2.05 | ss | air |  |  |  | c |  | 8.2 | [5 empty] | 68.921 |  |  |  |  | white | [8 empty] | UNKNOWN | [11 empty] | Wittmann U. | Z. Anorg. Allg. Chem. | Über die ordnung von BIII und MV in perowskiten vom typ AII2BIIIMVO6 (AII = Ba, Sr; MV = Sb, Nb, Ta) | 1981 | 482 | 0 | 143 | 0
Ba2ScTaO6 | Ba | Sc | Ta | O | s | d | d | 1.61 | 0.745 | 0.64 | 0.6925 | 0.105 | 1.017152 | 1.088117 | 2 | 3 | 5 | 2 | Ba2 | Sc3 | Ta5 | 0 | 0 | 0 | 10.003826 | 24.756838 | 48.272 | 0.89 | 1.36 | 1.5 | [5 empty] | c | Fm-3m | 8.22 | [5 empty] | 69.426531 |  |  | rs | 0.91 | [9 empty] | UNKNOWN | [11 empty] | Woodward M. P. | 0 | Structural distortions, phase transitions, and cation ordering in the perovskite and tungsten trioxide structures | 1996 | 0 | 0 | 0 | 0
Ba2ScTaO6 | Ba | Sc | Ta | O | s | d | d | 1.61 | 0.745 | 0.64 | 0.6925 | 0.105 | 1.017152 | 1.088117 | 2 | 3 | 5 | 2 | Ba2 | Sc3 | Ta5 | 0 | 0 | 0 | 10.003826 | 24.756838 | 48.272 | 0.89 | 1.36 | 1.5 | ss | air | 1400 |  |  | c |  | 8.228 | [5 empty] | 69.62943 |  |  | rs | [10 empty] | UNKNOWN | [11 empty] | Filip'ev S. V. | Soviet Physics - Crystallography | Symmetry and lattice parameters of some composite perovskites | 1966 | 10 | 0 | 532 | 0
Ba2ScTaO6 | Ba | Sc | Ta | O | s | d | d | 1.61 | 0.745 | 0.64 | 0.6925 | 0.105 | 1.017152 | 1.088117 | 2 | 3 | 5 | 2 | Ba2 | Sc3 | Ta5 | 0 | 0 | 0 | 10.003826 | 24.756838 | 48.272 | 0.89 | 1.36 | 1.5 | nitrate | air |  |  |  | c |  | 8.23 | [5 empty] | 69.68022 |  |  |  |  | white | [8 empty] | UNKNOWN | [11 empty] | Wittmann U. | Z. Anorg. Allg. Chem. | Über die ordnung von BIII und MV in perowskiten vom typ AII2BIIIMVO6 (AII = Ba, Sr; MV = Sb, Nb, Ta) | 1981 | 482 | 0 | 143 | 0
Ba2ScTaO6 | Ba | Sc | Ta | O | s | d | d | 1.61 | 0.745 | 0.64 | 0.6925 | 0.105 | 1.017152 | 1.088117 | 2 | 3 | 5 | 2 | Ba2 | Sc3 | Ta5 | 0 | 0 | 0 | 10.003826 | 24.756838 | 48.272 | 0.89 | 1.36 | 1.5 | [5 empty] | c | Fm-3m | 8.23147 | [5 empty] | 69.71757 |  |  | rs | 0.51 | [9 empty] | UNKNOWN | [11 empty] | Barnes W. Paris | Acta crystallographica. Section B, Structural science | Structure determination of A2M3+TaO6 and A2M3+NbO6 ordered perovskites: octahedral tilting and pseudosymmetry. | 2006 | 62 | Pt 3 | 384-96 | 10.1107/S0108768106002448
Ba2ScTaO6 | Ba | Sc | Ta | O | s | d | d | 1.61 | 0.745 | 0.64 | 0.6925 | 0.105 | 1.017152 | 1.088117 | 2 | 3 | 5 | 2 | Ba2 | Sc3 | Ta5 | 0 | 0 | 0 | 10.003826 | 24.756838 | 48.272 | 0.89 | 1.36 | 1.5 | ss | air | 1250 |  |  | c | Fm-3m | 8.23147 | [5 empty] | 69.71757 |  |  | rs | 0.51 | [9 empty] | UNKNOWN | [11 empty] | P. Barnes W. | 0 | Exploring Structural Changes and Distortions in Quaternary Perovskites and Defect Pyrochlores Using Powder Diffraction Techniques | 2003 | 0 | 0 | 0 | 0
Ba2ScUO6 | Ba | Sc | U | O | s | d | f | 1.61 | 0.745 | 0.76 | 0.7525 | 0.015 | 0.9887997 | 1.057786 | 2 | 3 | 5 | 2 | Ba2 | Sc3 | U5 | 0 | 0 |  | 10.003826 | 24.756838 | 46 | 0.89 | 1.36 | 1.38 | ss | vacuum | 1000 |  |  | c | Fm-3m | 8.49 | [5 empty] | 76.49501 |  |  | rs | [10 empty] | UNKNOWN | [11 empty] | Sleight W. A. | Inorganic Chemistry | Compounds of Hexavalent and Pentavalent Uranium with the Ordered Perovskite Structure | 1962 | 1 | 0 | 790-793 | 0
Ba2ScUO6 | Ba | Sc | U | O | s | d | f | 1.61 | 0.745 | 0.76 | 0.7525 | 0.015 | 0.9887997 | 1.057786 | 2 | 3 | 5 | 2 | Ba2 | Sc3 | U5 | 0 | 0 |  | 10.003826 | 24.756838 | 46 | 0.89 | 1.36 | 1.38 | ss | Ar | 1300 |  |  | c |  | 8.497 | [5 empty] | 76.68437 | [13 empty] | PM |  |  |  |  | 0.49 | [6 empty] | Y. Hinatsu | J. Solid State Chem. | Magnetic properties of ordered perovskites Ba2MuO6 (M = Sc, Y, Gd, Yb, Mn) | 1993 | 105 | 0 | 100-106 | 0
Ba2SmBiO6 | Ba | Sm | Bi | O | s | f | p | 1.61 | 0.958 | 0.76 | 0.859 | 0.198 | 0.942183 | 1.007917 | 2 | 3 | 5 | 2 | Ba2 | Sm3 | Bi5 | 0 |  | 10 | 10.003826 | 23.56 | 54.856 | 0.89 | 1.17 | 2.02 | ss | air | 800 |  |  | c |  | 4.318 | [5 empty] | 80.50965 | [13 empty] | UNKNOWN | [11 empty] | Shuvaeva E. T. E. G. Fesenko | Soviet Physics - Crystallography | Synthesis and structural studies of some perovskites which contain bismuth | 1970 | 14 | 0 | 926 | 0
Ba2SmBiO6 | Ba | Sm | Bi | O | s | f | p | 1.61 | 0.958 | 0.76 | 0.859 | 0.198 | 0.942183 | 1.007917 | 2 | 3 | 5 | 2 | Ba2 | Sm3 | Bi5 | 0 |  | 10 | 10.003826 | 23.56 | 54.856 | 0.89 | 1.17 | 2.02 | ss | air | 850 |  |  | c | Fm-3m | 8.649 | [5 empty] | 80.87377 |  |  | rs |  |  | - | [7 empty] | UNKNOWN | [11 empty] | Hatakeyama Takuya | Journal of the Ceramic Society of Japan | Photocatalytic activities of Ba2RBiO6 (R = La, Ce, Nd, Sm, Eu, Gd, Dy) under visible light irradiation | 2010 | 118 | 1374 | 91-95 | 0
Ba2SmBiO6 | Ba | Sm | Bi | O | s | f | p | 1.61 | 0.958 | 0.76 | 0.859 | 0.198 | 0.942183 | 1.007917 | 2 | 3 | 5 | 2 | Ba2 | Sm3 | Bi5 | 0 |  | 10 | 10.003826 | 23.56 | 54.856 | 0.89 | 1.17 | 2.02 | ss | air | 1000 |  |  | m | [12 empty] | brown | [8 empty] | UNKNOWN | [11 empty] | Harrison T. A. William | Chem. Mater. | Syntheses, Structures, and Magnetism of Barium/Rare-Earth/Bismuth Double Perovskites. Crystal Structures of Ba2MBiO6 (M = Ce, Pr, Nd, Tb, Yb) by Powder Neutron Diffraction | 1995 | 7 | 11 | 2161-2167 | 0
Ba2SmBiO6 | Ba | Sm | Bi | O | s | f | p | 1.61 | 0.958 | 0.76 | 0.859 | 0.198 | 0.942183 | 1.007917 | 2 | 3 | 5 | 2 | Ba2 | Sm3 | Bi5 | 0 |  | 10 | 10.003826 | 23.56 | 54.856 | 0.89 | 1.17 | 2.02 | ss | air | 850 | [13 empty] | rs |  |  | 1.7 | [7 empty] | UNKNOWN |  |  |  | 3 | 0.3 | [6 empty] | Matsushita Akiyuki | Jpn. J. Appl. Phys. | Valence States of Rare-Earth Ions and Band Gaps in RBiBa$2$O$6$ (R = La, Ce, Pr, Nd, Sm, Gd, Eu, and Dy) Photocatalysts | 2012 | 51 | 0 | 121802 | 0
Ba2SmIrO6 | Ba | Sm | Ir | O | s | f | d | 1.61 | 0.958 | 0.57 | 0.764 | 0.388 | 0.983545 | 1.052164 | 2 | 3 | 5 | 2 | Ba2 | Sm3 | Ir5 | 0 |  | 4 | 10.003826 | 23.56 | 57 | 0.89 | 1.17 | 2.2 | ss | air | 1100 |  |  | c |  | 8.44 | [5 empty] | 75.151448 |  |  | rs? |  | black | [8 empty] | UNKNOWN | [11 empty] | Thumm I. | Journal of Solid State Chemistry | Über sauerstoffperowskite mit fünf- und vierwertigem iridium verbindungen vom typ Ba2B3+Ir5+O6 und Ba3B3+Ir24,5+O9 | 1980 | 35 | 0 | 156 | 0
Ba2SmIrO6 | Ba | Sm | Ir | O | s | f | d | 1.61 | 0.958 | 0.57 | 0.764 | 0.388 | 0.983545 | 1.052164 | 2 | 3 | 5 | 2 | Ba2 | Sm3 | Ir5 | 0 |  | 4 | 10.003826 | 23.56 | 57 | 0.89 | 1.17 | 2.2 | ss | air | 1200 |  |  | m | P21/n | 5.9731 | 5.9718 | 8.4468 |  | 90.03 |  | 75.32466 |  |  | rs | 1 | [9 empty] | PM | [11 empty] | Wakeshima Makoto | J. Mater. Chem. | Crystal structures and magnetic properties of ordered perovskites BaLnIrO (Ln = lanthanide) | 2000 | 10 | 2 | 419-422 | 0
Ba2SmIrO6 | Ba | Sm | Ir | O | s | f | d | 1.61 | 0.958 | 0.57 | 0.764 | 0.388 | 0.983545 | 1.052164 | 2 | 3 | 5 | 2 | Ba2 | Sm3 | Ir5 | 0 |  | 4 | 10.003826 | 23.56 | 57 | 0.89 | 1.17 | 2.2 | ss | air | 1200 |  |  | m | P21/n | [9 empty] | rs | 1 | black | [8 empty] | UNKNOWN | [11 empty] | Makoto Wakeshima | Journal of Solid State Chemistry | Magnetic Properties of Ordered Perovskites Ba2LnIrO6 (Ln=Sm, Eu, Gd, and Yb) | 1999 | 147 | 2 | 618-623 | 0
Ba2SmMoO6 | Ba | Sm | Mo | O | s | f | d | 1.61 | 0.958 | 0.61 | 0.784 | 0.348 | 0.9745382 | 1.042529 | 2 | 3 | 5 | 2 | Ba2 | Sm3 | Mo5 | 0 |  | 1 | 10.003826 | 23.56 | 54.4167 | 0.89 | 1.17 | 2.16 | ss | H2/N2 | 1100 |  |  | c | Fm-3m | 8.4762 | [5 empty] | 76.1226 |  |  | rs |  |  |  | i | [6 empty] | AFM | 130 | [10 empty] | A. Mclaughlin C. | Solid State Communications | Magnetic and structural studies of the double perovskites Ba2REMoO6 | 2006 | 137 | 7 | 354-357 | 10.1016/j.ssc.2005.12.011
Ba2SmMoO6 | Ba | Sm | Mo | O | s | f | d | 1.61 | 0.958 | 0.61 | 0.784 | 0.348 | 0.9745382 | 1.042529 | 2 | 3 | 5 | 2 | Ba2 | Sm3 | Mo5 | 0 |  | 1 | 10.003826 | 23.56 | 54.4167 | 0.89 | 1.17 | 2.16 | ss | H2/N2 | 1300 |  |  | te | I4/mmm | 5.98954 |  | 8.5003 |  |  |  | 76.23619 | 1.003519 |  | rs | 1 | [9 empty] | OTHER | 140 | [10 empty] | Edmund Cussen J. | Chemistry of Materials | Magnetic Order Arising from Structural Distortion: Structure and Magnetic Properties of Ba2LnMoO6 | 2006 | 18 | 12 | 2855-2866 | 0
Ba2SmMoO6 | Ba | Sm | Mo | O | s | f | d | 1.61 | 0.958 | 0.61 | 0.784 | 0.348 | 0.9745382 | 1.042529 | 2 | 3 | 5 | 2 | Ba2 | Sm3 | Mo5 | 0 |  | 1 | 10.003826 | 23.56 | 54.4167 | 0.89 | 1.17 | 2.16 | ss | H2/N2 | 1400 |  |  | te |  | 8.472 |  | 8.5 |  |  |  | 76.260708 | 1.003305 |  |  |  | black | [8 empty] | UNKNOWN | [11 empty] | Brandle D. C. | Inorg. Chem. | Phase transitions in ordered barium-rare earth-molybdenum perovskites | 1971 | 10 | 5 | 922-926 | 0
Ba2SmMoO6 | Ba | Sm | Mo | O | s | f | d | 1.61 | 0.958 | 0.61 | 0.784 | 0.348 | 0.9745382 | 1.042529 | 2 | 3 | 5 | 2 | Ba2 | Sm3 | Mo5 | 0 |  | 1 | 10.003826 | 23.56 | 54.4167 | 0.89 | 1.17 | 2.16 | ss | H2/N2 | 1200 |  |  | tr | I-1 | [9 empty] | rs | 1 | [9 empty] | AFM | 130 | [10 empty] | Mclaughlin C. A. | Phys. Rev. B | Simultaneous Jahn-Teller distortion and magnetic order in the double perovskite Ba2 ̂154SmMoO6 | 2008 | 78 | 13 | 132404 | 0
Ba2SmNbO6 | Ba | Sm | Nb | O | s | f | d | 1.61 | 0.958 | 0.64 | 0.799 | 0.318 | 0.9678906 | 1.035418 | 2 | 3 | 5 | 2 | Ba2 | Sm3 | Nb5 | 0 |  | 0 | 10.003826 | 23.56 | 50.5728 | 0.89 | 1.17 | 1.6 | ss | air | 1400 |  |  | ~c |  | 4.24 | [5 empty] | 76.225024 |  |  | d | [10 empty] | UNKNOWN | [11 empty] | Filip'ev S. V. | Soviet Physics - Crystallography | Unit cells of some compounds of A2BIBIIO6 types | 1962 | 6 | 0 | 616 | 0
Ba2SmNbO6 | Ba | Sm | Nb | O | s | f | d | 1.61 | 0.958 | 0.64 | 0.799 | 0.318 | 0.9678906 | 1.035418 | 2 | 3 | 5 | 2 | Ba2 | Sm3 | Nb5 | 0 |  | 0 | 10.003826 | 23.56 | 50.5728 | 0.89 | 1.17 | 1.6 | [5 empty] | c |  | 4.248 | [5 empty] | 76.6573 |  |  | d | 0 | [5 empty] | 1000000000 |  |  |  | UNKNOWN | [11 empty] | Brixner L. | J. Inorg. Nucl. Chem. | Preparation and crystallographic study of some new rare earth compounds | 1960 | 15 | 0 | 352-355 | 0
Ba2SmNbO6 | Ba | Sm | Nb | O | s | f | d | 1.61 | 0.958 | 0.64 | 0.799 | 0.318 | 0.9678906 | 1.035418 | 2 | 3 | 5 | 2 | Ba2 | Sm3 | Nb5 | 0 |  | 0 | 10.003826 | 23.56 | 50.5728 | 0.89 | 1.17 | 1.6 | ss | air | 1400 |  |  | r |  | 6.01 |  |  | 60.07 |  |  | 76.87176 |  |  | rs | [10 empty] | UNKNOWN | [11 empty] | Filip'ev S. V. | Soviet Physics - Crystallography | Symmetry and lattice parameters of some composite perovskites | 1966 | 10 | 0 | 532 | 0
Ba2SmNbO6 | Ba | Sm | Nb | O | s | f | d | 1.61 | 0.958 | 0.64 | 0.799 | 0.318 | 0.9678906 | 1.035418 | 2 | 3 | 5 | 2 | Ba2 | Sm3 | Nb5 | 0 |  | 0 | 10.003826 | 23.56 | 50.5728 | 0.89 | 1.17 | 1.6 | ss | air | 1400 |  |  | m | P21/n | 6.0187 | 6.0156 | 8.5355 |  | 90.2 |  | 77.2588 |  |  | rs | [10 empty] | OTHER | [11 empty] | Henmi Kou | Journal of Solid State Chemistry | Crystal Structures and Magnetic Properties of Ordered Perovskites Ba2LnNbO6 (Ln=Lanthanide Elements) | 1999 | 148 | 2 | 353-360 | 0
Ba2SmNbO6 | Ba | Sm | Nb | O | s | f | d | 1.61 | 0.958 | 0.64 | 0.799 | 0.318 | 0.9678906 | 1.035418 | 2 | 3 | 5 | 2 | Ba2 | Sm3 | Nb5 | 0 |  | 0 | 10.003826 | 23.56 | 50.5728 | 0.89 | 1.17 | 1.6 | ss | air | 1500 |  |  |  |  | ? | ? | ? | ? | ? | ? |  |  |  | rs | [10 empty] | PM | [11 empty] | Doi Hinatsu Y. Y. | Bull. Chem. Soc. Jpn. | Structures and Magnetic Properties of Double Perovskites A2LnMO6 and 6H-Perovskites Ba3LnRu2O9 (A = Sr, Ba; Ln = Y, Lantanides; M = Nb, Ta, Ru) | 2003 | 76 | 0 | 1093 | 0
Ba2SmNbO6 | Ba | Sm | Nb | O | s | f | d | 1.61 | 0.958 | 0.64 | 0.799 | 0.318 | 0.9678906 | 1.035418 | 2 | 3 | 5 | 2 | Ba2 | Sm3 | Nb5 | 0 |  | 0 | 10.003826 | 23.56 | 50.5728 | 0.89 | 1.17 | 1.6 | ss | air | 1350 | [13 empty] | rs | [10 empty] | UNKNOWN | [11 empty] | Fu T. W. | Journal of Solid State Chemistry | New insight into the symmetry and the structure of the double perovskites Ba2LnNbO6 (Ln=lanthanides and Y) | 2006 | 179 | 4 | 1022-1028 | 10.1016/j.jssc.2005.12.031
Ba2SmOsO6 | Ba | Sm | Os | O | s | f | d | 1.61 | 0.958 | 0.575 | 0.7665 | 0.383 | 0.9824101 | 1.05095 | 2 | 3 | 5 | 2 | Ba2 | Sm3 | Os5 | 0 |  | 3 | 10.003826 | 23.56 | 55 | 0.89 | 1.17 | 2.2 | ss | air | 1300 |  |  | c |  | 8.45 | [5 empty] | 75.41889 |  |  |  |  | black | [8 empty] | UNKNOWN | [11 empty] | Treiber U. S. Kemmler-Sack | Z. Anorg. Allg. Chem. | ûber verbindungen des typs Ba2BIIIOsVO6 | 1981 | 478 | 0 | 223-232 | 0
Ba2SmOsO6 | Ba | Sm | Os | O | s | f | d | 1.61 | 0.958 | 0.575 | 0.7665 | 0.383 | 0.9824101 | 1.05095 | 2 | 3 | 5 | 2 | Ba2 | Sm3 | Os5 | 0 |  | 3 | 10.003826 | 23.56 | 55 | 0.89 | 1.17 | 2.2 | ss | vacuum | 900 |  |  | c | Fm-3m | 8.4505 | [5 empty] | 75.43228 | [13 empty] | AFM | 65 | [10 empty] | Hinatsu Yukio | Journal of Solid State Chemistry | Antiferromagnetic transitions of osmium-containing rare earth double perovskites Ba2LnOsO6 (Ln=rare earths) | 2013 | 206 | 0 | 300-307 | 10.1016/j.jssc.2013.08.020
Ba2SmReO6 | Ba | Sm | Re | O | s | f | d | 1.61 | 0.958 | 0.58 | 0.769 | 0.378 | 0.9812777 | 1.049739 | 2 | 3 | 5 | 2 | Ba2 | Sm3 | Re5 | 0 |  | 2 | 10.003826 | 23.56 | 51.9 | 0.89 | 1.17 | 1.9 | ss | ampoule | 1000 |  |  | c | Fm-3m | 8.458 | [5 empty] | 75.6333 |  |  | rs | [10 empty] | UNKNOWN | [11 empty] | Baud G. M. Capestan | Bulletin de la Societe Chimique de France | Sur des oxydes ternaires de structure perovskite contenant du rhenium pentavalent | 1969 | 1969 | 0 | 1872 | 0
Ba2SmReO6 | Ba | Sm | Re | O | s | f | d | 1.61 | 0.958 | 0.58 | 0.769 | 0.378 | 0.9812777 | 1.049739 | 2 | 3 | 5 | 2 | Ba2 | Sm3 | Re5 | 0 |  | 2 | 10.003826 | 23.56 | 51.9 | 0.89 | 1.17 | 1.9 | ss | vacuum | 1100 |  |  | m | P21/n | 5.9847 | 5.9868 | 8.4685 |  | 90.043 |  | 75.85488 |  |  | rs? | [10 empty] | AFM | 82 | [10 empty] | Sasaki Y. | Journal of Materials Chemistry | Magnetic and calorimetric studies of double perovskites Ba2LnReO6 (Ln = Y, Nd, Sm–Lu) | 2002 | 12 | 0 | 2361-2366 | 0
Ba2SmRuO6 | Ba | Sm | Ru | O | s | f | d | 1.61 | 0.958 | 0.565 | 0.7615 | 0.393 | 0.9846826 | 1.053381 | 2 | 3 | 5 | 2 | Ba2 | Sm3 | Ru5 | 0 |  | 3 | 10.003826 | 23.56 | 59 | 0.89 | 1.17 | 2.2 | ss | air | 1140 |  |  | c | Fm-3m | 8.4259 | [5 empty] | 74.77543 |  |  | rs | [10 empty] | AFM | 42/54 |  |  | -592 | 5.16 | [6 empty] | Kumar Rakesh | Physica B: Condensed Matter | Magnetization and heat capacity studies of double perovskite compounds Ba2SmRuO6 and Ba2DyRuO6 | 2009 | 404 | 16 | 2369-2373 | 10.1016/j.physb.2009.04.046
Ba2SmRuO6 | Ba | Sm | Ru | O | s | f | d | 1.61 | 0.958 | 0.565 | 0.7615 | 0.393 | 0.9846826 | 1.053381 | 2 | 3 | 5 | 2 | Ba2 | Sm3 | Ru5 | 0 |  | 3 | 10.003826 | 23.56 | 59 | 0.89 | 1.17 | 2.2 | ss | air | 1200 |  |  | c |  | 4.215 | [5 empty] | 74.88464 |  |  | d | 0 | [9 empty] | UNKNOWN | [11 empty] | Donohue C. P. | Mater. Res. Bull. | Novel perovskites M2IILnIIIRuVO6 as emission control catalysts | 1977 | 12 | 0 | 519-524 | 0
Ba2SmSbO6 | Ba | Sm | Sb | O | s | f | p | 1.61 | 0.958 | 0.6 | 0.779 | 0.358 | 0.9767744 | 1.044921 | 2 | 3 | 5 | 2 | Ba2 | Sm3 | Sb5 | 0 |  | 10 | 10.003826 | 23.56 | 55 | 0.89 | 1.17 | 2.05 | ss | air | 1550 |  |  | c |  | 8.52 | [5 empty] | 77.308776 |  |  | rs |  |  |  | i | [6 empty] | UNKNOWN | [11 empty] | Kurian J. | Journal of Solid State Chemistry | Synthesis and Characterization of Rare-Earth Barium Antimonates, a New Group of Complex Perovskites Suitable as Substrates for YBa2Cu3O7-Î´ Films | 1995 | 116 | 1 | 193-198 | 0
Ba2SmSbO6 | Ba | Sm | Sb | O | s | f | p | 1.61 | 0.958 | 0.6 | 0.779 | 0.358 | 0.9767744 | 1.044921 | 2 | 3 | 5 | 2 | Ba2 | Sm3 | Sb5 | 0 |  | 10 | 10.003826 | 23.56 | 55 | 0.89 | 1.17 | 2.05 | ss | air |  |  |  | c |  | 4.25 | [5 empty] | 76.765625 |  |  |  |  | white | [8 empty] | UNKNOWN | [11 empty] | Wittmann U. | Z. Anorg. Allg. Chem. | Über die ordnung von BIII und MV in perowskiten vom typ AII2BIIIMVO6 (AII = Ba, Sr; MV = Sb, Nb, Ta) | 1981 | 482 | 0 | 143 | 0
Ba2SmSbO6 | Ba | Sm | Sb | O | s | f | p | 1.61 | 0.958 | 0.6 | 0.779 | 0.358 | 0.9767744 | 1.044921 | 2 | 3 | 5 | 2 | Ba2 | Sm3 | Sb5 | 0 |  | 10 | 10.003826 | 23.56 | 55 | 0.89 | 1.17 | 2.05 | ss | air | 273 |  |  | c | Fm-3m | 8.503 | [5 empty] | 76.84693 |  |  | rs? |  | white-yellowish white-pale orange yellow | [8 empty] | UNKNOWN | [11 empty] | Garcia Casado P. A. Rasines I. Mendiola | Z. Anorg. Allg. Chem. | On the perovskites Ba2LnSbO6 (Ln = Nd, Sm, Eu, Gd, Tb, Dy, Ho, Er, Yb) | 1984 | 510 | 0 | 194-198 | 0
Ba2SmSbO6 | Ba | Sm | Sb | O | s | f | p | 1.61 | 0.958 | 0.6 | 0.779 | 0.358 | 0.9767744 | 1.044921 | 2 | 3 | 5 | 2 | Ba2 | Sm3 | Sb5 | 0 |  | 10 | 10.003826 | 23.56 | 55 | 0.89 | 1.17 | 2.05 |  |  | 1400 |  |  | c |  | 4.253 | [5 empty] | 76.9283 | [13 empty] | UNKNOWN | [11 empty] | Fesenko E. G. V. S. Kupriyanov M. F. Devlikanova R. U. Zhavoronko G. P. Ochirov V. A. Filip'ev | Inorganic Materials (English Translation) | Preparation and study of ternary oxides of type A2Sb5+B'O6 and A3Sb5+2B'O6 with the perovskite structure | 1970 | 6 | 0 | 702 | 0
Ba2SmSbO6 | Ba | Sm | Sb | O | s | f | p | 1.61 | 0.958 | 0.6 | 0.779 | 0.358 | 0.9767744 | 1.044921 | 2 | 3 | 5 | 2 | Ba2 | Sm3 | Sb5 | 0 |  | 10 | 10.003826 | 23.56 | 55 | 0.89 | 1.17 | 2.05 | ss | air | 1300 |  |  | c | Fm-3m | 8.50908 | [5 empty] | 77.0119 |  |  | rs | [10 empty] | UNKNOWN | [11 empty] | Fu T. W. | Journal of Solid State Chemistry | X-ray and neutron powder diffraction study of the double perovskites Ba2LnSbO6 (Ln=La, Pr, Nd and Sm) | 2005 | 178 | 7 | 2363-2367 | 10.1016/j.jssc.2005.05.021
Ba2SmTaO6 | Ba | Sm | Ta | O | s | f | d | 1.61 | 0.958 | 0.64 | 0.799 | 0.318 | 0.9678906 | 1.035418 | 2 | 3 | 5 | 2 | Ba2 | Sm3 | Ta5 | 0 |  | 0 | 10.003826 | 23.56 | 48.272 | 0.89 | 1.17 | 1.5 | ss | air | 1400 |  |  | ~c |  | 4.24 | [5 empty] | 76.225024 |  |  | d | [10 empty] | UNKNOWN | [11 empty] | Filip'ev S. V. | Soviet Physics - Crystallography | Unit cells of some compounds of A2BIBIIO6 types | 1962 | 6 | 0 | 616 | 0
Ba2SmTaO6 | Ba | Sm | Ta | O | s | f | d | 1.61 | 0.958 | 0.64 | 0.799 | 0.318 | 0.9678906 | 1.035418 | 2 | 3 | 5 | 2 | Ba2 | Sm3 | Ta5 | 0 |  | 0 | 10.003826 | 23.56 | 48.272 | 0.89 | 1.17 | 1.5 | ss | air | 1400 |  |  | r |  | 6.01 |  |  | 60.07 |  |  | 76.87176 |  |  | rs | [10 empty] | UNKNOWN | [11 empty] | Filip'ev S. V. | Soviet Physics - Crystallography | Symmetry and lattice parameters of some composite perovskites | 1966 | 10 | 0 | 532 | 0
Ba2SmTaO6 | Ba | Sm | Ta | O | s | f | d | 1.61 | 0.958 | 0.64 | 0.799 | 0.318 | 0.9678906 | 1.035418 | 2 | 3 | 5 | 2 | Ba2 | Sm3 | Ta5 | 0 |  | 0 | 10.003826 | 23.56 | 48.272 | 0.89 | 1.17 | 1.5 | ss | air | 1400 |  |  | m | I2/m | 6.04574 | 6.02154 | 8.50828 |  | 90.0711 |  | 77.43521 |  |  | rs | [10 empty] | UNKNOWN | [11 empty] | Saines J. Paul | Journal of Solid State Chemistry | Structures and crystal chemistry of the double perovskites Ba2LnBO6 (Ln=lanthanide B=Nb5+ and Ta5+): Part I. Investigation of Ba2LnTaO6 using synchrotron X-ray and neutron powder diffraction | 2007 | 180 | 11 | 2991-3000 | 0
Ba2SmTaO6 | Ba | Sm | Ta | O | s | f | d | 1.61 | 0.958 | 0.64 | 0.799 | 0.318 | 0.9678906 | 1.035418 | 2 | 3 | 5 | 2 | Ba2 | Sm3 | Ta5 | 0 |  | 0 | 10.003826 | 23.56 | 48.272 | 0.89 | 1.17 | 1.5 | ss | air | 1300 |  |  | m | P21/n | 6.0468 | 6.0225 | 8.5107 |  | 90.038 |  | 77.48321 |  |  | rs | [10 empty] | UNKNOWN |  |  |  |  | 0.69 | [6 empty] | Yoshihiro Doi | Journal of Materials Chemistry | Magnetic and neutron diffraction studies on double perovskites A2LnRuO6 (A = Sr, Ba; Ln = Tm, Yb) | 2003 | 13 | 7 | 1758 | 10.1039/b301935g
Ba2SmTaO6 | Ba | Sm | Ta | O | s | f | d | 1.61 | 0.958 | 0.64 | 0.799 | 0.318 | 0.9678906 | 1.035418 | 2 | 3 | 5 | 2 | Ba2 | Sm3 | Ta5 | 0 |  | 0 | 10.003826 | 23.56 | 48.272 | 0.89 | 1.17 | 1.5 | ss | air | 1500 |  |  | m | P21/n | ? | ? | ? |  | ? |  |  |  |  | rs | [10 empty] | PM | [11 empty] | Doi Hinatsu Y. Y. | Bull. Chem. Soc. Jpn. | Structures and Magnetic Properties of Double Perovskites A2LnMO6 and 6H-Perovskites Ba3LnRu2O9 (A = Sr, Ba; Ln = Y, Lantanides; M = Nb, Ta, Ru) | 2003 | 76 | 0 | 1093 | 0
Ba2SmUO6 | Ba | Sm | U | O | s | f | f | 1.61 | 0.958 | 0.76 | 0.859 | 0.198 | 0.942183 | 1.007917 | 2 | 3 | 5 | 2 | Ba2 | Sm3 | U5 | 0 |  |  | 10.003826 | 23.56 | 46 | 0.89 | 1.17 | 1.38 |  |  | 1300 |  |  | c |  | 8.76 | [5 empty] | 84.027672 |  |  | rs | [10 empty] | UNKNOWN | [11 empty] | Awasthi S. K. D. M. Tondon V. K. Chackraburtty | J. Inorg. Nucl. Chem. | Tetravalent, pentavalent and hexavalent uranium compounds of teh type A2BB'O6 | 1967 | 29 | 0 | 1225 | 0
Ba2SmWO6 | Ba | Sm | W | O | s | f | d | 1.61 | 0.958 | 0.62 | 0.789 | 0.338 | 0.9723122 | 1.040148 | 2 | 3 | 5 | 2 | Ba2 | Sm3 | W5 | 0 |  | 1 | 10.003826 | 23.56 | 51.6 | 0.89 | 1.17 | 2.36 | ss |  | 273 |  |  | c | Fm-3m | 8.4467 | [5 empty] | 75.33056 | [13 empty] | UNKNOWN
Ba2SrIrO6 | Ba | Sr | Ir | O | s | s | d | 1.61 | 1.18 |  | 1.18 | 1.18 | 0.8249579 | 0.8825131 | 2 | 2 | 6 | 4 | Ba2 | Sr2 | Ir6 | 0 | 0 | 3 | 10.003826 | 11.030276 | 72 | 0.89 | 0.95 | 2.2 | ss | HP O2 | 880 |  |  | r |  | 5.025 |  |  | 60.48 |  |  | 45.34711 |  |  | rs? |  | black | [8 empty] | AFM | 45 |  |  | -365 | 3.64 | [6 empty] | Choy Jin-Ho | J. Am. Chem. Soc. | XANES and EXAFS Studies on the Ir-O Bond Covalency in Ionic Iridium Perovskites | 1995 | 117 | 33 | 8557-8566 | 0
Ba2SrIrO6 | Ba | Sr | Ir | O | s | s | d | 1.61 | 1.18 |  | 1.18 | 1.18 | 0.8249579 | 0.8825131 | 2 | 2 | 6 | 4 | Ba2 | Sr2 | Ir6 | 0 | 0 | 3 | 10.003826 | 11.030276 | 72 | 0.89 | 0.95 | 2.2 | ss | HP O2 | 900 |  |  | r | R-3m | 6.025 |  |  | 60.48 |  |  | 78.16505 |  |  | rs | [10 empty] | AFM | 45 |  |  |  | 3.62 | [6 empty] | Jung D.-Y. D.-Y. | Eur. J. Solid State Inorg. Chem. | Stabilization of Six-Coordinated Iridium(VI) in a Perovskite Oxygen Lattice Ba2MIrO6 (M = Ca, Sr) | 1993 | 30 | 0 | 1025-1037 | 0
Ba2SrIrO6 | Ba | Sr | Ir | O | s | s | d | 1.61 | 1.18 |  | 1.18 | 1.18 | 0.8249579 | 0.8825131 | 2 | 2 | 6 | 4 | Ba2 | Sr2 | Ir6 | 0 | 0 | 3 | 10.003826 | 11.030276 | 72 | 0.89 | 0.95 | 2.2 | [16 empty] | rs? | [10 empty] | AFM | 45 |  |  | -365 | 3.64 | [6 empty] | Jung Duk-Young | Journal of Solid State Chemistry | High Oxygen Pressure and the Preparation of New Iridium (VI) Oxides with Perovskite Structure: Sr2MIrO6 (M = Ca, Mg) | 1995 | 115 | 2 | 447-455 | 0
Ba2SrMoO6 | Ba | Sr | Mo | O | s | s | d | 1.61 | 1.18 | 0.59 | 0.885 | 0.59 | 0.9314623 | 0.9964481 | 2 | 2 | 6 | 4 | Ba2 | Sr2 | Mo6 | 0 | 0 | 0 | 10.003826 | 11.030276 | 68.82704 | 0.89 | 0.95 | 2.16 | ss |  | 1000 |  |  |  |  | 4.2 | [5 empty] | 74.088 | [13 empty] | UNKNOWN | [11 empty] | Belyaev I. N. L. I. Fesenko E. G. Kupriyanov M. F. Medvedeva | Inorganic Materials (English Translation) | Manufacture and X-ray study of complex molybdates of the type A2BMoO6 | 1965 | 1 | 0 | 848 | 0
Ba2SrNpO6 | Ba | Sr | Np | O | s | s | f | 1.61 | 1.18 | 0.72 | 0.95 | 0.46 | 0.9056985 | 0.9688867 | 2 | 2 | 6 | 4 | Ba2 | Sr2 | Np6 | 0 | 0 |  | 10.003826 | 11.030276 | 65 | 0.89 | 0.95 | 1.36 | ss | O2 | 1200 |  |  | o |  | 6.221 | 6.215 | 8.863 |  |  |  | 85.66868 |  |  | rs? | [10 empty] | UNKNOWN | [11 empty] | Gens R. J. Morss L. R. Williams C. W. Fuger | J. Chem. Thermodynamics | Thermodynamics of actinide perovskite-type oxides. III. Molar enthalpies of formation of B2MAnO6 (M=Mg, Ca, or Sr; An=U, Np, or Pu) and M3PuO6 (M=Ba or Sr) | 1985 | 17 | 0 | 561-573 | 0
Ba2SrOsO6 | Ba | Sr | Os | O | s | s | d | 1.61 | 1.18 | 0.545 | 0.8625 | 0.635 | 0.9407255 | 1.006357 | 2 | 2 | 6 | 4 | Ba2 | Sr2 | Os6 | 0 | 0 | 2 | 10.003826 | 11.030276 | 70.1 | 0.89 | 0.95 | 2.2 |  |  | 1000 |  |  | te |  | 8.43 |  | 8.72 |  |  |  | 77.460741 | 1.034401 |  | rs | [10 empty] | UNKNOWN | [11 empty] | Sleight W. Arthur | Inorganic Chemistry | Compounds of Osmium and Rhenium with the Ordered Perovskite Structure | 1962 | 1 | 2 | 245-250 | 10.1021/ic50002a010
Ba2SrPuO6 | Ba | Sr | Pu | O | s | s | f | 1.61 | 1.18 | 0.71 | 0.945 | 0.47 | 0.9076296 | 0.9709526 | 2 | 2 | 6 | 4 | Ba2 | Sr2 | Pu6 | 0 | 0 |  | 10.003826 | 11.030276 | 80 | 0.89 | 0.95 | 1.28 | ss | O2 | 1200 |  |  | o |  | 6.204 | 6.188 | 8.822 |  |  |  | 84.66992 |  |  | rs? | [10 empty] | UNKNOWN | [11 empty] | Gens R. J. Morss L. R. Williams C. W. Fuger | J. Chem. Thermodynamics | Thermodynamics of actinide perovskite-type oxides. III. Molar enthalpies of formation of B2MAnO6 (M=Mg, Ca, or Sr; An=U, Np, or Pu) and M3PuO6 (M=Ba or Sr) | 1985 | 17 | 0 | 561-573 | 0
Ba2SrReO6 | Ba | Sr | Re | O | s | s | d | 1.61 | 1.18 | 0.55 | 0.865 | 0.63 | 0.9396872 | 1.005247 | 2 | 2 | 6 | 4 | Ba2 | Sr2 | Re6 | 0 | 0 | 1 | 10.003826 | 11.030276 | 67 | 0.89 | 0.95 | 1.9 |  | vacuum | 1000 |  |  | te |  | 8.6 |  | 8.29 |  |  |  | 76.64105 | 0.9639535 |  | rs? | [10 empty] | UNKNOWN | [11 empty] | Sleight W. Arthur | Inorganic Chemistry | Compounds of Osmium and Rhenium with the Ordered Perovskite Structure | 1962 | 1 | 2 | 245-250 | 10.1021/ic50002a010
Ba2SrReO6 | Ba | Sr | Re | O | s | s | d | 1.61 | 1.18 | 0.55 | 0.865 | 0.63 | 0.9396872 | 1.005247 | 2 | 2 | 6 | 4 | Ba2 | Sr2 | Re6 | 0 | 0 | 1 | 10.003826 | 11.030276 | 67 | 0.89 | 0.95 | 1.9 | ss | vacuum | 1000 |  |  | te |  | 6.36 |  | 8.29 |  |  |  | 83.831796 | 0.9216848 |  | rs |  | black-blue | [8 empty] | UNKNOWN | [11 empty] | John Longo | J. Am. Chem. Soc. | Magnetic Compounds of Hexavalent Rhenium with the Perovskite-type Structure | 1961 | 83 | 13 | 2816-2818 | 0
Ba2SrTeO6 | Ba | Sr | Te | O | s | s | p | 1.61 | 1.18 | 0.56 | 0.87 | 0.62 | 0.9376174 | 1.003033 | 2 | 2 | 6 | 4 | Ba2 | Sr2 | Te6 | 0 | 0 | 10 | 10.003826 | 11.030276 | 69.1 | 0.89 | 0.95 | 2.1 | ss | air | 1100 |  |  | r | R-3 | 6.0566 |  |  | 60.342 |  |  | 79.15693 |  |  | rs | [10 empty] | UNKNOWN | [11 empty] | Fu T. W. | Journal of Solid State Chemistry | Crystal structures and chemistry of double perovskites Ba2M(II)M′(VI)O6 (M=Ca, Sr, M′=Te, W, U) | 2008 | 181 | 9 | 2523-2529 | 10.1016/j.jssc.2008.06.024
Ba2SrUO6 | Ba | Sr | U | O | s | s | f | 1.61 | 1.18 | 0.73 | 0.955 | 0.45 | 0.9037755 | 0.9668297 | 2 | 2 | 6 | 4 | Ba2 | Sr2 | U6 | 0 | 0 |  | 10.003826 | 11.030276 | 62 | 0.89 | 0.95 | 1.38 | ss | air | 1400 |  |  | m | P21/n | 6.24163 | 6.26392 | 8.82472 |  | 89.7892 |  | 86.25459 |  |  | rs | 1 | [9 empty] | UNKNOWN | [11 empty] | Reynolds Emily | Journal of Nuclear Materials | Crystal structure and phase transitions in the uranium perovskite, Ba2SrUO6 | 2013 | 433 | 1-3 | 37-40 | 10.1016/j.jnucmat.2012.08.034
Ba2SrUO6 | Ba | Sr | U | O | s | s | f | 1.61 | 1.18 | 0.73 | 0.955 | 0.45 | 0.9037755 | 0.9668297 | 2 | 2 | 6 | 4 | Ba2 | Sr2 | U6 | 0 | 0 |  | 10.003826 | 11.030276 | 62 | 0.89 | 0.95 | 1.38 | ss | air | 1000 |  |  | c | Fm-3m | 8.84 | [5 empty] | 86.350888 |  |  | rs |  | yellow-orange | [8 empty] | UNKNOWN | [11 empty] | Sleight W. A. | Inorganic Chemistry | Compounds of Hexavalent and Pentavalent Uranium with the Ordered Perovskite Structure | 1962 | 1 | 0 | 790-793 | 0
Ba2SrUO6 | Ba | Sr | U | O | s | s | f | 1.61 | 1.18 | 0.73 | 0.955 | 0.45 | 0.9037755 | 0.9668297 | 2 | 2 | 6 | 4 | Ba2 | Sr2 | U6 | 0 | 0 |  | 10.003826 | 11.030276 | 62 | 0.89 | 0.95 | 1.38 | ss | air | 1200 |  |  | m |  | 6.247 | 6.273 | 8.823 |  | 89.715 |  | 86.43661 |  |  | rs? | [10 empty] | UNKNOWN | [11 empty] | Knyazev V. A. | Radiochemistry | Thermochemistry and thermal characteristics of Ba2MIIUO6 (MII = Mg, Ca, Sr, Ba) | 2006 | 48 | 6 | 568-571 | 10.1134/S106636220606004X
Ba2SrUO6 | Ba | Sr | U | O | s | s | f | 1.61 | 1.18 | 0.73 | 0.955 | 0.45 | 0.9037755 | 0.9668297 | 2 | 2 | 6 | 4 | Ba2 | Sr2 | U6 | 0 | 0 |  | 10.003826 | 11.030276 | 62 | 0.89 | 0.95 | 1.38 | ss | air | 1100 |  |  | m | P21/n | 6.2501 | 6.2697 | 8.8355 |  | 89.76 |  | 86.55677 |  |  | rs | [10 empty] | UNKNOWN | [11 empty] | Groen A. W. | Acta Cryst. C | The Monoclinic Perovskites Sr2CaUO6 and BaSrUO6. A Rietveld Refinement of Neutron Powder Diffraction Data | 1987 | 43 | 0 | 1033-1036 | 0
Ba2SrUO6 | Ba | Sr | U | O | s | s | f | 1.61 | 1.18 | 0.73 | 0.955 | 0.45 | 0.9037755 | 0.9668297 | 2 | 2 | 6 | 4 | Ba2 | Sr2 | U6 | 0 | 0 |  | 10.003826 | 11.030276 | 62 | 0.89 | 0.95 | 1.38 | ss | O2 | 1200 |  |  | o |  | 6.241 | 6.259 | 8.8858 |  |  |  | 86.77521 |  |  | rs? | [10 empty] | UNKNOWN | [11 empty] | Gens R. J. Morss L. R. Williams C. W. Fuger | J. Chem. Thermodynamics | Thermodynamics of actinide perovskite-type oxides. III. Molar enthalpies of formation of B2MAnO6 (M=Mg, Ca, or Sr; An=U, Np, or Pu) and M3PuO6 (M=Ba or Sr) | 1985 | 17 | 0 | 561-573 | 0
Ba2SrWO6 | Ba | Sr | W | O | s | s | d | 1.61 | 1.18 | 0.6 | 0.89 | 0.58 | 0.9294286 | 0.9942724 | 2 | 2 | 6 | 4 | Ba2 | Sr2 | W6 | 0 | 0 | 0 | 10.003826 | 11.030276 | 64.77 | 0.89 | 0.95 | 2.36 | [5 empty] | ~c? |  | 8.5 | [5 empty] | 76.765625 |  |  | rs | [10 empty] | UNKNOWN | [11 empty] | Steward G. E. | Acta Cryst. | Pseudo-cubic alkaline-earth tungstates and molybdates of the R3MX6 type | 1951 | 4 | 0 | 503 | 0
Ba2SrWO6 | Ba | Sr | W | O | s | s | d | 1.61 | 1.18 | 0.6 | 0.89 | 0.58 | 0.9294286 | 0.9942724 | 2 | 2 | 6 | 4 | Ba2 | Sr2 | W6 | 0 | 0 | 0 | 10.003826 | 11.030276 | 64.77 | 0.89 | 0.95 | 2.36 | [5 empty] | m | I2/m | 6.1039 | 6.03592 | 8.53814 |  | 90.4325 |  | 78.63969 |  |  | rs | [10 empty] | UNKNOWN | [11 empty] | Cox | Acta Cryst. A | ? | 1984 | 40 | 0 | c368 | 0
Ba2SrWO6 | Ba | Sr | W | O | s | s | d | 1.61 | 1.18 | 0.6 | 0.89 | 0.58 | 0.9294286 | 0.9942724 | 2 | 2 | 6 | 4 | Ba2 | Sr2 | W6 | 0 | 0 | 0 | 10.003826 | 11.030276 | 64.77 | 0.89 | 0.95 | 2.36 | ss | air | 1600 |  |  | tr | F-1 | 8.5409 | 8.586 | 8.586 | 89.35 | 90.31 | 90.31 | 78.69641 |  |  | rs | 1 | [9 empty] | UNKNOWN | [11 empty] | Khalyavin D. D. A. M. R. Mantas P. Q. Senos | Powder Diffraction | Crystal structure of Sr2MgWO6 and Ba2SrWO6 determined by powder X-ray diffraction | 2004 | 19 | 0 | 280 | 0
Ba2SrWO6 | Ba | Sr | W | O | s | s | d | 1.61 | 1.18 | 0.6 | 0.89 | 0.58 | 0.9294286 | 0.9942724 | 2 | 2 | 6 | 4 | Ba2 | Sr2 | W6 | 0 | 0 | 0 | 10.003826 | 11.030276 | 64.77 | 0.89 | 0.95 | 2.36 | ss | air | 1300 |  |  | m | I2/m | 6.10677 | 6.03732 | 8.5399 |  | 90.4457 |  | 78.711 |  |  | rs | [10 empty] | UNKNOWN | [11 empty] | Fu T. W. | Journal of Solid State Chemistry | Crystal structures and chemistry of double perovskites Ba2M(II)M′(VI)O6 (M=Ca, Sr, M′=Te, W, U) | 2008 | 181 | 9 | 2523-2529 | 10.1016/j.jssc.2008.06.024
Ba2SrWO6 | Ba | Sr | W | O | s | s | d | 1.61 | 1.18 | 0.6 | 0.89 | 0.58 | 0.9294286 | 0.9942724 | 2 | 2 | 6 | 4 | Ba2 | Sr2 | W6 | 0 | 0 | 0 | 10.003826 | 11.030276 | 64.77 | 0.89 | 0.95 | 2.36 | ss | air | 1350 |  |  | m | I2/m | 6.10676 | 6.03736 | 8.5399 |  | 90.446 |  | 78.71139 |  |  | rs | [10 empty] | UNKNOWN | [11 empty] | Fu T. W. | Journal of Solid State Chemistry | Crystal structures of the double perovskites Ba2Sr1âˆ'xCaxWO6 | 2007 | 180 | 5 | 1547-1552 | 0
Ba2TbBiO6 | Ba | Tb | Bi | O | s | f | p | 1.61 | 0.923 | 0.76 | 0.8415 | 0.163 | 0.9495389 | 1.015786 | 2 | 3 | 5 | 2 | Ba2 | Tb3 | Bi5 | 0 |  | 10 | 10.003826 | 21.91 | 54.856 | 0.89 | 0 | 2.02 | ss | air | 800 |  |  | c |  | 4.299 | [5 empty] | 79.45154 | [13 empty] | UNKNOWN | [11 empty] | Shuvaeva E. T. E. G. Fesenko | Soviet Physics - Crystallography | Synthesis and structural studies of some perovskites which contain bismuth | 1970 | 14 | 0 | 926 | 0
Ba2TbBiO6 | Ba | Tb | Bi | O | s | f | p | 1.61 | 0.923 | 0.76 | 0.8415 | 0.163 | 0.9495389 | 1.015786 | 2 | 3 | 5 | 2 | Ba2 | Tb3 | Bi5 | 0 |  | 10 | 10.003826 | 21.91 | 54.856 | 0.89 | 0 | 2.02 | ss | air | 1000 |  |  | m | I2/m | 6.1104 | 6.0813 | 8.5922 |  | 89.97 |  | 79.81976 |  | 166.5667 | rs | 1 | black | [8 empty] | PM |  |  |  | -21 | 8.95 | [6 empty] | Harrison T. A. William | Chem. Mater. | Syntheses, Structures, and Magnetism of Barium/Rare-Earth/Bismuth Double Perovskites. Crystal Structures of Ba2MBiO6 (M = Ce, Pr, Nd, Tb, Yb) by Powder Neutron Diffraction | 1995 | 7 | 11 | 2161-2167 | 0
Ba2TbIrO6 | Ba | Tb | Ir | O | s | f | d | 1.61 | 0.923 | 0.57 | 0.7465 | 0.353 | 0.9915637 | 1.060743 | 2 | 3 | 5 | 2 | Ba2 | Tb3 | Ir5 | 0 |  | 4 | 10.003826 | 21.91 | 57 | 0.89 | 0 | 2.2 | ss | air | 1200 |  |  | m | P21/n | 5.9319 | 5.9227 | 8.3866 |  | 90.01 |  | 73.66132 |  |  | rs | 1 | [9 empty] | PM |  |  |  |  | 9.71 | [6 empty] | Wakeshima Makoto | J. Mater. Chem. | Crystal structures and magnetic properties of ordered perovskites BaLnIrO (Ln = lanthanide) | 2000 | 10 | 2 | 419-422 | 0
Ba2TbIrO6 | Ba | Tb | Ir | O | s | f | d | 1.61 | 0.923 | 0.57 | 0.7465 | 0.353 | 0.9915637 | 1.060743 | 2 | 3 | 5 | 2 | Ba2 | Tb3 | Ir5 | 0 |  | 4 | 10.003826 | 21.91 | 57 | 0.89 | 0 | 2.2 | ss | air | 1200 |  |  | c | Fm-3m | 8.3848 | [5 empty] | 73.68654 |  |  | rs | [10 empty] | UNKNOWN | [11 empty] | Zhou Qingdi | Journal of Solid State Chemistry | Independent structural and valence state transitions in the cation-ordered double perovskites Ba2âˆ'xSrxTbIrO6 | 2005 | 178 | 11 | 3589-3594 | 0
Ba2TbMoO6 | Ba | Tb | Mo | O | s | f | d | 1.61 | 0.923 | 0.61 | 0.7665 | 0.313 | 0.9824101 | 1.05095 | 2 | 3 | 5 | 2 | Ba2 | Tb3 | Mo5 | 0 |  | 1 | 10.003826 | 21.91 | 54.4167 | 0.89 | 0 | 2.16 | ss | H2/N2 | 1400 |  |  | c |  | 8.425 | [5 empty] | 74.75147 |  |  |  |  | black | [8 empty] | UNKNOWN | [11 empty] | Brandle D. C. | Inorg. Chem. | Phase transitions in ordered barium-rare earth-molybdenum perovskites | 1971 | 10 | 5 | 922-926 | 0
Ba2TbNbO6 | Ba | Tb | Nb | O | s | f | d | 1.61 | 0.923 | 0.64 | 0.7815 | 0.283 | 0.975655 | 1.043724 | 2 | 3 | 5 | 2 | Ba2 | Tb3 | Nb5 | 0 |  | 0 | 10.003826 | 21.91 | 50.5728 | 0.89 | 0 | 1.6 | [5 empty] | c |  | 4.229 | [5 empty] | 75.6333 |  |  | d | 0 | [5 empty] | 200000000 |  |  |  | UNKNOWN | [11 empty] | Brixner L. | J. Inorg. Nucl. Chem. | Preparation and crystallographic study of some new rare earth compounds | 1960 | 15 | 0 | 352-355 | 0
Ba2TbNbO6 | Ba | Tb | Nb | O | s | f | d | 1.61 | 0.923 | 0.64 | 0.7815 | 0.283 | 0.975655 | 1.043724 | 2 | 3 | 5 | 2 | Ba2 | Tb3 | Nb5 | 0 |  | 0 | 10.003826 | 21.91 | 50.5728 | 0.89 | 0 | 1.6 | ss | air | 1400 |  |  | te | I4/m | 5.9816 |  | 8.4757 |  |  |  | 75.81416 | 1.001943 |  | rs | [10 empty] | UNKNOWN | [11 empty] | Saines J. Paul | Journal of Solid State Chemistry | Structural phase transitions and crystal chemistry of the series Ba2LnBO6 (Ln=lanthanide and B=Nb5+ or Sb5+) | 2007 | 180 | 2 | 401-409 | 0
Ba2TbNbO6 | Ba | Tb | Nb | O | s | f | d | 1.61 | 0.923 | 0.64 | 0.7815 | 0.283 | 0.975655 | 1.043724 | 2 | 3 | 5 | 2 | Ba2 | Tb3 | Nb5 | 0 |  | 0 | 10.003826 | 21.91 | 50.5728 | 0.89 | 0 | 1.6 | ss | air | 1400 |  |  | m | P21/n | 5.9845 | 5.9838 | 8.482 |  | 90.063 |  | 75.93517 |  |  | rs | [10 empty] | OTHER |  |  |  |  | 9.51 | [6 empty] | Henmi Kou | Journal of Solid State Chemistry | Crystal Structures and Magnetic Properties of Ordered Perovskites Ba2LnNbO6 (Ln=Lanthanide Elements) | 1999 | 148 | 2 | 353-360 | 0
Ba2TbNbO6 | Ba | Tb | Nb | O | s | f | d | 1.61 | 0.923 | 0.64 | 0.7815 | 0.283 | 0.975655 | 1.043724 | 2 | 3 | 5 | 2 | Ba2 | Tb3 | Nb5 | 0 |  | 0 | 10.003826 | 21.91 | 50.5728 | 0.89 | 0 | 1.6 | ss | air | 1350 |  |  | te | I4/m | 5.98428 |  | 8.48173 |  |  |  | 75.9361 | 1.002207 |  | rs | [10 empty] | UNKNOWN | [11 empty] | Fu T. W. | Journal of Solid State Chemistry | New insight into the symmetry and the structure of the double perovskites Ba2LnNbO6 (Ln=lanthanides and Y) | 2006 | 179 | 4 | 1022-1028 | 10.1016/j.jssc.2005.12.031
Ba2TbNbO6 | Ba | Tb | Nb | O | s | f | d | 1.61 | 0.923 | 0.64 | 0.7815 | 0.283 | 0.975655 | 1.043724 | 2 | 3 | 5 | 2 | Ba2 | Tb3 | Nb5 | 0 |  | 0 | 10.003826 | 21.91 | 50.5728 | 0.89 | 0 | 1.6 | ss | air | 1500 |  |  |  |  | ? | ? | ? | ? | ? | ? |  |  |  | rs | [10 empty] | PM | [11 empty] | Doi Hinatsu Y. Y. | Bull. Chem. Soc. Jpn. | Structures and Magnetic Properties of Double Perovskites A2LnMO6 and 6H-Perovskites Ba3LnRu2O9 (A = Sr, Ba; Ln = Y, Lantanides; M = Nb, Ta, Ru) | 2003 | 76 | 0 | 1093 | 0
Ba2TbOsO6 | Ba | Tb | Os | O | s | f | d | 1.61 | 0.923 | 0.575 | 0.749 | 0.348 | 0.9904101 | 1.059509 | 2 | 3 | 5 | 2 | Ba2 | Tb3 | Os5 | 0 |  | 3 | 10.003826 | 21.91 | 55 | 0.89 | 0 | 2.2 | ss | air | 1430 |  |  | c |  | 8.39 | [5 empty] | 73.82371 |  |  |  |  | black | [8 empty] | UNKNOWN | [11 empty] | Treiber U. S. Kemmler-Sack | Z. Anorg. Allg. Chem. | ûber verbindungen des typs Ba2BIIIOsVO6 | 1981 | 478 | 0 | 223-232 | 0
Ba2TbOsO6 | Ba | Tb | Os | O | s | f | d | 1.61 | 0.923 | 0.575 | 0.749 | 0.348 | 0.9904101 | 1.059509 | 2 | 3 | 5 | 2 | Ba2 | Tb3 | Os5 | 0 |  | 3 | 10.003826 | 21.91 | 55 | 0.89 | 0 | 2.2 | ss | vacuum | 900 |  |  | c | Fm-3m | 8.4028 | [5 empty] | 74.16211 | [13 empty] | AFM | 2.6 |  |  | -21.1 | 9.76 | [6 empty] | Hinatsu Yukio | Journal of Solid State Chemistry | Antiferromagnetic transitions of osmium-containing rare earth double perovskites Ba2LnOsO6 (Ln=rare earths) | 2013 | 206 | 0 | 300-307 | 10.1016/j.jssc.2013.08.020
Ba2TbReO6 | Ba | Tb | Re | O | s | f | d | 1.61 | 0.923 | 0.58 | 0.7515 | 0.343 | 0.9892593 | 1.058277 | 2 | 3 | 5 | 2 | Ba2 | Tb3 | Re5 | 0 |  | 2 | 10.003826 | 21.91 | 51.9 | 0.89 | 0 | 1.9 | ss | ampoule | 1000 |  |  | c | Fm-3m | 8.399 | [5 empty] | 74.06154 |  |  | rs | [10 empty] | UNKNOWN | [11 empty] | Baud G. M. Capestan | Bulletin de la Societe Chimique de France | Sur des oxydes ternaires de structure perovskite contenant du rhenium pentavalent | 1969 | 1969 | 0 | 1872 | 0
Ba2TbReO6 | Ba | Tb | Re | O | s | f | d | 1.61 | 0.923 | 0.58 | 0.7515 | 0.343 | 0.9892593 | 1.058277 | 2 | 3 | 5 | 2 | Ba2 | Tb3 | Re5 | 0 |  | 2 | 10.003826 | 21.91 | 51.9 | 0.89 | 0 | 1.9 | ss | vacuum | 1100 |  |  | m | P21/n | 5.944 | 5.946 | 8.4075 |  | 90.02 |  | 74.28661 |  |  | rs? | [10 empty] | AFM | 2.4/29 |  |  | -14.1 | 9.48 | [6 empty] | Sasaki Y. | Journal of Materials Chemistry | Magnetic and calorimetric studies of double perovskites Ba2LnReO6 (Ln = Y, Nd, Sm–Lu) | 2002 | 12 | 0 | 2361-2366 | 0
Ba2TbSbO6 | Ba | Tb | Sb | O | s | f | p | 1.61 | 0.923 | 0.6 | 0.7615 | 0.323 | 0.9846826 | 1.053381 | 2 | 3 | 5 | 2 | Ba2 | Tb3 | Sb5 | 0 |  | 10 | 10.003826 | 21.91 | 55 | 0.89 | 0 | 2.05 |  |  | 1400 |  |  | c |  | 4.214 | [5 empty] | 74.83135 | [13 empty] | UNKNOWN | [11 empty] | Fesenko E. G. V. S. Kupriyanov M. F. Devlikanova R. U. Zhavoronko G. P. Ochirov V. A. Filip'ev | Inorganic Materials (English Translation) | Preparation and study of ternary oxides of type A2Sb5+B'O6 and A3Sb5+2B'O6 with the perovskite structure | 1970 | 6 | 0 | 702 | 0
Ba2TbSbO6 | Ba | Tb | Sb | O | s | f | p | 1.61 | 0.923 | 0.6 | 0.7615 | 0.323 | 0.9846826 | 1.053381 | 2 | 3 | 5 | 2 | Ba2 | Tb3 | Sb5 | 0 |  | 10 | 10.003826 | 21.91 | 55 | 0.89 | 0 | 2.05 | ss | air |  |  |  | c |  | 4.22 | [5 empty] | 75.151448 |  |  |  |  | yellow | [8 empty] | UNKNOWN | [11 empty] | Wittmann U. | Z. Anorg. Allg. Chem. | Über die ordnung von BIII und MV in perowskiten vom typ AII2BIIIMVO6 (AII = Ba, Sr; MV = Sb, Nb, Ta) | 1981 | 482 | 0 | 143 | 0
Ba2TbSbO6 | Ba | Tb | Sb | O | s | f | p | 1.61 | 0.923 | 0.6 | 0.7615 | 0.323 | 0.9846826 | 1.053381 | 2 | 3 | 5 | 2 | Ba2 | Tb3 | Sb5 | 0 |  | 10 | 10.003826 | 21.91 | 55 | 0.89 | 0 | 2.05 | ss | air | 1450 |  |  | c | Fm-3m | 8.4494 | [5 empty] | 75.40283 |  |  | rs | 1 | [9 empty] | UNKNOWN | [11 empty] | Saines J. Paul | Journal of Solid State Chemistry | Phase and valence transitions in Ba2LnSnxSb1âˆ'xO6âˆ'Î´ (Ln=Pr and Tb) | 2008 | 181 | 11 | 2941-2952 | 0
Ba2TbSbO6 | Ba | Tb | Sb | O | s | f | p | 1.61 | 0.923 | 0.6 | 0.7615 | 0.323 | 0.9846826 | 1.053381 | 2 | 3 | 5 | 2 | Ba2 | Tb3 | Sb5 | 0 |  | 10 | 10.003826 | 21.91 | 55 | 0.89 | 0 | 2.05 | ss | air | 273 |  |  | c | Fm-3m | 8.452 | [5 empty] | 75.47246 |  |  | rs? |  | white-yellowish white-pale orange yellow | [8 empty] | UNKNOWN | [11 empty] | Garcia Casado P. A. Rasines I. Mendiola | Z. Anorg. Allg. Chem. | On the perovskites Ba2LnSbO6 (Ln = Nd, Sm, Eu, Gd, Tb, Dy, Ho, Er, Yb) | 1984 | 510 | 0 | 194-198 | 0
Ba2TbSnO6 | Ba | Tb | Sn | O | s | f | p | 1.61 | 0.76 | 0.69 | 0.725 | 0.07 | 1.001596 | 1.071475 | 2 | 4 | 4 | 0 | Ba2 | Tb4 | Sn4 | 0 |  | 10 | 10.003826 | 39.36 | 40.735 | 0.89 | 0 | 1.96 | ss | air | 1450 |  |  | c | Pm-3m | 4.19925 | [5 empty] | 74.04832 |  |  | d | 0 | [9 empty] | UNKNOWN | [11 empty] | Saines J. Paul | Journal of Solid State Chemistry | Phase and valence transitions in Ba2LnSnxSb1âˆ'xO6âˆ'Î´ (Ln=Pr and Tb) | 2008 | 181 | 11 | 2941-2952 | 0
Ba2TbTaO6 | Ba | Tb | Ta | O | s | f | d | 1.61 | 0.923 | 0.64 | 0.7815 | 0.283 | 0.975655 | 1.043724 | 2 | 3 | 5 | 2 | Ba2 | Tb3 | Ta5 | 0 |  | 0 | 10.003826 | 21.91 | 48.272 | 0.89 | 0 | 1.5 | ss | air | 1400 |  |  | c |  | 8.44 | [5 empty] | 75.151448 |  |  | rs | [10 empty] | UNKNOWN | [11 empty] | Filip'ev S. V. | Soviet Physics - Crystallography | Symmetry and lattice parameters of some composite perovskites | 1966 | 10 | 0 | 532 | 0
Ba2TbTaO6 | Ba | Tb | Ta | O | s | f | d | 1.61 | 0.923 | 0.64 | 0.7815 | 0.283 | 0.975655 | 1.043724 | 2 | 3 | 5 | 2 | Ba2 | Tb3 | Ta5 | 0 |  | 0 | 10.003826 | 21.91 | 48.272 | 0.89 | 0 | 1.5 | ss | air | 1400 |  |  | te | I4/m | 5.98166 |  | 8.47121 |  |  |  | 75.77552 | 1.001403 |  | rs | [10 empty] | UNKNOWN | [11 empty] | Saines J. Paul | Journal of Solid State Chemistry | Structures and crystal chemistry of the double perovskites Ba2LnBO6 (Ln=lanthanide B=Nb5+ and Ta5+): Part I. Investigation of Ba2LnTaO6 using synchrotron X-ray and neutron powder diffraction | 2007 | 180 | 11 | 2991-3000 | 0
Ba2TbTaO6 | Ba | Tb | Ta | O | s | f | d | 1.61 | 0.923 | 0.64 | 0.7815 | 0.283 | 0.975655 | 1.043724 | 2 | 3 | 5 | 2 | Ba2 | Tb3 | Ta5 | 0 |  | 0 | 10.003826 | 21.91 | 48.272 | 0.89 | 0 | 1.5 | ss | air | 1300 |  |  | m | P21/n | 5.993 | 5.993 | 8.4651 |  | 90 |  | 76.00824 |  |  | rs | [10 empty] | PM |  |  |  | -10.3 | 9.49 | [6 empty] | Yoshihiro Doi | Journal of Materials Chemistry | Magnetic and neutron diffraction studies on double perovskites A2LnRuO6 (A = Sr, Ba; Ln = Tm, Yb) | 2003 | 13 | 7 | 1758 | 10.1039/b301935g
Ba2TbTaO6 | Ba | Tb | Ta | O | s | f | d | 1.61 | 0.923 | 0.64 | 0.7815 | 0.283 | 0.975655 | 1.043724 | 2 | 3 | 5 | 2 | Ba2 | Tb3 | Ta5 | 0 |  | 0 | 10.003826 | 21.91 | 48.272 | 0.89 | 0 | 1.5 | ss | air | 1500 |  |  | m | P21/n | ? | ? | ? |  | ? |  |  |  |  | rs | [10 empty] | PM | [11 empty] | Doi Hinatsu Y. Y. | Bull. Chem. Soc. Jpn. | Structures and Magnetic Properties of Double Perovskites A2LnMO6 and 6H-Perovskites Ba3LnRu2O9 (A = Sr, Ba; Ln = Y, Lantanides; M = Nb, Ta, Ru) | 2003 | 76 | 0 | 1093 | 0
Ba2TiBiO6 | Ba | Ti | Bi | O | s | d | p | 1.61 | 0.67 | 0.76 | 0.715 | 0.09 | 1.006332 | 1.076541 | 2 | 3 | 5 | 2 | Ba2 | Ti3 | Bi5 | 0 | 1 | 10 | 10.003826 | 27.49171 | 54.856 | 0.89 | 1.54 | 2.02 | ss |  | 273 |  |  | m |  | 6.1842 | 6.1014 | 8.7523 |  | 90.222 |  | 82.56043 | [13 empty] | UNKNOWN
Ba2TiMnO6 | Ba | Ti | Mn | O | s | d | d | 1.61 | 0.605 | 0.53 | 0.5675 | 0.075 | 1.081775 | 1.157247 | 2 | 4 | 4 | 0 | Ba2 | Ti4 | Mn4 | 0 | 0 | 3 | 10.003826 | 43.26717 | 51.2 | 0.89 | 1.54 | 1.55 | [5 empty] | h | [21 empty] | UNKNOWN | [11 empty] | Keith M. Gillian | Chem. Mater. | Synthesis, Crystal Structure, and Characterization of Ba(Ti1/2Mn1/2)O3:â€‰ A High Permittivity 12R-Type Hexagonal Perovskite | 2004 | 16 | 10 | 2007-2015 | 0
Ba2TiMoO6 | Ba | Ti | Mo | O | s | d | d | 1.61 | 0.67 | 0.61 | 0.64 | 0.06 | 1.043329 | 1.11612 | 2 | 3 | 5 | 2 | Ba2 | Ti3 | Mo5 | 0 | 1 | 1 | 10.003826 | 27.49171 | 54.4167 | 0.89 | 1.54 | 2.16 |  | CO/CO2 |  |  |  | c |  | 4.103 | [5 empty] | 69.0724 | [13 empty] | UNKNOWN | [11 empty] | V'yunov I. O. | Journal of the European Ceramic Society | Phase transformation in the synthesis of Ba(Ti1-xMx)O3-based PTCR ceramic | 1999 | 19 | 6â€“7 | 935-938 | 0
Ba2TiNbO6 | Ba | Ti | Nb | O | s | d | d | 1.61 | 0.67 | 0.64 | 0.655 | 0.03 | 1.035714 | 1.107973 | 2 | 3 | 5 | 2 | Ba2 | Ti3 | Nb5 | 0 | 1 | 0 | 10.003826 | 27.49171 | 50.5728 | 0.89 | 1.54 | 1.6 |  | CO/CO2 |  |  |  | c |  | 4.051 | [5 empty] | 66.47934 | [13 empty] | UNKNOWN | [11 empty] | V'yunov I. O. | Journal of the European Ceramic Society | Phase transformation in the synthesis of Ba(Ti1-xMx)O3-based PTCR ceramic | 1999 | 19 | 6â€“7 | 935-938 | 0
Ba2TiPuO6 | Ba | Ti | Pu | O | s | d | f | 1.61 | 0.605 | 0.86 | 0.7325 | 0.255 | 0.9980733 | 1.067706 | 2 | 4 | 4 | 0 | Ba2 | Ti4 | Pu4 | 0 | 0 |  | 10.003826 | 43.26717 | 35 | 0.89 | 1.54 | 1.28 | ss |  | 950 |  |  | c |  | 8.06 | [5 empty] | 65.450827 | [13 empty] | UNKNOWN | [11 empty] | Awasthi S. K. D. M. Tondon V. K. Chackraburtty | J. Inorg. Nucl. Chem. | Studies on A2BB'O6 type compounds of actinides: Plutonium compounds | 1968 | 30 | 0 | 819-821 | 0
Ba2TiPuO6 | Ba | Ti | Pu | O | s | d | f | 1.61 | 0.605 | 0.86 | 0.7325 | 0.255 | 0.9980733 | 1.067706 | 2 | 4 | 4 | 0 | Ba2 | Ti4 | Pu4 | 0 | 0 |  | 10.003826 | 43.26717 | 35 | 0.89 | 1.54 | 1.28 | ss |  | 950 |  |  | c |  | 8.87 | [5 empty] | 87.23301 | [13 empty] | UNKNOWN | [11 empty] | Awasthi S. K. D. M. Tondon V. K. Chackraburtty | J. Inorg. Nucl. Chem. | Studies on A2BB'O6 type compounds of actinides: Plutonium compounds | 1968 | 30 | 0 | 819-821 | 0
Ba2TiTaO6 | Ba | Ti | Ta | O | s | d | d | 1.61 | 0.67 | 0.64 | 0.655 | 0.03 | 1.035714 | 1.107973 | 2 | 3 | 5 | 2 | Ba2 | Ti3 | Ta5 | 0 | 1 | 0 | 10.003826 | 27.49171 | 48.272 | 0.89 | 1.54 | 1.5 |  | CO/CO2 |  |  |  | c |  | 4.063 | [5 empty] | 67.07188 | [13 empty] | UNKNOWN | [11 empty] | V'yunov I. O. | Journal of the European Ceramic Society | Phase transformation in the synthesis of Ba(Ti1-xMx)O3-based PTCR ceramic | 1999 | 19 | 6â€“7 | 935-938 | 0
Ba2TiTaO6 | Ba | Ti | Ta | O | s | d | d | 1.61 | 0.67 | 0.64 | 0.655 | 0.03 | 1.035714 | 1.107973 | 2 | 3 | 5 | 2 | Ba2 | Ti3 | Ta5 | 0 | 1 | 0 | 10.003826 | 27.49171 | 48.272 | 0.89 | 1.54 | 1.5 | ss | vacuum | 1500 |  |  | c |  | 4.068 | [5 empty] | 67.3198 | [13 empty] | UNKNOWN | [11 empty] | Kvantov A. M. | Izvestiya Akademii Nauk SSSR, Neorganicheskie Materialy | Magnetochemical study of barium titanate doped with tantalum pentoxide | 1982 | 18 | 0 | 988 | 0
Ba2TiUO6 | Ba | Ti | U | O | s | d | f | 1.61 | 0.605 | 0.89 | 0.7475 | 0.285 | 0.9911019 | 1.060249 | 2 | 4 | 4 | 0 | Ba2 | Ti4 | U4 | 0 | 0 |  | 10.003826 | 43.26717 | 36.7 | 0.89 | 1.54 | 1.38 |  |  | 1300 |  |  | c |  | 8.05 | [5 empty] | 65.20752 |  |  | rs | [10 empty] | UNKNOWN | [11 empty] | Awasthi S. K. D. M. Tondon V. K. Chackraburtty | J. Inorg. Nucl. Chem. | Tetravalent, pentavalent and hexavalent uranium compounds of teh type A2BB'O6 | 1967 | 29 | 0 | 1225 | 0
Ba2TlBiO6 | Ba | Tl | Bi | O | s | p | p | 1.61 | 0.885 | 0.76 | 0.8225 | 0.125 | 0.9576564 | 1.02447 | 2 | 3 | 5 | 2 | Ba2 | Tl3 | Bi5 | 0 | 10 | 10 | 10.003826 | 29.852 | 54.856 | 0.89 | 1.62 | 2.02 | ss | O2 | 800 |  |  | te |  | 6.0778 |  | 8.5418 |  |  |  | 78.88278 | 0.9937748 |  |  |  | black |  | sc | [6 empty] | OTHER | [11 empty] | Sutto T. E. B. A. Averill | J. Solid State Chem. | Composition- and annealing-dependent properties of Ba(Bi,Tl)O3-d | 1993 | 105 | 0 | 263-270 | 0
Ba2TlSbO6 | Ba | Tl | Sb | O | s | p | p | 1.61 | 0.885 | 0.6 | 0.7425 | 0.285 | 0.9934149 | 1.062723 | 2 | 3 | 5 | 2 | Ba2 | Tl3 | Sb5 | 0 | 10 | 10 | 10.003826 | 29.852 | 55 | 0.89 | 1.62 | 2.05 | ss | vacuum | 900 |  |  | c | Fm-3m | 8.3809 | [5 empty] | 73.58376 |  |  | rs | 0.9 | [9 empty] | UNKNOWN | [11 empty] | Fu T. W. | Journal of Solid State Chemistry | On the Structure of BaTl0.5Sb0.5O3: An Ordered Perovskite | 1997 | 128 | 2 | 323-325 | 0
Ba2TlSbO6 | Ba | Tl | Sb | O | s | p | p | 1.61 | 0.885 | 0.6 | 0.7425 | 0.285 | 0.9934149 | 1.062723 | 2 | 3 | 5 | 2 | Ba2 | Tl3 | Sb5 | 0 | 10 | 10 | 10.003826 | 29.852 | 55 | 0.89 | 1.62 | 2.05 | ss | Au tube | 900 |  |  | o | Imma | 5.9136 | 8.3969 | 5.9304 |  |  |  | 73.61985 |  |  | d | 0 | [9 empty] | UNKNOWN | [11 empty] | Subramanian M. A. A. K. Willmer K. L. Greedan J. E. Ganguli | J. Solid State Chem. | Synthesis and characterisation of perovskite-type BaTl0.5Sb0.5O3 and BaTl0.5+xSb0.5-xO3-x | 1991 | 95 | 0 | 447-451 | 0
Ba2TlTaO6 | Ba | Tl | Ta | O | s | p | d | 1.61 | 0.885 | 0.64 | 0.7625 | 0.245 | 0.9842272 | 1.052894 | 2 | 3 | 5 | 2 | Ba2 | Tl3 | Ta5 | 0 | 10 | 0 | 10.003826 | 29.852 | 48.272 | 0.89 | 1.62 | 1.5 | ss | air | 1000 |  |  | c |  | 8.42 | [5 empty] | 74.618461 |  |  |  |  | black | [8 empty] | UNKNOWN | [11 empty] | Sleight W. Arthur | Inorg. Chem. | Compounds of Post-Transition Elements with the Ordered Perovskite Structure | 1964 | 3 | 2 | 292 | 0
Ba2TmBiO6 | Ba | Tm | Bi | O | s | f | p | 1.61 | 0.88 | 0.76 | 0.82 | 0.12 | 0.9587349 | 1.025623 | 2 | 3 | 5 | 2 | Ba2 | Tm3 | Bi5 | 0 |  | 10 | 10.003826 | 23.68 | 54.856 | 0.89 | 1.25 | 2.02 | ss | air | 800 |  |  | c |  | 4.268 | [5 empty] | 77.74514 | [13 empty] | UNKNOWN | [11 empty] | Shuvaeva E. T. E. G. Fesenko | Soviet Physics - Crystallography | Synthesis and structural studies of some perovskites which contain bismuth | 1970 | 14 | 0 | 926 | 0
Ba2TmIrO6 | Ba | Tm | Ir | O | s | f | d | 1.61 | 0.88 | 0.57 | 0.725 | 0.31 | 1.001596 | 1.071475 | 2 | 3 | 5 | 2 | Ba2 | Tm3 | Ir5 | 0 |  | 4 | 10.003826 | 23.68 | 57 | 0.89 | 1.25 | 2.2 | ss | air | 1200 |  |  | m | P21/n | 5.8916 | 5.8799 | 8.3148 |  | 89.974 |  | 72.01036 |  |  | rs | 1 | [9 empty] | PM |  |  |  |  | 7.34 | [6 empty] | Wakeshima Makoto | J. Mater. Chem. | Crystal structures and magnetic properties of ordered perovskites BaLnIrO (Ln = lanthanide) | 2000 | 10 | 2 | 419-422 | 0
Ba2TmMoO6 | Ba | Tm | Mo | O | s | f | d | 1.61 | 0.88 | 0.61 | 0.745 | 0.27 | 0.9922571 | 1.061484 | 2 | 3 | 5 | 2 | Ba2 | Tm3 | Mo5 | 0 |  | 1 | 10.003826 | 23.68 | 54.4167 | 0.89 | 1.25 | 2.16 | ss | H2/N2 | 1400 |  |  | c |  | 8.356 | [5 empty] | 72.92985 |  |  |  |  | black | [8 empty] | UNKNOWN | [11 empty] | Brandle D. C. | Inorg. Chem. | Phase transitions in ordered barium-rare earth-molybdenum perovskites | 1971 | 10 | 5 | 922-926 | 0
Ba2TmNbO6 | Ba | Tm | Nb | O | s | f | d | 1.61 | 0.88 | 0.64 | 0.76 | 0.24 | 0.9853664 | 1.054113 | 2 | 3 | 5 | 2 | Ba2 | Tm3 | Nb5 | 0 |  | 0 | 10.003826 | 23.68 | 50.5728 | 0.89 | 1.25 | 1.6 | [5 empty] | c |  | 4.201 | [5 empty] | 74.14093 |  |  | d | 0 | [5 empty] | 800000000 |  |  |  | UNKNOWN | [11 empty] | Brixner L. | J. Inorg. Nucl. Chem. | Preparation and crystallographic study of some new rare earth compounds | 1960 | 15 | 0 | 352-355 | 0
Ba2TmNbO6 | Ba | Tm | Nb | O | s | f | d | 1.61 | 0.88 | 0.64 | 0.76 | 0.24 | 0.9853664 | 1.054113 | 2 | 3 | 5 | 2 | Ba2 | Tm3 | Nb5 | 0 |  | 0 | 10.003826 | 23.68 | 50.5728 | 0.89 | 1.25 | 1.6 | ss | air | 1400 |  |  | m | P21/n | 5.9435 | 5.9423 | 8.4053 |  | 90.041 |  | 74.2147 |  |  | rs | [10 empty] | OTHER |  |  |  |  | 7.22 | [6 empty] | Henmi Kou | Journal of Solid State Chemistry | Crystal Structures and Magnetic Properties of Ordered Perovskites Ba2LnNbO6 (Ln=Lanthanide Elements) | 1999 | 148 | 2 | 353-360 | 0
Ba2TmNbO6 | Ba | Tm | Nb | O | s | f | d | 1.61 | 0.88 | 0.64 | 0.76 | 0.24 | 0.9853664 | 1.054113 | 2 | 3 | 5 | 2 | Ba2 | Tm3 | Nb5 | 0 |  | 0 | 10.003826 | 23.68 | 50.5728 | 0.89 | 1.25 | 1.6 | ss | air | 1500 |  |  |  |  | ? | ? | ? | ? | ? | ? |  |  |  | rs | [10 empty] | PM | [11 empty] | Doi Hinatsu Y. Y. | Bull. Chem. Soc. Jpn. | Structures and Magnetic Properties of Double Perovskites A2LnMO6 and 6H-Perovskites Ba3LnRu2O9 (A = Sr, Ba; Ln = Y, Lantanides; M = Nb, Ta, Ru) | 2003 | 76 | 0 | 1093 | 0
Ba2TmOsO6 | Ba | Tm | Os | O | s | f | d | 1.61 | 0.88 | 0.575 | 0.7275 | 0.305 | 1.000419 | 1.070216 | 2 | 3 | 5 | 2 | Ba2 | Tm3 | Os5 | 0 |  | 3 | 10.003826 | 23.68 | 55 | 0.89 | 1.25 | 2.2 | ss | air | 1420 |  |  | c |  | 8.32 | [5 empty] | 71.991296 |  |  |  |  | black | [8 empty] | UNKNOWN | [11 empty] | Treiber U. S. Kemmler-Sack | Z. Anorg. Allg. Chem. | ûber verbindungen des typs Ba2BIIIOsVO6 | 1981 | 478 | 0 | 223-232 | 0
Ba2TmOsO6 | Ba | Tm | Os | O | s | f | d | 1.61 | 0.88 | 0.575 | 0.7275 | 0.305 | 1.000419 | 1.070216 | 2 | 3 | 5 | 2 | Ba2 | Tm3 | Os5 | 0 |  | 3 | 10.003826 | 23.68 | 55 | 0.89 | 1.25 | 2.2 | ss | vacuum | 900 |  |  | c | Fm-3m | 8.3334 | [5 empty] | 72.3397 | [13 empty] | PM |  |  |  | -25.5 | 7.37 | [6 empty] | Hinatsu Yukio | Journal of Solid State Chemistry | Antiferromagnetic transitions of osmium-containing rare earth double perovskites Ba2LnOsO6 (Ln=rare earths) | 2013 | 206 | 0 | 300-307 | 10.1016/j.jssc.2013.08.020
Ba2TmReO6 | Ba | Tm | Re | O | s | f | d | 1.61 | 0.88 | 0.58 | 0.73 | 0.3 | 0.9992448 | 1.06896 | 2 | 3 | 5 | 2 | Ba2 | Tm3 | Re5 | 0 |  | 2 | 10.003826 | 23.68 | 51.9 | 0.89 | 1.25 | 1.9 | ss | vacuum | 1100 |  |  | m | P21/n | 5.898 | 5.898 | 8.3417 |  | 90 |  | 72.54444 |  |  | rs? | [10 empty] | UNKNOWN |  |  |  | -26.9 | 7.49 | [6 empty] | Sasaki Y. | Journal of Materials Chemistry | Magnetic and calorimetric studies of double perovskites Ba2LnReO6 (Ln = Y, Nd, Sm–Lu) | 2002 | 12 | 0 | 2361-2366 | 0
Ba2TmReO6 | Ba | Tm | Re | O | s | f | d | 1.61 | 0.88 | 0.58 | 0.73 | 0.3 | 0.9992448 | 1.06896 | 2 | 3 | 5 | 2 | Ba2 | Tm3 | Re5 | 0 |  | 2 | 10.003826 | 23.68 | 51.9 | 0.89 | 1.25 | 1.9 | ss | ampoule | 1000 |  |  | c | Fm-3m | 8.342 | [5 empty] | 72.56389 |  |  | rs | [10 empty] | UNKNOWN | [11 empty] | Baud G. M. Capestan | Bulletin de la Societe Chimique de France | Sur des oxydes ternaires de structure perovskite contenant du rhenium pentavalent | 1969 | 1969 | 0 | 1872 | 0
Ba2TmRuO6 | Ba | Tm | Ru | O | s | f | d | 1.61 | 0.88 | 0.565 | 0.7225 | 0.315 | 1.002776 | 1.072737 | 2 | 3 | 5 | 2 | Ba2 | Tm3 | Ru5 | 0 |  | 3 | 10.003826 | 23.68 | 59 | 0.89 | 1.25 | 2.2 | ss | air | 1300 |  |  | c | Fm-3m | 8.29 | [5 empty] | 71.21535 |  |  | rs | [10 empty] | AFM | 42 |  |  | -34 | 7.92 | [6 empty] | Yoshihiro Doi | Journal of Materials Chemistry | Magnetic and neutron diffraction studies on double perovskites A2LnRuO6 (A = Sr, Ba; Ln = Tm, Yb) | 2003 | 13 | 7 | 1758 | 10.1039/b301935g
Ba2TmRuO6 | Ba | Tm | Ru | O | s | f | d | 1.61 | 0.88 | 0.565 | 0.7225 | 0.315 | 1.002776 | 1.072737 | 2 | 3 | 5 | 2 | Ba2 | Tm3 | Ru5 | 0 |  | 3 | 10.003826 | 23.68 | 59 | 0.89 | 1.25 | 2.2 | ss | air | 1300 |  |  | c | Fm-3m | ? | [8 empty] | rs | [10 empty] | AFM | [11 empty] | Doi Hinatsu Y. Y. | Bull. Chem. Soc. Jpn. | Structures and Magnetic Properties of Double Perovskites A2LnMO6 and 6H-Perovskites Ba3LnRu2O9 (A = Sr, Ba; Ln = Y, Lantanides; M = Nb, Ta, Ru) | 2003 | 76 | 0 | 1093 | 0
Ba2TmSbO6 | Ba | Tm | Sb | O | s | f | p | 1.61 | 0.88 | 0.6 | 0.74 | 0.28 | 0.9945754 | 1.063964 | 2 | 3 | 5 | 2 | Ba2 | Tm3 | Sb5 | 0 |  | 10 | 10.003826 | 23.68 | 55 | 0.89 | 1.25 | 2.05 |  |  | 1400 |  |  | c |  | 4.185 | [5 empty] | 73.29703 | [13 empty] | UNKNOWN | [11 empty] | Fesenko E. G. V. S. Kupriyanov M. F. Devlikanova R. U. Zhavoronko G. P. Ochirov V. A. Filip'ev | Inorganic Materials (English Translation) | Preparation and study of ternary oxides of type A2Sb5+B'O6 and A3Sb5+2B'O6 with the perovskite structure | 1970 | 6 | 0 | 702 | 0
Ba2TmTaO6 | Ba | Tm | Ta | O | s | f | d | 1.61 | 0.88 | 0.64 | 0.76 | 0.24 | 0.9853664 | 1.054113 | 2 | 3 | 5 | 2 | Ba2 | Tm3 | Ta5 | 0 |  | 0 | 10.003826 | 23.68 | 48.272 | 0.89 | 1.25 | 1.5 | ss | air | 1400 |  |  | c | Fm-3m | 8.40487 | [5 empty] | 74.21693 |  |  | rs | [10 empty] | UNKNOWN | [11 empty] | Saines J. Paul | Journal of Solid State Chemistry | Structures and crystal chemistry of the double perovskites Ba2LnBO6 (Ln=lanthanide B=Nb5+ and Ta5+): Part I. Investigation of Ba2LnTaO6 using synchrotron X-ray and neutron powder diffraction | 2007 | 180 | 11 | 2991-3000 | 0
Ba2TmTaO6 | Ba | Tm | Ta | O | s | f | d | 1.61 | 0.88 | 0.64 | 0.76 | 0.24 | 0.9853664 | 1.054113 | 2 | 3 | 5 | 2 | Ba2 | Tm3 | Ta5 | 0 |  | 0 | 10.003826 | 23.68 | 48.272 | 0.89 | 1.25 | 1.5 | ss | air | 1300 |  |  | c | Fm-3m | 8.4064 | [5 empty] | 74.25747 |  |  | rs | [10 empty] | PM |  |  |  | -35.7 | 7.83 | [6 empty] | Yoshihiro Doi | Journal of Materials Chemistry | Magnetic and neutron diffraction studies on double perovskites A2LnRuO6 (A = Sr, Ba; Ln = Tm, Yb) | 2003 | 13 | 7 | 1758 | 10.1039/b301935g
Ba2TmTaO6 | Ba | Tm | Ta | O | s | f | d | 1.61 | 0.88 | 0.64 | 0.76 | 0.24 | 0.9853664 | 1.054113 | 2 | 3 | 5 | 2 | Ba2 | Tm3 | Ta5 | 0 |  | 0 | 10.003826 | 23.68 | 48.272 | 0.89 | 1.25 | 1.5 | ss | air | 1500 |  |  | c | Fm-3m | ? | [8 empty] | rs | [10 empty] | PM | [11 empty] | Doi Hinatsu Y. Y. | Bull. Chem. Soc. Jpn. | Structures and Magnetic Properties of Double Perovskites A2LnMO6 and 6H-Perovskites Ba3LnRu2O9 (A = Sr, Ba; Ln = Y, Lantanides; M = Nb, Ta, Ru) | 2003 | 76 | 0 | 1093 | 0
Ba2VNbO6 | Ba | V | Nb | O | s | d | d | 1.61 | 0.64 | 0.64 | 0.64 | 0 | 1.043329 | 1.11612 | 2 | 3 | 5 | 2 | Ba2 | V3 | Nb5 | 0 | 2 | 0 | 10.003826 | 29.3111 | 50.5728 | 0.89 | 1.63 | 1.6 | ss | inert | 1200 |  |  | c | Pm-3m | 4.051 | [5 empty] | 66.47934 | [13 empty] | UNKNOWN | [11 empty] | Chauvel C. | C. R. Acad. Sc. Paris, Serie C | Sur quelques nouvelles perowskites ternaires du type M2ABO6 | 1966 | 263 | 0 | 1536 | 0
Ba2VNbO6 | Ba | V | Nb | O | s | d | d | 1.61 | 0.64 | 0.64 | 0.64 | 0 | 1.043329 | 1.11612 | 2 | 3 | 5 | 2 | Ba2 | V3 | Nb5 | 0 | 2 | 0 | 10.003826 | 29.3111 | 50.5728 | 0.89 | 1.63 | 1.6 | ss |  | 1200 |  |  | c | Pm-3m | 4.051 | [5 empty] | 66.47934 | [13 empty] | UNKNOWN | [11 empty] | Bernier J.-C. C. Kahn O. Chauvel | J. Solid State Chem. | Etude structurale et magnetique des oxydes perovskites Ba2NbVO6 et Sr2TaVO6 | 1974 | 11 | 0 | 265-271 | 0
Ba2VTaO6 | Ba | V | Ta | O | s | d | d | 1.61 | 0.64 | 0.64 | 0.64 | 0 | 1.043329 | 1.11612 | 2 | 3 | 5 | 2 | Ba2 | V3 | Ta5 | 0 | 2 | 0 | 10.003826 | 29.3111 | 48.272 | 0.89 | 1.63 | 1.5 | ss | inert | 1200 |  |  | c | Pm-3m | 4.053 | [5 empty] | 66.57786 | [13 empty] | UNKNOWN | [11 empty] | Chauvel C. | C. R. Acad. Sc. Paris, Serie C | Sur quelques nouvelles perowskites ternaires du type M2ABO6 | 1966 | 263 | 0 | 1536 | 0
Ba2YbBiO6 | Ba | Yb | Bi | O | s | f | p | 1.61 | 0.868 | 0.76 | 0.814 | 0.108 | 0.9613331 | 1.028403 | 2 | 3 | 5 | 2 | Ba2 | Yb3 | Bi5 | 0 |  | 10 | 10.003826 | 25.053 | 54.856 | 0.89 | 0 | 2.02 | ss | air | 800 |  |  | c |  | 4.26 | [5 empty] | 77.308776 | [13 empty] | UNKNOWN | [11 empty] | Shuvaeva E. T. E. G. Fesenko | Soviet Physics - Crystallography | Synthesis and structural studies of some perovskites which contain bismuth | 1970 | 14 | 0 | 926 | 0
Ba2YbBiO6 | Ba | Yb | Bi | O | s | f | p | 1.61 | 0.868 | 0.76 | 0.814 | 0.108 | 0.9613331 | 1.028403 | 2 | 3 | 5 | 2 | Ba2 | Yb3 | Bi5 | 0 |  | 10 | 10.003826 | 25.053 | 54.856 | 0.89 | 0 | 2.02 | ss | air | 1000 |  |  | r | R-3 | 6.0252 |  |  | 60.037 |  |  | 77.39867 |  | 172.21 | rs |  | brown | [8 empty] | UNKNOWN | [11 empty] | Harrison T. A. William | Chem. Mater. | Syntheses, Structures, and Magnetism of Barium/Rare-Earth/Bismuth Double Perovskites. Crystal Structures of Ba2MBiO6 (M = Ce, Pr, Nd, Tb, Yb) by Powder Neutron Diffraction | 1995 | 7 | 11 | 2161-2167 | 0
Ba2YBiO6 | Ba | Y | Bi | O | s | d | p | 1.61 | 0.9 | 0.76 | 0.83 | 0.14 | 0.9544356 | 1.021024 | 2 | 3 | 5 | 2 | Ba2 | Y3 | Bi5 | 0 | 0 | 10 | 10.003826 | 20.52441 | 54.856 | 0.89 | 1.22 | 2.02 | ss | O2 | 1075 |  |  | c | Fm-3m | 8.5675 | [5 empty] | 78.60901 |  |  | rs |  |  |  | i |  |  | >1e8 |  |  |  | UNKNOWN | [11 empty] | Blower K. S. | Solid State Communications | Bismuth additions to Y2Ba2Cu3O7: Structural and electrical characterization | 1988 | 68 | 0 | 765-767 | 0
Ba2YBiO6 | Ba | Y | Bi | O | s | d | p | 1.61 | 0.9 | 0.76 | 0.83 | 0.14 | 0.9544356 | 1.021024 | 2 | 3 | 5 | 2 | Ba2 | Y3 | Bi5 | 0 | 0 | 10 | 10.003826 | 20.52441 | 54.856 | 0.89 | 1.22 | 2.02 | [5 empty] | c | Fm-3m | 8.5681 | [5 empty] | 78.62553 |  |  | rs | [10 empty] | UNKNOWN | [11 empty] | Lenz A. Hk. Müller-Buschbaum | Journal of the Less-Common Metals | Eine anmerkung über geordnete perowskite mit Bi5+: Ba2BiMO6 (M=Y,Dy) | 1990 | 161 | 0 | L15--L17 | 0
Ba2YBiO6 | Ba | Y | Bi | O | s | d | p | 1.61 | 0.9 | 0.76 | 0.83 | 0.14 | 0.9544356 | 1.021024 | 2 | 3 | 5 | 2 | Ba2 | Y3 | Bi5 | 0 | 0 | 10 | 10.003826 | 20.52441 | 54.856 | 0.89 | 1.22 | 2.02 | ss | air | 800 |  |  | c |  | 4.286 | [5 empty] | 78.73295 | [13 empty] | UNKNOWN | [11 empty] | Shuvaeva E. T. E. G. Fesenko | Soviet Physics - Crystallography | Synthesis and structural studies of some perovskites which contain bismuth | 1970 | 14 | 0 | 926 | 0
Ba2YbIrO6 | Ba | Yb | Ir | O | s | f | d | 1.61 | 0.868 | 0.57 | 0.719 | 0.298 | 1.004432 | 1.074509 | 2 | 3 | 5 | 2 | Ba2 | Yb3 | Ir5 | 0 |  | 4 | 10.003826 | 25.053 | 57 | 0.89 | 0 | 2.2 | ss | air | 1300 |  |  | c |  | 8.3 | [5 empty] | 71.473375 |  |  | rs? |  | black | [8 empty] | UNKNOWN | [11 empty] | Thumm I. | Journal of Solid State Chemistry | Über sauerstoffperowskite mit fünf- und vierwertigem iridium verbindungen vom typ Ba2B3+Ir5+O6 und Ba3B3+Ir24,5+O9 | 1980 | 35 | 0 | 156 | 0
Ba2YbIrO6 | Ba | Yb | Ir | O | s | f | d | 1.61 | 0.868 | 0.57 | 0.719 | 0.298 | 1.004432 | 1.074509 | 2 | 3 | 5 | 2 | Ba2 | Yb3 | Ir5 | 0 |  | 4 | 10.003826 | 25.053 | 57 | 0.89 | 0 | 2.2 | ss | air | 1200 |  |  | m | P21/n | 5.8793 | 5.8682 | 8.301 |  | 89.969 |  | 71.598 |  |  | rs | 1 | [9 empty] | PM |  |  |  |  | 4.54 | [6 empty] | Wakeshima Makoto | J. Mater. Chem. | Crystal structures and magnetic properties of ordered perovskites BaLnIrO (Ln = lanthanide) | 2000 | 10 | 2 | 419-422 | 0
Ba2YbIrO6 | Ba | Yb | Ir | O | s | f | d | 1.61 | 0.868 | 0.57 | 0.719 | 0.298 | 1.004432 | 1.074509 | 2 | 3 | 5 | 2 | Ba2 | Yb3 | Ir5 | 0 |  | 4 | 10.003826 | 25.053 | 57 | 0.89 | 0 | 2.2 | ss | air | 1200 |  |  | m | P21/n | [9 empty] | rs | 1 | black | [8 empty] | UNKNOWN | [11 empty] | Makoto Wakeshima | Journal of Solid State Chemistry | Magnetic Properties of Ordered Perovskites Ba2LnIrO6 (Ln=Sm, Eu, Gd, and Yb) | 1999 | 147 | 2 | 618-623 | 0
Ba2YbMoO6 | Ba | Yb | Mo | O | s | f | d | 1.61 | 0.868 | 0.61 | 0.739 | 0.258 | 0.9950404 | 1.064462 | 2 | 3 | 5 | 2 | Ba2 | Yb3 | Mo5 | 0 |  | 1 | 10.003826 | 25.053 | 54.4167 | 0.89 | 0 | 2.16 | ss | H2/N2 | 1400 |  |  | c |  | 8.331 | [5 empty] | 72.27722 |  |  |  |  | black | [8 empty] | UNKNOWN | [11 empty] | Brandle D. C. | Inorg. Chem. | Phase transitions in ordered barium-rare earth-molybdenum perovskites | 1971 | 10 | 5 | 922-926 | 0
Ba2YbMoO6 | Ba | Yb | Mo | O | s | f | d | 1.61 | 0.868 | 0.61 | 0.739 | 0.258 | 0.9950404 | 1.064462 | 2 | 3 | 5 | 2 | Ba2 | Yb3 | Mo5 | 0 |  | 1 | 10.003826 | 25.053 | 54.4167 | 0.89 | 0 | 2.16 | ss | H2/N2 | 1300 |  |  | c | Fm-3m | 8.3378 | [5 empty] | 72.45434 |  |  | rs | 1 | [9 empty] | PM |  |  |  | -116 | 4.86 | [6 empty] | Edmund Cussen J. | Chemistry of Materials | Magnetic Order Arising from Structural Distortion: Structure and Magnetic Properties of Ba2LnMoO6 | 2006 | 18 | 12 | 2855-2866 | 0
Ba2YbNbO6 | Ba | Yb | Nb | O | s | f | d | 1.61 | 0.868 | 0.64 | 0.754 | 0.228 | 0.9881111 | 1.057049 | 2 | 3 | 5 | 2 | Ba2 | Yb3 | Nb5 | 0 |  | 0 | 10.003826 | 25.053 | 50.5728 | 0.89 | 0 | 1.6 | [5 empty] | c |  | 8.38 | [5 empty] | 73.560059 | [13 empty] | UNKNOWN | [11 empty] | Wittmann U. | Z. Anorg. Allg. Chem. | Über die ordnung von BIII und MV in perowskiten vom typ AII2BIIIMVO6 (AII = Ba, Sr; MV = Sb, Nb, Ta) | 1981 | 482 | 0 | 143 | 0
Ba2YbNbO6 | Ba | Yb | Nb | O | s | f | d | 1.61 | 0.868 | 0.64 | 0.754 | 0.228 | 0.9881111 | 1.057049 | 2 | 3 | 5 | 2 | Ba2 | Yb3 | Nb5 | 0 |  | 0 | 10.003826 | 25.053 | 50.5728 | 0.89 | 0 | 1.6 | [5 empty] | c |  | 4.192 | [5 empty] | 73.66545 |  |  | d | 0 | [5 empty] | 2000000000 |  |  |  | UNKNOWN | [11 empty] | Brixner L. | J. Inorg. Nucl. Chem. | Preparation and crystallographic study of some new rare earth compounds | 1960 | 15 | 0 | 352-355 | 0
Ba2YbNbO6 | Ba | Yb | Nb | O | s | f | d | 1.61 | 0.868 | 0.64 | 0.754 | 0.228 | 0.9881111 | 1.057049 | 2 | 3 | 5 | 2 | Ba2 | Yb3 | Nb5 | 0 |  | 0 | 10.003826 | 25.053 | 50.5728 | 0.89 | 0 | 1.6 | ss | air | 1400 |  |  | m | P21/n | 5.9311 | 5.9303 | 8.3897 |  | 90.026 |  | 73.77315 |  |  | rs | [10 empty] | OTHER |  |  |  |  | 4.47 | [6 empty] | Henmi Kou | Journal of Solid State Chemistry | Crystal Structures and Magnetic Properties of Ordered Perovskites Ba2LnNbO6 (Ln=Lanthanide Elements) | 1999 | 148 | 2 | 353-360 | 0
Ba2YbNbO6 | Ba | Yb | Nb | O | s | f | d | 1.61 | 0.868 | 0.64 | 0.754 | 0.228 | 0.9881111 | 1.057049 | 2 | 3 | 5 | 2 | Ba2 | Yb3 | Nb5 | 0 |  | 0 | 10.003826 | 25.053 | 50.5728 | 0.89 | 0 | 1.6 | ss | air | 1500 |  |  |  |  | ? | ? | ? | ? | ? | ? |  |  |  | rs | [10 empty] | PM | [11 empty] | Doi Hinatsu Y. Y. | Bull. Chem. Soc. Jpn. | Structures and Magnetic Properties of Double Perovskites A2LnMO6 and 6H-Perovskites Ba3LnRu2O9 (A = Sr, Ba; Ln = Y, Lantanides; M = Nb, Ta, Ru) | 2003 | 76 | 0 | 1093 | 0
Ba2YbOsO6 | Ba | Yb | Os | O | s | f | d | 1.61 | 0.868 | 0.575 | 0.7215 | 0.293 | 1.003248 | 1.073242 | 2 | 3 | 5 | 2 | Ba2 | Yb3 | Os5 | 0 |  | 3 | 10.003826 | 25.053 | 55 | 0.89 | 0 | 2.2 | ss | air | 1350 |  |  | c |  | 8.3 | [5 empty] | 71.473375 |  |  |  |  | black | [8 empty] | UNKNOWN | [11 empty] | Treiber U. S. Kemmler-Sack | Z. Anorg. Allg. Chem. | ûber verbindungen des typs Ba2BIIIOsVO6 | 1981 | 478 | 0 | 223-232 | 0
Ba2YbOsO6 | Ba | Yb | Os | O | s | f | d | 1.61 | 0.868 | 0.575 | 0.7215 | 0.293 | 1.003248 | 1.073242 | 2 | 3 | 5 | 2 | Ba2 | Yb3 | Os5 | 0 |  | 3 | 10.003826 | 25.053 | 55 | 0.89 | 0 | 2.2 | ss | vacuum | 900 |  |  | c | Fm-3m | 8.3098 | [5 empty] | 71.72684 | [13 empty] | AFM | 2.4 |  |  | -106.1 | 4.86 | [6 empty] | Hinatsu Yukio | Journal of Solid State Chemistry | Antiferromagnetic transitions of osmium-containing rare earth double perovskites Ba2LnOsO6 (Ln=rare earths) | 2013 | 206 | 0 | 300-307 | 10.1016/j.jssc.2013.08.020
Ba2YbReO6 | Ba | Yb | Re | O | s | f | d | 1.61 | 0.868 | 0.58 | 0.724 | 0.288 | 1.002068 | 1.071979 | 2 | 3 | 5 | 2 | Ba2 | Yb3 | Re5 | 0 |  | 2 | 10.003826 | 25.053 | 51.9 | 0.89 | 0 | 1.9 | ss | vacuum | 1100 |  |  | m | P21/n | 5.89 | 5.89 | 8.3 |  | 90 |  | 71.9861075 |  |  | rs? | [10 empty] | UNKNOWN |  |  |  | -138 | 5.04 | [6 empty] | Sasaki Y. | Journal of Materials Chemistry | Magnetic and calorimetric studies of double perovskites Ba2LnReO6 (Ln = Y, Nd, Sm–Lu) | 2002 | 12 | 0 | 2361-2366 | 0
Ba2YbReO6 | Ba | Yb | Re | O | s | f | d | 1.61 | 0.868 | 0.58 | 0.724 | 0.288 | 1.002068 | 1.071979 | 2 | 3 | 5 | 2 | Ba2 | Yb3 | Re5 | 0 |  | 2 | 10.003826 | 25.053 | 51.9 | 0.89 | 0 | 1.9 | ss | ampoule | 1000 |  |  | c | Fm-3m | 8.329 | [5 empty] | 72.22517 |  |  | rs | [10 empty] | UNKNOWN | [11 empty] | Baud G. M. Capestan | Bulletin de la Societe Chimique de France | Sur des oxydes ternaires de structure perovskite contenant du rhenium pentavalent | 1969 | 1969 | 0 | 1872 | 0
Ba2YbRuO6 | Ba | Yb | Ru | O | s | f | d | 1.61 | 0.868 | 0.565 | 0.7165 | 0.303 | 1.005618 | 1.075778 | 2 | 3 | 5 | 2 | Ba2 | Yb3 | Ru5 | 0 |  | 3 | 10.003826 | 25.053 | 59 | 0.89 | 0 | 2.2 | ss | air | 1300 |  |  | c | Fm-3m | 8.28 | [5 empty] | 70.957944 |  |  | rs | [10 empty] | AFM | 48 |  |  | -181 | 4.2 | [6 empty] | Yoshihiro Doi | Journal of Materials Chemistry | Magnetic and neutron diffraction studies on double perovskites A2LnRuO6 (A = Sr, Ba; Ln = Tm, Yb) | 2003 | 13 | 7 | 1758 | 10.1039/b301935g
Ba2YbRuO6 | Ba | Yb | Ru | O | s | f | d | 1.61 | 0.868 | 0.565 | 0.7165 | 0.303 | 1.005618 | 1.075778 | 2 | 3 | 5 | 2 | Ba2 | Yb3 | Ru5 | 0 |  | 3 | 10.003826 | 25.053 | 59 | 0.89 | 0 | 2.2 | ss | air | 1300 |  |  | c | Fm-3m | ? | [8 empty] | rs | [10 empty] | AFM | [11 empty] | Doi Hinatsu Y. Y. | Bull. Chem. Soc. Jpn. | Structures and Magnetic Properties of Double Perovskites A2LnMO6 and 6H-Perovskites Ba3LnRu2O9 (A = Sr, Ba; Ln = Y, Lantanides; M = Nb, Ta, Ru) | 2003 | 76 | 0 | 1093 | 0
Ba2YbRuO6 | Ba | Yb | Ru | O | s | f | d | 1.61 | 0.868 | 0.565 | 0.7165 | 0.303 | 1.005618 | 1.075778 | 2 | 3 | 5 | 2 | Ba2 | Yb3 | Ru5 | 0 |  | 3 | 10.003826 | 25.053 | 59 | 0.89 | 0 | 2.2 | [5 empty] | h | [21 empty] | UNKNOWN | [11 empty] | Donohue C. P. | Mater. Res. Bull. | Novel perovskites M2IILnIIIRuVO6 as emission control catalysts | 1977 | 12 | 0 | 519-524 | 0
Ba2YbSbO6 | Ba | Yb | Sb | O | s | f | p | 1.61 | 0.868 | 0.6 | 0.734 | 0.268 | 0.9973718 | 1.066956 | 2 | 3 | 5 | 2 | Ba2 | Yb3 | Sb5 | 0 |  | 10 | 10.003826 | 25.053 | 55 | 0.89 | 0 | 2.05 |  |  | 1400 |  |  | c |  | 4.18 | [5 empty] | 73.034632 | [13 empty] | UNKNOWN | [11 empty] | Fesenko E. G. V. S. Kupriyanov M. F. Devlikanova R. U. Zhavoronko G. P. Ochirov V. A. Filip'ev | Inorganic Materials (English Translation) | Preparation and study of ternary oxides of type A2Sb5+B'O6 and A3Sb5+2B'O6 with the perovskite structure | 1970 | 6 | 0 | 702 | 0
Ba2YbSbO6 | Ba | Yb | Sb | O | s | f | p | 1.61 | 0.868 | 0.6 | 0.734 | 0.268 | 0.9973718 | 1.066956 | 2 | 3 | 5 | 2 | Ba2 | Yb3 | Sb5 | 0 |  | 10 | 10.003826 | 25.053 | 55 | 0.89 | 0 | 2.05 | ss | air |  |  |  | c |  | 8.36 | [5 empty] | 73.034632 |  |  |  |  | white | [8 empty] | UNKNOWN | [11 empty] | Wittmann U. | Z. Anorg. Allg. Chem. | Über die ordnung von BIII und MV in perowskiten vom typ AII2BIIIMVO6 (AII = Ba, Sr; MV = Sb, Nb, Ta) | 1981 | 482 | 0 | 143 | 0
Ba2YbSbO6 | Ba | Yb | Sb | O | s | f | p | 1.61 | 0.868 | 0.6 | 0.734 | 0.268 | 0.9973718 | 1.066956 | 2 | 3 | 5 | 2 | Ba2 | Yb3 | Sb5 | 0 |  | 10 | 10.003826 | 25.053 | 55 | 0.89 | 0 | 2.05 | ss | air | 273 |  |  | c | Fm-3m | 8.368 | [5 empty] | 73.2445 |  |  | rs? |  | white-yellowish white-pale orange yellow | [8 empty] | UNKNOWN | [11 empty] | Garcia Casado P. A. Rasines I. Mendiola | Z. Anorg. Allg. Chem. | On the perovskites Ba2LnSbO6 (Ln = Nd, Sm, Eu, Gd, Tb, Dy, Ho, Er, Yb) | 1984 | 510 | 0 | 194-198 | 0
Ba2YbTaO6 | Ba | Yb | Ta | O | s | f | d | 1.61 | 0.868 | 0.64 | 0.754 | 0.228 | 0.9881111 | 1.057049 | 2 | 3 | 5 | 2 | Ba2 | Yb3 | Ta5 | 0 |  | 0 | 10.003826 | 25.053 | 48.272 | 0.89 | 0 | 1.5 | nitrate | air |  |  |  | c |  | 4.19 | [5 empty] | 73.560059 |  |  |  |  | white | [8 empty] | UNKNOWN | [11 empty] | Wittmann U. | Z. Anorg. Allg. Chem. | Über die ordnung von BIII und MV in perowskiten vom typ AII2BIIIMVO6 (AII = Ba, Sr; MV = Sb, Nb, Ta) | 1981 | 482 | 0 | 143 | 0
Ba2YbTaO6 | Ba | Yb | Ta | O | s | f | d | 1.61 | 0.868 | 0.64 | 0.754 | 0.228 | 0.9881111 | 1.057049 | 2 | 3 | 5 | 2 | Ba2 | Yb3 | Ta5 | 0 |  | 0 | 10.003826 | 25.053 | 48.272 | 0.89 | 0 | 1.5 | ss | air | 1400 |  |  | c | Fm-3m | 8.38443 | [5 empty] | 73.67678 |  |  | rs | [10 empty] | UNKNOWN | [11 empty] | Saines J. Paul | Journal of Solid State Chemistry | Structures and crystal chemistry of the double perovskites Ba2LnBO6 (Ln=lanthanide B=Nb5+ and Ta5+): Part I. Investigation of Ba2LnTaO6 using synchrotron X-ray and neutron powder diffraction | 2007 | 180 | 11 | 2991-3000 | 0
Ba2YbTaO6 | Ba | Yb | Ta | O | s | f | d | 1.61 | 0.868 | 0.64 | 0.754 | 0.228 | 0.9881111 | 1.057049 | 2 | 3 | 5 | 2 | Ba2 | Yb3 | Ta5 | 0 |  | 0 | 10.003826 | 25.053 | 48.272 | 0.89 | 0 | 1.5 | ss | air | 1300 |  |  | c | Fm-3m | 8.3894 | [5 empty] | 73.80788 |  |  | rs | [10 empty] | PM | [11 empty] | Yoshihiro Doi | Journal of Materials Chemistry | Magnetic and neutron diffraction studies on double perovskites A2LnRuO6 (A = Sr, Ba; Ln = Tm, Yb) | 2003 | 13 | 7 | 1758 | 10.1039/b301935g
Ba2YbTaO6 | Ba | Yb | Ta | O | s | f | d | 1.61 | 0.868 | 0.64 | 0.754 | 0.228 | 0.9881111 | 1.057049 | 2 | 3 | 5 | 2 | Ba2 | Yb3 | Ta5 | 0 |  | 0 | 10.003826 | 25.053 | 48.272 | 0.89 | 0 | 1.5 | ss | air | 1500 |  |  | c | Fm-3m | 8.3903 | [5 empty] | 73.83163 |  |  | rs | 1 | [9 empty] | PM |  |  |  |  | 4.41 | [6 empty] | Taira Nobuyuki | Journal of Solid State Chemistry | Magnetic Susceptibility of Ba2YbTaO6 with the Ordered Perovskite Structure and Electron Paramagnetic Resonance of Yb3+ Doped in Ba2LuTaO6 | 2000 | 150 | 1 | 31-35 | 10.1006/jssc.1999.8542
Ba2YbTaO6 | Ba | Yb | Ta | O | s | f | d | 1.61 | 0.868 | 0.64 | 0.754 | 0.228 | 0.9881111 | 1.057049 | 2 | 3 | 5 | 2 | Ba2 | Yb3 | Ta5 | 0 |  | 0 | 10.003826 | 25.053 | 48.272 | 0.89 | 0 | 1.5 | ss | air | 1500 |  |  | c | Fm-3m | ? | [8 empty] | rs | [10 empty] | PM | [11 empty] | Doi Hinatsu Y. Y. | Bull. Chem. Soc. Jpn. | Structures and Magnetic Properties of Double Perovskites A2LnMO6 and 6H-Perovskites Ba3LnRu2O9 (A = Sr, Ba; Ln = Y, Lantanides; M = Nb, Ta, Ru) | 2003 | 76 | 0 | 1093 | 0
Ba2YbUO6 | Ba | Yb | U | O | s | f | f | 1.61 | 0.868 | 0.76 | 0.814 | 0.108 | 0.9613331 | 1.028403 | 2 | 3 | 5 | 2 | Ba2 | Yb3 | U5 | 0 |  |  | 10.003826 | 25.053 | 46 | 0.89 | 0 | 1.38 |  |  | 1300 |  |  | c |  | 8.6 | [5 empty] | 79.507 |  |  | rs | [10 empty] | UNKNOWN | [11 empty] | Awasthi S. K. D. M. Tondon V. K. Chackraburtty | J. Inorg. Nucl. Chem. | Tetravalent, pentavalent and hexavalent uranium compounds of teh type A2BB'O6 | 1967 | 29 | 0 | 1225 | 0
Ba2YbUO6 | Ba | Yb | U | O | s | f | f | 1.61 | 0.868 | 0.76 | 0.814 | 0.108 | 0.9613331 | 1.028403 | 2 | 3 | 5 | 2 | Ba2 | Yb3 | U5 | 0 |  |  | 10.003826 | 25.053 | 46 | 0.89 | 0 | 1.38 | ss | Ar | 1300 |  |  | c |  | 8.647 | [5 empty] | 80.81768 | [13 empty] | OTHER |  |  |  |  | 4.69 | [6 empty] | Y. Hinatsu | J. Solid State Chem. | Magnetic properties of ordered perovskites Ba2MuO6 (M = Sc, Y, Gd, Yb, Mn) | 1993 | 105 | 0 | 100-106 | 0
Ba2YIrO6 | Ba | Y | Ir | O | s | d | d | 1.61 | 0.9 | 0.57 | 0.735 | 0.33 | 0.9969046 | 1.066456 | 2 | 3 | 5 | 2 | Ba2 | Y3 | Ir5 | 0 | 0 | 4 | 10.003826 | 20.52441 | 57 | 0.89 | 1.22 | 2.2 | ss | air | 1200 |  |  | c |  | 8.34 | [5 empty] | 72.511713 |  |  | rs? |  | black | [8 empty] | UNKNOWN | [11 empty] | Thumm I. | Journal of Solid State Chemistry | Über sauerstoffperowskite mit fünf- und vierwertigem iridium verbindungen vom typ Ba2B3+Ir5+O6 und Ba3B3+Ir24,5+O9 | 1980 | 35 | 0 | 156 | 0
Ba2YIrO6 | Ba | Y | Ir | O | s | d | d | 1.61 | 0.9 | 0.57 | 0.735 | 0.33 | 0.9969046 | 1.066456 | 2 | 3 | 5 | 2 | Ba2 | Y3 | Ir5 | 0 | 0 | 4 | 10.003826 | 20.52441 | 57 | 0.89 | 1.22 | 2.2 | ss | air | 1200 |  |  | m | P21/n | 5.9028 | 5.9029 | 8.351 |  | 90.039 |  | 72.74479 |  | 174.2333 | rs |  | black | [8 empty] | PM | [11 empty] | Wakeshima Makoto | Journal of Alloys and Compounds | Crystal structures and magnetic properties of ordered perovskites A2R3+Ir5+O6 (A=Sr, Ba; R=Sc, Y, La, Lu) | 1999 | 287 | 1â€“2 | 130-136 | 0
Ba2YIrO6 | Ba | Y | Ir | O | s | d | d | 1.61 | 0.9 | 0.57 | 0.735 | 0.33 | 0.9969046 | 1.066456 | 2 | 3 | 5 | 2 | Ba2 | Y3 | Ir5 | 0 | 0 | 4 | 10.003826 | 20.52441 | 57 | 0.89 | 1.22 | 2.2 | ss | air | 1200 |  |  | c | Fm-3m | 8.35032 | [5 empty] | 72.78123 |  |  | rs? | [10 empty] | UNKNOWN | [11 empty] | Fu T. W. | Journal of Alloys and Compounds | Re-examination of the structure of Ba2MIrO6 (M=La, Y): space group revised | 2005 | 394 | 1-2 | L5--L8 | 10.1016/j.jallcom.2004.10.049
Ba2YIrO6 | Ba | Y | Ir | O | s | d | d | 1.61 | 0.9 | 0.57 | 0.735 | 0.33 | 0.9969046 | 1.066456 | 2 | 3 | 5 | 2 | Ba2 | Y3 | Ir5 | 0 | 0 | 4 | 10.003826 | 20.52441 | 57 | 0.89 | 1.22 | 2.2 | ss | HP O2 | 880 |  |  | c |  | 8.355 | [5 empty] | 72.90367 |  |  |  |  | black | [8 empty] | UNKNOWN | [11 empty] | Choy Jin-Ho | J. Am. Chem. Soc. | XANES and EXAFS Studies on the Ir-O Bond Covalency in Ionic Iridium Perovskites | 1995 | 117 | 33 | 8557-8566 | 0
Ba2YMoO6 | Ba | Y | Mo | O | s | d | d | 1.61 | 0.9 | 0.61 | 0.755 | 0.29 | 0.9876526 | 1.056559 | 2 | 3 | 5 | 2 | Ba2 | Y3 | Mo5 | 0 | 0 | 1 | 10.003826 | 20.52441 | 54.4167 | 0.89 | 1.22 | 2.16 | ss | H2/N2 | 1250 |  |  | c | Fm-3m | 8.3892 | [5 empty] | 73.8026 |  |  | rs | 1 | [9 empty] | OTHER |  |  |  | -159 | 1.468952 | [6 empty] | Mclaughlin C. A. | Phys. Rev. B | Persistence of the valence bond glass state in the double perovskites Ba2â_'xSrxYMoO6 | 2010 | 82 | 9 | 94424 | 0
Ba2YMoO6 | Ba | Y | Mo | O | s | d | d | 1.61 | 0.9 | 0.61 | 0.755 | 0.29 | 0.9876526 | 1.056559 | 2 | 3 | 5 | 2 | Ba2 | Y3 | Mo5 | 0 | 0 | 1 | 10.003826 | 20.52441 | 54.4167 | 0.89 | 1.22 | 2.16 | ss | H2/N2 | 1300 |  |  | c | Fm-3m | 8.39091 | [5 empty] | 73.84774 |  |  | rs | 1 | [9 empty] | PM |  |  |  | -91 | 1.34 | [6 empty] | Edmund Cussen J. | Chemistry of Materials | Magnetic Order Arising from Structural Distortion: Structure and Magnetic Properties of Ba2LnMoO6 | 2006 | 18 | 12 | 2855-2866 | 0
Ba2YMoO6 | Ba | Y | Mo | O | s | d | d | 1.61 | 0.9 | 0.61 | 0.755 | 0.29 | 0.9876526 | 1.056559 | 2 | 3 | 5 | 2 | Ba2 | Y3 | Mo5 | 0 | 0 | 1 | 10.003826 | 20.52441 | 54.4167 | 0.89 | 1.22 | 2.16 | ss | H2/N2 | 1400 |  |  | c |  | 8.391 | [5 empty] | 73.85012 |  |  |  |  | black | [8 empty] | UNKNOWN | [11 empty] | Brandle D. C. | Inorg. Chem. | Phase transitions in ordered barium-rare earth-molybdenum perovskites | 1971 | 10 | 5 | 922-926 | 0
Ba2YMoO6 | Ba | Y | Mo | O | s | d | d | 1.61 | 0.9 | 0.61 | 0.755 | 0.29 | 0.9876526 | 1.056559 | 2 | 3 | 5 | 2 | Ba2 | Y3 | Mo5 | 0 | 0 | 1 | 10.003826 | 20.52441 | 54.4167 | 0.89 | 1.22 | 2.16 | ss | H2/Ar | 1300 |  |  | c | Fm-3m | 8.392 | [5 empty] | 73.87652 |  |  | rs | 0.97 | [9 empty] | OTHER | <2 |  |  | -219 | 1.72 | [6 empty] | Tomoko Aharen | Phys. Rev. B | Magnetic properties of the geometrically frustrated S= 1 2 antiferromagnets, La2 LiMoO6 and Ba2 YMoO6 , with the B-site ordered double perovskite structure: Evidence for a collective spin-singlet ground state | 2010 | 81 | 22 | 224409---- | 0
Ba2YMoO6 | Ba | Y | Mo | O | s | d | d | 1.61 | 0.9 | 0.61 | 0.755 | 0.29 | 0.9876526 | 1.056559 | 2 | 3 | 5 | 2 | Ba2 | Y3 | Mo5 | 0 | 0 | 1 | 10.003826 | 20.52441 | 54.4167 | 0.89 | 1.22 | 2.16 | ss | H2/N2 | 1250 | [13 empty] | rs | 1 | [9 empty] | UNKNOWN |  |  |  | -160 | 1.4135 | [6 empty] | Vries A. M. | Phys. Rev. Lett. | Valence Bond Glass on an fcc Lattice in the Double Perovskite Ba{2}YMoO{6} | 2010 | 104 | 17 | 177202---- | 0
Ba2YNbO6 | Ba | Y | Nb | O | s | d | d | 1.61 | 0.9 | 0.64 | 0.77 | 0.26 | 0.9808255 | 1.049255 | 2 | 3 | 5 | 2 | Ba2 | Y3 | Nb5 | 0 | 0 | 0 | 10.003826 | 20.52441 | 50.5728 | 0.89 | 1.22 | 1.6 | [5 empty] | c |  | 4.18 | [5 empty] | 73.034632 |  |  | d | 0 | [5 empty] | 20000000 |  |  |  | UNKNOWN | [11 empty] | Brixner L. | J. Inorg. Nucl. Chem. | Preparation and crystallographic study of some new rare earth compounds | 1960 | 15 | 0 | 352-355 | 0
Ba2YNbO6 | Ba | Y | Nb | O | s | d | d | 1.61 | 0.9 | 0.64 | 0.77 | 0.26 | 0.9808255 | 1.049255 | 2 | 3 | 5 | 2 | Ba2 | Y3 | Nb5 | 0 | 0 | 0 | 10.003826 | 20.52441 | 50.5728 | 0.89 | 1.22 | 1.6 | ss | air | 1400 |  |  | c |  | 4.2 | [5 empty] | 74.088 |  |  | d | [10 empty] | UNKNOWN | [11 empty] | Filip'ev S. V. | Soviet Physics - Crystallography | Unit cells of some compounds of A2BIBIIO6 types | 1962 | 6 | 0 | 616 | 0
Ba2YNbO6 | Ba | Y | Nb | O | s | d | d | 1.61 | 0.9 | 0.64 | 0.77 | 0.26 | 0.9808255 | 1.049255 | 2 | 3 | 5 | 2 | Ba2 | Y3 | Nb5 | 0 | 0 | 0 | 10.003826 | 20.52441 | 50.5728 | 0.89 | 1.22 | 1.6 | nitrate | air |  |  |  | c |  | 4.21 | [5 empty] | 74.618461 |  |  |  |  | light blue | [8 empty] | UNKNOWN | [11 empty] | Wittmann U. | Z. Anorg. Allg. Chem. | Über die ordnung von BIII und MV in perowskiten vom typ AII2BIIIMVO6 (AII = Ba, Sr; MV = Sb, Nb, Ta) | 1981 | 482 | 0 | 143 | 0
Ba2YNbO6 | Ba | Y | Nb | O | s | d | d | 1.61 | 0.9 | 0.64 | 0.77 | 0.26 | 0.9808255 | 1.049255 | 2 | 3 | 5 | 2 | Ba2 | Y3 | Nb5 | 0 | 0 | 0 | 10.003826 | 20.52441 | 50.5728 | 0.89 | 1.22 | 1.6 | ss | air | 1400 |  |  | c |  | 8.424 | [5 empty] | 74.72486 |  |  | rs | [10 empty] | UNKNOWN | [11 empty] | Filip'ev S. V. | Soviet Physics - Crystallography | Symmetry and lattice parameters of some composite perovskites | 1966 | 10 | 0 | 532 | 0
Ba2YNbO6 | Ba | Y | Nb | O | s | d | d | 1.61 | 0.9 | 0.64 | 0.77 | 0.26 | 0.9808255 | 1.049255 | 2 | 3 | 5 | 2 | Ba2 | Y3 | Nb5 | 0 | 0 | 0 | 10.003826 | 20.52441 | 50.5728 | 0.89 | 1.22 | 1.6 | ss | air | 1350 |  |  | c | Fm-3m | 8.43159 | [5 empty] | 74.92702 |  |  | rs | [10 empty] | UNKNOWN | [11 empty] | Fu T. W. | Journal of Solid State Chemistry | New insight into the symmetry and the structure of the double perovskites Ba2LnNbO6 (Ln=lanthanides and Y) | 2006 | 179 | 4 | 1022-1028 | 10.1016/j.jssc.2005.12.031
Ba2YNbO6 | Ba | Y | Nb | O | s | d | d | 1.61 | 0.9 | 0.64 | 0.77 | 0.26 | 0.9808255 | 1.049255 | 2 | 3 | 5 | 2 | Ba2 | Y3 | Nb5 | 0 | 0 | 0 | 10.003826 | 20.52441 | 50.5728 | 0.89 | 1.22 | 1.6 | ss | air | 1400 |  |  | m | P21/n | 5.9647 | 5.9617 | 8.4362 |  | 90.017 |  | 74.99729 |  |  | rs | [10 empty] | OTHER | [11 empty] | Henmi Kou | Journal of Solid State Chemistry | Crystal Structures and Magnetic Properties of Ordered Perovskites Ba2LnNbO6 (Ln=Lanthanide Elements) | 1999 | 148 | 2 | 353-360 | 0
Ba2YNbO6 | Ba | Y | Nb | O | s | d | d | 1.61 | 0.9 | 0.64 | 0.77 | 0.26 | 0.9808255 | 1.049255 | 2 | 3 | 5 | 2 | Ba2 | Y3 | Nb5 | 0 | 0 | 0 | 10.003826 | 20.52441 | 50.5728 | 0.89 | 1.22 | 1.6 | [5 empty] | c | Fm-3m | 8.44073 | [5 empty] | 75.17095 |  |  | rs | 1 | [9 empty] | UNKNOWN | [11 empty] | Barnes W. Paris | Acta crystallographica. Section B, Structural science | Structure determination of A2M3+TaO6 and A2M3+NbO6 ordered perovskites: octahedral tilting and pseudosymmetry. | 2006 | 62 | Pt 3 | 384-96 | 10.1107/S0108768106002448
Ba2YNbO6 | Ba | Y | Nb | O | s | d | d | 1.61 | 0.9 | 0.64 | 0.77 | 0.26 | 0.9808255 | 1.049255 | 2 | 3 | 5 | 2 | Ba2 | Y3 | Nb5 | 0 | 0 | 0 | 10.003826 | 20.52441 | 50.5728 | 0.89 | 1.22 | 1.6 | ss | air | 1250 |  |  | c | Fm-3m | 8.44073 | [5 empty] | 75.17095 |  |  | rs | 1 | [9 empty] | UNKNOWN | [11 empty] | P. Barnes W. | 0 | Exploring Structural Changes and Distortions in Quaternary Perovskites and Defect Pyrochlores Using Powder Diffraction Techniques | 2003 | 0 | 0 | 0 | 0
Ba2YNbO6 | Ba | Y | Nb | O | s | d | d | 1.61 | 0.9 | 0.64 | 0.77 | 0.26 | 0.9808255 | 1.049255 | 2 | 3 | 5 | 2 | Ba2 | Y3 | Nb5 | 0 | 0 | 0 | 10.003826 | 20.52441 | 50.5728 | 0.89 | 1.22 | 1.6 | ss | air | 1250 |  |  | c | Fm-3m | 8.44073 | [5 empty] | 75.17095 |  |  | rs | 1 | [9 empty] | UNKNOWN | [11 empty] | P. Barnes W. | 0 | Exploring Structural Changes and Distortions in Quaternary Perovskites and Defect Pyrochlores Using Powder Diffraction Techniques | 2003 | 0 | 0 | 0 | 0
Ba2YNbO6 | Ba | Y | Nb | O | s | d | d | 1.61 | 0.9 | 0.64 | 0.77 | 0.26 | 0.9808255 | 1.049255 | 2 | 3 | 5 | 2 | Ba2 | Y3 | Nb5 | 0 | 0 | 0 | 10.003826 | 20.52441 | 50.5728 | 0.89 | 1.22 | 1.6 | ss | air | 1500 |  |  | c | Fm-3m | 8.4411 | [5 empty] | 75.18084 |  |  | rs | 1 | [9 empty] | UNKNOWN | [11 empty] | Barnes W. Paris | Acta crystallographica. Section B, Structural science | Structure determination of A2M3+TaO6 and A2M3+NbO6 ordered perovskites: octahedral tilting and pseudosymmetry. | 2006 | 62 | Pt 3 | 384-96 | 10.1107/S0108768106002448
Ba2YNbO6 | Ba | Y | Nb | O | s | d | d | 1.61 | 0.9 | 0.64 | 0.77 | 0.26 | 0.9808255 | 1.049255 | 2 | 3 | 5 | 2 | Ba2 | Y3 | Nb5 | 0 | 0 | 0 | 10.003826 | 20.52441 | 50.5728 | 0.89 | 1.22 | 1.6 | ss | air | 1500 |  |  |  |  | ? | ? | ? | ? | ? | ? |  |  |  | rs | [10 empty] | PM | [11 empty] | Doi Hinatsu Y. Y. | Bull. Chem. Soc. Jpn. | Structures and Magnetic Properties of Double Perovskites A2LnMO6 and 6H-Perovskites Ba3LnRu2O9 (A = Sr, Ba; Ln = Y, Lantanides; M = Nb, Ta, Ru) | 2003 | 76 | 0 | 1093 | 0
Ba2YNbO6 | Ba | Y | Nb | O | s | d | d | 1.61 | 0.9 | 0.64 | 0.77 | 0.26 | 0.9808255 | 1.049255 | 2 | 3 | 5 | 2 | Ba2 | Y3 | Nb5 | 0 | 0 | 0 | 10.003826 | 20.52441 | 50.5728 | 0.89 | 1.22 | 1.6 | ss |  | 1400 | [16 empty] | 3.8 | [7 empty] | UNKNOWN | [11 empty] | Eng W. Hank | Journal of Solid State Chemistry | Investigations of the electronic structure of d0 transition metal oxides belonging to the perovskite family | 2003 | 175 | 1 | 94-109 | 10.1016/S0022-4596(03)00289-5
Ba2YOsO6 | Ba | Y | Os | O | s | d | d | 1.61 | 0.9 | 0.575 | 0.7375 | 0.325 | 0.9957387 | 1.065209 | 2 | 3 | 5 | 2 | Ba2 | Y3 | Os5 | 0 | 0 | 3 | 10.003826 | 20.52441 | 55 | 0.89 | 1.22 | 2.2 | ss | air | 1420 |  |  | c |  | 8.35 | [5 empty] | 72.77286 |  |  |  |  | black | [8 empty] | UNKNOWN | [11 empty] | Treiber U. S. Kemmler-Sack | Z. Anorg. Allg. Chem. | ûber verbindungen des typs Ba2BIIIOsVO6 | 1981 | 478 | 0 | 223-232 | 0
Ba2YReO6 | Ba | Y | Re | O | s | d | d | 1.61 | 0.9 | 0.58 | 0.74 | 0.32 | 0.9945754 | 1.063964 | 2 | 3 | 5 | 2 | Ba2 | Y3 | Re5 | 0 | 0 | 2 | 10.003826 | 20.52441 | 51.9 | 0.89 | 1.22 | 1.9 | hydrothermal |  | 700 |  |  | c | Fm-3m | 8.364 | [5 empty] | 73.13952 |  |  | rs | 0.9 | black |  | sc | n |  | 30 |  | 120 |  | UNKNOWN | [11 empty] | Sleight W. A. | J. Phys. Chem. Solids | Magnetic and electrical properties of Ba2MReO6 ordered perovskites | 1972 | 33 | 0 | 679-687 | 0
Ba2YReO6 | Ba | Y | Re | O | s | d | d | 1.61 | 0.9 | 0.58 | 0.74 | 0.32 | 0.9945754 | 1.063964 | 2 | 3 | 5 | 2 | Ba2 | Y3 | Re5 | 0 | 0 | 2 | 10.003826 | 20.52441 | 51.9 | 0.89 | 1.22 | 1.9 | ss | Ar | 1300 |  |  | c | Fm-3m | 8.3627 | [5 empty] | 73.10542 |  |  | rs | 1 | black | [8 empty] | OTHER | 25/50 |  |  | -616 | 1.93 | [6 empty] | Aharen Tomoko | Phys. Rev. B | Structure and magnetic properties of the S=1 geometrically frustrated double perovskites La{2}LiReO{6} and Ba{2}YReO{6} | 2010 | 81 | 6 | 064436---- | 0
Ba2YReO6 | Ba | Y | Re | O | s | d | d | 1.61 | 0.9 | 0.58 | 0.74 | 0.32 | 0.9945754 | 1.063964 | 2 | 3 | 5 | 2 | Ba2 | Y3 | Re5 | 0 | 0 | 2 | 10.003826 | 20.52441 | 51.9 | 0.89 | 1.22 | 1.9 | ss | ampoule | 1000 |  |  | c | Fm-3m | 8.372 | [5 empty] | 73.34959 |  |  | rs | [10 empty] | UNKNOWN | [11 empty] | Baud G. M. Capestan | Bulletin de la Societe Chimique de France | Sur des oxydes ternaires de structure perovskite contenant du rhenium pentavalent | 1969 | 1969 | 0 | 1872 | 0
Ba2YReO6 | Ba | Y | Re | O | s | d | d | 1.61 | 0.9 | 0.58 | 0.74 | 0.32 | 0.9945754 | 1.063964 | 2 | 3 | 5 | 2 | Ba2 | Y3 | Re5 | 0 | 0 | 2 | 10.003826 | 20.52441 | 51.9 | 0.89 | 1.22 | 1.9 | ss | vacuum | 1100 |  |  | m | P21/n | 5.9205 | 5.9202 | 8.375 |  | 90.026 |  | 73.38707 |  |  | rs? | [10 empty] | AFM | 31 |  |  | -726 | 2.32 | [6 empty] | Sasaki Y. | Journal of Materials Chemistry | Magnetic and calorimetric studies of double perovskites Ba2LnReO6 (Ln = Y, Nd, Sm–Lu) | 2002 | 12 | 0 | 2361-2366 | 0
Ba2YRuO6 | Ba | Y | Ru | O | s | d | d | 1.61 | 0.9 | 0.565 | 0.7325 | 0.335 | 0.9980733 | 1.067706 | 2 | 3 | 5 | 2 | Ba2 | Y3 | Ru5 | 0 | 0 | 3 | 10.003826 | 20.52441 | 59 | 0.89 | 1.22 | 2.2 | ss | air | 1350 |  |  | c | Fm-3m | 8.33559 | [5 empty] | 72.39675 |  |  | rs | 0.99 | [9 empty] | AFM | 36 |  |  | -571 | 4.636625 | [6 empty] | Tomoko Aharen | Phys. Rev. B | Magnetic properties of the S=3/2 geometrically frustrated double perovskites La{2}LiRuO{6} and Ba{2}YRuO{6} | 2009 | 80 | 13 | 134423---- | 0
Ba2YRuO6 | Ba | Y | Ru | O | s | d | d | 1.61 | 0.9 | 0.565 | 0.7325 | 0.335 | 0.9980733 | 1.067706 | 2 | 3 | 5 | 2 | Ba2 | Y3 | Ru5 | 0 | 0 | 3 | 10.003826 | 20.52441 | 59 | 0.89 | 1.22 | 2.2 | ss | air | 1350 |  |  | c | Fm-3m | 8.339 | [5 empty] | 72.48563 |  |  | rs | [10 empty] | AFM |  |  |  | -630 | 4.5 |  | 1 |  |  |  |  | Battle D. P. | J. Solid State Chem. | The crystal and magnetic structures of Sr<sub>2</sub>LuRuO<sub>6</sub>, Ba<sub>2</sub>YRuO<sub>6</sub> and Ba<sub>2</sub>LuRuO<sub>6</sub> | 1989 | 78 | 0 | 108-116 | 0
Ba2YRuO6 | Ba | Y | Ru | O | s | d | d | 1.61 | 0.9 | 0.565 | 0.7325 | 0.335 | 0.9980733 | 1.067706 | 2 | 3 | 5 | 2 | Ba2 | Y3 | Ru5 | 0 | 0 | 3 | 10.003826 | 20.52441 | 59 | 0.89 | 1.22 | 2.2 | ss | air | 1300 |  |  | c | Fm-3m | ? | [8 empty] | rs | [10 empty] | AFM | 37 | [10 empty] | Doi Hinatsu Y. Y. | Bull. Chem. Soc. Jpn. | Structures and Magnetic Properties of Double Perovskites A2LnMO6 and 6H-Perovskites Ba3LnRu2O9 (A = Sr, Ba; Ln = Y, Lantanides; M = Nb, Ta, Ru) | 2003 | 76 | 0 | 1093 | 0
Ba2YRuO6 | Ba | Y | Ru | O | s | d | d | 1.61 | 0.9 | 0.565 | 0.7325 | 0.335 | 0.9980733 | 1.067706 | 2 | 3 | 5 | 2 | Ba2 | Y3 | Ru5 | 0 | 0 | 3 | 10.003826 | 20.52441 | 59 | 0.89 | 1.22 | 2.2 | ss | air | 1300 |  |  | c | Fm-3m | [9 empty] | rs | [10 empty] | UNKNOWN | [11 empty] | Choy Jin-Ho | International Journal of Inorganic Materials | Soft XAFS study on the 4d electronic structure of ruthenium in complex perovskite oxide | 2000 | 2 | 1 | 61-70 | 10.1016/S1466-6049(99)00063-X
Ba2YRuO6 | Ba | Y | Ru | O | s | d | d | 1.61 | 0.9 | 0.565 | 0.7325 | 0.335 | 0.9980733 | 1.067706 | 2 | 3 | 5 | 2 | Ba2 | Y3 | Ru5 | 0 | 0 | 3 | 10.003826 | 20.52441 | 59 | 0.89 | 1.22 | 2.2 | [5 empty] | h | [21 empty] | UNKNOWN | [11 empty] | Donohue C. P. | Mater. Res. Bull. | Novel perovskites M2IILnIIIRuVO6 as emission control catalysts | 1977 | 12 | 0 | 519-524 | 0
Ba2YSbO6 | Ba | Y | Sb | O | s | d | p | 1.61 | 0.9 | 0.6 | 0.75 | 0.3 | 0.9899495 | 1.059016 | 2 | 3 | 5 | 2 | Ba2 | Y3 | Sb5 | 0 | 0 | 10 | 10.003826 | 20.52441 | 55 | 0.89 | 1.22 | 2.05 |  |  | 1400 |  |  | c |  | 4.205 | [5 empty] | 74.35292 | [13 empty] | UNKNOWN | [11 empty] | Fesenko E. G. V. S. Kupriyanov M. F. Devlikanova R. U. Zhavoronko G. P. Ochirov V. A. Filip'ev | Inorganic Materials (English Translation) | Preparation and study of ternary oxides of type A2Sb5+B'O6 and A3Sb5+2B'O6 with the perovskite structure | 1970 | 6 | 0 | 702 | 0
Ba2YSbO6 | Ba | Y | Sb | O | s | d | p | 1.61 | 0.9 | 0.6 | 0.75 | 0.3 | 0.9899495 | 1.059016 | 2 | 3 | 5 | 2 | Ba2 | Y3 | Sb5 | 0 | 0 | 10 | 10.003826 | 20.52441 | 55 | 0.89 | 1.22 | 2.05 | ss | air |  |  |  | c |  | 8.41 | [5 empty] | 74.35292 |  |  |  |  | white | [8 empty] | UNKNOWN | [11 empty] | Wittmann U. | Z. Anorg. Allg. Chem. | Über die ordnung von BIII und MV in perowskiten vom typ AII2BIIIMVO6 (AII = Ba, Sr; MV = Sb, Nb, Ta) | 1981 | 482 | 0 | 143 | 0
Ba2YSbO6 | Ba | Y | Sb | O | s | d | p | 1.61 | 0.9 | 0.6 | 0.75 | 0.3 | 0.9899495 | 1.059016 | 2 | 3 | 5 | 2 | Ba2 | Y3 | Sb5 | 0 | 0 | 10 | 10.003826 | 20.52441 | 55 | 0.89 | 1.22 | 2.05 | ss | air | 1300 |  |  | c | Fm-3m | 8.4117 | [5 empty] | 74.39801 |  |  | rs | [10 empty] | UNKNOWN | [11 empty] | Fu T. W. | Journal of Alloys and Compounds | The intermediate tilt systems in the double perovskites Ba1âˆ'xSrxCaWO6 and Ba2âˆ'xSrxYSbO6 | 2009 | 476 | 1â€“2 | L11--L15 | 0
Ba2YSbO6 | Ba | Y | Sb | O | s | d | p | 1.61 | 0.9 | 0.6 | 0.75 | 0.3 | 0.9899495 | 1.059016 | 2 | 3 | 5 | 2 | Ba2 | Y3 | Sb5 | 0 | 0 | 10 | 10.003826 | 20.52441 | 55 | 0.89 | 1.22 | 2.05 | hydrothermal |  | 260 |  |  | c | Fm-3m | 8.4117 | [5 empty] | 74.39801 |  |  | rs | 1 | [9 empty] | UNKNOWN | [11 empty] | Wu Liyan | Materials Letters | Hydrothermal synthesis and characterization of double perovskite Ba2YSbO6 | 2006 | 60 | 19 | 2326-2330 | 10.1016/j.matlet.2005.12.135
Ba2YSbO6 | Ba | Y | Sb | O | s | d | p | 1.61 | 0.9 | 0.6 | 0.75 | 0.3 | 0.9899495 | 1.059016 | 2 | 3 | 5 | 2 | Ba2 | Y3 | Sb5 | 0 | 0 | 10 | 10.003826 | 20.52441 | 55 | 0.89 | 1.22 | 2.05 | ss | air | 1300 |  |  | c | Fm-3m | 8.424 | [5 empty] | 74.72486 |  |  | rs | 1 | [9 empty] | UNKNOWN | [11 empty] | Alonso A. J. | Journal of Solid State Chemistry | On Characterization of Barium Rare-Earth Antimonates: Ordered Perovskites Suitable as Substrates for Superconducting Films | 1997 | 128 | 2 | 247-250 | 10.1006/jssc.1996.7199
Ba2YTaO6 | Ba | Y | Ta | O | s | d | d | 1.61 | 0.9 | 0.64 | 0.77 | 0.26 | 0.9808255 | 1.049255 | 2 | 3 | 5 | 2 | Ba2 | Y3 | Ta5 | 0 | 0 | 0 | 10.003826 | 20.52441 | 48.272 | 0.89 | 1.22 | 1.5 | ss | air | 1400 |  |  | c |  | 4.205 | [5 empty] | 74.35292 |  |  | d | [10 empty] | UNKNOWN | [11 empty] | Filip'ev S. V. | Soviet Physics - Crystallography | Unit cells of some compounds of A2BIBIIO6 types | 1962 | 6 | 0 | 616 | 0
Ba2YTaO6 | Ba | Y | Ta | O | s | d | d | 1.61 | 0.9 | 0.64 | 0.77 | 0.26 | 0.9808255 | 1.049255 | 2 | 3 | 5 | 2 | Ba2 | Y3 | Ta5 | 0 | 0 | 0 | 10.003826 | 20.52441 | 48.272 | 0.89 | 1.22 | 1.5 | ss | air | 1400 |  |  | c |  | 8.424 | [5 empty] | 74.72486 |  |  | rs | [10 empty] | UNKNOWN | [11 empty] | Filip'ev S. V. | Soviet Physics - Crystallography | Symmetry and lattice parameters of some composite perovskites | 1966 | 10 | 0 | 532 | 0
Ba2YTaO6 | Ba | Y | Ta | O | s | d | d | 1.61 | 0.9 | 0.64 | 0.77 | 0.26 | 0.9808255 | 1.049255 | 2 | 3 | 5 | 2 | Ba2 | Y3 | Ta5 | 0 | 0 | 0 | 10.003826 | 20.52441 | 48.272 | 0.89 | 1.22 | 1.5 | ss | air | 1400 |  |  | c | Fm-3m | 8.43539 | [5 empty] | 75.02837 |  |  | rs | [10 empty] | UNKNOWN | [11 empty] | Saines J. Paul | Journal of Solid State Chemistry | Structures and crystal chemistry of the double perovskites Ba2LnBO6 (Ln=lanthanide B=Nb5+ and Ta5+): Part I. Investigation of Ba2LnTaO6 using synchrotron X-ray and neutron powder diffraction | 2007 | 180 | 11 | 2991-3000 | 0
Ba2YTaO6 | Ba | Y | Ta | O | s | d | d | 1.61 | 0.9 | 0.64 | 0.77 | 0.26 | 0.9808255 | 1.049255 | 2 | 3 | 5 | 2 | Ba2 | Y3 | Ta5 | 0 | 0 | 0 | 10.003826 | 20.52441 | 48.272 | 0.89 | 1.22 | 1.5 | ss | air | 1300 |  |  | c | Fm-3m | 8.4368 | [5 empty] | 75.066 |  |  | rs | [10 empty] | UNKNOWN | [11 empty] | Yoshihiro Doi | Journal of Materials Chemistry | Magnetic and neutron diffraction studies on double perovskites A2LnRuO6 (A = Sr, Ba; Ln = Tm, Yb) | 2003 | 13 | 7 | 1758 | 10.1039/b301935g
Ba2YTaO6 | Ba | Y | Ta | O | s | d | d | 1.61 | 0.9 | 0.64 | 0.77 | 0.26 | 0.9808255 | 1.049255 | 2 | 3 | 5 | 2 | Ba2 | Y3 | Ta5 | 0 | 0 | 0 | 10.003826 | 20.52441 | 48.272 | 0.89 | 1.22 | 1.5 | nitrate | air |  |  |  | c |  | 8.44 | [5 empty] | 75.151448 |  |  |  |  | white | [8 empty] | UNKNOWN | [11 empty] | Wittmann U. | Z. Anorg. Allg. Chem. | Über die ordnung von BIII und MV in perowskiten vom typ AII2BIIIMVO6 (AII = Ba, Sr; MV = Sb, Nb, Ta) | 1981 | 482 | 0 | 143 | 0
Ba2YTaO6 | Ba | Y | Ta | O | s | d | d | 1.61 | 0.9 | 0.64 | 0.77 | 0.26 | 0.9808255 | 1.049255 | 2 | 3 | 5 | 2 | Ba2 | Y3 | Ta5 | 0 | 0 | 0 | 10.003826 | 20.52441 | 48.272 | 0.89 | 1.22 | 1.5 | ss | air | 1400 |  |  | c | Fm-3m | 8.44152 | [5 empty] | 75.19206 |  |  | rs | [10 empty] | UNKNOWN | [11 empty] | Zhou Qingdi | Journal of Solid State Chemistry | The effect of disorder in Ba2YTaO6 on the tetragonal to cubic phase transition | 2011 | 184 | 4 | 729-734 | 10.1016/j.jssc.2010.12.011
Ba2YTaO6 | Ba | Y | Ta | O | s | d | d | 1.61 | 0.9 | 0.64 | 0.77 | 0.26 | 0.9808255 | 1.049255 | 2 | 3 | 5 | 2 | Ba2 | Y3 | Ta5 | 0 | 0 | 0 | 10.003826 | 20.52441 | 48.272 | 0.89 | 1.22 | 1.5 | ss | air | 1500 |  |  | c | Fm-3m | ? | [8 empty] | rs | [10 empty] | PM | [11 empty] | Doi Hinatsu Y. Y. | Bull. Chem. Soc. Jpn. | Structures and Magnetic Properties of Double Perovskites A2LnMO6 and 6H-Perovskites Ba3LnRu2O9 (A = Sr, Ba; Ln = Y, Lantanides; M = Nb, Ta, Ru) | 2003 | 76 | 0 | 1093 | 0
Ba2YTaO6 | Ba | Y | Ta | O | s | d | d | 1.61 | 0.9 | 0.64 | 0.77 | 0.26 | 0.9808255 | 1.049255 | 2 | 3 | 5 | 2 | Ba2 | Y3 | Ta5 | 0 | 0 | 0 | 10.003826 | 20.52441 | 48.272 | 0.89 | 1.22 | 1.5 | ss |  | 1400 | [16 empty] | 4.6 | [7 empty] | UNKNOWN | [11 empty] | Eng W. Hank | Journal of Solid State Chemistry | Investigations of the electronic structure of d0 transition metal oxides belonging to the perovskite family | 2003 | 175 | 1 | 94-109 | 10.1016/S0022-4596(03)00289-5
Ba2YUO6 | Ba | Y | U | O | s | d | f | 1.61 | 0.9 | 0.76 | 0.83 | 0.14 | 0.9544356 | 1.021024 | 2 | 3 | 5 | 2 | Ba2 | Y3 | U5 | 0 | 0 |  | 10.003826 | 20.52441 | 46 | 0.89 | 1.22 | 1.38 | ss | Ar | 1300 |  |  | c |  | 8.682 | [5 empty] | 81.80302 | [13 empty] | PM |  |  |  |  | 0.67 | [6 empty] | Y. Hinatsu | J. Solid State Chem. | Magnetic properties of ordered perovskites Ba2MuO6 (M = Sc, Y, Gd, Yb, Mn) | 1993 | 105 | 0 | 100-106 | 0
Ba2YUO6 | Ba | Y | U | O | s | d | f | 1.61 | 0.9 | 0.76 | 0.83 | 0.14 | 0.9544356 | 1.021024 | 2 | 3 | 5 | 2 | Ba2 | Y3 | U5 | 0 | 0 |  | 10.003826 | 20.52441 | 46 | 0.89 | 1.22 | 1.38 | ss | vacuum | 1000 |  |  | c | Fm-3m | 8.69 | [5 empty] | 82.02936 |  |  | rs | [10 empty] | UNKNOWN | [11 empty] | Sleight W. A. | Inorganic Chemistry | Compounds of Hexavalent and Pentavalent Uranium with the Ordered Perovskite Structure | 1962 | 1 | 0 | 790-793 | 0
Ba2YVO6 | Ba | Y | V | O | s | d | d | 1.61 | 0.9 | 0.54 | 0.72 | 0.36 | 1.003958 | 1.074002 | 2 | 3 | 5 | 2 | Ba2 | Y3 | V5 | 0 | 0 | 0 | 10.003826 | 20.52441 | 65.28165 | 0.89 | 1.22 | 1.63 | ss | air | 900 |  |  | o |  | 9.739 | 7.848 | 7.228 | [8 empty] | white |  | sc |  |  | 480000 |  |  |  | UNKNOWN | [11 empty] | Karim G. A. U. R. K. Prasad R. Rao | J. Mater. Sci. Lett. | Synthesis of YBa2VO6 and unit cell data | 1988 | 7 | 0 | 300 | 0
Ba2ZnIrO6 | Ba | Zn | Ir | O | s | d | d | 1.61 | 0.74 |  | 0.74 | 0.74 | 0.9945754 | 1.063964 | 2 | 2 | 6 | 4 | Ba2 | Zn2 | Ir6 | 0 | 10 | 3 | 10.003826 | 17.96439 | 72 | 0.89 | 1.65 | 2.2 | ss | HP O2 | 880 |  |  | c |  | 8.103 | [5 empty] | 66.50396 |  |  | rs? |  | black | [8 empty] | AFM | 55 |  |  | -365 | 3.06 | [6 empty] | Choy Jin-Ho | J. Am. Chem. Soc. | XANES and EXAFS Studies on the Ir-O Bond Covalency in Ionic Iridium Perovskites | 1995 | 117 | 33 | 8557-8566 | 0
Ba2ZnMoO6 | Ba | Zn | Mo | O | s | d | d | 1.61 | 0.74 | 0.59 | 0.665 | 0.15 | 1.030698 | 1.102607 | 2 | 2 | 6 | 4 | Ba2 | Zn2 | Mo6 | 0 | 10 | 0 | 10.003826 | 17.96439 | 68.82704 | 0.89 | 1.65 | 2.16 | [5 empty] | c | Fm-3m | 8.10339 | [5 empty] | 66.51357 |  |  | rs | [10 empty] | UNKNOWN | [11 empty] | Day E. Bradley | Journal of Solid State Chemistry | Structures of ordered tungsten- or molybdenum-containing quaternary perovskite oxides | 2012 | 185 | 0 | 107-116 | 10.1016/j.jssc.2011.11.007
Ba2ZnMoO6 | Ba | Zn | Mo | O | s | d | d | 1.61 | 0.74 | 0.59 | 0.665 | 0.15 | 1.030698 | 1.102607 | 2 | 2 | 6 | 4 | Ba2 | Zn2 | Mo6 | 0 | 10 | 0 | 10.003826 | 17.96439 | 68.82704 | 0.89 | 1.65 | 2.16 | ss |  | 1000 |  |  | c |  | 8.108 | [5 empty] | 66.62715 | [13 empty] | UNKNOWN | [11 empty] | Belyaev I. N. L. I. Fesenko E. G. Kupriyanov M. F. Medvedeva | Inorganic Materials (English Translation) | Manufacture and X-ray study of complex molybdates of the type A2BMoO6 | 1965 | 1 | 0 | 848 | 0
Ba2ZnMoO6 | Ba | Zn | Mo | O | s | d | d | 1.61 | 0.74 | 0.59 | 0.665 | 0.15 | 1.030698 | 1.102607 | 2 | 2 | 6 | 4 | Ba2 | Zn2 | Mo6 | 0 | 10 | 0 | 10.003826 | 17.96439 | 68.82704 | 0.89 | 1.65 | 2.16 | ss |  | 1200 | [13 empty] | rs? |  |  | 2.7 | [7 empty] | UNKNOWN | [11 empty] | Eng W. Hank | Journal of Solid State Chemistry | Investigations of the electronic structure of d0 transition metal oxides belonging to the perovskite family | 2003 | 175 | 1 | 94-109 | 10.1016/S0022-4596(03)00289-5
Ba2ZnOsO6 | Ba | Zn | Os | O | s | d | d | 1.61 | 0.74 | 0.545 | 0.6425 | 0.195 | 1.042052 | 1.114753 | 2 | 2 | 6 | 4 | Ba2 | Zn2 | Os6 | 0 | 10 | 2 | 10.003826 | 17.96439 | 70.1 | 0.89 | 1.65 | 2.2 |  | vacuum | 1000 |  |  | c |  | 8.095 | [5 empty] | 66.30718 |  |  | rs | [10 empty] | UNKNOWN | [11 empty] | Sleight W. Arthur | Inorganic Chemistry | Compounds of Osmium and Rhenium with the Ordered Perovskite Structure | 1962 | 1 | 2 | 245-250 | 10.1021/ic50002a010
Ba2ZnPuO6 | Ba | Zn | Pu | O | s | d | f | 1.61 | 0.74 | 0.71 | 0.725 | 0.03 | 1.001596 | 1.071475 | 2 | 2 | 6 | 4 | Ba2 | Zn2 | Pu6 | 0 | 10 |  | 10.003826 | 17.96439 | 80 | 0.89 | 1.65 | 1.28 | ss |  | 950 |  |  | ~c? |  | 8.38 | [5 empty] | 73.560059 |  |  | rs? | [10 empty] | UNKNOWN | [11 empty] | Awasthi S. K. D. M. Tondon V. K. Chackraburtty | J. Inorg. Nucl. Chem. | Studies on A2BB'O6 type compounds of actinides: Plutonium compounds | 1968 | 30 | 0 | 819-821 | 0
Ba2ZnReO6 | Ba | Zn | Re | O | s | d | d | 1.61 | 0.74 | 0.55 | 0.645 | 0.19 | 1.040778 | 1.113391 | 2 | 2 | 6 | 4 | Ba2 | Zn2 | Re6 | 0 | 10 | 1 | 10.003826 | 17.96439 | 67 | 0.89 | 1.65 | 1.9 | [5 empty] | c |  | 8.106 | [5 empty] | 66.57786 |  |  | rs? | [10 empty] | UNKNOWN | [11 empty] | Sleight W. Arthur | Inorganic Chemistry | Compounds of Osmium and Rhenium with the Ordered Perovskite Structure | 1962 | 1 | 2 | 245-250 | 10.1021/ic50002a010
Ba2ZnReO6 | Ba | Zn | Re | O | s | d | d | 1.61 | 0.74 | 0.55 | 0.645 | 0.19 | 1.040778 | 1.113391 | 2 | 2 | 6 | 4 | Ba2 | Zn2 | Re6 | 0 | 10 | 1 | 10.003826 | 17.96439 | 67 | 0.89 | 1.65 | 1.9 | ss | vacuum | 1000 |  |  | c |  | 8.106 | [5 empty] | 66.57786 |  |  | rs |  | black-blue | [8 empty] | UNKNOWN | [11 empty] | John Longo | J. Am. Chem. Soc. | Magnetic Compounds of Hexavalent Rhenium with the Perovskite-type Structure | 1961 | 83 | 13 | 2816-2818 | 0
Ba2ZnReO6 | Ba | Zn | Re | O | s | d | d | 1.61 | 0.74 | 0.55 | 0.645 | 0.19 | 1.040778 | 1.113391 | 2 | 2 | 6 | 4 | Ba2 | Zn2 | Re6 | 0 | 10 | 1 | 10.003826 | 17.96439 | 67 | 0.89 | 1.65 | 1.9 | ss | N2 | 1000 |  |  | ? |  | 8.12 | [5 empty] | 66.923416 |  |  | rs? | [10 empty] | UNKNOWN | [11 empty] | Gagulin V. V. | Physica Status Solidi (a) | New rhenium containing seignettomagnets and ferroelectrics | 1977 | 44 | 0 | 247 | 0
Ba2ZnTeO6 | Ba | Zn | Te | O | s | d | p | 1.61 | 0.74 | 0.56 | 0.65 | 0.18 | 1.03824 | 1.110675 | 2 | 2 | 6 | 4 | Ba2 | Zn2 | Te6 | 0 | 10 | 10 | 10.003826 | 17.96439 | 69.1 | 0.89 | 1.65 | 2.1 | [5 empty] | h | [21 empty] | UNKNOWN | [11 empty] | Köhl P. D. Reinen | Z. Anorg. Allg. Chem. | Strukturelle und spektroskopische untersuchungen am Ba2CuTeO6 | 1974 | 409 | 0 | 257 | 0
Ba2ZnUO6 | Ba | Zn | U | O | s | d | f | 1.61 | 0.74 | 0.73 | 0.735 | 0.01 | 0.9969046 | 1.066456 | 2 | 2 | 6 | 4 | Ba2 | Zn2 | U6 | 0 | 10 |  | 10.003826 | 17.96439 | 62 | 0.89 | 1.65 | 1.38 | flux | air | 1150 |  |  | c | Fm-3m | 8.3832 | [5 empty] | 73.64436 |  |  | rs | 1 | orange | [8 empty] | UNKNOWN | [11 empty] | Roof P. Irina | Journal of Chemical Crystallography | High Temperature Flux Crystal Growth of Uranium-Containing Perovskites: Sr3UO6 and Ba2 MUO6 (M = Cu, Ni, Zn) | 2010 | 40 | 6 | 491-495 | 10.1007/s10870-009-9683-0
Ba2ZnUO6 | Ba | Zn | U | O | s | d | f | 1.61 | 0.74 | 0.73 | 0.735 | 0.01 | 0.9969046 | 1.066456 | 2 | 2 | 6 | 4 | Ba2 | Zn2 | U6 | 0 | 10 |  | 10.003826 | 17.96439 | 62 | 0.89 | 1.65 | 1.38 | ss |  | 1100 |  |  |  |  | 8.393 | [5 empty] | 73.90293 |  |  | rs? |  | orange | [8 empty] | UNKNOWN | [11 empty] | Kemmler-Sack S. | Z. Anorg. Allg. Chem. | Über die ladungsverteilung zwischen metall- und uranionen in den perowskiten Ba(M0,5U0,5)O3 mit M=Mn, Fe, Co, Ni | 1969 | 369 | 0 | 217-237 | 0
Ba2ZnUO6 | Ba | Zn | U | O | s | d | f | 1.61 | 0.74 | 0.73 | 0.735 | 0.01 | 0.9969046 | 1.066456 | 2 | 2 | 6 | 4 | Ba2 | Zn2 | U6 | 0 | 10 |  | 10.003826 | 17.96439 | 62 | 0.89 | 1.65 | 1.38 | ss | air | 1000 |  |  | c | Fm-3m | 8.397 | [5 empty] | 74.00865 |  |  | rs | [10 empty] | UNKNOWN | [11 empty] | Sleight W. A. | Inorganic Chemistry | Compounds of Hexavalent and Pentavalent Uranium with the Ordered Perovskite Structure | 1962 | 1 | 0 | 790-793 | 0
Ba2ZnUO6 | Ba | Zn | U | O | s | d | f | 1.61 | 0.74 | 0.73 | 0.735 | 0.01 | 0.9969046 | 1.066456 | 2 | 2 | 6 | 4 | Ba2 | Zn2 | U6 | 0 | 10 |  | 10.003826 | 17.96439 | 62 | 0.89 | 1.65 | 1.38 | ss | air | 900 |  |  | c | Fm-3m | 8.398 | [5 empty] | 74.03509 |  |  | rs | [10 empty] | UNKNOWN | [11 empty] | Chernorukov G. N. | Radiochemistry | Crystal structure of the perovskites Ba2AIIUO6 (AII = Zn, Cd, Pb) | 2009 | 51 | 2 | 116-119 | 10.1134/S1066362209020027
Ba2ZnUO6 | Ba | Zn | U | O | s | d | f | 1.61 | 0.74 | 0.73 | 0.735 | 0.01 | 0.9969046 | 1.066456 | 2 | 2 | 6 | 4 | Ba2 | Zn2 | U6 | 0 | 10 |  | 10.003826 | 17.96439 | 62 | 0.89 | 1.65 | 1.38 | ss | air |  |  |  | c | Fm-3m | 8.398 | [5 empty] | 74.03509 |  |  | rs | [10 empty] | UNKNOWN | [11 empty] | Knyazev V. A. | Russian Journal of Inorganic Chemistry | Synthesis, structures, physicochemical properties, and crystal-chemical systematics of M 2 II AIIUO6 (MII = Pb, Ba, Sr; AII = Mg, Ca, Sr, Ba, Mn, Fe, Co, Ni, Cu, Zn, Cd, Pb) compounds | 2011 | 56 | 6 | 888-898 | 10.1134/S003602361106009X
Ba2ZnUO6 | Ba | Zn | U | O | s | d | f | 1.61 | 0.74 | 0.73 | 0.735 | 0.01 | 0.9969046 | 1.066456 | 2 | 2 | 6 | 4 | Ba2 | Zn2 | U6 | 0 | 10 |  | 10.003826 | 17.96439 | 62 | 0.89 | 1.65 | 1.38 | ss | air | 900 |  |  | c | Fm-3m | 8.4 | [5 empty] | 74.088 |  |  | rs | [10 empty] | UNKNOWN | [11 empty] | Chernorukov G. N. | Radiochemistry | Synthesis, structure, and properties of compounds of the general formula Ba2AIIUO6 (AII = Mn, Fe, Co, Ni, Cu, Zn, Cd, Pb) | 2008 | 50 | 3 | 225-230 | 10.1134/S1066362208030016
Ba2ZnWO6 | Ba | Zn | W | O | s | d | d | 1.61 | 0.74 | 0.6 | 0.67 | 0.14 | 1.028208 | 1.099944 | 2 | 2 | 6 | 4 | Ba2 | Zn2 | W6 | 0 | 10 | 0 | 10.003826 | 17.96439 | 64.77 | 0.89 | 1.65 | 2.36 | ss | air | 1250 |  |  | c |  | 8.116 | [5 empty] | 66.82456 |  |  | rs | [10 empty] | UNKNOWN | [11 empty] | Fresia J. E. | J. Am. Chem. Soc. | Cation Substitution in Perovskite-like Phases | 1959 | 81 | 18 | 4783-4785 | 0
Ba2ZnWO6 | Ba | Zn | W | O | s | d | d | 1.61 | 0.74 | 0.6 | 0.67 | 0.14 | 1.028208 | 1.099944 | 2 | 2 | 6 | 4 | Ba2 | Zn2 | W6 | 0 | 10 | 0 | 10.003826 | 17.96439 | 64.77 | 0.89 | 1.65 | 2.36 | [5 empty] | c | Fm-3m | 8.11612 | [5 empty] | 66.82753 |  |  | rs | [10 empty] | UNKNOWN | [11 empty] | Day E. Bradley | Journal of Solid State Chemistry | Structures of ordered tungsten- or molybdenum-containing quaternary perovskite oxides | 2012 | 185 | 0 | 107-116 | 10.1016/j.jssc.2011.11.007
Ba2ZnWO6 | Ba | Zn | W | O | s | d | d | 1.61 | 0.74 | 0.6 | 0.67 | 0.14 | 1.028208 | 1.099944 | 2 | 2 | 6 | 4 | Ba2 | Zn2 | W6 | 0 | 10 | 0 | 10.003826 | 17.96439 | 64.77 | 0.89 | 1.65 | 2.36 | flux | air | 950 |  |  | c | Fm-3m | 8.1362 | [5 empty] | 67.32477 |  |  | rs | 1 |  | 3.5 | [7 empty] | UNKNOWN | [11 empty] | Bugaris E. Daniel | Journal of Solid State Chemistry | Crystal growth, structures, and optical properties of the cubic double perovskites Ba2MgWO6 and Ba2ZnWO6 | 2011 | 184 | 8 | 2293-2298 | 10.1016/j.jssc.2011.06.015
Ba2ZnWO6 | Ba | Zn | W | O | s | d | d | 1.61 | 0.74 | 0.6 | 0.67 | 0.14 | 1.028208 | 1.099944 | 2 | 2 | 6 | 4 | Ba2 | Zn2 | W6 | 0 | 10 | 0 | 10.003826 | 17.96439 | 64.77 | 0.89 | 1.65 | 2.36 | ss |  | 1200 | [13 empty] | rs? |  |  | 3.5 | [7 empty] | UNKNOWN | [11 empty] | Eng W. Hank | Journal of Solid State Chemistry | Investigations of the electronic structure of d0 transition metal oxides belonging to the perovskite family | 2003 | 175 | 1 | 94-109 | 10.1016/S0022-4596(03)00289-5
Ba2ZrUO6 | Ba | Zr | U | O | s | d | f | 1.61 | 0.72 | 0.89 | 0.805 | 0.17 | 0.9652569 | 1.0326 | 2 | 4 | 4 | 0 | Ba2 | Zr4 | U4 | 0 | 0 |  | 10.003826 | 34.41836 | 36.7 | 0.89 | 1.33 | 1.38 |  |  | 1300 |  |  | c |  | 8.35 | [5 empty] | 72.77286 |  |  | rs | [10 empty] | UNKNOWN | [11 empty] | Awasthi S. K. D. M. Tondon V. K. Chackraburtty | J. Inorg. Nucl. Chem. | Tetravalent, pentavalent and hexavalent uranium compounds of teh type A2BB'O6 | 1967 | 29 | 0 | 1225 | 0
Bi2CoMnO6 | Bi | Co | Mn | O | p | d | d |  | 0.745 | 0.53 | 0.6375 | 0.215 | 0.4858648 | 0 | 3 | 2 | 4 | 2 | Bi3 | Co2 | Mn4 | 10 | 7 | 3 | 25.563 | 17.0844 | 51.2 | 2.02 | 1.88 | 1.55 | HP |  | 800 |  |  | m | C2 | 9.4886 | 5.4444 | 9.5678 |  | 107.603 |  |  |  |  | rs | [10 empty] | FM | 95 |  |  | 90 | 6.4 | 3.8 | [5 empty] | Takata Kazuhide | Journal of the Japan Society of Powder and Powder Metallurgy | New Ferroelectric Ferromagnetic Bismuth Double-perovskites Synthesized by High-pressure Technique | 2005 | 52 | 12 | 913-917 | 0
Bi2CoMnO6 | Bi | Co | Mn | O | p | d | d |  | 0.745 | 0.53 | 0.6375 | 0.215 | 0.4858648 | 0 | 3 | 2 | 4 | 2 | Bi3 | Co2 | Mn4 | 10 | 7 | 3 | 25.563 | 17.0844 | 51.2 | 2.02 | 1.88 | 1.55 | [27 empty] | FM | 95 |  |  |  |  | 3.5 | [5 empty] | Azuma Masaki | J. Am. Chem. Soc. | Designed Ferromagnetic, Ferroelectric Bi2NiMnO6 | 2005 | 127 | 24 | 8889-8892 | 0
Bi2CuMnO6 | Bi | Cu | Mn | O | p | d | d |  | 0.73 | 0.53 | 0.63 | 0.2 | 0.4876598 | 0 | 3 | 2 | 4 | 2 | Bi3 | Cu2 | Mn4 | 10 | 9 | 3 | 25.563 | 20.29239 | 51.2 | 2.02 | 1.9 | 1.55 | [27 empty] | FM | 340 |  |  |  |  | <1 | [5 empty] | Azuma Masaki | J. Am. Chem. Soc. | Designed Ferromagnetic, Ferroelectric Bi2NiMnO6 | 2005 | 127 | 24 | 8889-8892 | 0
Bi2FeRhO6 | Bi | Fe | Rh | O | p | d | d |  | 0.645 | 0.55 | 0.5975 | 0.095 | 0.4955942 | 0 | 2 | 3 | 5 | 2 | Bi2 | Fe3 | Rh5 | 10 | 5 | 4 | 16.703 | 30.651 | 63 | 2.02 | 1.83 | 2.28 | ss | air | 765 |  |  | o | Pnma | 5.427 | 7.817 | 5.682 |  |  |  | 60.26167 |  |  | d | 0 | [9 empty] | OTHER | 210-250 | [10 empty] | Filoti G. | Journal of Alloys and Compounds | Variable rate spin freezing and long range antiferromagnetic order in Bi2FeRhO6 | 1997 | 256 | 1â€“2 | 86-91 | 0
Bi2NiMnO6 | Bi | Ni | Mn | O | p | d | d |  | 0.69 | 0.53 | 0.61 | 0.16 | 0.4925122 | 0 | 3 | 2 | 4 | 2 | Bi3 | Ni2 | Mn4 | 10 | 8 | 3 | 25.563 | 18.168837 | 51.2 | 2.02 | 1.91 | 1.55 | HP |  | 800 |  |  | m | C2 | 9.463 | 5.42553 | 9.5352 |  | 107.84 |  |  |  |  | rs | [10 empty] | FM | 140 |  |  | 135 | 5.6 | 4 | [5 empty] | Takata Kazuhide | Journal of the Japan Society of Powder and Powder Metallurgy | New Ferroelectric Ferromagnetic Bismuth Double-perovskites Synthesized by High-pressure Technique | 2005 | 52 | 12 | 913-917 | 0
Bi2NiMnO6 | Bi | Ni | Mn | O | p | d | d |  | 0.69 | 0.53 | 0.61 | 0.16 | 0.4925122 | 0 | 3 | 2 | 4 | 2 | Bi3 | Ni2 | Mn4 | 10 | 8 | 3 | 25.563 | 18.168837 | 51.2 | 2.02 | 1.91 | 1.55 | HP |  | 800 |  |  | m | C2 | 9.4646 | 5.423 | 9.5431 |  | 107.823 |  |  |  |  | rs | [10 empty] | FM | 140 |  |  | 140 |  | 4.1 | [5 empty] | Azuma Masaki | J. Am. Chem. Soc. | Designed Ferromagnetic, Ferroelectric Bi2NiMnO6 | 2005 | 127 | 24 | 8889-8892 | 0
Ca2AlNbO6 | Ca | Al | Nb | O | s | p | d | 1.34 | 0.535 | 0.64 | 0.5875 | 0.105 | 0.974829 | 0.9534824 | 2 | 3 | 5 | 2 | Ca2 | Al3 | Nb5 | 0 |  | 0 | 11.871718 | 28.44764 | 50.5728 | 1 | 1.61 | 1.6 | ss | air | 1400 |  |  | o |  | 5.38 | 5.4 | 7.61 |  |  |  | 55.27143 |  |  | rs | [10 empty] | UNKNOWN | [11 empty] | Filip'ev S. V. | Soviet Physics - Crystallography | Preparation and structures of complex perovskites of type Ca2B'B''O6 | 1965 | 10 | 0 | 243 | 0
Ca2AlNbO6 | Ca | Al | Nb | O | s | p | d | 1.34 | 0.535 | 0.64 | 0.5875 | 0.105 | 0.974829 | 0.9534824 | 2 | 3 | 5 | 2 | Ca2 | Al3 | Nb5 | 0 |  | 0 | 11.871718 | 28.44764 | 50.5728 | 1 | 1.61 | 1.6 | [5 empty] | m | P21/n | 5.37443 | 5.41386 | 7.62197 |  | 89.955 |  | 55.44298 |  |  | rs | 0.87 | [9 empty] | UNKNOWN | [11 empty] | Barnes W. Paris | Acta crystallographica. Section B, Structural science | Structure determination of A2M3+TaO6 and A2M3+NbO6 ordered perovskites: octahedral tilting and pseudosymmetry. | 2006 | 62 | Pt 3 | 384-96 | 10.1107/S0108768106002448
Ca2AlNbO6 | Ca | Al | Nb | O | s | p | d | 1.34 | 0.535 | 0.64 | 0.5875 | 0.105 | 0.974829 | 0.9534824 | 2 | 3 | 5 | 2 | Ca2 | Al3 | Nb5 | 0 |  | 0 | 11.871718 | 28.44764 | 50.5728 | 1 | 1.61 | 1.6 | ss | air | 1500 |  |  | m | P21/n | 5.37706 | 5.41557 | 7.6255 |  | 89.98 |  | 55.51334 |  | 157.8333 | rs | 0.88 | [9 empty] | UNKNOWN | [11 empty] | Barnes W. Paris | Acta crystallographica. Section B, Structural science | Structure determination of A2M3+TaO6 and A2M3+NbO6 ordered perovskites: octahedral tilting and pseudosymmetry. | 2006 | 62 | Pt 3 | 384-96 | 10.1107/S0108768106002448
Ca2AlNbO6 | Ca | Al | Nb | O | s | p | d | 1.34 | 0.535 | 0.64 | 0.5875 | 0.105 | 0.974829 | 0.9534824 | 2 | 3 | 5 | 2 | Ca2 | Al3 | Nb5 | 0 |  | 0 | 11.871718 | 28.44764 | 50.5728 | 1 | 1.61 | 1.6 | ss | air | 1500 |  |  | m | P21/n | 5.37735 | 5.4153 | 7.62619 |  | 89.969 |  | 55.51859 |  |  | rs | 0.894 | [9 empty] | UNKNOWN | [11 empty] | Levin I. | Journal of Applied Physics | Phase transitions and microwave dielectric properties in the perovskite-like Ca(Al[sub 0.5]Nb[sub 0.5])O[sub 3]−CaTiO[sub 3] system | 2001 | 90 | 2 | 904 | 10.1063/1.1373705
Ca2AlNbO6 | Ca | Al | Nb | O | s | p | d | 1.34 | 0.535 | 0.64 | 0.5875 | 0.105 | 0.974829 | 0.9534824 | 2 | 3 | 5 | 2 | Ca2 | Al3 | Nb5 | 0 |  | 0 | 11.871718 | 28.44764 | 50.5728 | 1 | 1.61 | 1.6 | ss | air | 1400 |  |  | o |  | 5.377 | 5.421 | 7.624 |  |  |  | 55.55745 | [13 empty] | UNKNOWN | [11 empty] | Brandle D. C. | Journal of Materials Research | Preparation of perovskite oxides for high Tc superconductor substrates | 1990 | 5 | 0 | 2160-2164 | 0
Ca2AlSbO6 | Ca | Al | Sb | O | s | p | p | 1.34 | 0.535 | 0.6 | 0.5675 | 0.065 | 0.9847383 | 0.9631747 | 2 | 3 | 5 | 2 | Ca2 | Al3 | Sb5 | 0 |  | 10 | 11.871718 | 28.44764 | 55 | 1 | 1.61 | 2.05 |  |  | 1400 |  |  | ~c |  | 3.81 | [5 empty] | 55.306341 | [13 empty] | UNKNOWN | [11 empty] | Fesenko E. G. V. S. Kupriyanov M. F. Devlikanova R. U. Zhavoronko G. P. Ochirov V. A. Filip'ev | Inorganic Materials (English Translation) | Preparation and study of ternary oxides of type A2Sb5+B'O6 and A3Sb5+2B'O6 with the perovskite structure | 1970 | 6 | 0 | 702 | 0
Ca2AlTaO6 | Ca | Al | Ta | O | s | p | d | 1.34 | 0.535 | 0.64 | 0.5875 | 0.105 | 0.974829 | 0.9534824 | 2 | 3 | 5 | 2 | Ca2 | Al3 | Ta5 | 0 |  | 0 | 11.871718 | 28.44764 | 48.272 | 1 | 1.61 | 1.5 | ss | air | 1400 |  |  | o |  | 5.38 | 5.4 | 7.61 |  |  |  | 55.27143 |  |  | rs | [10 empty] | UNKNOWN | [11 empty] | Filip'ev S. V. | Soviet Physics - Crystallography | Preparation and structures of complex perovskites of type Ca2B'B''O6 | 1965 | 10 | 0 | 243 | 0
Ca2AlTaO6 | Ca | Al | Ta | O | s | p | d | 1.34 | 0.535 | 0.64 | 0.5875 | 0.105 | 0.974829 | 0.9534824 | 2 | 3 | 5 | 2 | Ca2 | Al3 | Ta5 | 0 |  | 0 | 11.871718 | 28.44764 | 48.272 | 1 | 1.61 | 1.5 | ss | air | 1400 |  |  | o |  | 5.382 | 5.427 | 7.631 |  |  |  | 55.72178 | [13 empty] | UNKNOWN | [11 empty] | Brandle D. C. | Journal of Materials Research | Preparation of perovskite oxides for high Tc superconductor substrates | 1990 | 5 | 0 | 2160-2164 | 0
Ca2AlTaO6 | Ca | Al | Ta | O | s | p | d | 1.34 | 0.535 | 0.64 | 0.5875 | 0.105 | 0.974829 | 0.9534824 | 2 | 3 | 5 | 2 | Ca2 | Al3 | Ta5 | 0 |  | 0 | 11.871718 | 28.44764 | 48.272 | 1 | 1.61 | 1.5 | ss | air | 1450 |  |  | m | P21/n | 5.3915 | 5.4321 | 7.6508 |  | 90.076 |  | 56.01752 |  |  | rs | 0.94 | [9 empty] | UNKNOWN | [11 empty] | Sales M. | Journal of Solid State Chemistry | The Phase Diagram CaO-Al2O3-Ta2O5and the Crystal Structures of Ca2AlTaO6and CaAlTaO5 | 1999 | 143 | 1 | 62-68 | 0
Ca2CaMoO6 | Ca | Ca | Mo | O | s | s | d | 1.34 | 1 | 0.59 | 0.795 | 0.41 | 0.8826754 | 0.8633468 | 2 | 2 | 6 | 4 | Ca2 | Ca2 | Mo6 | 0 | 0 | 0 | 11.871718 | 11.871718 | 68.82704 | 1 | 1 | 2.16 | [5 empty] | m | P21/n | 5.5518 | 5.81 | 8.0066 |  | 89.808 |  | 64.56478 |  |  | rs | [10 empty] | UNKNOWN | [11 empty] | Day E. Bradley | Journal of Solid State Chemistry | Structures of ordered tungsten- or molybdenum-containing quaternary perovskite oxides | 2012 | 185 | 0 | 107-116 | 10.1016/j.jssc.2011.11.007
Ca2CaOsO6 | Ca | Ca | Os | O | s | s | d | 1.34 | 1 | 0.545 | 0.7725 | 0.455 | 0.8918171 | 0.8722882 | 2 | 2 | 6 | 4 | Ca2 | Ca2 | Os6 | 0 | 0 | 2 | 11.871718 | 11.871718 | 70.1 | 1 | 1 | 2.2 | HP |  | 1400 |  |  | m | P21/n | 5.5403 | 5.8049 | 7.9761 |  | 90.02 |  | 64.12961 |  | 143.7333 | rs | 1 |  |  | sc |  |  | 100 |  |  |  | AFM | 50 |  |  | -151 | 1.99 | [6 empty] | Feng Luke Hai | Journal of Solid State Chemistry | High-pressure crystal growth and electromagnetic properties of 5d double-perovskite Ca3OsO6 | 2013 | 201 | 0 | 186-190 | 10.1016/j.jssc.2013.02.037
Ca2CaOsO6 | Ca | Ca | Os | O | s | s | d | 1.34 | 1 | 0.545 | 0.7725 | 0.455 | 0.8918171 | 0.8722882 | 2 | 2 | 6 | 4 | Ca2 | Ca2 | Os6 | 0 | 0 | 2 | 11.871718 | 11.871718 | 70.1 | 1 | 1 | 2.2 | [5 empty] | o |  | 5.73 | 7.87 | 5.8 |  |  |  | 65.387895 |  |  | rs | [10 empty] | UNKNOWN | [11 empty] | Sleight W. Arthur | Inorganic Chemistry | Compounds of Osmium and Rhenium with the Ordered Perovskite Structure | 1962 | 1 | 2 | 245-250 | 10.1021/ic50002a010
Ca2CaReO6 | Ca | Ca | Re | O | s | s | d | 1.34 | 1 | 0.55 | 0.775 | 0.45 | 0.890792 | 0.8712856 | 2 | 2 | 6 | 4 | Ca2 | Ca2 | Re6 | 0 | 0 | 1 | 11.871718 | 11.871718 | 67 | 1 | 1 | 1.9 | ss | vacuum | 1000 |  |  | o |  | 11.48 | 16.02 | 10.96 | [6 empty] | rs |  |  |  | sc |  |  | 1700000 |  |  |  | UNKNOWN |  |  |  | -228 | 1.19 | [6 empty] | Chamberland B. L. G. Levasseur | Mater. Res. Bull. | Rhenium oxides having an ordered or related perovskite-type structures | 1979 | 14 | 0 | 401-407 | 0
Ca2CaReO6 | Ca | Ca | Re | O | s | s | d | 1.34 | 1 | 0.55 | 0.775 | 0.45 | 0.890792 | 0.8712856 | 2 | 2 | 6 | 4 | Ca2 | Ca2 | Re6 | 0 | 0 | 1 | 11.871718 | 11.871718 | 67 | 1 | 1 | 1.9 | ss | vacuum | 800 |  |  | m | P21/n | 5.53664 | 5.80322 | 7.98492 |  | 90.073 |  | 64.1395 |  | 144.0667 | rs | [10 empty] | UNKNOWN | [11 empty] | Abakumov M. A. | Journal of Solid State Chemistry | The Crystal Structure of Ca3ReO6 | 1997 | 131 | 0 | 305-309 | 0
Ca2CaReO6 | Ca | Ca | Re | O | s | s | d | 1.34 | 1 | 0.55 | 0.775 | 0.45 | 0.890792 | 0.8712856 | 2 | 2 | 6 | 4 | Ca2 | Ca2 | Re6 | 0 | 0 | 1 | 11.871718 | 11.871718 | 67 | 1 | 1 | 1.9 |  | vacuum | 1000 |  |  | o |  | 5.67 | 8.05 | 5.78 |  |  |  | 65.9548575 |  |  | rs | [10 empty] | UNKNOWN | [11 empty] | Sleight W. Arthur | Inorganic Chemistry | Compounds of Osmium and Rhenium with the Ordered Perovskite Structure | 1962 | 1 | 2 | 245-250 | 10.1021/ic50002a010
Ca2CaTeO6 | Ca | Ca | Te | O | s | s | p | 1.34 | 1 | 0.56 | 0.78 | 0.44 | 0.8887489 | 0.8692872 | 2 | 2 | 6 | 4 | Ca2 | Ca2 | Te6 | 0 | 0 | 10 | 11.871718 | 11.871718 | 69.1 | 1 | 1 | 2.1 |  |  | 1350 |  |  | m |  | 4 | 3.99 | 4 |  | 92.1 |  | 63.79712 |  |  | rs? | [10 empty] | UNKNOWN | [11 empty] | Politova D. E. | Mater. Res. Bull. | Ferroelectricity and antiferroelectricity in tellurium containing compounds with perovskite structure | 1975 | 10 | 0 | 319-326 | 0
Ca2CaTeO6 | Ca | Ca | Te | O | s | s | p | 1.34 | 1 | 0.56 | 0.78 | 0.44 | 0.8887489 | 0.8692872 | 2 | 2 | 6 | 4 | Ca2 | Ca2 | Te6 | 0 | 0 | 10 | 11.871718 | 11.871718 | 69.1 | 1 | 1 | 2.1 | ss |  |  |  |  | m | [10 empty] | rs? | [10 empty] | UNKNOWN | [11 empty] | Saneto A. L. E. Newnham R. E. Cross | J. Am. Ceram. Soc. | Study of Acentricity in Complex Perovskites Based on Tellurium Oxide Using Optical Second Harmonic Generation | 1979 | 62 | 0 | 637 | 0
Ca2CaUO6 | Ca | Ca | U | O | s | s | f | 1.34 | 1 | 0.73 | 0.865 | 0.27 | 0.8553963 | 0.836665 | 2 | 2 | 6 | 4 | Ca2 | Ca2 | U6 | 0 | 0 |  | 11.871718 | 11.871718 | 62 | 1 | 1 | 1.38 | ss | air | 1000 |  |  | o |  | 5.95 | 8.26 | 5.73 |  |  |  | 70.4030775 |  |  | rs |  | yellow-orange | [8 empty] | UNKNOWN | [11 empty] | Sleight W. A. | Inorganic Chemistry | Compounds of Hexavalent and Pentavalent Uranium with the Ordered Perovskite Structure | 1962 | 1 | 0 | 790-793 | 0
Ca2CaUO6 | Ca | Ca | U | O | s | s | f | 1.34 | 1 | 0.73 | 0.865 | 0.27 | 0.8553963 | 0.836665 | 2 | 2 | 6 | 4 | Ca2 | Ca2 | U6 | 0 | 0 |  | 11.871718 | 11.871718 | 62 | 1 | 1 | 1.38 | flux | N2 | 900 |  |  | m | P21/n | 5.728 | 5.956 | 8.298 |  | 90.55 |  | 70.77031 |  |  | rs | 0.92 | [9 empty] | UNKNOWN | [11 empty] | Read M. Cory | Solid State Sciences | Single crystal growth and structural characterization of four complex uranium oxides: CaUO4, β-Ca3UO6, K4CaU3O12, and K4SrU3O12 | 2013 | 17 | 0 | 40-45 | 10.1016/j.solidstatesciences.2012.12.013
Ca2CaUO6 | Ca | Ca | U | O | s | s | f | 1.34 | 1 | 0.73 | 0.865 | 0.27 | 0.8553963 | 0.836665 | 2 | 2 | 6 | 4 | Ca2 | Ca2 | U6 | 0 | 0 |  | 11.871718 | 11.871718 | 62 | 1 | 1 | 1.38 | ss | air | 1200 |  |  | m | P21/n | 5.7292 | 5.9562 | 8.2991 |  | 90.56 |  | 70.79678 |  |  | rs | [10 empty] | UNKNOWN | [11 empty] | Duivenboden C. H. | Acta Cryst. C | Redetermination of Tricalcium Uranate(VI). A Rietveld Refinement of Neutron Powder Diffraction Data | 1986 | 42 | 0 | 523-525 | 0
Ca2CaUO6 | Ca | Ca | U | O | s | s | f | 1.34 | 1 | 0.73 | 0.865 | 0.27 | 0.8553963 | 0.836665 | 2 | 2 | 6 | 4 | Ca2 | Ca2 | U6 | 0 | 0 |  | 11.871718 | 11.871718 | 62 | 1 | 1 | 1.38 | [5 empty] | m |  | 5.7278 | 5.9583 | 8.3008 |  | 90.573 |  | 70.81878 |  | 138.5333 | rs | [10 empty] | UNKNOWN | [11 empty] | Rietveld M. H. | Acta Cryst. | The crystal structure of some alkaline earth metal uranates of the type M3UO6 | 1966 | 20 | 0 | 508-513 | 0
Ca2CaWO6 | Ca | Ca | W | O | s | s | d | 1.34 | 1 | 0.6 | 0.8 | 0.4 | 0.8806694 | 0.8613846 | 2 | 2 | 6 | 4 | Ca2 | Ca2 | W6 | 0 | 0 | 0 | 11.871718 | 11.871718 | 64.77 | 1 | 1 | 2.36 | [5 empty] | ~c? |  | 8 | [5 empty] | 64 |  |  | rs | [10 empty] | UNKNOWN | [11 empty] | Steward G. E. | Acta Cryst. | Pseudo-cubic alkaline-earth tungstates and molybdates of the R3MX6 type | 1951 | 4 | 0 | 503 | 0
Ca2CaWO6 | Ca | Ca | W | O | s | s | d | 1.34 | 1 | 0.6 | 0.8 | 0.4 | 0.8806694 | 0.8613846 | 2 | 2 | 6 | 4 | Ca2 | Ca2 | W6 | 0 | 0 | 0 | 11.871718 | 11.871718 | 64.77 | 1 | 1 | 2.36 | ss |  | 1350 |  |  | m | P21/n | 5.5518 | 5.81 | 8.0066 |  | 89.808 |  | 64.56478 |  | 143.1867 | rs | [10 empty] | UNKNOWN | [11 empty] | Day E. Bradley | Journal of Solid State Chemistry | Structures of ordered tungsten- or molybdenum-containing quaternary perovskite oxides | 2012 | 185 | 0 | 107-116 | 10.1016/j.jssc.2011.11.007
Ca2CaWO6 | Ca | Ca | W | O | s | s | d | 1.34 | 1 | 0.6 | 0.8 | 0.4 | 0.8806694 | 0.8613846 | 2 | 2 | 6 | 4 | Ca2 | Ca2 | W6 | 0 | 0 | 0 | 11.871718 | 11.871718 | 64.77 | 1 | 1 | 2.36 | ss |  | 1200 | [13 empty] | rs? |  |  | 3.6 | [7 empty] | UNKNOWN | [11 empty] | Eng W. Hank | Journal of Solid State Chemistry | Investigations of the electronic structure of d0 transition metal oxides belonging to the perovskite family | 2003 | 175 | 1 | 94-109 | 10.1016/S0022-4596(03)00289-5
Ca2CdReO6 | Ca | Cd | Re | O | s | d | d | 1.34 | 0.95 | 0.55 | 0.75 | 0.4 | 0.90115 | 0.8814168 | 2 | 2 | 6 | 4 | Ca2 | Cd2 | Re6 | 0 | 10 | 1 | 11.871718 | 16.908312 | 67 | 1 | 1.69 | 1.9 |  | vacuum | 1000 |  |  | o |  | 5.64 | 7.99 | 5.77 |  |  |  | 65.004243 |  |  | rs | [10 empty] | UNKNOWN | [11 empty] | Sleight W. Arthur | Inorganic Chemistry | Compounds of Osmium and Rhenium with the Ordered Perovskite Structure | 1962 | 1 | 2 | 245-250 | 10.1021/ic50002a010
Ca2CdTeO6 | Ca | Cd | Te | O | s | d | p | 1.34 | 0.95 | 0.56 | 0.755 | 0.39 | 0.8990592 | 0.8793718 | 2 | 2 | 6 | 4 | Ca2 | Cd2 | Te6 | 0 | 10 | 10 | 11.871718 | 16.908312 | 69.1 | 1 | 1.69 | 2.1 |  |  | 1200 |  |  | m |  | 4.01 | 3.98 | 4.01 |  | 92 |  | 63.95981 |  |  | rs? | [10 empty] | UNKNOWN | [11 empty] | Politova D. E. | Mater. Res. Bull. | Ferroelectricity and antiferroelectricity in tellurium containing compounds with perovskite structure | 1975 | 10 | 0 | 319-326 | 0
Ca2CdTeO6 | Ca | Cd | Te | O | s | d | p | 1.34 | 0.95 | 0.56 | 0.755 | 0.39 | 0.8990592 | 0.8793718 | 2 | 2 | 6 | 4 | Ca2 | Cd2 | Te6 | 0 | 10 | 10 | 11.871718 | 16.908312 | 69.1 | 1 | 1.69 | 2.1 | ss |  |  |  |  | m | [10 empty] | rs? | [10 empty] | UNKNOWN | [11 empty] | Saneto A. L. E. Newnham R. E. Cross | J. Am. Ceram. Soc. | Study of Acentricity in Complex Perovskites Based on Tellurium Oxide Using Optical Second Harmonic Generation | 1979 | 62 | 0 | 637 | 0
Ca2CdWO6 | Ca | Cd | W | O | s | d | d | 1.34 | 0.95 | 0.6 | 0.775 | 0.35 | 0.890792 | 0.8712856 | 2 | 2 | 6 | 4 | Ca2 | Cd2 | W6 | 0 | 10 | 0 | 11.871718 | 16.908312 | 64.77 | 1 | 1.69 | 2.36 | ss |  | 1250 |  |  | o | Pmm2 | 5.835 | 5.572 | 8.024 |  |  |  | 65.22031572 | [13 empty] | UNKNOWN
Ca2CoNbO6 | Ca | Co | Nb | O | s | d | d | 1.34 | 0.61 | 0.64 | 0.625 | 0.03 | 0.9567766 | 0.9358253 | 2 | 3 | 5 | 2 | Ca2 | Co3 | Nb5 | 0 | 6 | 0 | 11.871718 | 33.5 | 50.5728 | 1 | 1.88 | 1.6 | ss | air | 1250 |  |  | m | P21/n | 5.4797 | 5.6051 | 7.8119 |  | 89.96 |  | 59.98418 |  | 156.06 | rs | 0.38 | [9 empty] | UNKNOWN | [11 empty] | Shaheen R. | Solid State Sciences | Ca2CoNbO6: A new monoclinically distorted double perovskite | 2010 | 12 | 8 | 1496-1499 | 10.1016/j.solidstatesciences.2010.06.015
Ca2CoOsO6 | Ca | Co | Os | O | s | d | d | 1.34 | 0.745 | 0.545 | 0.645 | 0.2 | 0.9474194 | 0.9266729 | 2 | 2 | 6 | 4 | Ca2 | Co2 | Os6 | 0 | 7 | 2 | 11.871718 | 17.0844 | 70.1 | 1 | 1.88 | 2.2 | [5 empty] | o |  | 5.47 | 7.7 | 5.59 |  |  |  | 58.8613025 |  |  | rs? | [10 empty] | UNKNOWN | [11 empty] | Sleight W. Arthur | Inorganic Chemistry | Compounds of Osmium and Rhenium with the Ordered Perovskite Structure | 1962 | 1 | 2 | 245-250 | 10.1021/ic50002a010
Ca2CoReO6 | Ca | Co | Re | O | s | d | d | 1.34 | 0.745 | 0.55 | 0.6475 | 0.195 | 0.9462626 | 0.9255415 | 2 | 2 | 6 | 4 | Ca2 | Co2 | Re6 | 0 | 7 | 1 | 11.871718 | 17.0844 | 67 | 1 | 1.88 | 1.9 | ss | Ar/vacuum | 1400 |  |  | m | P21/n | 5.40266 | 5.57347 | 7.68607 |  | 89.7949 |  | 57.85953 |  | 150.4867 | rs | 1 |  |  | i |  |  | 1000 |  |  |  | FM | 130 |  |  |  |  | 0.6 | [5 empty] | Kato H. | Phys. Rev. B | Structural and electronic properties of the ordered double perovskites A2MReO6 (A=Sr,Ca; M=Mg,Sc,Cr,Mn,Fe,Co,Ni,Zn) | 2004 | 69 | 18 | 184412 | 0
Ca2CoReO6 | Ca | Co | Re | O | s | d | d | 1.34 | 0.745 | 0.55 | 0.6475 | 0.195 | 0.9462626 | 0.9255415 | 2 | 2 | 6 | 4 | Ca2 | Co2 | Re6 | 0 | 7 | 1 | 11.871718 | 17.0844 | 67 | 1 | 1.88 | 1.9 |  | vacuum | 1000 |  |  | o |  | 5.46 | 7.71 | 5.58 |  |  |  | 58.724757 |  |  | rs | [10 empty] | UNKNOWN | [11 empty] | Sleight W. Arthur | Inorganic Chemistry | Compounds of Osmium and Rhenium with the Ordered Perovskite Structure | 1962 | 1 | 2 | 245-250 | 10.1021/ic50002a010
Ca2CoTaO6 | Ca | Co | Ta | O | s | d | d | 1.34 | 0.61 | 0.64 | 0.625 | 0.03 | 0.9567766 | 0.9358253 | 2 | 3 | 5 | 2 | Ca2 | Co3 | Ta5 | 0 | 6 | 0 | 11.871718 | 33.5 | 48.272 | 1 | 1.88 | 1.5 | ss | air | 1250 |  |  | m | P21/n | 5.507 | 5.564 | 7.798 |  | 89.99 |  | 59.73453 |  |  | rs? | [10 empty] | UNKNOWN | [11 empty] | Lavat E. A. | Materials Research | Synthesis and characterization of Ca2CoTaO6, a new monoclinically distorted double perovskite | 2011 | 14 | 0 | 472-474 | 0
Ca2CoTeO6 | Ca | Co | Te | O | s | d | p | 1.34 | 0.745 | 0.56 | 0.6525 | 0.185 | 0.9439574 | 0.9232868 | 2 | 2 | 6 | 4 | Ca2 | Co2 | Te6 | 0 | 7 | 10 | 11.871718 | 17.0844 | 69.1 | 1 | 1.88 | 2.1 |  |  | 1350 |  |  | m |  | 3.88 | 3.85 | 3.88 |  | 91.4 |  | 57.94214 |  |  | rs? | [10 empty] | UNKNOWN | [11 empty] | Politova D. E. | Mater. Res. Bull. | Ferroelectricity and antiferroelectricity in tellurium containing compounds with perovskite structure | 1975 | 10 | 0 | 319-326 | 0
Ca2CoTeO6 | Ca | Co | Te | O | s | d | p | 1.34 | 0.745 | 0.56 | 0.6525 | 0.185 | 0.9439574 | 0.9232868 | 2 | 2 | 6 | 4 | Ca2 | Co2 | Te6 | 0 | 7 | 10 | 11.871718 | 17.0844 | 69.1 | 1 | 1.88 | 2.1 | ss | air | 950 |  |  | m | P21/n | 5.4569 | 5.5904 | 7.7399 |  | 90.239 |  | 59.02832 |  | 149.7267 | rs | 1 | gray | [8 empty] | AFM | 10 |  |  | -78 | 5.5 | [6 empty] | Augsburger S. M. | Journal of Materials Chemistry | Preparation, crystal and magnetic structures of two new double perovskites: Ca2CoTeO6 and Sr2CoTeO6 | 2005 | 15 | 9 | 993 | 10.1039/b413976c
Ca2CoTeO6 | Ca | Co | Te | O | s | d | p | 1.34 | 0.745 | 0.56 | 0.6525 | 0.185 | 0.9439574 | 0.9232868 | 2 | 2 | 6 | 4 | Ca2 | Co2 | Te6 | 0 | 7 | 10 | 11.871718 | 17.0844 | 69.1 | 1 | 1.88 | 2.1 | ss |  |  |  |  | m | P21/n | [6 empty] | 59.319 |  | 150 | rs | 0.8 | [9 empty] | AFM | 7 |  |  | -90 | [7 empty] | Mathieu R. | Phys. Rev. B | Influence of the A cation on the low-temperature antiferromagnetism of ordered antiferroelectric A2CoTeO6 perovskites | 2011 | 83 | 17 | 174420 | 0
Ca2CoTeO6 | Ca | Co | Te | O | s | d | p | 1.34 | 0.745 | 0.56 | 0.6525 | 0.185 | 0.9439574 | 0.9232868 | 2 | 2 | 6 | 4 | Ca2 | Co2 | Te6 | 0 | 7 | 10 | 11.871718 | 17.0844 | 69.1 | 1 | 1.88 | 2.1 | ss |  |  |  |  | m | [10 empty] | rs? | [10 empty] | UNKNOWN | [11 empty] | Saneto A. L. E. Newnham R. E. Cross | J. Am. Ceram. Soc. | Study of Acentricity in Complex Perovskites Based on Tellurium Oxide Using Optical Second Harmonic Generation | 1979 | 62 | 0 | 637 | 0
Ca2CoWO6 | Ca | Co | W | O | s | d | d | 1.34 | 0.745 | 0.6 | 0.6725 | 0.145 | 0.934848 | 0.9143769 | 2 | 2 | 6 | 4 | Ca2 | Co2 | W6 | 0 | 7 | 0 | 11.871718 | 17.0844 | 64.77 | 1 | 1.88 | 2.36 | sol-gel | air | 1100 |  |  | m | P21/n | 5.42475 | 5.57959 | 7.7134 |  | 90.245 |  | 58.36653 |  | 150.32 | rs | 1 | brown |  | i | [6 empty] | AFM | 36 | [10 empty] | Martínez-Lope M.J. J. A. Casais M. T. Alonso | Zeitschrift für Naturforschung B | Preparation, Crystal and Magnetic Structure of the Double Perovskites Ca2TWO6 (T = Co, Ni) | 2003 | 58 | 0 | 127 | 0
Ca2CoWO6 | Ca | Co | W | O | s | d | d | 1.34 | 0.745 | 0.6 | 0.6725 | 0.145 | 0.934848 | 0.9143769 | 2 | 2 | 6 | 4 | Ca2 | Co2 | W6 | 0 | 7 | 0 | 11.871718 | 17.0844 | 64.77 | 1 | 1.88 | 2.36 | ss | air | 1000 |  |  | m | P21/n | 5.4264 | 5.5778 | 7.7175 |  | 90.218 |  | 58.39669 |  |  | rs | [10 empty] | UNKNOWN | [11 empty] | Zhou Qingdi | Journal of Solid State Chemistry | Composition and temperature dependent phase transitions in Co–W double perovskites, a synchrotron X-ray and neutron powder diffraction study | 2007 | 180 | 2 | 541-548 | 10.1016/j.jssc.2006.10.038
Ca2CoWO6 | Ca | Co | W | O | s | d | d | 1.34 | 0.745 | 0.6 | 0.6725 | 0.145 | 0.934848 | 0.9143769 | 2 | 2 | 6 | 4 | Ca2 | Co2 | W6 | 0 | 7 | 0 | 11.871718 | 17.0844 | 64.77 | 1 | 1.88 | 2.36 | ss | air/O2 | 1300 |  |  | o |  | 5.6 | 5.43 | 7.73 |  |  |  | 58.76346 |  |  | rs | [10 empty] | UNKNOWN | [11 empty] | Blasse G. | J. Inorg. Nucl. Chem. | New compounds with perovskite-like structures | 1965 | 27 | 0 | 993 | 0
Ca2CrMoO6 | Ca | Cr | Mo | O | s | d | d | 1.34 | 0.615 | 0.61 | 0.6125 | 0.005 | 0.9627193 | 0.9416379 | 2 | 3 | 5 | 2 | Ca2 | Cr3 | Mo5 | 0 | 3 | 1 | 11.871718 | 30.959 | 54.4167 | 1 | 1.66 | 2.16 | ss | vacuum | 1000 |  |  | o |  | 5.49 | 7.7 | 5.36 |  |  |  | 56.64582 |  |  |  |  | black | [8 empty] | UNKNOWN | 148 | [10 empty] | Frank Patterson K. | Inorg. Chem. | Magnetic Oxides of Molybdenum(V) and Tungsten(V) with the Ordered Perovskite Structure | 1963 | 2 | 1 | 196-198 | 0
Ca2CrMoO6 | Ca | Cr | Mo | O | s | d | d | 1.34 | 0.615 | 0.61 | 0.6125 | 0.005 | 0.9627193 | 0.9416379 | 2 | 3 | 5 | 2 | Ca2 | Cr3 | Mo5 | 0 | 3 | 1 | 11.871718 | 30.959 | 54.4167 | 1 | 1.66 | 2.16 | ss | H2/Ar | 1290 |  |  | o | Pbnm | 5.411 | 5.4795 | 7.6938 |  |  |  | 57.02947 |  | 155.2 | d | 0 | black | [8 empty] | OTHER | 125 |  |  | 33 | 3.83 | 0.15 | [5 empty] | Martínez-Lope J. M. | Journal of Solid State Chemistry | Preparation, structural study from neutron diffraction data and magnetism of the disordered perovskite Ca(Cr0.5Mo0.5)O3 | 2006 | 179 | 8 | 2506-2510 | 0
Ca2CrNbO6 | Ca | Cr | Nb | O | s | d | d | 1.34 | 0.615 | 0.64 | 0.6275 | 0.025 | 0.9555968 | 0.9346714 | 2 | 3 | 5 | 2 | Ca2 | Cr3 | Nb5 | 0 | 3 | 0 | 11.871718 | 30.959 | 50.5728 | 1 | 1.66 | 1.6 | ss | air | 1400 |  |  | m |  | 3.85 | 3.85 | 3.85 |  | 90.78333 |  | 57.06129 |  |  | d | 0 | [9 empty] | UNKNOWN | [11 empty] | Filip'ev S. V. | Soviet Physics - Crystallography | Preparation and structures of complex perovskites of type Ca2B'B''O6 | 1965 | 10 | 0 | 243 | 0
Ca2CrNbO6 | Ca | Cr | Nb | O | s | d | d | 1.34 | 0.615 | 0.64 | 0.6275 | 0.025 | 0.9555968 | 0.9346714 | 2 | 3 | 5 | 2 | Ca2 | Cr3 | Nb5 | 0 | 3 | 0 | 11.871718 | 30.959 | 50.5728 | 1 | 1.66 | 1.6 | ss | air | 1200 |  |  | m | P21/n | 5.4198 | 5.4868 | 7.706 |  | 89.99 |  | 57.28902 |  |  | rs | 0.52 | green | [8 empty] | UNKNOWN | [11 empty] | Cheah C. L. Melina | Journal of Solid State Chemistry | Synthesis, structures and phase transitions in the double perovskites Sr2−xCaxCrNbO6 | 2006 | 179 | 8 | 2487-2494 | 10.1016/j.jssc.2006.04.047
Ca2CrNbO6 | Ca | Cr | Nb | O | s | d | d | 1.34 | 0.615 | 0.64 | 0.6275 | 0.025 | 0.9555968 | 0.9346714 | 2 | 3 | 5 | 2 | Ca2 | Cr3 | Nb5 | 0 | 3 | 0 | 11.871718 | 30.959 | 50.5728 | 1 | 1.66 | 1.6 | ss/solution | N2 | 1300 |  |  | m | P21/n | 5.4195 | 5.4907 | 7.7073 |  | 90.01 |  | 57.33624 |  | 154.5567 | rs/d | 0.48 | brown | [8 empty] | UNKNOWN |  |  |  | -134 | 3.52 | [6 empty] | Choy Jin-Ho | J. Chem. Soc., Faraday Trans. | Crystal structure, magnetism and phase transformation in perovskites A2CrNbO6(A = Ca, Sr, Ba) | 1996 | 92 | 6 | 1051-1059 | 0
Ca2CrOsO6 | Ca | Cr | Os | O | s | d | d | 1.34 | 0.615 | 0.575 | 0.595 | 0.04 | 0.9711642 | 0.9498978 | 2 | 3 | 5 | 2 | Ca2 | Cr3 | Os5 | 0 | 3 | 3 | 11.871718 | 30.959 | 55 | 1 | 1.66 | 2.2 |  | vacuum | 1000 |  |  | o |  | 5.38 | 7.66 | 5.47 |  |  |  | 56.355769 | [13 empty] | UNKNOWN | [11 empty] | Sleight W. Arthur | Inorganic Chemistry | Compounds of Osmium and Rhenium with the Ordered Perovskite Structure | 1962 | 1 | 2 | 245-250 | 10.1021/ic50002a010
Ca2CrReO6 | Ca | Cr | Re | O | s | d | d | 1.34 | 0.615 | 0.58 | 0.5975 | 0.035 | 0.9699487 | 0.948709 | 2 | 3 | 5 | 2 | Ca2 | Cr3 | Re5 | 0 | 3 | 2 | 11.871718 | 30.959 | 51.9 | 1 | 1.66 | 1.9 | ss | Ar/vacuum | 1400 |  |  | m | P21/n | 5.38863 | 5.46039 | 7.65984 |  | 89.962 |  | 56.34581 |  | 154.1367 | rs | 0.853 |  |  | i |  |  | 0.34 |  |  |  | FM | 360 |  |  |  |  | 0.8 | [5 empty] | Kato H. | Phys. Rev. B | Structural and electronic properties of the ordered double perovskites A2MReO6 (A=Sr,Ca; M=Mg,Sc,Cr,Mn,Fe,Co,Ni,Zn) | 2004 | 69 | 18 | 184412 | 0
Ca2CrReO6 | Ca | Cr | Re | O | s | d | d | 1.34 | 0.615 | 0.58 | 0.5975 | 0.035 | 0.9699487 | 0.948709 | 2 | 3 | 5 | 2 | Ca2 | Cr3 | Re5 | 0 | 3 | 2 | 11.871718 | 30.959 | 51.9 | 1 | 1.66 | 1.9 | ss | vacuum/Ar | 1400 |  |  | m | P21/n | 5.38 | 5.46 | 7.95 |  | 90 |  | 58.382415 |  |  | rs | 0.88 |  |  | i |  |  | 0.34 |  |  |  | FiM | 360 |  |  |  |  | 0.82 | [5 empty] | Kato H. | Applied Physics Letters | Metallic ordered double-perovskite Sr[sub 2]CrReO[sub 6] with maximal Curie temperature of 635 K | 2002 | 81 | 2 | 328 | 10.1063/1.1493646
Ca2CrReO6 | Ca | Cr | Re | O | s | d | d | 1.34 | 0.615 | 0.58 | 0.5975 | 0.035 | 0.9699487 | 0.948709 | 2 | 3 | 5 | 2 | Ca2 | Cr3 | Re5 | 0 | 3 | 2 | 11.871718 | 30.959 | 51.9 | 1 | 1.66 | 1.9 | ss | ampoule | 1000 |  |  | o |  | 5.38 | 7.67 | 5.47 |  |  |  | 56.4293405 |  |  | rs | [10 empty] | UNKNOWN | [11 empty] | Baud G. M. Capestan | Bulletin de la Societe Chimique de France | Sur des oxydes ternaires de structure perovskite contenant du rhenium pentavalent | 1969 | 1969 | 0 | 1872 | 0
Ca2CrReO6 | Ca | Cr | Re | O | s | d | d | 1.34 | 0.615 | 0.58 | 0.5975 | 0.035 | 0.9699487 | 0.948709 | 2 | 3 | 5 | 2 | Ca2 | Cr3 | Re5 | 0 | 3 | 2 | 11.871718 | 30.959 | 51.9 | 1 | 1.66 | 1.9 | [5 empty] | o |  | 5.38 | 7.67 | 5.47 |  |  |  | 56.4293405 | [13 empty] | UNKNOWN | [11 empty] | Sleight W. Arthur | Inorganic Chemistry | Compounds of Osmium and Rhenium with the Ordered Perovskite Structure | 1962 | 1 | 2 | 245-250 | 10.1021/ic50002a010
Ca2CrSbO6 | Ca | Cr | Sb | O | s | d | p | 1.34 | 0.615 | 0.6 | 0.6075 | 0.015 | 0.9651171 | 0.9439831 | 2 | 3 | 5 | 2 | Ca2 | Cr3 | Sb5 | 0 | 3 | 10 | 11.871718 | 30.959 | 55 | 1 | 1.66 | 2.05 | ss | air | 1150 |  |  | m | P21/n | 5.4077 | 5.4935 | 7.6899 |  | 90.101 |  | 57.11126 |  | 152.47 | rs | 0.844 | [9 empty] | FM | 16 |  |  | 8 | 3.53 | 2.36 | [5 empty] | Retuerto M. | Journal of Materials Chemistry | Switching from ferro- to antiferromagnetism in A2CrSbO6 (A = Ca, Sr) double perovskites: a neutron diffraction study | 2007 | 17 | 33 | 3555 | 10.1039/b705797k
Ca2CrSbO6 | Ca | Cr | Sb | O | s | d | p | 1.34 | 0.615 | 0.6 | 0.6075 | 0.015 | 0.9651171 | 0.9439831 | 2 | 3 | 5 | 2 | Ca2 | Cr3 | Sb5 | 0 | 3 | 10 | 11.871718 | 30.959 | 55 | 1 | 1.66 | 2.05 | ss | air | 1150 |  |  | m | P21/n | 5.4932 | 5.4081 | 7.6901 |  | 90.0022 |  | 57.11394 |  | 153 | rs | 0.844 | brown | [8 empty] | FM | 13 |  |  | 8 | 3.53 | 2.36 | [5 empty] | Retuerto M. | Solid State Communications | Synthesis, structure and magnetic properties of the new double perovskite Ca2CrSbO6 | 2006 | 139 | 1 | 19-22 | 10.1016/j.ssc.2006.05.011
Ca2CrSbO6 | Ca | Cr | Sb | O | s | d | p | 1.34 | 0.615 | 0.6 | 0.6075 | 0.015 | 0.9651171 | 0.9439831 | 2 | 3 | 5 | 2 | Ca2 | Cr3 | Sb5 | 0 | 3 | 10 | 11.871718 | 30.959 | 55 | 1 | 1.66 | 2.05 |  |  | 1400 |  |  | ~c |  | 3.86 | [5 empty] | 57.512456 | [13 empty] | UNKNOWN | [11 empty] | Fesenko E. G. V. S. Kupriyanov M. F. Devlikanova R. U. Zhavoronko G. P. Ochirov V. A. Filip'ev | Inorganic Materials (English Translation) | Preparation and study of ternary oxides of type A2Sb5+B'O6 and A3Sb5+2B'O6 with the perovskite structure | 1970 | 6 | 0 | 702 | 0
Ca2CrTaO6 | Ca | Cr | Ta | O | s | d | d | 1.34 | 0.615 | 0.64 | 0.6275 | 0.025 | 0.9555968 | 0.9346714 | 2 | 3 | 5 | 2 | Ca2 | Cr3 | Ta5 | 0 | 3 | 0 | 11.871718 | 30.959 | 48.272 | 1 | 1.66 | 1.5 | ss | air | 1400 |  |  | m |  | 3.85 | 3.85 | 3.85 |  | 90.78333 |  | 57.06129 |  |  | d | 0 | [9 empty] | UNKNOWN | [11 empty] | Filip'ev S. V. | Soviet Physics - Crystallography | Preparation and structures of complex perovskites of type Ca2B'B''O6 | 1965 | 10 | 0 | 243 | 0
Ca2CrTaO6 | Ca | Cr | Ta | O | s | d | d | 1.34 | 0.615 | 0.64 | 0.6275 | 0.025 | 0.9555968 | 0.9346714 | 2 | 3 | 5 | 2 | Ca2 | Cr3 | Ta5 | 0 | 3 | 0 | 11.871718 | 30.959 | 48.272 | 1 | 1.66 | 1.5 | ss | N2 | 1350 |  |  | m | P21/n | 5.4199 | 5.4936 | 7.7108 |  | 90.02 |  | 57.39681 |  | 153.6667 | rs | 0.452 | [9 empty] | UNKNOWN |  |  |  | -104 | 3.76 | [6 empty] | Choy J.-H. J.-H. Hong S.-T. Kim D.-K. Park | J. Solid State Chem. | Competition of covalency between CrIII-O and TaV-O bonds in the perovskites Ca2CrTaO6 and Sr2CrTaO6 | 1994 | 111 | 0 | 370-379 | 0
Ca2CrTaO6 | Ca | Cr | Ta | O | s | d | d | 1.34 | 0.615 | 0.64 | 0.6275 | 0.025 | 0.9555968 | 0.9346714 | 2 | 3 | 5 | 2 | Ca2 | Cr3 | Ta5 | 0 | 3 | 0 | 11.871718 | 30.959 | 48.272 | 1 | 1.66 | 1.5 | ss | air | 1200 |  |  | m | P21/n | 5.4283 | 5.4904 | 7.7137 |  | 89.99 |  | 57.47389 |  |  | rs | ? | [9 empty] | UNKNOWN | [11 empty] | Cheah C. L. Melina | Physica B: Condensed Matter | Synthesis and structures of chromium double perovskites A2CrTaO6 (A=Sr, Ca) | 2006 | 385-386 | 0 | 184-186 | 10.1016/j.physb.2006.05.135
Ca2CrTaO6 | Ca | Cr | Ta | O | s | d | d | 1.34 | 0.615 | 0.64 | 0.6275 | 0.025 | 0.9555968 | 0.9346714 | 2 | 3 | 5 | 2 | Ca2 | Cr3 | Ta5 | 0 | 3 | 0 | 11.871718 | 30.959 | 48.272 | 1 | 1.66 | 1.5 | ss | air | 1500 |  |  | m | P21/n | 5.42456 | 5.49772 | 7.7166 |  | 90.014 |  | 57.53248 |  | 154.0333 | rs | 0.6 | [9 empty] | UNKNOWN | [11 empty] | Barnes W. Paris | Acta crystallographica. Section B, Structural science | Structure determination of A2M3+TaO6 and A2M3+NbO6 ordered perovskites: octahedral tilting and pseudosymmetry. | 2006 | 62 | Pt 3 | 384-96 | 10.1107/S0108768106002448
Ca2CrTaO6 | Ca | Cr | Ta | O | s | d | d | 1.34 | 0.615 | 0.64 | 0.6275 | 0.025 | 0.9555968 | 0.9346714 | 2 | 3 | 5 | 2 | Ca2 | Cr3 | Ta5 | 0 | 3 | 0 | 11.871718 | 30.959 | 48.272 | 1 | 1.66 | 1.5 | [5 empty] | m | P21/n | 5.4287 | 5.50201 | 7.72254 |  | 90.031 |  | 57.66567 |  |  | rs | 0.56 | [9 empty] | UNKNOWN | [11 empty] | Barnes W. Paris | Acta crystallographica. Section B, Structural science | Structure determination of A2M3+TaO6 and A2M3+NbO6 ordered perovskites: octahedral tilting and pseudosymmetry. | 2006 | 62 | Pt 3 | 384-96 | 10.1107/S0108768106002448
Ca2CrTaO6 | Ca | Cr | Ta | O | s | d | d | 1.34 | 0.615 | 0.64 | 0.6275 | 0.025 | 0.9555968 | 0.9346714 | 2 | 3 | 5 | 2 | Ca2 | Cr3 | Ta5 | 0 | 3 | 0 | 11.871718 | 30.959 | 48.272 | 1 | 1.66 | 1.5 | ss | air | 1500 |  |  | m | P21/n | 5.4287 | 5.50201 | 7.72254 |  | 90.031 |  | 57.66567 |  | 153.8 | rs | 0.56 | [9 empty] | UNKNOWN | [11 empty] | P. Barnes W. | 0 | Exploring Structural Changes and Distortions in Quaternary Perovskites and Defect Pyrochlores Using Powder Diffraction Techniques | 2003 | 0 | 0 | 0 | 0
Ca2CrTiO6 | Ca | Cr | Ti | O | s | d | d | 1.34 | 0.55 | 0.605 | 0.5775 | 0.055 | 0.9797586 | 0.958304 | 2 | 4 | 4 | 0 | Ca2 | Cr4 | Ti4 | 0 | 2 | 0 | 11.871718 | 49.16 | 43.26717 | 1 | 1.66 | 1.54 | ss | air | 1350 |  |  | o | Pbnm | 5.3511 | 5.39366 | 7.58738 |  |  |  | 54.74677 |  |  | d | 0 |  |  | sc | [6 empty] | UNKNOWN | [11 empty] | Yan-Qing Tan | Journal of Physics D: Applied Physics | Structure and colossal dielectric permittivity of Ca 2 TiCrO 6 ceramics | 2013 | 46 | 1 | 015303 | 10.1088/0022-3727/46/1/015303
Ca2CrWO6 | Ca | Cr | W | O | s | d | d | 1.34 | 0.615 | 0.62 | 0.6175 | 0.005 | 0.9603334 | 0.9393042 | 2 | 3 | 5 | 2 | Ca2 | Cr3 | W5 | 0 | 3 | 1 | 11.871718 | 30.959 | 51.6 | 1 | 1.66 | 2.36 | ss | H2/Ar | 1400 |  |  | m | P21/n | 5.39 | 5.45 | 7.66 |  | 90.1 |  | 56.254 |  |  | rs | 0.74 |  |  | sc |  |  | 1000 |  |  |  | FiM | 161 |  |  |  |  | 1.34 | [5 empty] | Philipp B. J. | Phys. Rev. B | Structural and doping effects in the half-metallic double perovskite A2CrWO6 (A=Sr, Ba, and Ca) | 2003 | 68 | 14 | 144431 | 0
Ca2CrWO6 | Ca | Cr | W | O | s | d | d | 1.34 | 0.615 | 0.62 | 0.6175 | 0.005 | 0.9603334 | 0.9393042 | 2 | 3 | 5 | 2 | Ca2 | Cr3 | W5 | 0 | 3 | 1 | 11.871718 | 30.959 | 51.6 | 1 | 1.66 | 2.36 | ss | vacuum | 1000 |  |  | o |  | 5.47 | 7.7 | 5.35 |  |  |  | 56.3341625 |  |  |  |  | black | [8 empty] | UNKNOWN | 143 | [10 empty] | Frank Patterson K. | Inorg. Chem. | Magnetic Oxides of Molybdenum(V) and Tungsten(V) with the Ordered Perovskite Structure | 1963 | 2 | 1 | 196-198 | 0
Ca2DyNbO6 | Ca | Dy | Nb | O | s | f | d | 1.34 | 0.912 | 0.64 | 0.776 | 0.272 | 0.8903826 | 0.8708852 | 2 | 3 | 5 | 2 | Ca2 | Dy3 | Nb5 | 0 |  | 0 | 11.871718 | 22.93 | 50.5728 | 1 | 1.22 | 1.6 | ss | air | 1400 |  |  | o |  | 5.58 | 5.81 | 8.06 |  |  |  | 65.325897 |  |  | rs | [10 empty] | UNKNOWN | [11 empty] | Filip'ev S. V. | Soviet Physics - Crystallography | Preparation and structures of complex perovskites of type Ca2B'B''O6 | 1965 | 10 | 0 | 243 | 0
Ca2DyNbO6 | Ca | Dy | Nb | O | s | f | d | 1.34 | 0.912 | 0.64 | 0.776 | 0.272 | 0.8903826 | 0.8708852 | 2 | 3 | 5 | 2 | Ca2 | Dy3 | Nb5 | 0 |  | 0 | 11.871718 | 22.93 | 50.5728 | 1 | 1.22 | 1.6 |  |  | 1400 |  |  | o |  | 5.575 | 5.823 | 8.052 |  |  |  | 65.34847 | [13 empty] | UNKNOWN | [11 empty] | Brusset H. | C. R. Acad. Sc. Paris, Serie C | Synthese d'oxydes ternaires CaBV0,5BIII0,5O3 | 1970 | 271 | 0 | 810 | 0
Ca2DyNbO6 | Ca | Dy | Nb | O | s | f | d | 1.34 | 0.912 | 0.64 | 0.776 | 0.272 | 0.8903826 | 0.8708852 | 2 | 3 | 5 | 2 | Ca2 | Dy3 | Nb5 | 0 |  | 0 | 11.871718 | 22.93 | 50.5728 | 1 | 1.22 | 1.6 | ss |  | 1350 |  |  | m | P21/n | 5.573 | 5.833 | 8.068 |  | 90 |  | 65.56724 |  |  | rs | [10 empty] | UNKNOWN | [11 empty] | Trunov K. V. | Russian Journal of Inorganic Chemistry | The compounds Ca2MNbO6 | 1981 | 26 | 0 | 1738 | 0
Ca2DyRuO6 | Ca | Dy | Ru | O | s | f | d | 1.34 | 0.912 | 0.565 | 0.7385 | 0.347 | 0.9059961 | 0.8861567 | 2 | 3 | 5 | 2 | Ca2 | Dy3 | Ru5 | 0 |  | 3 | 11.871718 | 22.93 | 59 | 1 | 1.22 | 2.2 | ss | air | 1200 |  |  | m | P21/n | 5.5 | 5.63 | 8.202439 |  | 90.05 |  | 63.4971 |  |  | rs | 1 | [9 empty] | UNKNOWN | [11 empty] | Sakai Chiho | Journal of Alloys and Compounds | Crystal structures and magnetic properties of double perovskite compounds Ca2LnRuO6 (Ln=Y, La–Lu) | 2006 | 408-412 | 0 | 608-612 | 10.1016/j.jallcom.2004.12.068
Ca2DyRuO6 | Ca | Dy | Ru | O | s | f | d | 1.34 | 0.912 | 0.565 | 0.7385 | 0.347 | 0.9059961 | 0.8861567 | 2 | 3 | 5 | 2 | Ca2 | Dy3 | Ru5 | 0 |  | 3 | 11.871718 | 22.93 | 59 | 1 | 1.22 | 2.2 | ss | [26 empty] | AFM | 11 |  |  | -15.5 | 11.14 | [6 empty] | Chiho Sakai | Journal of Physics: Condensed Matter | Magnetic properties and neutron diffraction study of double perovskites Ca 2 LnRuO 6 (Ln = Y, La–Lu) | 2005 | 17 | 46 | 7383-7394 | 10.1088/0953-8984/17/46/022
Ca2DySbO6 | Ca | Dy | Sb | O | s | f | p | 1.34 | 0.912 | 0.6 | 0.756 | 0.312 | 0.8986422 | 0.8789639 | 2 | 3 | 5 | 2 | Ca2 | Dy3 | Sb5 | 0 |  | 10 | 11.871718 | 22.93 | 55 | 1 | 1.22 | 2.05 |  |  | 1300 |  |  | o |  | 5.58 | 5.809 | 8.053 |  |  |  | 65.25793 | [13 empty] | UNKNOWN | [11 empty] | Brusset H. | C. R. Acad. Sc. Paris, Serie C | Synthese d'oxydes ternaires CaBV0,5BIII0,5O3 | 1970 | 271 | 0 | 810 | 0
Ca2DySbO6 | Ca | Dy | Sb | O | s | f | p | 1.34 | 0.912 | 0.6 | 0.756 | 0.312 | 0.8986422 | 0.8789639 | 2 | 3 | 5 | 2 | Ca2 | Dy3 | Sb5 | 0 |  | 10 | 11.871718 | 22.93 | 55 | 1 | 1.22 | 2.05 |  |  | 1400 |  |  | m |  | 4.044 | 4.036 | 4.044 |  | 92.3 |  | 65.95131 | [13 empty] | UNKNOWN | [11 empty] | Fesenko E. G. V. S. Kupriyanov M. F. Devlikanova R. U. Zhavoronko G. P. Ochirov V. A. Filip'ev | Inorganic Materials (English Translation) | Preparation and study of ternary oxides of type A2Sb5+B'O6 and A3Sb5+2B'O6 with the perovskite structure | 1970 | 6 | 0 | 702 | 0
Ca2DyTaO6 | Ca | Dy | Ta | O | s | f | d | 1.34 | 0.912 | 0.64 | 0.776 | 0.272 | 0.8903826 | 0.8708852 | 2 | 3 | 5 | 2 | Ca2 | Dy3 | Ta5 | 0 |  | 0 | 11.871718 | 22.93 | 48.272 | 1 | 1.22 | 1.5 |  |  | 1300 |  |  | o |  | 5.576 | 5.82 | 8.052 |  |  |  | 65.32652016 | [13 empty] | UNKNOWN | [11 empty] | Brusset H. | C. R. Acad. Sc. Paris, Serie C | Synthese d'oxydes ternaires CaBV0,5BIII0,5O3 | 1970 | 271 | 0 | 810 | 0
Ca2DyTaO6 | Ca | Dy | Ta | O | s | f | d | 1.34 | 0.912 | 0.64 | 0.776 | 0.272 | 0.8903826 | 0.8708852 | 2 | 3 | 5 | 2 | Ca2 | Dy3 | Ta5 | 0 |  | 0 | 11.871718 | 22.93 | 48.272 | 1 | 1.22 | 1.5 | ss | air | 1400 |  |  | o |  | 5.58 | 5.82 | 8.06 |  |  |  | 65.438334 |  |  | rs | [10 empty] | UNKNOWN | [11 empty] | Filip'ev S. V. | Soviet Physics - Crystallography | Preparation and structures of complex perovskites of type Ca2B'B''O6 | 1965 | 10 | 0 | 243 | 0
Ca2DyTaO6 | Ca | Dy | Ta | O | s | f | d | 1.34 | 0.912 | 0.64 | 0.776 | 0.272 | 0.8903826 | 0.8708852 | 2 | 3 | 5 | 2 | Ca2 | Dy3 | Ta5 | 0 |  | 0 | 11.871718 | 22.93 | 48.272 | 1 | 1.22 | 1.5 | ss |  | 1400 |  |  | m | P21/n | 5.584 | 5.828 | 8.076 |  | 90.1 |  | 65.70533 | [13 empty] | UNKNOWN | [11 empty] | Trunov K. V. | Russian Journal of Inorganic Chemistry | An x-ray diffraction study of the compounds Ca2LnTaO6 | 1983 | 28 | 0 | 807 | 0
Ca2ErNbO6 | Ca | Er | Nb | O | s | f | d | 1.34 | 0.89 | 0.64 | 0.765 | 0.25 | 0.8949065 | 0.87531 | 2 | 3 | 5 | 2 | Ca2 | Er3 | Nb5 | 0 |  | 0 | 11.871718 | 22.74 | 50.5728 | 1 | 1.24 | 1.6 | ss | air | 1400 |  |  | o |  | 5.57 | 5.79 | 8.02 |  |  |  | 64.6618515 |  |  | rs | [10 empty] | UNKNOWN | [11 empty] | Filip'ev S. V. | Soviet Physics - Crystallography | Preparation and structures of complex perovskites of type Ca2B'B''O6 | 1965 | 10 | 0 | 243 | 0
Ca2ErNbO6 | Ca | Er | Nb | O | s | f | d | 1.34 | 0.89 | 0.64 | 0.765 | 0.25 | 0.8949065 | 0.87531 | 2 | 3 | 5 | 2 | Ca2 | Er3 | Nb5 | 0 |  | 0 | 11.871718 | 22.74 | 50.5728 | 1 | 1.24 | 1.6 |  |  | 1400 |  |  | o |  | 5.576 | 5.787 | 8.03 |  |  |  | 64.77863634 | [13 empty] | UNKNOWN | [11 empty] | Brusset H. | C. R. Acad. Sc. Paris, Serie C | Synthese d'oxydes ternaires CaBV0,5BIII0,5O3 | 1970 | 271 | 0 | 810 | 0
Ca2ErNbO6 | Ca | Er | Nb | O | s | f | d | 1.34 | 0.89 | 0.64 | 0.765 | 0.25 | 0.8949065 | 0.87531 | 2 | 3 | 5 | 2 | Ca2 | Er3 | Nb5 | 0 |  | 0 | 11.871718 | 22.74 | 50.5728 | 1 | 1.24 | 1.6 | flux |  | 1350 |  |  | m | P21/n | 5.579 | 5.795 | 8.032 |  | 90.04 |  | 64.91924 |  |  | rs | [10 empty] | UNKNOWN | [11 empty] | Trunov K. V. | Russian Journal of Inorganic Chemistry | The compounds Ca2MNbO6 | 1981 | 26 | 0 | 1738 | 0
Ca2ErRuO6 | Ca | Er | Ru | O | s | f | d | 1.34 | 0.89 | 0.565 | 0.7275 | 0.325 | 0.9106804 | 0.8907385 | 2 | 3 | 5 | 2 | Ca2 | Er3 | Ru5 | 0 |  | 3 | 11.871718 | 22.74 | 59 | 1 | 1.24 | 2.2 | ss | air | 1200 |  |  | m | P21/n | 5.53 | 5.62 | 8.131728 |  | 90.3 |  | 63.17981 |  |  | rs | 1 | [9 empty] | UNKNOWN | [11 empty] | Sakai Chiho | Journal of Alloys and Compounds | Crystal structures and magnetic properties of double perovskite compounds Ca2LnRuO6 (Ln=Y, La–Lu) | 2006 | 408-412 | 0 | 608-612 | 10.1016/j.jallcom.2004.12.068
Ca2ErRuO6 | Ca | Er | Ru | O | s | f | d | 1.34 | 0.89 | 0.565 | 0.7275 | 0.325 | 0.9106804 | 0.8907385 | 2 | 3 | 5 | 2 | Ca2 | Er3 | Ru5 | 0 |  | 3 | 11.871718 | 22.74 | 59 | 1 | 1.24 | 2.2 | ss | [26 empty] | AFM | 16 |  |  | -17 | 10.03 | [6 empty] | Chiho Sakai | Journal of Physics: Condensed Matter | Magnetic properties and neutron diffraction study of double perovskites Ca 2 LnRuO 6 (Ln = Y, La–Lu) | 2005 | 17 | 46 | 7383-7394 | 10.1088/0953-8984/17/46/022
Ca2ErSbO6 | Ca | Er | Sb | O | s | f | p | 1.34 | 0.89 | 0.6 | 0.745 | 0.29 | 0.9032506 | 0.8834714 | 2 | 3 | 5 | 2 | Ca2 | Er3 | Sb5 | 0 |  | 10 | 11.871718 | 22.74 | 55 | 1 | 1.24 | 2.05 |  |  | 1300 |  |  | o |  | 5.577 | 5.788 | 8.032 |  |  |  | 64.81759 | [13 empty] | UNKNOWN | [11 empty] | Brusset H. | C. R. Acad. Sc. Paris, Serie C | Synthese d'oxydes ternaires CaBV0,5BIII0,5O3 | 1970 | 271 | 0 | 810 | 0
Ca2ErSbO6 | Ca | Er | Sb | O | s | f | p | 1.34 | 0.89 | 0.6 | 0.745 | 0.29 | 0.9032506 | 0.8834714 | 2 | 3 | 5 | 2 | Ca2 | Er3 | Sb5 | 0 |  | 10 | 11.871718 | 22.74 | 55 | 1 | 1.24 | 2.05 |  |  | 1400 |  |  | m |  | 4.02 | 4.019 | 4.02 |  | 92 |  | 64.90908 | [13 empty] | UNKNOWN | [11 empty] | Fesenko E. G. V. S. Kupriyanov M. F. Devlikanova R. U. Zhavoronko G. P. Ochirov V. A. Filip'ev | Inorganic Materials (English Translation) | Preparation and study of ternary oxides of type A2Sb5+B'O6 and A3Sb5+2B'O6 with the perovskite structure | 1970 | 6 | 0 | 702 | 0
Ca2ErTaO6 | Ca | Er | Ta | O | s | f | d | 1.34 | 0.89 | 0.64 | 0.765 | 0.25 | 0.8949065 | 0.87531 | 2 | 3 | 5 | 2 | Ca2 | Er3 | Ta5 | 0 |  | 0 | 11.871718 | 22.74 | 48.272 | 1 | 1.24 | 1.5 | ss | air | 1400 |  |  | o |  | 5.58 | 5.79 | 8.03 |  |  |  | 64.8587115 |  |  | rs | [10 empty] | UNKNOWN | [11 empty] | Filip'ev S. V. | Soviet Physics - Crystallography | Preparation and structures of complex perovskites of type Ca2B'B''O6 | 1965 | 10 | 0 | 243 | 0
Ca2ErTaO6 | Ca | Er | Ta | O | s | f | d | 1.34 | 0.89 | 0.64 | 0.765 | 0.25 | 0.8949065 | 0.87531 | 2 | 3 | 5 | 2 | Ca2 | Er3 | Ta5 | 0 |  | 0 | 11.871718 | 22.74 | 48.272 | 1 | 1.24 | 1.5 |  |  | 1300 |  |  | o |  | 5.574 | 5.796 | 8.032 |  |  |  | 64.87226 | [13 empty] | UNKNOWN | [11 empty] | Brusset H. | C. R. Acad. Sc. Paris, Serie C | Synthese d'oxydes ternaires CaBV0,5BIII0,5O3 | 1970 | 271 | 0 | 810 | 0
Ca2ErTaO6 | Ca | Er | Ta | O | s | f | d | 1.34 | 0.89 | 0.64 | 0.765 | 0.25 | 0.8949065 | 0.87531 | 2 | 3 | 5 | 2 | Ca2 | Er3 | Ta5 | 0 |  | 0 | 11.871718 | 22.74 | 48.272 | 1 | 1.24 | 1.5 | ss |  | 1400 |  |  | m | P21/n | 5.588 | 5.798 | 8.042 |  | 90 |  | 65.13864 | [13 empty] | UNKNOWN | [11 empty] | Trunov K. V. | Russian Journal of Inorganic Chemistry | An x-ray diffraction study of the compounds Ca2LnTaO6 | 1983 | 28 | 0 | 807 | 0
Ca2EuNbO6 | Ca | Eu | Nb | O | s | f | d | 1.34 | 0.947 | 0.64 | 0.7935 | 0.307 | 0.883279 | 0.8639372 | 2 | 3 | 5 | 2 | Ca2 | Eu3 | Nb5 | 0 |  | 0 | 11.871718 | 24.92 | 50.5728 | 1 | 0 | 1.6 |  |  | 1400 |  |  | o |  | 5.576 | 5.85 | 8.073 |  |  |  | 65.8345077 | [13 empty] | UNKNOWN | [11 empty] | Brusset H. | C. R. Acad. Sc. Paris, Serie C | Synthese d'oxydes ternaires CaBV0,5BIII0,5O3 | 1970 | 271 | 0 | 810 | 0
Ca2EuNbO6 | Ca | Eu | Nb | O | s | f | d | 1.34 | 0.947 | 0.64 | 0.7935 | 0.307 | 0.883279 | 0.8639372 | 2 | 3 | 5 | 2 | Ca2 | Eu3 | Nb5 | 0 |  | 0 | 11.871718 | 24.92 | 50.5728 | 1 | 0 | 1.6 | ss |  | 1350 |  |  | m | P21/n | 5.58 | 5.86 | 8.093 |  | 90.25 |  | 66.15722 |  |  | rs | [10 empty] | UNKNOWN | [11 empty] | Trunov K. V. | Russian Journal of Inorganic Chemistry | The compounds Ca2MNbO6 | 1981 | 26 | 0 | 1738 | 0
Ca2EuRuO6 | Ca | Eu | Ru | O | s | f | d | 1.34 | 0.947 | 0.565 | 0.756 | 0.382 | 0.8986422 | 0.8789639 | 2 | 3 | 5 | 2 | Ca2 | Eu3 | Ru5 | 0 |  | 3 | 11.871718 | 24.92 | 59 | 1 | 0 | 2.2 | ss | air | 1200 |  |  | te? |  | 7.968 |  | 7.872 |  |  |  | 62.4732 |  |  | d? |  |  |  | sc |  |  | 12000000 |  |  |  | OTHER | 10 |  |  | -126 | 5.97 | [6 empty] | Greatrex R. N. N. Lal M. Fernandez I. Greenwood | J. Solid State Chem. | A study of the Ruthenium(V) Perovskites M2LnRuO6 (M=Ca, Ln=Y, La or Eu; M=Sr, Ln=Y; M=Ba, Ln=La, or Eu) by 99Ru Mössbauer Spectroscopy and Other Techniques | 1979 | 30 | 0 | 137-148 | 0
Ca2EuRuO6 | Ca | Eu | Ru | O | s | f | d | 1.34 | 0.947 | 0.565 | 0.756 | 0.382 | 0.8986422 | 0.8789639 | 2 | 3 | 5 | 2 | Ca2 | Eu3 | Ru5 | 0 |  | 3 | 11.871718 | 24.92 | 59 | 1 | 0 | 2.2 |  |  | 1120 |  |  | te / c |  | 7.96 / 7.95 |  | 7.87 |  |  |  | 62.331974 |  |  | d | 0 | [9 empty] | UNKNOWN | 18 | [10 empty] | Gibb C. T. | J. Solid State Chem. | A study of magnetic interactions in M2EuRuO6 (M = Ca, Sr, Ba) by 151Eu Mössbauer spectroscopy | 1980 | 34 | 0 | 279-288 | 0
Ca2EuRuO6 | Ca | Eu | Ru | O | s | f | d | 1.34 | 0.947 | 0.565 | 0.756 | 0.382 | 0.8986422 | 0.8789639 | 2 | 3 | 5 | 2 | Ca2 | Eu3 | Ru5 | 0 |  | 3 | 11.871718 | 24.92 | 59 | 1 | 0 | 2.2 | ss | air | 1200 |  |  | m | P21/n | 5.53 | 5.65 | 8.244865 |  | 90.05 |  | 64.40165 |  |  | rs | 1 | [9 empty] | UNKNOWN | [11 empty] | Sakai Chiho | Journal of Alloys and Compounds | Crystal structures and magnetic properties of double perovskite compounds Ca2LnRuO6 (Ln=Y, La–Lu) | 2006 | 408-412 | 0 | 608-612 | 10.1016/j.jallcom.2004.12.068
Ca2EuRuO6 | Ca | Eu | Ru | O | s | f | d | 1.34 | 0.947 | 0.565 | 0.756 | 0.382 | 0.8986422 | 0.8789639 | 2 | 3 | 5 | 2 | Ca2 | Eu3 | Ru5 | 0 |  | 3 | 11.871718 | 24.92 | 59 | 1 | 0 | 2.2 | ss | [26 empty] | AFM | 18 |  |  |  | 4.7 | [6 empty] | Chiho Sakai | Journal of Physics: Condensed Matter | Magnetic properties and neutron diffraction study of double perovskites Ca 2 LnRuO 6 (Ln = Y, La–Lu) | 2005 | 17 | 46 | 7383-7394 | 10.1088/0953-8984/17/46/022
Ca2EuSbO6 | Ca | Eu | Sb | O | s | f | p | 1.34 | 0.947 | 0.6 | 0.7735 | 0.347 | 0.8914068 | 0.8718869 | 2 | 3 | 5 | 2 | Ca2 | Eu3 | Sb5 | 0 |  | 10 | 11.871718 | 24.92 | 55 | 1 | 0 | 2.05 |  |  | 1300 |  |  | o |  | 5.579 | 5.846 | 8.076 |  |  |  | 65.84935 | [13 empty] | UNKNOWN | [11 empty] | Brusset H. | C. R. Acad. Sc. Paris, Serie C | Synthese d'oxydes ternaires CaBV0,5BIII0,5O3 | 1970 | 271 | 0 | 810 | 0
Ca2EuTaO6 | Ca | Eu | Ta | O | s | f | d | 1.34 | 0.947 | 0.64 | 0.7935 | 0.307 | 0.883279 | 0.8639372 | 2 | 3 | 5 | 2 | Ca2 | Eu3 | Ta5 | 0 |  | 0 | 11.871718 | 24.92 | 48.272 | 1 | 0 | 1.5 |  |  | 1300 |  |  | o |  | 5.581 | 5.855 | 8.086 |  |  |  | 66.05606 | [13 empty] | UNKNOWN | [11 empty] | Brusset H. | C. R. Acad. Sc. Paris, Serie C | Synthese d'oxydes ternaires CaBV0,5BIII0,5O3 | 1970 | 271 | 0 | 810 | 0
Ca2EuTaO6 | Ca | Eu | Ta | O | s | f | d | 1.34 | 0.947 | 0.64 | 0.7935 | 0.307 | 0.883279 | 0.8639372 | 2 | 3 | 5 | 2 | Ca2 | Eu3 | Ta5 | 0 |  | 0 | 11.871718 | 24.92 | 48.272 | 1 | 0 | 1.5 | ss |  | 1400 |  |  | m | P21/n | 5.586 | 5.861 | 8.098 |  | 90.29 |  | 66.28036 | [13 empty] | UNKNOWN | [11 empty] | Trunov K. V. | Russian Journal of Inorganic Chemistry | An x-ray diffraction study of the compounds Ca2LnTaO6 | 1983 | 28 | 0 | 807 | 0
Ca2FeBiO6 | Ca | Fe | Bi | O | s | d | p | 1.34 | 0.645 | 0.76 | 0.7025 | 0.115 | 0.921509 | 0.9013299 | 2 | 3 | 5 | 2 | Ca2 | Fe3 | Bi5 | 0 | 5 | 10 | 11.871718 | 30.651 | 54.856 | 1 | 1.83 | 2.02 | ss | O2 | 800 |  |  | m |  | 4.164 | 4.155 | 4.164 |  | 90.65 |  | 72.03848 | [13 empty] | UNKNOWN | [11 empty] | Shuvaeva E. T. E. G. Fesenko | Soviet Physics - Crystallography | Synthesis and structural studies of some perovskites which contain bismuth | 1970 | 14 | 0 | 926 | 0
Ca2FeIrO6 | Ca | Fe | Ir | O | s | d | d | 1.34 | 0.645 | 0.57 | 0.6075 | 0.075 | 0.9651171 | 0.9439831 | 2 | 3 | 5 | 2 | Ca2 | Fe3 | Ir5 | 0 | 5 | 4 | 11.871718 | 30.651 | 57 | 1 | 1.83 | 2.2 | ss | air | 1100 |  |  | m | P21/n | 5.397 | 5.507 | 7.684 |  | 90.01 |  | 57.09458 |  |  | rs | 0.8 | [9 empty] | AFM | 75 |  |  | -75 | 5 | [6 empty] | Bufaical L. | Journal of Applied Physics | Physical properties of disordered double-perovskite Ca2-xLaxFeIrO6. | 2008 | 103 | 7 | 07F716 | 0
Ca2FeMoO6 | Ca | Fe | Mo | O | s | d | d | 1.34 | 0.78 | 0.59 | 0.685 | 0.19 | 0.9292434 | 0.908895 | 2 | 2 | 6 | 4 | Ca2 | Fe2 | Mo6 | 0 | 6 | 0 | 11.871718 | 16.1992 | 68.82704 | 1 | 1.83 | 2.16 | ss | H2/N2 | 1200 |  |  | m | P21/n | 5.4121 | 5.5183 | 7.7046 |  | 90.04 |  | 57.52559 |  | 151.03 | rs | 0.92 |  |  | m |  |  | 0.002 |  |  |  | UNKNOWN | [5 empty] | 3.99 | [5 empty] | T. Chan S. | Chem. Mater. | Chemical Tuning of Structure, Magnetization, and Conductivity in the Self-doped Double-Perovskite (Sr2-xCax)FeMoO6 (0 â‰¤ x â‰¤ 2.0) System | 2002 | 15 | 2 | 425-432 | 0
Ca2FeMoO6 | Ca | Fe | Mo | O | s | d | d | 1.34 | 0.78 | 0.59 | 0.685 | 0.19 | 0.9292434 | 0.908895 | 2 | 2 | 6 | 4 | Ca2 | Fe2 | Mo6 | 0 | 6 | 0 | 11.871718 | 16.1992 | 68.82704 | 1 | 1.83 | 2.16 | ss | H2/Ar | 1100 |  |  | m | P21/n | 5.416 | 5.527 | 7.698 |  | 90.04 |  | 57.60842 |  |  | rs |  |  |  | m |  |  | 1e-05 |  |  |  | UNKNOWN | 345 |  |  |  |  | 3.63 | [5 empty] | R. Borges P. | Journal of Physics: Condensed Matter | Magnetic properties of the double perovskites A2FeMoO6; A = Ca, Sr, Ba | 1999 | 11 | 0 | L445--L450 | 0
Ca2FeMoO6 | Ca | Fe | Mo | O | s | d | d | 1.34 | 0.78 | 0.59 | 0.685 | 0.19 | 0.9292434 | 0.908895 | 2 | 2 | 6 | 4 | Ca2 | Fe2 | Mo6 | 0 | 6 | 0 | 11.871718 | 16.1992 | 68.82704 | 1 | 1.83 | 2.16 | sol-gel | H2/N2 | 850 |  |  | m | P21/n | 5.415 | 5.5224 | 7.7066 |  | 89.969 |  | 57.61414 |  | 152.8 | rs |  | black |  | m |  |  | 0.00018 |  |  |  | FiM | 380 |  |  |  |  | 2.5 | [5 empty] | Alonso A. J. | Chem. Mater. | Preparation, Crystal Structure, and Magnetic and Magnetotransport Properties of the Double Perovskite Ca2FeMoO6 | 2000 | 12 | 1 | 161-168 | 0
Ca2FeMoO6 | Ca | Fe | Mo | O | s | d | d | 1.34 | 0.78 | 0.59 | 0.685 | 0.19 | 0.9292434 | 0.908895 | 2 | 2 | 6 | 4 | Ca2 | Fe2 | Mo6 | 0 | 6 | 0 | 11.871718 | 16.1992 | 68.82704 | 1 | 1.83 | 2.16 | floating-zone | Ar |  |  |  | m | P21/n | 5.4165 | 5.5392 | 7.7152 |  | 89.927 |  | 57.86989 | [6 empty] | m | n |  | 0.0001 |  |  |  | UNKNOWN | [11 empty] | Poddar A. | Journal of Applied Physics | Effect of alkaline-earth and transition metals on the electrical transport of double perovskites | 2004 | 95 | 11 | 6261 | 10.1063/1.1728294
Ca2FeMoO6 | Ca | Fe | Mo | O | s | d | d | 1.34 | 0.78 | 0.59 | 0.685 | 0.19 | 0.9292434 | 0.908895 | 2 | 2 | 6 | 4 | Ca2 | Fe2 | Mo6 | 0 | 6 | 0 | 11.871718 | 16.1992 | 68.82704 | 1 | 1.83 | 2.16 | ss | vacuum | 1100 |  |  | o |  | 5.53 | 5.42 | 7.73 |  |  |  | 57.9220495 |  |  | rs? |  |  |  | m |  |  | 0.002 |  |  |  | FiM | 398 |  |  |  |  | 3.42 | [5 empty] | Nakagawa Takehiko | J. Phys. Soc. Jpn. | Magnetic and Electrical Properties of Ordered Perovskite Sr$2$(FeMo)O$6$ and Its Related Compounds | 1968 | 24 | 4 | 806 | 0
Ca2FeMoO6 | Ca | Fe | Mo | O | s | d | d | 1.34 | 0.78 | 0.59 | 0.685 | 0.19 | 0.9292434 | 0.908895 | 2 | 2 | 6 | 4 | Ca2 | Fe2 | Mo6 | 0 | 6 | 0 | 11.871718 | 16.1992 | 68.82704 | 1 | 1.83 | 2.16 | ss | H2/Ar | 1150 |  |  | m |  | 5.426 | 7.72 | 5.536 |  | 90.01 |  | 57.97399 |  |  | rs |  |  |  | m | n | [5 empty] | UNKNOWN | 382 |  |  |  |  | 3.3 | [5 empty] | Goodenough B. J. | International Journal of Inorganic Materials | Comment on the magnetic properties of the system Sr2-xCaxFeMoO6, 0-2 | 2000 | 2 | 1 | 3-9 | 0
Ca2FeMoO6 | Ca | Fe | Mo | O | s | d | d | 1.34 | 0.78 | 0.59 | 0.685 | 0.19 | 0.9292434 | 0.908895 | 2 | 2 | 6 | 4 | Ca2 | Fe2 | Mo6 | 0 | 6 | 0 | 11.871718 | 16.1992 | 68.82704 | 1 | 1.83 | 2.16 | ss | H2/Ar | 1200 |  |  | m | P21/n | 5.4131 | 5.5209 | 7.7065 |  | 89.95 |  | 57.57752 |  |  | rs | 1 | [9 empty] | FiM | 365 |  |  |  |  | 3.51 | [5 empty] | Ritter C. | Journal of Physics: Condensed Matter | Structural and magnetic properties of double perovskites AA'FeMoO6 (AA' = Ba2, BaSr, Sr2 and Ca2) | 2000 | 12 | 0 | 8295-8308 | 0
Ca2FeMoO6 | Ca | Fe | Mo | O | s | d | d | 1.34 | 0.78 | 0.59 | 0.685 | 0.19 | 0.9292434 | 0.908895 | 2 | 2 | 6 | 4 | Ca2 | Fe2 | Mo6 | 0 | 6 | 0 | 11.871718 | 16.1992 | 68.82704 | 1 | 1.83 | 2.16 | ss | H2/Ar | 1200 |  |  | m | P21/n | 5.4145 | 5.5176 | 7.7098 |  | 90.018 |  | 57.58265 |  | 152.7 | rs | [10 empty] | UNKNOWN | [11 empty] | Ritter C. | Journal of Physics: Condensed Matter | Structural and magnetic properties of double perovskites AA'FeMoO6 (AA' = Ba2, BaSr, Sr2 and Ca2) | 2000 | 12 | 0 | 8295-8308 | 0
Ca2FeMoO6 | Ca | Fe | Mo | O | s | d | d | 1.34 | 0.78 | 0.59 | 0.685 | 0.19 | 0.9292434 | 0.908895 | 2 | 2 | 6 | 4 | Ca2 | Fe2 | Mo6 | 0 | 6 | 0 | 11.871718 | 16.1992 | 68.82704 | 1 | 1.83 | 2.16 | ss | H2/Ar | 1100 |  |  | m | P21/n | 5.416 | 5.527 | 7.698 |  | 90.04 |  | 57.60842 |  |  | rs | [10 empty] | FiM | 345 |  |  |  |  | 3.63 | [5 empty] | Pinsard-Gaudart L. | Journal of Applied Physics | Ferrimagnetic order in Ca[sub 2]FeMoO[sub 6]. | 2000 | 87 | 9 | 7118 | 0
Ca2FeMoO6 | Ca | Fe | Mo | O | s | d | d | 1.34 | 0.78 | 0.59 | 0.685 | 0.19 | 0.9292434 | 0.908895 | 2 | 2 | 6 | 4 | Ca2 | Fe2 | Mo6 | 0 | 6 | 0 | 11.871718 | 16.1992 | 68.82704 | 1 | 1.83 | 2.16 | ss | vacuum | 1000 |  |  | o |  | 5.53 | 7.73 | 5.42 |  |  |  | 57.9220495 |  |  | rs |  | black | [8 empty] | UNKNOWN | 377 | [10 empty] | Frank Patterson K. | Inorg. Chem. | Magnetic Oxides of Molybdenum(V) and Tungsten(V) with the Ordered Perovskite Structure | 1963 | 2 | 1 | 196-198 | 0
Ca2FeMoO6 | Ca | Fe | Mo | O | s | d | d | 1.34 | 0.78 | 0.59 | 0.685 | 0.19 | 0.9292434 | 0.908895 | 2 | 2 | 6 | 4 | Ca2 | Fe2 | Mo6 | 0 | 6 | 0 | 11.871718 | 16.1992 | 68.82704 | 1 | 1.83 | 2.16 | [16 empty] | rs? |  |  |  |  | n |  |  |  | -3 |  | UNKNOWN | [11 empty] | Fisher B. | Current Applied Physics | The thermopower of transition-metal double-perovskites: A sensitive probe of their electronic structures around the Fermi level | 2007 | 7 | 2 | 151-155 | 10.1016/j.cap.2006.02.010
Ca2FeMoO6 | Ca | Fe | Mo | O | s | d | d | 1.34 | 0.78 | 0.59 | 0.685 | 0.19 | 0.9292434 | 0.908895 | 2 | 2 | 6 | 4 | Ca2 | Fe2 | Mo6 | 0 | 6 | 0 | 11.871718 | 16.1992 | 68.82704 | 1 | 1.83 | 2.16 | ss | vacuum | 1150 | [13 empty] | rs | 0.92 | [9 empty] | UNKNOWN | [5 empty] | 3.6 | [5 empty] | Yasukawa Y. | Journal of Solid State Chemistry | Iron valence in double-perovskite (Ba,Sr,Ca)2FeMoO6: isovalent substitution effect | 2004 | 177 | 8 | 2655-2662 | 10.1016/j.jssc.2004.04.031
Ca2FeNbO6 | Ca | Fe | Nb | O | s | d | d | 1.34 | 0.645 | 0.64 | 0.6425 | 0.005 | 0.948579 | 0.9278072 | 2 | 3 | 5 | 2 | Ca2 | Fe3 | Nb5 | 0 | 5 | 0 | 11.871718 | 30.651 | 50.5728 | 1 | 1.83 | 1.6 | ss | air | 1200 |  |  | o | Pbnm | 5.5482 | 5.4454 | 7.7553 |  |  |  | 58.57611 |  |  | d | 0 | [9 empty] | OTHER | 24 |  |  | -57 | 3.7 | [6 empty] | Battle D. Peter | J. Mater. Chem. | Investigation of magnetic frustration in A2FeMO6(A [double bond, length as m-dash] Ca, Sr, Ba; M [double bond, length as m-dash] Nb, Ta, Sb) by magnetometry and Mossbauer spectroscopy | 1995 | 5 | 6 | 865-870 | 0
Ca2FeNbO6 | Ca | Fe | Nb | O | s | d | d | 1.34 | 0.645 | 0.64 | 0.6425 | 0.005 | 0.948579 | 0.9278072 | 2 | 3 | 5 | 2 | Ca2 | Fe3 | Nb5 | 0 | 5 | 0 | 11.871718 | 30.651 | 50.5728 | 1 | 1.83 | 1.6 | flux |  | 1350 |  |  | o | Pbnm | 5.444 | 5.559 | 7.754 |  |  |  | 58.66521 |  |  | d | 0 | [9 empty] | UNKNOWN | [11 empty] | Trunov K. V. | Russian Journal of Inorganic Chemistry | The compounds Ca2MNbO6 | 1981 | 26 | 0 | 1738 | 0
Ca2FeNbO6 | Ca | Fe | Nb | O | s | d | d | 1.34 | 0.645 | 0.64 | 0.6425 | 0.005 | 0.948579 | 0.9278072 | 2 | 3 | 5 | 2 | Ca2 | Fe3 | Nb5 | 0 | 5 | 0 | 11.871718 | 30.651 | 50.5728 | 1 | 1.83 | 1.6 | ss | air | 1300 |  |  | m | P21/n | 5.448 | 5.5517 | 7.7612 |  | 90.11 |  | 58.68555 |  |  | rs | 0.32 | [9 empty] | UNKNOWN | [11 empty] | Chakhmouradian R. Anton | Journal of Solid State Chemistry | A Structural Study of the Perovskite Series CaTi1-2xFexNbxO3 | 1998 | 138 | 2 | 272-277 | 0
Ca2FeNbO6 | Ca | Fe | Nb | O | s | d | d | 1.34 | 0.645 | 0.64 | 0.6425 | 0.005 | 0.948579 | 0.9278072 | 2 | 3 | 5 | 2 | Ca2 | Fe3 | Nb5 | 0 | 5 | 0 | 11.871718 | 30.651 | 50.5728 | 1 | 1.83 | 1.6 | ss | air | 1400 |  |  | m |  | 3.89 | 3.88 | 3.89 |  | 91.03333 |  | 58.703 |  |  | d | 0 | [9 empty] | UNKNOWN | [11 empty] | Filip'ev S. V. | Soviet Physics - Crystallography | Preparation and structures of complex perovskites of type Ca2B'B''O6 | 1965 | 10 | 0 | 243 | 0
Ca2FeReO6 | Ca | Fe | Re | O | s | d | d | 1.34 | 0.645 | 0.58 | 0.6125 | 0.065 | 0.9627193 | 0.9416379 | 2 | 3 | 5 | 2 | Ca2 | Fe3 | Re5 | 0 | 5 | 2 | 11.871718 | 30.651 | 51.9 | 1 | 1.83 | 1.9 | ss | vacuum | 950 |  |  | m | P21/n | 5.4019 | 5.5246 | 7.6847 |  | 90.02 |  | 57.33427 |  | 156.3 | rs | 0.95 |  |  | i | [6 empty] | UNKNOWN | [11 empty] | Gopalakrishnan J. | Phys. Rev. B | Metallic and nonmetallic double perovskites:â€ƒA case study of A2FeReO6 (A=Ca,â€‚Sr,â€‚Ba) | 2000 | 62 | 14 | 9538-9542 | 0
Ca2FeReO6 | Ca | Fe | Re | O | s | d | d | 1.34 | 0.645 | 0.58 | 0.6125 | 0.065 | 0.9627193 | 0.9416379 | 2 | 3 | 5 | 2 | Ca2 | Fe3 | Re5 | 0 | 5 | 2 | 11.871718 | 30.651 | 51.9 | 1 | 1.83 | 1.9 | ss | vacuum | 1100 |  |  | o | Pmm2 | 5.51 | 5.4 | 7.7 |  |  |  | 57.27645 |  |  | rs | 0.95 |  |  | m/i |  |  | 0.02 |  |  |  | FM | 525 |  |  |  |  | 2.1 | [5 empty] | Kato H. | Phys. Rev. B | Metal-insulator transition of ferromagnetic ordered double perovskites:â€‚ (Sr1-yCay)2FeReO6 | 2002 | 65 | 14 | 144404 | 0
Ca2FeReO6 | Ca | Fe | Re | O | s | d | d | 1.34 | 0.645 | 0.58 | 0.6125 | 0.065 | 0.9627193 | 0.9416379 | 2 | 3 | 5 | 2 | Ca2 | Fe3 | Re5 | 0 | 5 | 2 | 11.871718 | 30.651 | 51.9 | 1 | 1.83 | 1.9 | ss | Ar/vacuum | 1400 |  |  | m | P21/n | 5.40078 | 5.52525 | 7.6839 |  | 90.0695 |  | 57.32312 |  | 152.3033 | rs | 1 |  |  | m/i |  |  | 0.03 |  |  |  | FM | 525 |  |  |  |  | 2.2 | [5 empty] | Kato H. | Phys. Rev. B | Structural and electronic properties of the ordered double perovskites A2MReO6 (A=Sr,Ca; M=Mg,Sc,Cr,Mn,Fe,Co,Ni,Zn) | 2004 | 69 | 18 | 184412 | 0
Ca2FeReO6 | Ca | Fe | Re | O | s | d | d | 1.34 | 0.645 | 0.58 | 0.6125 | 0.065 | 0.9627193 | 0.9416379 | 2 | 3 | 5 | 2 | Ca2 | Fe3 | Re5 | 0 | 5 | 2 | 11.871718 | 30.651 | 51.9 | 1 | 1.83 | 1.9 | ss | vacuum | 960 |  |  | m | P21/n | 5.396 | 5.522 | 7.688 |  | 90.4 |  | 57.26788 |  |  | rs |  |  |  | sc |  |  | 0.02 |  |  |  | FiM | >385 |  |  |  | 2.24 | [6 empty] | Prellier W. | Journal of Physics: Condensed Matter | Properties of the ferrimagnetic double perovskites A 2 FeReO 6 (A = Ba and Ca) | 2000 | 12 | 6 | 965 | 0
Ca2FeReO6 | Ca | Fe | Re | O | s | d | d | 1.34 | 0.645 | 0.58 | 0.6125 | 0.065 | 0.9627193 | 0.9416379 | 2 | 3 | 5 | 2 | Ca2 | Fe3 | Re5 | 0 | 5 | 2 | 11.871718 | 30.651 | 51.9 | 1 | 1.83 | 1.9 | ss | vacuum | 900 |  |  | m | P21/n | 5.404 | 5.529 | 7.686 |  |  |  | 57.41195 |  |  | rs |  |  |  | sc |  |  | 0.092 |  |  |  | UNKNOWN | 539 |  |  |  |  | 2.37 | [5 empty] | Alamelu T. | J. Appl. Phys. | Structural and magnetic properties of (Sr[sub 2 - x]Ca[sub x])[bold FeReO][sub 6] | 2002 | 91 | 10 | 8909-8911 | 0
Ca2FeReO6 | Ca | Fe | Re | O | s | d | d | 1.34 | 0.645 | 0.58 | 0.6125 | 0.065 | 0.9627193 | 0.9416379 | 2 | 3 | 5 | 2 | Ca2 | Fe3 | Re5 | 0 | 5 | 2 | 11.871718 | 30.651 | 51.9 | 1 | 1.83 | 1.9 | ss | Ar | 1000 |  |  | m | P21/n | 7.65 | 7.81 | 7.69 |  | ? |  | 57.5 |  |  | rs |  |  |  | sc |  |  | 0.05-1 |  |  |  | UNKNOWN | 520 |  |  |  |  | 2.4 | [5 empty] | De Teresa M. J. | Phys. Rev. B | Impact of cation size on magnetic properties of (AA ̂â€²)2FeReO6 double perovskites | 2004 | 69 | 14 | 144401 | 0
Ca2FeReO6 | Ca | Fe | Re | O | s | d | d | 1.34 | 0.645 | 0.58 | 0.6125 | 0.065 | 0.9627193 | 0.9416379 | 2 | 3 | 5 | 2 | Ca2 | Fe3 | Re5 | 0 | 5 | 2 | 11.871718 | 30.651 | 51.9 | 1 | 1.83 | 1.9 | ss | vacuum | 900 |  |  | m | P21/n | 5.415 | 5.54 | 7.707464 |  | 90.05 |  | 57.80422 |  |  | rs? |  | black |  | sc |  |  | 0.017 |  |  |  | FiM | 540 |  |  |  |  | 1.5 | [5 empty] | W. Westerburg | Solid State Communications | Magnetic and structural properties of the double-perovskite Ca2FeReO6 | 2002 | 122 | 3â€“4 | 201-206 | 0
Ca2FeReO6 | Ca | Fe | Re | O | s | d | d | 1.34 | 0.645 | 0.58 | 0.6125 | 0.065 | 0.9627193 | 0.9416379 | 2 | 3 | 5 | 2 | Ca2 | Fe3 | Re5 | 0 | 5 | 2 | 11.871718 | 30.651 | 51.9 | 1 | 1.83 | 1.9 | ss | vacuum | 960 | [13 empty] | rs? |  |  |  | sc |  |  | 0.04 |  |  |  | UNKNOWN | [11 empty] | Jeon C. B. | Journal of Physics: Condensed Matter | Electronic structure of double perovskite A 2 FeReO 6 (A = Ba and Ca): interplay between spinâ€“orbit interaction, electron correlation, and lattice distortion | 2010 | 22 | 34 | 345602 | 0
Ca2FeReO6 | Ca | Fe | Re | O | s | d | d | 1.34 | 0.645 | 0.58 | 0.6125 | 0.065 | 0.9627193 | 0.9416379 | 2 | 3 | 5 | 2 | Ca2 | Fe3 | Re5 | 0 | 5 | 2 | 11.871718 | 30.651 | 51.9 | 1 | 1.83 | 1.9 | [5 empty] | m | P21/n | 5.3992 | 5.5269 | 7.6826 |  | 90 |  | 57.31381 |  |  | rs | 0.96 | [9 empty] | FM | 556 | [10 empty] | Winkler A. | New Journal of Physics | Magnetism in Re-based ferrimagnetic double perovskites | 2009 | 11 | 7 | 073047 | 10.1088/1367-2630/11/7/073047
Ca2FeReO6 | Ca | Fe | Re | O | s | d | d | 1.34 | 0.645 | 0.58 | 0.6125 | 0.065 | 0.9627193 | 0.9416379 | 2 | 3 | 5 | 2 | Ca2 | Fe3 | Re5 | 0 | 5 | 2 | 11.871718 | 30.651 | 51.9 | 1 | 1.83 | 1.9 | ss | Ar | 1300 |  |  | m | P21/n | 5.40078 | 5.52525 | 7.6839 |  | 90.0695 |  | 57.32312 |  | 152.3033 | rs | <1 | [9 empty] | UNKNOWN | [5 empty] | 2.1 | [5 empty] | Oikawa Kenichi | Journal of the Physical Society of Japan | Structural Distortion on Metal–Insulator Transition in Ordered Double Perovskite Ca 2 FeReO 6 | 2003 | 72 | 6 | 1411-1417 | 10.1143/JPSJ.72.1411
Ca2FeReO6 | Ca | Fe | Re | O | s | d | d | 1.34 | 0.645 | 0.58 | 0.6125 | 0.065 | 0.9627193 | 0.9416379 | 2 | 3 | 5 | 2 | Ca2 | Fe3 | Re5 | 0 | 5 | 2 | 11.871718 | 30.651 | 51.9 | 1 | 1.83 | 1.9 | [5 empty] | m | P21/n | 5.401 | 5.525 | 7.684 |  | 90.07 |  | 57.32361 |  |  | rs | 0.97 | [9 empty] | UNKNOWN | 538 |  |  |  |  | 2.2 | [5 empty] | Nakamura Shin | J. Phys. Soc. Jpn. | M&ouml;ssbauer Study on the Ordered Double Perovskite A$2$FeReO$6$ (A = Ca, Sr) | 2003 | 72 | 2 | 424 | 0
Ca2FeReO6 | Ca | Fe | Re | O | s | d | d | 1.34 | 0.645 | 0.58 | 0.6125 | 0.065 | 0.9627193 | 0.9416379 | 2 | 3 | 5 | 2 | Ca2 | Fe3 | Re5 | 0 | 5 | 2 | 11.871718 | 30.651 | 51.9 | 1 | 1.83 | 1.9 | ss | vacuum | 1000 |  |  | o |  | 5.41 | 5.53 | 7.69 |  |  |  | 57.51600925 |  |  | rs |  | black-blue | [8 empty] | UNKNOWN | 265 | [10 empty] | John Longo | J. Am. Chem. Soc. | Magnetic Compounds of Hexavalent Rhenium with the Perovskite-type Structure | 1961 | 83 | 13 | 2816-2818 | 0
Ca2FeReO6 | Ca | Fe | Re | O | s | d | d | 1.34 | 0.645 | 0.58 | 0.6125 | 0.065 | 0.9627193 | 0.9416379 | 2 | 3 | 5 | 2 | Ca2 | Fe3 | Re5 | 0 | 5 | 2 | 11.871718 | 30.651 | 51.9 | 1 | 1.83 | 1.9 | ss | ampoule | 1000 |  |  | o |  | 5.41 | 7.69 | 5.53 |  |  |  | 57.51600925 |  |  | rs | [10 empty] | UNKNOWN | [11 empty] | Baud G. M. Capestan | Bulletin de la Societe Chimique de France | Sur des oxydes ternaires de structure perovskite contenant du rhenium pentavalent | 1969 | 1969 | 0 | 1872 | 0
Ca2FeReO6 | Ca | Fe | Re | O | s | d | d | 1.34 | 0.645 | 0.58 | 0.6125 | 0.065 | 0.9627193 | 0.9416379 | 2 | 3 | 5 | 2 | Ca2 | Fe3 | Re5 | 0 | 5 | 2 | 11.871718 | 30.651 | 51.9 | 1 | 1.83 | 1.9 | [5 empty] | o |  | 5.41 | 7.69 | 5.53 |  |  |  | 57.51600925 |  |  | rs? | [10 empty] | UNKNOWN | [11 empty] | Sleight W. Arthur | Inorganic Chemistry | Compounds of Osmium and Rhenium with the Ordered Perovskite Structure | 1962 | 1 | 2 | 245-250 | 10.1021/ic50002a010
Ca2FeReO6 | Ca | Fe | Re | O | s | d | d | 1.34 | 0.645 | 0.58 | 0.6125 | 0.065 | 0.9627193 | 0.9416379 | 2 | 3 | 5 | 2 | Ca2 | Fe3 | Re5 | 0 | 5 | 2 | 11.871718 | 30.651 | 51.9 | 1 | 1.83 | 1.9 | ss | [15 empty] | rs | 1 | [9 empty] | UNKNOWN | 520 |  |  |  |  | 3.12 | [5 empty] | De Teresa M. J. | Applied Physics Letters | Magnetization of Re-based double perovskites: Noninteger saturation magnetization disclosed | 2007 | 90 | 25 | 252514 | 10.1063/1.2751127
Ca2FeSbO6 | Ca | Fe | Sb | O | s | d | p | 1.34 | 0.645 | 0.6 | 0.6225 | 0.045 | 0.9579592 | 0.936982 | 2 | 3 | 5 | 2 | Ca2 | Fe3 | Sb5 | 0 | 5 | 10 | 11.871718 | 30.651 | 55 | 1 | 1.83 | 2.05 |  |  | 1400 |  |  | ~c |  | 3.87 | [5 empty] | 57.960603 | [13 empty] | UNKNOWN | [11 empty] | Fesenko E. G. V. S. Kupriyanov M. F. Devlikanova R. U. Zhavoronko G. P. Ochirov V. A. Filip'ev | Inorganic Materials (English Translation) | Preparation and study of ternary oxides of type A2Sb5+B'O6 and A3Sb5+2B'O6 with the perovskite structure | 1970 | 6 | 0 | 702 | 0
Ca2FeSbO6 | Ca | Fe | Sb | O | s | d | p | 1.34 | 0.645 | 0.6 | 0.6225 | 0.045 | 0.9579592 | 0.936982 | 2 | 3 | 5 | 2 | Ca2 | Fe3 | Sb5 | 0 | 5 | 10 | 11.871718 | 30.651 | 55 | 1 | 1.83 | 2.05 | ss | O2 | 1000 |  |  | m | P21/n | 5.4371 | 5.5259 | 7.734 |  | 89.97 |  | 58.09175 |  |  | rs | 1 | [9 empty] | OTHER | 15 | [10 empty] | S.-O. Lee | Bull. Korean Chem. Soc. | Magnetic property of oxide with the perovskite structure, A2Fe(III)BO6 (A=Ca, Sr, Ba and B=Sb, Bi) | 1997 | 18 | 0 | 91 | 0
Ca2FeSbO6 | Ca | Fe | Sb | O | s | d | p | 1.34 | 0.645 | 0.6 | 0.6225 | 0.045 | 0.9579592 | 0.936982 | 2 | 3 | 5 | 2 | Ca2 | Fe3 | Sb5 | 0 | 5 | 10 | 11.871718 | 30.651 | 55 | 1 | 1.83 | 2.05 | ss | air | 1050 |  |  | m | P21/n | 5.5283 | 5.4389 | 7.7358 |  | 90 |  | 58.14976 |  |  | rs | 0.9 | [9 empty] | OTHER | 17 |  |  | -89 | 5.1 | [6 empty] | Battle D. Peter | J. Mater. Chem. | Investigation of magnetic frustration in A2FeMO6(A [double bond, length as m-dash] Ca, Sr, Ba; M [double bond, length as m-dash] Nb, Ta, Sb) by magnetometry and Mossbauer spectroscopy | 1995 | 5 | 6 | 865-870 | 0
Ca2FeSbO6 | Ca | Fe | Sb | O | s | d | p | 1.34 | 0.645 | 0.6 | 0.6225 | 0.045 | 0.9579592 | 0.936982 | 2 | 3 | 5 | 2 | Ca2 | Fe3 | Sb5 | 0 | 5 | 10 | 11.871718 | 30.651 | 55 | 1 | 1.83 | 2.05 | ss | air | 1150 |  |  | o | Pbnm | 5.4439 | 5.5301 | 7.7433 |  |  |  | 58.27861 |  | 151.98 | d | 0 | [9 empty] | AFM |  |  |  | -54 | 5.36 | [6 empty] | Retuerto M. | Materials Research Bulletin | Crystal and magnetic study of the disordered perovskites Ca(Mn0.5Sb0.5)O3 and Ca(Fe0.5Sb0.5)O3 | 2010 | 45 | 10 | 1449-1454 | 10.1016/j.materresbull.2010.06.036
Ca2FeSbO6 | Ca | Fe | Sb | O | s | d | p | 1.34 | 0.645 | 0.6 | 0.6225 | 0.045 | 0.9579592 | 0.936982 | 2 | 3 | 5 | 2 | Ca2 | Fe3 | Sb5 | 0 | 5 | 10 | 11.871718 | 30.651 | 55 | 1 | 1.83 | 2.05 | ss | air | 1500 |  |  | m | P21/n | 5.4389 | 5.538 | 7.7403 |  | 89.94 |  | 58.28564 |  |  | rs | 0.86 | [9 empty] | UNKNOWN | [11 empty] | Faik A. | Journal of Molecular Structure | A study of the crystal structures and the phase transitions of Sr2FeSbO6, SrCaFeSbO6 and Ca2FeSbO6 double perovskite oxides | 2010 | 963 | 2-3 | 145-152 | 10.1016/j.molstruc.2009.10.027
Ca2FeSbO6 | Ca | Fe | Sb | O | s | d | p | 1.34 | 0.645 | 0.6 | 0.6225 | 0.045 | 0.9579592 | 0.936982 | 2 | 3 | 5 | 2 | Ca2 | Fe3 | Sb5 | 0 | 5 | 10 | 11.871718 | 30.651 | 55 | 1 | 1.83 | 2.05 | ss | air/O2 | 1300 |  |  | o |  | 5.54 | 5.47 | 7.74 |  |  |  | 58.637853 |  |  | rs | [10 empty] | UNKNOWN | [11 empty] | Blasse G. | J. Inorg. Nucl. Chem. | New compounds with perovskite-like structures | 1965 | 27 | 0 | 993 | 0
Ca2FeSbO6 | Ca | Fe | Sb | O | s | d | p | 1.34 | 0.645 | 0.6 | 0.6225 | 0.045 | 0.9579592 | 0.936982 | 2 | 3 | 5 | 2 | Ca2 | Fe3 | Sb5 | 0 | 5 | 10 | 11.871718 | 30.651 | 55 | 1 | 1.83 | 2.05 | [27 empty] | UNKNOWN | 31 |  |  | -90 | ? | [6 empty] | Blasse G. | Philips Research Reports | Some magnetic properties of mixed metal oxides with ordered perovskite structure | 1965 | 20 | 0 | 327-336 | 0
Ca2FeTaO6 | Ca | Fe | Ta | O | s | d | d | 1.34 | 0.645 | 0.64 | 0.6425 | 0.005 | 0.948579 | 0.9278072 | 2 | 3 | 5 | 2 | Ca2 | Fe3 | Ta5 | 0 | 5 | 0 | 11.871718 | 30.651 | 48.272 | 1 | 1.83 | 1.5 | ss | air | 1400 |  |  | m |  | 3.89 | 3.88 | 3.89 |  | 91.11667 |  | 58.7014 |  |  | d | 0 | [9 empty] | UNKNOWN | [11 empty] | Filip'ev S. V. | Soviet Physics - Crystallography | Preparation and structures of complex perovskites of type Ca2B'B''O6 | 1965 | 10 | 0 | 243 | 0
Ca2FeTaO6 | Ca | Fe | Ta | O | s | d | d | 1.34 | 0.645 | 0.64 | 0.6425 | 0.005 | 0.948579 | 0.9278072 | 2 | 3 | 5 | 2 | Ca2 | Fe3 | Ta5 | 0 | 5 | 0 | 11.871718 | 30.651 | 48.272 | 1 | 1.83 | 1.5 | ss | air | 1200 |  |  | o | Pbnm | 5.5508 | 5.4505 | 7.7626 |  |  |  | 58.71366 |  |  | d | 0 | [9 empty] | OTHER | 23 |  |  | -19 | 3.6 | [6 empty] | Battle D. Peter | J. Mater. Chem. | Investigation of magnetic frustration in A2FeMO6(A [double bond, length as m-dash] Ca, Sr, Ba; M [double bond, length as m-dash] Nb, Ta, Sb) by magnetometry and Mossbauer spectroscopy | 1995 | 5 | 6 | 865-870 | 0
Ca2FeWO6 | Ca | Fe | W | O | s | d | d | 1.34 | 0.78 | 0.6 | 0.69 | 0.18 | 0.9270204 | 0.9067207 | 2 | 2 | 6 | 4 | Ca2 | Fe2 | W6 | 0 | 6 | 0 | 11.871718 | 16.1992 | 64.77 | 1 | 1.83 | 2.36 | ss |  | 1200 |  |  | o | Pmm2 | 7.7051 | 5.4242 | 5.5108 |  |  |  | 57.5796 | [13 empty] | UNKNOWN | [11 empty] | Fu Z. | Science in China (Series A) | Phase transition, phase transition mechanism and crystal structure of a new compound - Ca2FeWO6 | 1995 | 38 | 0 | 974 | 0
Ca2GaNbO6 | Ca | Ga | Nb | O | s | p | d | 1.34 | 0.62 | 0.64 | 0.63 | 0.02 | 0.95442 | 0.9335203 | 2 | 3 | 5 | 2 | Ca2 | Ga3 | Nb5 | 0 | 10 | 0 | 11.871718 | 30.7258 | 50.5728 | 1 | 1.81 | 1.6 |  |  | 1400 |  |  | o |  | 5.414 | 5.501 | 7.709 |  |  |  | 57.39816 | [13 empty] | UNKNOWN | [11 empty] | Brusset H. | C. R. Acad. Sc. Paris, Serie C | Synthese d'oxydes ternaires CaBV0,5BIII0,5O3 | 1970 | 271 | 0 | 810 | 0
Ca2GaNbO6 | Ca | Ga | Nb | O | s | p | d | 1.34 | 0.62 | 0.64 | 0.63 | 0.02 | 0.95442 | 0.9335203 | 2 | 3 | 5 | 2 | Ca2 | Ga3 | Nb5 | 0 | 10 | 0 | 11.871718 | 30.7258 | 50.5728 | 1 | 1.81 | 1.6 | ss | air | 1400 |  |  | o |  | 5.441 | 5.498 | 7.724 |  |  |  | 57.76513 | [13 empty] | UNKNOWN | [11 empty] | Brandle D. C. | Journal of Materials Research | Preparation of perovskite oxides for high Tc superconductor substrates | 1990 | 5 | 0 | 2160-2164 | 0
Ca2GaTaO6 | Ca | Ga | Ta | O | s | p | d | 1.34 | 0.62 | 0.64 | 0.63 | 0.02 | 0.95442 | 0.9335203 | 2 | 3 | 5 | 2 | Ca2 | Ga3 | Ta5 | 0 | 10 | 0 | 11.871718 | 30.7258 | 48.272 | 1 | 1.81 | 1.5 | [5 empty] | m | P21/n | 5.43228 | 5.51024 | 7.72365 |  | 89.99 |  | 57.79832 |  |  | rs | 0.48 | [9 empty] | UNKNOWN | [11 empty] | Barnes W. Paris | Acta crystallographica. Section B, Structural science | Structure determination of A2M3+TaO6 and A2M3+NbO6 ordered perovskites: octahedral tilting and pseudosymmetry. | 2006 | 62 | Pt 3 | 384-96 | 10.1107/S0108768106002448
Ca2GaTaO6 | Ca | Ga | Ta | O | s | p | d | 1.34 | 0.62 | 0.64 | 0.63 | 0.02 | 0.95442 | 0.9335203 | 2 | 3 | 5 | 2 | Ca2 | Ga3 | Ta5 | 0 | 10 | 0 | 11.871718 | 30.7258 | 48.272 | 1 | 1.81 | 1.5 | ss | air | 1350 |  |  | m | P21/n | 5.43228 | 5.51024 | 7.72365 |  | 89.99 |  | 57.79832 |  | 154.4333 | rs | 0.48 | [9 empty] | UNKNOWN | [11 empty] | P. Barnes W. | 0 | Exploring Structural Changes and Distortions in Quaternary Perovskites and Defect Pyrochlores Using Powder Diffraction Techniques | 2003 | 0 | 0 | 0 | 0
Ca2GaTaO6 | Ca | Ga | Ta | O | s | p | d | 1.34 | 0.62 | 0.64 | 0.63 | 0.02 | 0.95442 | 0.9335203 | 2 | 3 | 5 | 2 | Ca2 | Ga3 | Ta5 | 0 | 10 | 0 | 11.871718 | 30.7258 | 48.272 | 1 | 1.81 | 1.5 | ss | air | 1400 |  |  | o |  | 5.437 | 5.527 | 7.73 |  |  |  | 58.0722 | [13 empty] | UNKNOWN | [11 empty] | Brandle D. C. | Journal of Materials Research | Preparation of perovskite oxides for high Tc superconductor substrates | 1990 | 5 | 0 | 2160-2164 | 0
Ca2GaTaO6 | Ca | Ga | Ta | O | s | p | d | 1.34 | 0.62 | 0.64 | 0.63 | 0.02 | 0.95442 | 0.9335203 | 2 | 3 | 5 | 2 | Ca2 | Ga3 | Ta5 | 0 | 10 | 0 | 11.871718 | 30.7258 | 48.272 | 1 | 1.81 | 1.5 |  |  | 1300 |  |  | o |  | 5.543 | 5.493 | 7.704 |  |  |  | 58.64227 | [13 empty] | UNKNOWN | [11 empty] | Brusset H. | C. R. Acad. Sc. Paris, Serie C | Synthese d'oxydes ternaires CaBV0,5BIII0,5O3 | 1970 | 271 | 0 | 810 | 0
Ca2GdNbO6 | Ca | Gd | Nb | O | s | f | d | 1.34 | 0.938 | 0.64 | 0.789 | 0.298 | 0.8850948 | 0.8657132 | 2 | 3 | 5 | 2 | Ca2 | Gd3 | Nb5 | 0 |  | 0 | 11.871718 | 20.63 | 50.5728 | 1 | 1.2 | 1.6 |  |  | 1400 |  |  | o |  | 5.568 | 5.845 | 8.065 |  |  |  | 65.6187756 | [13 empty] | UNKNOWN | [11 empty] | Brusset H. | C. R. Acad. Sc. Paris, Serie C | Synthese d'oxydes ternaires CaBV0,5BIII0,5O3 | 1970 | 271 | 0 | 810 | 0
Ca2GdNbO6 | Ca | Gd | Nb | O | s | f | d | 1.34 | 0.938 | 0.64 | 0.789 | 0.298 | 0.8850948 | 0.8657132 | 2 | 3 | 5 | 2 | Ca2 | Gd3 | Nb5 | 0 |  | 0 | 11.871718 | 20.63 | 50.5728 | 1 | 1.2 | 1.6 | ss | air | 1400 |  |  | m |  | 5.57 | 5.84 | 8.08 |  | 90.2 |  | 65.70778 |  |  | rs | [10 empty] | UNKNOWN | [11 empty] | Filip'ev S. V. | Soviet Physics - Crystallography | Preparation and structures of complex perovskites of type Ca2B'B''O6 | 1965 | 10 | 0 | 243 | 0
Ca2GdNbO6 | Ca | Gd | Nb | O | s | f | d | 1.34 | 0.938 | 0.64 | 0.789 | 0.298 | 0.8850948 | 0.8657132 | 2 | 3 | 5 | 2 | Ca2 | Gd3 | Nb5 | 0 |  | 0 | 11.871718 | 20.63 | 50.5728 | 1 | 1.2 | 1.6 | flux |  | 1350 |  |  | m | P21/n | 5.572 | 5.853 | 8.085 |  | 90.25 |  | 65.91823 |  |  | rs | [10 empty] | UNKNOWN | [11 empty] | Trunov K. V. | Russian Journal of Inorganic Chemistry | The compounds Ca2MNbO6 | 1981 | 26 | 0 | 1738 | 0
Ca2GdRuO6 | Ca | Gd | Ru | O | s | f | d | 1.34 | 0.938 | 0.565 | 0.7515 | 0.373 | 0.9005218 | 0.8808023 | 2 | 3 | 5 | 2 | Ca2 | Gd3 | Ru5 | 0 |  | 3 | 11.871718 | 20.63 | 59 | 1 | 1.2 | 2.2 | ss | air | 1200 |  |  | m | P21/n | 5.52 | 5.64 | 8.244865 |  | 90.05 |  | 64.17141 |  |  | rs | 1 | [9 empty] | UNKNOWN | [11 empty] | Sakai Chiho | Journal of Alloys and Compounds | Crystal structures and magnetic properties of double perovskite compounds Ca2LnRuO6 (Ln=Y, La–Lu) | 2006 | 408-412 | 0 | 608-612 | 10.1016/j.jallcom.2004.12.068
Ca2GdRuO6 | Ca | Gd | Ru | O | s | f | d | 1.34 | 0.938 | 0.565 | 0.7515 | 0.373 | 0.9005218 | 0.8808023 | 2 | 3 | 5 | 2 | Ca2 | Gd3 | Ru5 | 0 |  | 3 | 11.871718 | 20.63 | 59 | 1 | 1.2 | 2.2 | ss | [26 empty] | AFM | 10 |  |  | -1.5 | 8.63 | [6 empty] | Chiho Sakai | Journal of Physics: Condensed Matter | Magnetic properties and neutron diffraction study of double perovskites Ca 2 LnRuO 6 (Ln = Y, La–Lu) | 2005 | 17 | 46 | 7383-7394 | 10.1088/0953-8984/17/46/022
Ca2GdRuO6 | Ca | Gd | Ru | O | s | f | d | 1.34 | 0.938 | 0.565 | 0.7515 | 0.373 | 0.9005218 | 0.8808023 | 2 | 3 | 5 | 2 | Ca2 | Gd3 | Ru5 | 0 |  | 3 | 11.871718 | 20.63 | 59 | 1 | 1.2 | 2.2 | ss | O2/Ar | 1380 | [24 empty] | AFM | 12/48 |  |  | 10.86 | [7 empty] | Blackstead A. Howard | Phys. Rev. B | Magnetically ordered Cu and Ru in Ba2GdRu1-uCuuO6 and in Sr2YRu1-uCuuO6 | 2001 | 63 | 21 | 214412 | 0
Ca2GdSbO6 | Ca | Gd | Sb | O | s | f | p | 1.34 | 0.938 | 0.6 | 0.769 | 0.338 | 0.8932561 | 0.8736958 | 2 | 3 | 5 | 2 | Ca2 | Gd3 | Sb5 | 0 |  | 10 | 11.871718 | 20.63 | 55 | 1 | 1.2 | 2.05 |  |  | 1300 |  |  | o |  | 5.577 | 5.838 | 8.065 |  |  |  | 65.64613 | [13 empty] | UNKNOWN | [11 empty] | Brusset H. | C. R. Acad. Sc. Paris, Serie C | Synthese d'oxydes ternaires CaBV0,5BIII0,5O3 | 1970 | 271 | 0 | 810 | 0
Ca2GdSbO6 | Ca | Gd | Sb | O | s | f | p | 1.34 | 0.938 | 0.6 | 0.769 | 0.338 | 0.8932561 | 0.8736958 | 2 | 3 | 5 | 2 | Ca2 | Gd3 | Sb5 | 0 |  | 10 | 11.871718 | 20.63 | 55 | 1 | 1.2 | 2.05 |  |  | 1400 |  |  | m |  | 4.056 | 4.051 | 4.056 |  | 92.5 |  | 66.58012 | [13 empty] | UNKNOWN | [11 empty] | Fesenko E. G. V. S. Kupriyanov M. F. Devlikanova R. U. Zhavoronko G. P. Ochirov V. A. Filip'ev | Inorganic Materials (English Translation) | Preparation and study of ternary oxides of type A2Sb5+B'O6 and A3Sb5+2B'O6 with the perovskite structure | 1970 | 6 | 0 | 702 | 0
Ca2GdTaO6 | Ca | Gd | Ta | O | s | f | d | 1.34 | 0.938 | 0.64 | 0.789 | 0.298 | 0.8850948 | 0.8657132 | 2 | 3 | 5 | 2 | Ca2 | Gd3 | Ta5 | 0 |  | 0 | 11.871718 | 20.63 | 48.272 | 1 | 1.2 | 1.5 |  |  | 1300 |  |  | o |  | 5.575 | 5.842 | 8.065 |  |  |  | 65.66755 | [13 empty] | UNKNOWN | [11 empty] | Brusset H. | C. R. Acad. Sc. Paris, Serie C | Synthese d'oxydes ternaires CaBV0,5BIII0,5O3 | 1970 | 271 | 0 | 810 | 0
Ca2GdTaO6 | Ca | Gd | Ta | O | s | f | d | 1.34 | 0.938 | 0.64 | 0.789 | 0.298 | 0.8850948 | 0.8657132 | 2 | 3 | 5 | 2 | Ca2 | Gd3 | Ta5 | 0 |  | 0 | 11.871718 | 20.63 | 48.272 | 1 | 1.2 | 1.5 | ss | air | 1400 |  |  | m |  | 5.57 | 5.84 | 8.08 |  | 90.2 |  | 65.70778 |  |  | rs | [10 empty] | UNKNOWN | [11 empty] | Filip'ev S. V. | Soviet Physics - Crystallography | Preparation and structures of complex perovskites of type Ca2B'B''O6 | 1965 | 10 | 0 | 243 | 0
Ca2GdTaO6 | Ca | Gd | Ta | O | s | f | d | 1.34 | 0.938 | 0.64 | 0.789 | 0.298 | 0.8850948 | 0.8657132 | 2 | 3 | 5 | 2 | Ca2 | Gd3 | Ta5 | 0 |  | 0 | 11.871718 | 20.63 | 48.272 | 1 | 1.2 | 1.5 | flux |  | 1450 |  |  | m | P21/n | 5.576 | 5.848 | 8.084 |  | 90.3 |  | 65.90077 | [13 empty] | UNKNOWN | [11 empty] | Trunov K. V. | Russian Journal of Inorganic Chemistry | An x-ray diffraction study of the compounds Ca2LnTaO6 | 1983 | 28 | 0 | 807 | 0
Ca2HoNbO6 | Ca | Ho | Nb | O | s | f | d | 1.34 | 0.901 | 0.64 | 0.7705 | 0.261 | 0.8926388 | 0.873092 | 2 | 3 | 5 | 2 | Ca2 | Ho3 | Nb5 | 0 |  | 0 | 11.871718 | 22.84 | 50.5728 | 1 | 1.23 | 1.6 |  |  | 1400 |  |  | o |  | 5.577 | 5.79 | 8.039 |  |  |  | 64.8965 | [13 empty] | UNKNOWN | [11 empty] | Brusset H. | C. R. Acad. Sc. Paris, Serie C | Synthese d'oxydes ternaires CaBV0,5BIII0,5O3 | 1970 | 271 | 0 | 810 | 0
Ca2HoNbO6 | Ca | Ho | Nb | O | s | f | d | 1.34 | 0.901 | 0.64 | 0.7705 | 0.261 | 0.8926388 | 0.873092 | 2 | 3 | 5 | 2 | Ca2 | Ho3 | Nb5 | 0 |  | 0 | 11.871718 | 22.84 | 50.5728 | 1 | 1.23 | 1.6 | flux |  | 1350 |  |  | m | P21/n | 5.576 | 5.811 | 8.05 |  | 90 |  | 65.2092987 |  |  | rs | [10 empty] | UNKNOWN | [11 empty] | Trunov K. V. | Russian Journal of Inorganic Chemistry | The compounds Ca2MNbO6 | 1981 | 26 | 0 | 1738 | 0
Ca2HoNbO6 | Ca | Ho | Nb | O | s | f | d | 1.34 | 0.901 | 0.64 | 0.7705 | 0.261 | 0.8926388 | 0.873092 | 2 | 3 | 5 | 2 | Ca2 | Ho3 | Nb5 | 0 |  | 0 | 11.871718 | 22.84 | 50.5728 | 1 | 1.23 | 1.6 | ss | air | 1400 |  |  | o |  | 5.58 | 5.81 | 8.05 |  |  |  | 65.2448475 |  |  | rs | [10 empty] | UNKNOWN | [11 empty] | Filip'ev S. V. | Soviet Physics - Crystallography | Preparation and structures of complex perovskites of type Ca2B'B''O6 | 1965 | 10 | 0 | 243 | 0
Ca2HoRuO6 | Ca | Ho | Ru | O | s | f | d | 1.34 | 0.901 | 0.565 | 0.733 | 0.336 | 0.9083322 | 0.8884417 | 2 | 3 | 5 | 2 | Ca2 | Ho3 | Ru5 | 0 |  | 3 | 11.871718 | 22.84 | 59 | 1 | 1.23 | 2.2 | ss | air | 1100 |  |  | m | P21/n | 5.4991 | 5.7725 | 7.9381 |  | 90.18 |  | 62.99557 |  |  | rs | 1 | [9 empty] | AFM |  |  |  | -15 | 7.66 |  | 1 |  |  |  |  | Battle P. D. C. W. Studer F. Jones | J. Solid State Chem. | The crystal and magnetic structures of Ca2NdRuO6, Ca2HoRuO6 and Sr2ErRuO6 | 1991 | 90 | 0 | 302-312 | 0
Ca2HoRuO6 | Ca | Ho | Ru | O | s | f | d | 1.34 | 0.901 | 0.565 | 0.733 | 0.336 | 0.9083322 | 0.8884417 | 2 | 3 | 5 | 2 | Ca2 | Ho3 | Ru5 | 0 |  | 3 | 11.871718 | 22.84 | 59 | 1 | 1.23 | 2.2 | ss | air | 1200 |  |  | m | P21/n | 5.51 | 5.63 | 8.174154 |  | 90.2 |  | 63.39284 |  |  | rs | 1 | [9 empty] | UNKNOWN | [11 empty] | Sakai Chiho | Journal of Alloys and Compounds | Crystal structures and magnetic properties of double perovskite compounds Ca2LnRuO6 (Ln=Y, La–Lu) | 2006 | 408-412 | 0 | 608-612 | 10.1016/j.jallcom.2004.12.068
Ca2HoRuO6 | Ca | Ho | Ru | O | s | f | d | 1.34 | 0.901 | 0.565 | 0.733 | 0.336 | 0.9083322 | 0.8884417 | 2 | 3 | 5 | 2 | Ca2 | Ho3 | Ru5 | 0 |  | 3 | 11.871718 | 22.84 | 59 | 1 | 1.23 | 2.2 | ss | [26 empty] | AFM | 12 |  |  | -17.3 | 11.14 | [6 empty] | Chiho Sakai | Journal of Physics: Condensed Matter | Magnetic properties and neutron diffraction study of double perovskites Ca 2 LnRuO 6 (Ln = Y, La–Lu) | 2005 | 17 | 46 | 7383-7394 | 10.1088/0953-8984/17/46/022
Ca2HoSbO6 | Ca | Ho | Sb | O | s | f | p | 1.34 | 0.901 | 0.6 | 0.7505 | 0.301 | 0.9009405 | 0.8812119 | 2 | 3 | 5 | 2 | Ca2 | Ho3 | Sb5 | 0 |  | 10 | 11.871718 | 22.84 | 55 | 1 | 1.23 | 2.05 |  |  | 1300 |  |  | o |  | 5.578 | 5.8 | 8.042 |  |  |  | 65.0445002 | [13 empty] | UNKNOWN | [11 empty] | Brusset H. | C. R. Acad. Sc. Paris, Serie C | Synthese d'oxydes ternaires CaBV0,5BIII0,5O3 | 1970 | 271 | 0 | 810 | 0
Ca2HoSbO6 | Ca | Ho | Sb | O | s | f | p | 1.34 | 0.901 | 0.6 | 0.7505 | 0.301 | 0.9009405 | 0.8812119 | 2 | 3 | 5 | 2 | Ca2 | Ho3 | Sb5 | 0 |  | 10 | 11.871718 | 22.84 | 55 | 1 | 1.23 | 2.05 |  |  | 1400 |  |  | m |  | 4.048 | 4.045 | 4.048 |  | 92.25 |  | 66.2315 | [13 empty] | UNKNOWN | [11 empty] | Fesenko E. G. V. S. Kupriyanov M. F. Devlikanova R. U. Zhavoronko G. P. Ochirov V. A. Filip'ev | Inorganic Materials (English Translation) | Preparation and study of ternary oxides of type A2Sb5+B'O6 and A3Sb5+2B'O6 with the perovskite structure | 1970 | 6 | 0 | 702 | 0
Ca2HoTaO6 | Ca | Ho | Ta | O | s | f | d | 1.34 | 0.901 | 0.64 | 0.7705 | 0.261 | 0.8926388 | 0.873092 | 2 | 3 | 5 | 2 | Ca2 | Ho3 | Ta5 | 0 |  | 0 | 11.871718 | 22.84 | 48.272 | 1 | 1.23 | 1.5 |  |  | 1300 |  |  | o |  | 5.577 | 5.808 | 8.043 |  |  |  | 65.13064 | [13 empty] | UNKNOWN | [11 empty] | Brusset H. | C. R. Acad. Sc. Paris, Serie C | Synthese d'oxydes ternaires CaBV0,5BIII0,5O3 | 1970 | 271 | 0 | 810 | 0
Ca2HoTaO6 | Ca | Ho | Ta | O | s | f | d | 1.34 | 0.901 | 0.64 | 0.7705 | 0.261 | 0.8926388 | 0.873092 | 2 | 3 | 5 | 2 | Ca2 | Ho3 | Ta5 | 0 |  | 0 | 11.871718 | 22.84 | 48.272 | 1 | 1.23 | 1.5 | ss | air | 1400 |  |  | o |  | 5.58 | 5.81 | 8.05 |  |  |  | 65.2448475 |  |  | rs | [10 empty] | UNKNOWN | [11 empty] | Filip'ev S. V. | Soviet Physics - Crystallography | Preparation and structures of complex perovskites of type Ca2B'B''O6 | 1965 | 10 | 0 | 243 | 0
Ca2HoTaO6 | Ca | Ho | Ta | O | s | f | d | 1.34 | 0.901 | 0.64 | 0.7705 | 0.261 | 0.8926388 | 0.873092 | 2 | 3 | 5 | 2 | Ca2 | Ho3 | Ta5 | 0 |  | 0 | 11.871718 | 22.84 | 48.272 | 1 | 1.23 | 1.5 | flux |  | 1450 |  |  | m | P21/n | 5.585 | 5.817 | 8.06 |  | 90 |  | 65.46321 | [13 empty] | UNKNOWN | [11 empty] | Trunov K. V. | Russian Journal of Inorganic Chemistry | An x-ray diffraction study of the compounds Ca2LnTaO6 | 1983 | 28 | 0 | 807 | 0
Ca2InNbO6 | Ca | In | Nb | O | s | p | d | 1.34 | 0.8 | 0.64 | 0.72 | 0.16 | 0.9139022 | 0.8938897 | 2 | 3 | 5 | 2 | Ca2 | In3 | Nb5 | 0 | 10 | 0 | 11.871718 | 28.04415 | 50.5728 | 1 | 1.78 | 1.6 |  |  | 1400 |  |  | o |  | 5.523 | 5.687 | 7.925 |  |  |  | 62.22968 | [13 empty] | UNKNOWN | [11 empty] | Brusset H. | C. R. Acad. Sc. Paris, Serie C | Synthese d'oxydes ternaires CaBV0,5BIII0,5O3 | 1970 | 271 | 0 | 810 | 0
Ca2InNbO6 | Ca | In | Nb | O | s | p | d | 1.34 | 0.8 | 0.64 | 0.72 | 0.16 | 0.9139022 | 0.8938897 | 2 | 3 | 5 | 2 | Ca2 | In3 | Nb5 | 0 | 10 | 0 | 11.871718 | 28.04415 | 50.5728 | 1 | 1.78 | 1.6 | ss | air | 1400 |  |  | o |  | 5.53 | 5.71 | 7.91 |  |  |  | 62.44213325 |  |  | rs | [10 empty] | UNKNOWN | [11 empty] | Filip'ev S. V. | Soviet Physics - Crystallography | Preparation and structures of complex perovskites of type Ca2B'B''O6 | 1965 | 10 | 0 | 243 | 0
Ca2InNbO6 | Ca | In | Nb | O | s | p | d | 1.34 | 0.8 | 0.64 | 0.72 | 0.16 | 0.9139022 | 0.8938897 | 2 | 3 | 5 | 2 | Ca2 | In3 | Nb5 | 0 | 10 | 0 | 11.871718 | 28.04415 | 50.5728 | 1 | 1.78 | 1.6 | ss | air | 1230 |  |  | o | Pnma | 5.532 | 5.715 | 7.918 |  |  |  | 62.58264471 |  |  | d | 0 |  | 4.17 | [7 empty] | UNKNOWN | [11 empty] | Yin Jiang | J. Phys. Chem. B | Photophysical and Photocatalytic Properties of MIn0.5Nb0.5O3 (M = Ca, Sr, and Ba) | 2002 | 107 | 1 | 61-65 | 0
Ca2InNbO6 | Ca | In | Nb | O | s | p | d | 1.34 | 0.8 | 0.64 | 0.72 | 0.16 | 0.9139022 | 0.8938897 | 2 | 3 | 5 | 2 | Ca2 | In3 | Nb5 | 0 | 10 | 0 | 11.871718 | 28.04415 | 50.5728 | 1 | 1.78 | 1.6 | ss | air | 1230 |  |  | m | P21/n | 5.5284 | 5.7109 | 7.929 |  | 90 |  | 62.58387 |  |  | rs/d? | [10 empty] | UNKNOWN | [11 empty] | Ting V. | Journal of Solid State Chemistry | An electron diffraction and bond valence sum study of the space group symmetries and structures of the photocatalytic 1:1 ordered A2InNbO6 double perovskites (A=Ca2+, Sr2+, Ba2+) | 2004 | 177 | 3 | 979-986 | 10.1016/j.jssc.2003.09.040
Ca2InNbO6 | Ca | In | Nb | O | s | p | d | 1.34 | 0.8 | 0.64 | 0.72 | 0.16 | 0.9139022 | 0.8938897 | 2 | 3 | 5 | 2 | Ca2 | In3 | Nb5 | 0 | 10 | 0 | 11.871718 | 28.04415 | 50.5728 | 1 | 1.78 | 1.6 | ss | air | 1230 | [13 empty] | rs | [10 empty] | UNKNOWN | [11 empty] | Ting V. | Journal of Solid State Chemistry | A structure and phase analysis investigation of the “1:1” ordered A2InNbO6 perovskites (A=Ca2+, Sr2+, Ba2+) | 2006 | 179 | 2 | 551-562 | 10.1016/j.jssc.2005.11.012
Ca2InSbO6 | Ca | In | Sb | O | s | p | p | 1.34 | 0.8 | 0.6 | 0.7 | 0.2 | 0.922606 | 0.9024029 | 2 | 3 | 5 | 2 | Ca2 | In3 | Sb5 | 0 | 10 | 10 | 11.871718 | 28.04415 | 55 | 1 | 1.78 | 2.05 |  |  | 1300 |  |  | o |  | 5.515 | 5.669 | 7.892 |  |  |  | 61.68493 | [13 empty] | UNKNOWN | [11 empty] | Brusset H. | C. R. Acad. Sc. Paris, Serie C | Synthese d'oxydes ternaires CaBV0,5BIII0,5O3 | 1970 | 271 | 0 | 810 | 0
Ca2InSbO6 | Ca | In | Sb | O | s | p | p | 1.34 | 0.8 | 0.6 | 0.7 | 0.2 | 0.922606 | 0.9024029 | 2 | 3 | 5 | 2 | Ca2 | In3 | Sb5 | 0 | 10 | 10 | 11.871718 | 28.04415 | 55 | 1 | 1.78 | 2.05 | ss | air | 1300 |  |  | m | P21/n | 5.5273 | 5.6937 | 7.9049 |  | 89.92 |  | 62.1933 |  | 145.1667 | rs | 0.78 | [9 empty] | UNKNOWN | [11 empty] | Shaheen R. | Solid State Sciences | Crystal structure of A2InSbO6 (A=Ca, Sr, Ba) ordered double perovskites | 2010 | 12 | 4 | 605-609 | 10.1016/j.solidstatesciences.2010.01.011
Ca2InSbO6 | Ca | In | Sb | O | s | p | p | 1.34 | 0.8 | 0.6 | 0.7 | 0.2 | 0.922606 | 0.9024029 | 2 | 3 | 5 | 2 | Ca2 | In3 | Sb5 | 0 | 10 | 10 | 11.871718 | 28.04415 | 55 | 1 | 1.78 | 2.05 |  |  | 1400 |  |  | m |  | 3.968 | 3.967 | 3.968 |  | 91.5 |  | 62.43911 | [13 empty] | UNKNOWN | [11 empty] | Fesenko E. G. V. S. Kupriyanov M. F. Devlikanova R. U. Zhavoronko G. P. Ochirov V. A. Filip'ev | Inorganic Materials (English Translation) | Preparation and study of ternary oxides of type A2Sb5+B'O6 and A3Sb5+2B'O6 with the perovskite structure | 1970 | 6 | 0 | 702 | 0
Ca2InTaO6 | Ca | In | Ta | O | s | p | d | 1.34 | 0.8 | 0.64 | 0.72 | 0.16 | 0.9139022 | 0.8938897 | 2 | 3 | 5 | 2 | Ca2 | In3 | Ta5 | 0 | 10 | 0 | 11.871718 | 28.04415 | 48.272 | 1 | 1.78 | 1.5 | [5 empty] | m | P21/n | 5.52884 | 5.70805 | 7.92248 |  | 90.097 |  | 62.50609 |  |  | rs | 1 | [9 empty] | UNKNOWN | [11 empty] | Barnes W. Paris | Acta crystallographica. Section B, Structural science | Structure determination of A2M3+TaO6 and A2M3+NbO6 ordered perovskites: octahedral tilting and pseudosymmetry. | 2006 | 62 | Pt 3 | 384-96 | 10.1107/S0108768106002448
Ca2InTaO6 | Ca | In | Ta | O | s | p | d | 1.34 | 0.8 | 0.64 | 0.72 | 0.16 | 0.9139022 | 0.8938897 | 2 | 3 | 5 | 2 | Ca2 | In3 | Ta5 | 0 | 10 | 0 | 11.871718 | 28.04415 | 48.272 | 1 | 1.78 | 1.5 | ss | air | 1450 |  |  | m | P21/n | 5.52884 | 5.70805 | 7.92248 |  | 90.097 |  | 62.50609 |  | 148.3 | rs | 1 | [9 empty] | UNKNOWN | [11 empty] | P. Barnes W. | 0 | Exploring Structural Changes and Distortions in Quaternary Perovskites and Defect Pyrochlores Using Powder Diffraction Techniques | 2003 | 0 | 0 | 0 | 0
Ca2InTaO6 | Ca | In | Ta | O | s | p | d | 1.34 | 0.8 | 0.64 | 0.72 | 0.16 | 0.9139022 | 0.8938897 | 2 | 3 | 5 | 2 | Ca2 | In3 | Ta5 | 0 | 10 | 0 | 11.871718 | 28.04415 | 48.272 | 1 | 1.78 | 1.5 | ss | air | 1400 |  |  | o |  | 5.53 | 5.71 | 7.92 |  |  |  | 62.521074 |  |  | rs | [10 empty] | UNKNOWN | [11 empty] | Filip'ev S. V. | Soviet Physics - Crystallography | Preparation and structures of complex perovskites of type Ca2B'B''O6 | 1965 | 10 | 0 | 243 | 0
Ca2InTaO6 | Ca | In | Ta | O | s | p | d | 1.34 | 0.8 | 0.64 | 0.72 | 0.16 | 0.9139022 | 0.8938897 | 2 | 3 | 5 | 2 | Ca2 | In3 | Ta5 | 0 | 10 | 0 | 11.871718 | 28.04415 | 48.272 | 1 | 1.78 | 1.5 |  |  | 1300 |  |  | o |  | 5.537 | 5.697 | 7.938 |  |  |  | 62.59964 | [13 empty] | UNKNOWN | [11 empty] | Brusset H. | C. R. Acad. Sc. Paris, Serie C | Synthese d'oxydes ternaires CaBV0,5BIII0,5O3 | 1970 | 271 | 0 | 810 | 0
Ca2LaNbO6 | Ca | La | Nb | O | s | d | d | 1.34 | 1.032 | 0.64 | 0.836 | 0.392 | 0.8664904 | 0.8475162 | 2 | 3 | 5 | 2 | Ca2 | La3 | Nb5 | 0 | 0 | 0 | 11.871718 | 19.1773 | 50.5728 | 1 | 1.1 | 1.6 | ss | air | 1400 |  |  | o |  | 5.65 | 5.86 | 8.14 |  |  |  | 67.376815 |  |  | rs | [10 empty] | UNKNOWN | [11 empty] | Filip'ev S. V. | Soviet Physics - Crystallography | Preparation and structures of complex perovskites of type Ca2B'B''O6 | 1965 | 10 | 0 | 243 | 0
Ca2LaNbO6 | Ca | La | Nb | O | s | d | d | 1.34 | 1.032 | 0.64 | 0.836 | 0.392 | 0.8664904 | 0.8475162 | 2 | 3 | 5 | 2 | Ca2 | La3 | Nb5 | 0 | 0 | 0 | 11.871718 | 19.1773 | 50.5728 | 1 | 1.1 | 1.6 |  |  | 1400 |  |  | o |  | 5.666 | 5.877 | 8.155 |  |  |  | 67.8885 | [13 empty] | UNKNOWN | [11 empty] | Brusset H. | C. R. Acad. Sc. Paris, Serie C | Synthese d'oxydes ternaires CaBV0,5BIII0,5O3 | 1970 | 271 | 0 | 810 | 0
Ca2LaNbO6 | Ca | La | Nb | O | s | d | d | 1.34 | 1.032 | 0.64 | 0.836 | 0.392 | 0.8664904 | 0.8475162 | 2 | 3 | 5 | 2 | Ca2 | La3 | Nb5 | 0 | 0 | 0 | 11.871718 | 19.1773 | 50.5728 | 1 | 1.1 | 1.6 | ss |  | 1350 |  |  | m | P21/n | 5.673 | 5.895 | 8.168 |  | 90 |  | 68.28924807 |  |  | rs | [10 empty] | UNKNOWN | [11 empty] | Trunov K. V. | Russian Journal of Inorganic Chemistry | The compounds Ca2MNbO6 | 1981 | 26 | 0 | 1738 | 0
Ca2LaRuO6 | Ca | La | Ru | O | s | d | d | 1.34 | 1.032 | 0.565 | 0.7985 | 0.467 | 0.8812702 | 0.8619723 | 2 | 3 | 5 | 2 | Ca2 | La3 | Ru5 | 0 | 0 | 3 | 11.871718 | 19.1773 | 59 | 1 | 1.1 | 2.2 | ss | air | 1200 |  |  | o |  | 5.817 | 5.6 | 8.038 |  |  |  | 65.4598644 |  |  | rs |  |  |  | sc |  |  | 760000 |  |  |  | AFM | 12 |  |  | -158 | 4.27 | [6 empty] | Greatrex R. N. N. Lal M. Fernandez I. Greenwood | J. Solid State Chem. | A study of the Ruthenium(V) Perovskites M2LnRuO6 (M=Ca, Ln=Y, La or Eu; M=Sr, Ln=Y; M=Ba, Ln=La, or Eu) by 99Ru Mössbauer Spectroscopy and Other Techniques | 1979 | 30 | 0 | 137-148 | 0
Ca2LaRuO6 | Ca | La | Ru | O | s | d | d | 1.34 | 1.032 | 0.565 | 0.7985 | 0.467 | 0.8812702 | 0.8619723 | 2 | 3 | 5 | 2 | Ca2 | La3 | Ru5 | 0 | 0 | 3 | 11.871718 | 19.1773 | 59 | 1 | 1.1 | 2.2 | ss | air | 1200 |  |  | tr | P-1 | 5.6179 | 5.835 | 8.0667 | 90 | 89.76 | 90 | 66.10693 |  |  | rs | 1 | [9 empty] | UNKNOWN | [11 empty] | Battle D. P. | Mater. Res. Bull | The crystal structures of Ba2LaRuO6 and Ca2LaRuO6 | 1981 | 16 | 0 | 397-405 | 0
Ca2LaRuO6 | Ca | La | Ru | O | s | d | d | 1.34 | 1.032 | 0.565 | 0.7985 | 0.467 | 0.8812702 | 0.8619723 | 2 | 3 | 5 | 2 | Ca2 | La3 | Ru5 | 0 | 0 | 3 | 11.871718 | 19.1773 | 59 | 1 | 1.1 | 2.2 | [5 empty] | m | P21/n | 5.618 | 5.8366 | 8.0677 |  | 90.24 |  | 66.13443 |  |  | rs | [10 empty] | AFM | [6 empty] | 1 |  |  |  |  | Battle P. D. J. B. Price R. Goodenough | J. Solid State Chem. | The crystal structures and magnetic properties of Ba2LaRuO6 and Ca2LaRuO6 | 1983 | 46 | 0 | 234-244 | 0
Ca2LaRuO6 | Ca | La | Ru | O | s | d | d | 1.34 | 1.032 | 0.565 | 0.7985 | 0.467 | 0.8812702 | 0.8619723 | 2 | 3 | 5 | 2 | Ca2 | La3 | Ru5 | 0 | 0 | 3 | 11.871718 | 19.1773 | 59 | 1 | 1.1 | 2.2 | ss | air | 1200 |  |  | m | P21/n | 5.63 | 5.71 | 8.244865 |  | 90.25 |  | 66.26191 |  |  | rs | 1 | [9 empty] | UNKNOWN | [11 empty] | Sakai Chiho | Journal of Alloys and Compounds | Crystal structures and magnetic properties of double perovskite compounds Ca2LnRuO6 (Ln=Y, La–Lu) | 2006 | 408-412 | 0 | 608-612 | 10.1016/j.jallcom.2004.12.068
Ca2LaRuO6 | Ca | La | Ru | O | s | d | d | 1.34 | 1.032 | 0.565 | 0.7985 | 0.467 | 0.8812702 | 0.8619723 | 2 | 3 | 5 | 2 | Ca2 | La3 | Ru5 | 0 | 0 | 3 | 11.871718 | 19.1773 | 59 | 1 | 1.1 | 2.2 | ss | [26 empty] | AFM | 11.5 |  |  | -115 | 3.72 | [6 empty] | Chiho Sakai | Journal of Physics: Condensed Matter | Magnetic properties and neutron diffraction study of double perovskites Ca 2 LnRuO 6 (Ln = Y, La–Lu) | 2005 | 17 | 46 | 7383-7394 | 10.1088/0953-8984/17/46/022
Ca2LaSbO6 | Ca | La | Sb | O | s | d | p | 1.34 | 1.032 | 0.6 | 0.816 | 0.432 | 0.8743107 | 0.8551652 | 2 | 3 | 5 | 2 | Ca2 | La3 | Sb5 | 0 | 0 | 10 | 11.871718 | 19.1773 | 55 | 1 | 1.1 | 2.05 |  |  | 1300 |  |  | o |  | 5.679 | 5.872 | 8.162 |  |  |  | 68.04473 | [13 empty] | UNKNOWN | [11 empty] | Brusset H. | C. R. Acad. Sc. Paris, Serie C | Synthese d'oxydes ternaires CaBV0,5BIII0,5O3 | 1970 | 271 | 0 | 810 | 0
Ca2LaSbO6 | Ca | La | Sb | O | s | d | p | 1.34 | 1.032 | 0.6 | 0.816 | 0.432 | 0.8743107 | 0.8551652 | 2 | 3 | 5 | 2 | Ca2 | La3 | Sb5 | 0 | 0 | 10 | 11.871718 | 19.1773 | 55 | 1 | 1.1 | 2.05 |  |  | 1400 |  |  | m |  | 4.087 | 4.085 | 4.087 |  | 91.78 |  | 68.20115 | [13 empty] | UNKNOWN | [11 empty] | Fesenko E. G. V. S. Kupriyanov M. F. Devlikanova R. U. Zhavoronko G. P. Ochirov V. A. Filip'ev | Inorganic Materials (English Translation) | Preparation and study of ternary oxides of type A2Sb5+B'O6 and A3Sb5+2B'O6 with the perovskite structure | 1970 | 6 | 0 | 702 | 0
Ca2LaTaO6 | Ca | La | Ta | O | s | d | d | 1.34 | 1.032 | 0.64 | 0.836 | 0.392 | 0.8664904 | 0.8475162 | 2 | 3 | 5 | 2 | Ca2 | La3 | Ta5 | 0 | 0 | 0 | 11.871718 | 19.1773 | 48.272 | 1 | 1.1 | 1.5 | ss | air | 1400 |  |  | o |  | 5.65 | 5.89 | 8.14 |  |  |  | 67.7217475 |  |  | rs | [10 empty] | UNKNOWN | [11 empty] | Filip'ev S. V. | Soviet Physics - Crystallography | Preparation and structures of complex perovskites of type Ca2B'B''O6 | 1965 | 10 | 0 | 243 | 0
Ca2LaTaO6 | Ca | La | Ta | O | s | d | d | 1.34 | 1.032 | 0.64 | 0.836 | 0.392 | 0.8664904 | 0.8475162 | 2 | 3 | 5 | 2 | Ca2 | La3 | Ta5 | 0 | 0 | 0 | 11.871718 | 19.1773 | 48.272 | 1 | 1.1 | 1.5 |  |  | 1300 |  |  | o |  | 5.669 | 5.888 | 8.168 |  |  |  | 68.16007 | [13 empty] | UNKNOWN | [11 empty] | Brusset H. | C. R. Acad. Sc. Paris, Serie C | Synthese d'oxydes ternaires CaBV0,5BIII0,5O3 | 1970 | 271 | 0 | 810 | 0
Ca2LaTaO6 | Ca | La | Ta | O | s | d | d | 1.34 | 1.032 | 0.64 | 0.836 | 0.392 | 0.8664904 | 0.8475162 | 2 | 3 | 5 | 2 | Ca2 | La3 | Ta5 | 0 | 0 | 0 | 11.871718 | 19.1773 | 48.272 | 1 | 1.1 | 1.5 | flux |  | 1450 |  |  | m | P21/n | 5.672 | 5.89 | 8.166 |  | 90.09 |  | 68.20251 | [13 empty] | UNKNOWN | [11 empty] | Trunov K. V. | Russian Journal of Inorganic Chemistry | An x-ray diffraction study of the compounds Ca2LnTaO6 | 1983 | 28 | 0 | 807 | 0
Ca2LiOsO6 | Ca | Li | Os | O | s | s | d | 1.34 | 0.76 | 0.525 | 0.6425 | 0.235 | 0.948579 | 0.9278072 | 2 | 1 | 7 | 6 | Ca2 | Li1 | Os7 | 0 |  | 1 | 11.871718 | 5.391714761 | 85.1 | 1 | 0.98 | 2.2 | ss | air | 600 |  |  | c |  | 7.83 | [5 empty] | 60.00609 |  |  | rs | [10 empty] | UNKNOWN | [11 empty] | Sleight W. Arthur | Inorganic Chemistry | Compounds of Osmium and Rhenium with the Ordered Perovskite Structure | 1962 | 1 | 2 | 245-250 | 10.1021/ic50002a010
Ca2LiReO6 | Ca | Li | Re | O | s | s | d | 1.34 | 0.76 | 0.53 | 0.645 | 0.23 | 0.9474194 | 0.9266729 | 2 | 1 | 7 | 6 | Ca2 | Li1 | Re7 | 0 |  | 0 | 11.871718 | 5.391714761 | 82.71 | 1 | 0.98 | 1.9 | ss | air | 600 |  |  | c |  | 7.83 | [5 empty] | 60.00609 |  |  | rs | [10 empty] | UNKNOWN | [11 empty] | Sleight W. Arthur | Inorganic Chemistry | Compounds of Osmium and Rhenium with the Ordered Perovskite Structure | 1962 | 1 | 2 | 245-250 | 10.1021/ic50002a010
Ca2LuNbO6 | Ca | Lu | Nb | O | s | f | d | 1.34 | 0.861 | 0.64 | 0.7505 | 0.221 | 0.9009405 | 0.8812119 | 2 | 3 | 5 | 2 | Ca2 | Lu3 | Nb5 | 0 | 0 | 0 | 11.871718 | 20.959 | 50.5728 | 1 | 1.27 | 1.6 |  |  | 1400 |  |  | o |  | 5.563 | 5.751 | 7.991 |  |  |  | 63.91364 | [13 empty] | UNKNOWN | [11 empty] | Brusset H. | C. R. Acad. Sc. Paris, Serie C | Synthese d'oxydes ternaires CaBV0,5BIII0,5O3 | 1970 | 271 | 0 | 810 | 0
Ca2LuNbO6 | Ca | Lu | Nb | O | s | f | d | 1.34 | 0.861 | 0.64 | 0.7505 | 0.221 | 0.9009405 | 0.8812119 | 2 | 3 | 5 | 2 | Ca2 | Lu3 | Nb5 | 0 | 0 | 0 | 11.871718 | 20.959 | 50.5728 | 1 | 1.27 | 1.6 | flux |  | 1350 |  |  | m | P21/n | 5.569 | 5.767 | 8 |  | 90.05 |  | 64.23282 |  |  | rs | [10 empty] | UNKNOWN | [11 empty] | Trunov K. V. | Russian Journal of Inorganic Chemistry | The compounds Ca2MNbO6 | 1981 | 26 | 0 | 1738 | 0
Ca2LuNbO6 | Ca | Lu | Nb | O | s | f | d | 1.34 | 0.861 | 0.64 | 0.7505 | 0.221 | 0.9009405 | 0.8812119 | 2 | 3 | 5 | 2 | Ca2 | Lu3 | Nb5 | 0 | 0 | 0 | 11.871718 | 20.959 | 50.5728 | 1 | 1.27 | 1.6 | ss |  | 1400 |  |  | m |  | 4.016 | 4 | 4.016 |  | 91.8 |  | 64.48119 | [13 empty] | UNKNOWN | [11 empty] | Fesenko G. E. | Inorganic Materials (English Translation) | Preparation and determination of the lattice pearameters of new oxides of complex composition with the perovskite structure | 1970 | 6 | 0 | 158 | 0
Ca2LuRuO6 | Ca | Lu | Ru | O | s | f | d | 1.34 | 0.861 | 0.565 | 0.713 | 0.296 | 0.9169298 | 0.896851 | 2 | 3 | 5 | 2 | Ca2 | Lu3 | Ru5 | 0 | 0 | 3 | 11.871718 | 20.959 | 59 | 1 | 1.27 | 2.2 | ss | air | 1200 |  |  | m | P21/n | 5.52 | 5.6 | 8.061017 |  | 90.2 |  | 62.29516 |  |  | rs | 1 | [9 empty] | AFM | 14 |  |  | -104.9 | 3.18 | [6 empty] | Sakai Chiho | Journal of Alloys and Compounds | Crystal structures and magnetic properties of double perovskite compounds Ca2LnRuO6 (Ln=Y, La–Lu) | 2006 | 408-412 | 0 | 608-612 | 10.1016/j.jallcom.2004.12.068
Ca2LuRuO6 | Ca | Lu | Ru | O | s | f | d | 1.34 | 0.861 | 0.565 | 0.713 | 0.296 | 0.9169298 | 0.896851 | 2 | 3 | 5 | 2 | Ca2 | Lu3 | Ru5 | 0 | 0 | 3 | 11.871718 | 20.959 | 59 | 1 | 1.27 | 2.2 | ss | [26 empty] | AFM | 14 |  |  | -162 | 3.67 | [6 empty] | Chiho Sakai | Journal of Physics: Condensed Matter | Magnetic properties and neutron diffraction study of double perovskites Ca 2 LnRuO 6 (Ln = Y, La–Lu) | 2005 | 17 | 46 | 7383-7394 | 10.1088/0953-8984/17/46/022
Ca2LuSbO6 | Ca | Lu | Sb | O | s | f | p | 1.34 | 0.861 | 0.6 | 0.7305 | 0.261 | 0.9093981 | 0.8894842 | 2 | 3 | 5 | 2 | Ca2 | Lu3 | Sb5 | 0 | 0 | 10 | 11.871718 | 20.959 | 55 | 1 | 1.27 | 2.05 |  |  | 1300 |  |  | o |  | 5.564 | 5.745 | 7.992 |  |  |  | 63.86642964 | [13 empty] | UNKNOWN | [11 empty] | Brusset H. | C. R. Acad. Sc. Paris, Serie C | Synthese d'oxydes ternaires CaBV0,5BIII0,5O3 | 1970 | 271 | 0 | 810 | 0
Ca2LuSbO6 | Ca | Lu | Sb | O | s | f | p | 1.34 | 0.861 | 0.6 | 0.7305 | 0.261 | 0.9093981 | 0.8894842 | 2 | 3 | 5 | 2 | Ca2 | Lu3 | Sb5 | 0 | 0 | 10 | 11.871718 | 20.959 | 55 | 1 | 1.27 | 2.05 |  |  | 1400 |  |  | m |  | 4.007 | 3.999 | 4.007 |  | 91.68 |  | 64.18054 | [13 empty] | UNKNOWN | [11 empty] | Fesenko E. G. V. S. Kupriyanov M. F. Devlikanova R. U. Zhavoronko G. P. Ochirov V. A. Filip'ev | Inorganic Materials (English Translation) | Preparation and study of ternary oxides of type A2Sb5+B'O6 and A3Sb5+2B'O6 with the perovskite structure | 1970 | 6 | 0 | 702 | 0
Ca2LuTaO6 | Ca | Lu | Ta | O | s | f | d | 1.34 | 0.861 | 0.64 | 0.7505 | 0.221 | 0.9009405 | 0.8812119 | 2 | 3 | 5 | 2 | Ca2 | Lu3 | Ta5 | 0 | 0 | 0 | 11.871718 | 20.959 | 48.272 | 1 | 1.27 | 1.5 |  |  | 1300 |  |  | o |  | 5.565 | 5.753 | 7.997 |  |  |  | 64.00688 | [13 empty] | UNKNOWN | [11 empty] | Brusset H. | C. R. Acad. Sc. Paris, Serie C | Synthese d'oxydes ternaires CaBV0,5BIII0,5O3 | 1970 | 271 | 0 | 810 | 0
Ca2LuTaO6 | Ca | Lu | Ta | O | s | f | d | 1.34 | 0.861 | 0.64 | 0.7505 | 0.221 | 0.9009405 | 0.8812119 | 2 | 3 | 5 | 2 | Ca2 | Lu3 | Ta5 | 0 | 0 | 0 | 11.871718 | 20.959 | 48.272 | 1 | 1.27 | 1.5 | ss |  | 1400 |  |  | m | P21/n | 5.573 | 5.765 | 8.011 |  | 90.01 |  | 64.34504 | [13 empty] | UNKNOWN | [11 empty] | Trunov K. V. | Russian Journal of Inorganic Chemistry | An x-ray diffraction study of the compounds Ca2LnTaO6 | 1983 | 28 | 0 | 807 | 0
Ca2MgMoO6 | Ca | Mg | Mo | O | s | s | d | 1.34 | 0.72 | 0.59 | 0.655 | 0.13 | 0.942809 | 0.9221636 | 2 | 2 | 6 | 4 | Ca2 | Mg2 | Mo6 | 0 |  | 0 | 11.871718 | 15.03527 | 68.82704 | 1 | 1.31 | 2.16 | ss |  | 1250 |  |  | o | Pmm2 | 5.53 | 5.403 | 7.72 |  |  |  | 57.6656787 | [13 empty] | UNKNOWN
Ca2MgReO6 | Ca | Mg | Re | O | s | s | d | 1.34 | 0.72 | 0.55 | 0.635 | 0.17 | 0.952075 | 0.9312266 | 2 | 2 | 6 | 4 | Ca2 | Mg2 | Re6 | 0 |  | 1 | 11.871718 | 15.03527 | 67 | 1 | 1.31 | 1.9 | ss | vacuum | 850 |  |  | m | P21/n | 5.4132 | 5.54174 | 7.70415 |  | 90.07 |  | 57.77828 |  |  | rs | [10 empty] | OTHER | [11 empty] | Bramnik G. Kirill | Solid State Sciences | Preparation, crystal structure, and magnetic properties of double perovskites M2MgReO6 (M=Ca, Sr, Ba) | 2003 | 5 | 1 | 235-241 | 10.1016/S1293-2558(02)00097-3
Ca2MgReO6 | Ca | Mg | Re | O | s | s | d | 1.34 | 0.72 | 0.55 | 0.635 | 0.17 | 0.952075 | 0.9312266 | 2 | 2 | 6 | 4 | Ca2 | Mg2 | Re6 | 0 |  | 1 | 11.871718 | 15.03527 | 67 | 1 | 1.31 | 1.9 |  | vacuum | 1000 |  |  | o |  | 5.48 | 7.77 | 5.56 |  |  |  | 59.185644 |  |  | rs | [10 empty] | UNKNOWN | [11 empty] | Sleight W. Arthur | Inorganic Chemistry | Compounds of Osmium and Rhenium with the Ordered Perovskite Structure | 1962 | 1 | 2 | 245-250 | 10.1021/ic50002a010
Ca2MgTeO6 | Ca | Mg | Te | O | s | s | p | 1.34 | 0.72 | 0.56 | 0.64 | 0.16 | 0.9497415 | 0.9289442 | 2 | 2 | 6 | 4 | Ca2 | Mg2 | Te6 | 0 |  | 10 | 11.871718 | 15.03527 | 69.1 | 1 | 1.31 | 2.1 |  |  | 1200 |  |  | m |  | 3.86 | 3.84 | 3.86 |  | 91 |  | 57.20575 |  |  | rs? | [10 empty] | UNKNOWN | [11 empty] | Politova D. E. | Mater. Res. Bull. | Ferroelectricity and antiferroelectricity in tellurium containing compounds with perovskite structure | 1975 | 10 | 0 | 319-326 | 0
Ca2MgTeO6 | Ca | Mg | Te | O | s | s | p | 1.34 | 0.72 | 0.56 | 0.64 | 0.16 | 0.9497415 | 0.9289442 | 2 | 2 | 6 | 4 | Ca2 | Mg2 | Te6 | 0 |  | 10 | 11.871718 | 15.03527 | 69.1 | 1 | 1.31 | 2.1 | ss |  |  |  |  | m | [10 empty] | rs? | [10 empty] | UNKNOWN | [11 empty] | Saneto A. L. E. Newnham R. E. Cross | J. Am. Ceram. Soc. | Study of Acentricity in Complex Perovskites Based on Tellurium Oxide Using Optical Second Harmonic Generation | 1979 | 62 | 0 | 637 | 0
Ca2MgWO6 | Ca | Mg | W | O | s | s | d | 1.34 | 0.72 | 0.6 | 0.66 | 0.12 | 0.9405207 | 0.9199253 | 2 | 2 | 6 | 4 | Ca2 | Mg2 | W6 | 0 |  | 0 | 11.871718 | 15.03527 | 64.77 | 1 | 1.31 | 2.36 | [5 empty] | m | P21/n | 5.4199 | 5.5479 | 7.7147 |  | 90.092 |  | 57.99338 |  |  | rs | [10 empty] | UNKNOWN | [11 empty] | Yang Ho Jae | Acta Cryst. C | Ca2MgWO6 from neutron and X-ray powder data | 2003 | 59 | 8 | i86--i88 | 0
Ca2MgWO6 | Ca | Mg | W | O | s | s | d | 1.34 | 0.72 | 0.6 | 0.66 | 0.12 | 0.9405207 | 0.9199253 | 2 | 2 | 6 | 4 | Ca2 | Mg2 | W6 | 0 |  | 0 | 11.871718 | 15.03527 | 64.77 | 1 | 1.31 | 2.36 | [5 empty] | m | P21/n | 5.42325 | 5.54915 | 7.7191 |  | 89.918 |  | 58.07541 |  |  | rs | [10 empty] | UNKNOWN | [11 empty] | Day E. Bradley | Journal of Solid State Chemistry | Structures of ordered tungsten- or molybdenum-containing quaternary perovskite oxides | 2012 | 185 | 0 | 107-116 | 10.1016/j.jssc.2011.11.007
Ca2MgWO6 | Ca | Mg | W | O | s | s | d | 1.34 | 0.72 | 0.6 | 0.66 | 0.12 | 0.9405207 | 0.9199253 | 2 | 2 | 6 | 4 | Ca2 | Mg2 | W6 | 0 |  | 0 | 11.871718 | 15.03527 | 64.77 | 1 | 1.31 | 2.36 | ss | air | 1200 |  |  | m | P21/n | 5.42548 | 5.55103 | 7.72236 |  | 89.916 |  | 58.14352 |  | 152.4667 | rs |  | white | [8 empty] | UNKNOWN | [11 empty] | Patwe J. S. | Materials Chemistry and Physics | Crystal structure and thermal expansion behavior of Ca2MgWO6 | 2006 | 98 | 2-3 | 486-493 | 10.1016/j.matchemphys.2005.09.071
Ca2MnIrO6 | Ca | Mn | Ir | O | s | d | d | 1.34 | 0.645 | 0.57 | 0.6075 | 0.075 | 0.9651171 | 0.9439831 | 2 | 3 | 5 | 2 | Ca2 | Mn3 | Ir5 | 0 | 4 | 4 | 11.871718 | 33.668 | 57 | 1 | 1.55 | 2.2 | ss | air | 1200 |  |  | o | Pbnm | 5.35 | 5.45 | 7.61 |  |  |  | 55.47214375 |  |  | d? |  |  |  | sc | [6 empty] | OTHER | 108 |  |  | 50 | 3.07 | 0.4 | [5 empty] | Mizusaki S. | Journal of physics. Condensed matter : an Institute of Physics journal | Ferromagnetism in CaMn(1-x)Ir(x)O(3). | 2008 | 20 | 23 | 235242 | 10.1088/0953-8984/20/23/235242
Ca2MnMoO6 | Ca | Mn | Mo | O | s | d | d | 1.34 | 0.83 | 0.59 | 0.71 | 0.24 | 0.9182335 | 0.8981261 | 2 | 2 | 6 | 4 | Ca2 | Mn2 | Mo6 | 0 | 5 | 0 | 11.871718 | 15.63999 | 68.82704 | 1 | 1.55 | 2.16 | floating-zone | Ar |  |  |  | m | P21/n | 5.4145 | 5.5149 | 7.7818 |  | 89.913 |  | 58.0919 | [6 empty] | sc/m | n |  | 0.005 |  |  |  | UNKNOWN | [11 empty] | Poddar A. | Journal of Applied Physics | Effect of alkaline-earth and transition metals on the electrical transport of double perovskites | 2004 | 95 | 11 | 6261 | 10.1063/1.1728294
Ca2MnNbO6 | Ca | Mn | Nb | O | s | d | d | 1.34 | 0.645 | 0.64 | 0.6425 | 0.005 | 0.948579 | 0.9278072 | 2 | 3 | 5 | 2 | Ca2 | Mn3 | Nb5 | 0 | 4 | 0 | 11.871718 | 33.668 | 50.5728 | 1 | 1.55 | 1.6 | ss |  | 1400 |  |  | o | Pbnm | 5.4527 | 5.5622 | 7.7062 |  |  |  | 58.43035 |  |  | d | 0 |  |  | sc | p | [5 empty] | OTHER | 15 |  |  | 21 | 5.341 | [6 empty] | Kruth Angela | J. Mater. Chem. | Synthesis, structure, electrical and magnetic properties of the new non-stoichiometric perovskite phase, Ca2MnNbO[gamma] | 1998 | 8 | 11 | 2515-2520 | 0
Ca2MnNbO6 | Ca | Mn | Nb | O | s | d | d | 1.34 | 0.645 | 0.64 | 0.6425 | 0.005 | 0.948579 | 0.9278072 | 2 | 3 | 5 | 2 | Ca2 | Mn3 | Nb5 | 0 | 4 | 0 | 11.871718 | 33.668 | 50.5728 | 1 | 1.55 | 1.6 | ss | air | 1385 |  |  | o | Pnma | 5.5635 | 7.6996 | 5.453 |  |  |  | 58.39716 |  | 152.3667 | d | 0 | black | [8 empty] | UNKNOWN | [11 empty] | Lufaso W. Michael | Journal of Solid State Chemistry | Crystal structures of disordered A2Mn3+M5+O6 (A=Sr, Ca; M=Sb, Nb, Ru) perovskites | 2004 | 177 | 4-5 | 1651-1659 | 10.1016/j.jssc.2003.12.020
Ca2MnNbO6 | Ca | Mn | Nb | O | s | d | d | 1.34 | 0.645 | 0.64 | 0.6425 | 0.005 | 0.948579 | 0.9278072 | 2 | 3 | 5 | 2 | Ca2 | Mn3 | Nb5 | 0 | 4 | 0 | 11.871718 | 33.668 | 50.5728 | 1 | 1.55 | 1.6 | ss |  | 1400 |  |  | ? |  | 3.98 | [5 empty] | 63.044792 | [13 empty] | UNKNOWN | [11 empty] | Fesenko G. E. | Inorganic Materials (English Translation) | Preparation and determination of the lattice pearameters of new oxides of complex composition with the perovskite structure | 1970 | 6 | 0 | 158 | 0
Ca2MnReO6 | Ca | Mn | Re | O | s | d | d | 1.34 | 0.83 | 0.55 | 0.69 | 0.28 | 0.9270204 | 0.9067207 | 2 | 2 | 6 | 4 | Ca2 | Mn2 | Re6 | 0 | 5 | 1 | 11.871718 | 15.63999 | 67 | 1 | 1.55 | 1.9 | ss | Ar/vacuum | 1400 |  |  | m | P21/n | 5.44651 | 5.63997 | 7.77657 |  | 90.1775 |  | 59.72018 |  | 148.2567 | rs | 1 |  |  | i |  |  | 100 |  |  |  | FM | 110 |  |  |  |  | 0.9 | [5 empty] | Kato H. | Phys. Rev. B | Structural and electronic properties of the ordered double perovskites A2MReO6 (A=Sr,Ca; M=Mg,Sc,Cr,Mn,Fe,Co,Ni,Zn) | 2004 | 69 | 18 | 184412 | 0
Ca2MnReO6 | Ca | Mn | Re | O | s | d | d | 1.34 | 0.83 | 0.55 | 0.69 | 0.28 | 0.9270204 | 0.9067207 | 2 | 2 | 6 | 4 | Ca2 | Mn2 | Re6 | 0 | 5 | 1 | 11.871718 | 15.63999 | 67 | 1 | 1.55 | 1.9 | ss | vacuum | 985 |  |  | m | P21/n | 5.44445 | 5.63957 | 7.77524 |  | 90.18 |  | 59.68314 |  | 148.7 | rs | 0.954 | [9 empty] | UNKNOWN | [11 empty] | Correa H. P. S. | Ceramica | Synthesis and structural characterization of the Ca2MnReO6 double perovskite | 2010 | 56 | 0 | 193 | 0
Ca2MnReO6 | Ca | Mn | Re | O | s | d | d | 1.34 | 0.83 | 0.55 | 0.69 | 0.28 | 0.9270204 | 0.9067207 | 2 | 2 | 6 | 4 | Ca2 | Mn2 | Re6 | 0 | 5 | 1 | 11.871718 | 15.63999 | 67 | 1 | 1.55 | 1.9 |  | vacuum | 1000 |  |  | o |  | 5.52 | 7.82 | 5.55 |  |  |  | 59.89338 |  |  | rs | [10 empty] | UNKNOWN | [11 empty] | Sleight W. Arthur | Inorganic Chemistry | Compounds of Osmium and Rhenium with the Ordered Perovskite Structure | 1962 | 1 | 2 | 245-250 | 10.1021/ic50002a010
Ca2MnRuO6 | Ca | Mn | Ru | O | s | d | d | 1.34 | 0.53 | 0.62 | 0.575 | 0.09 | 0.9809988 | 0.959517 | 2 | 4 | 4 | 0 | Ca2 | Mn4 | Ru4 | 0 | 3 | 4 | 11.871718 | 51.2 | 45 | 1 | 1.55 | 2.2 | ss | air | 1150 |  |  | o | Pnma | 5.4305 | 7.587 | 5.3403 |  |  |  | 55.0067 |  |  | d | 0 |  |  | m/sc |  |  | 0.1 |  |  |  | FiM | 230 |  |  |  |  | 0.7 | [5 empty] | Ricciardo A. Rebecca | Chem. Mater. | Structure and Properties of Sr1âˆ'xCaxMn0.5Ru0.5O3 Perovskites: Using Chemical Pressure to Control Mn/Ru Mixed Valency | 2010 | 22 | 11 | 3369-3382 | 0
Ca2MnRuO6 | Ca | Mn | Ru | O | s | d | d | 1.34 | 0.53 | 0.62 | 0.575 | 0.09 | 0.9809988 | 0.959517 | 2 | 4 | 4 | 0 | Ca2 | Mn4 | Ru4 | 0 | 3 | 4 | 11.871718 | 51.2 | 45 | 1 | 1.55 | 2.2 | ss | air | 1300 |  |  | o | Pnma | [9 empty] | rs? |  |  |  | sc |  |  | 0.004 |  |  |  | FM | 200 | [10 empty] | Maignan A. | Solid State Communications | Ferromagnetism and metallicity in the CaMn1â_'xRuxO3 perovskites: a highly inhomogeneous system | 2001 | 117 | 6 | 377-382 | 0
Ca2MnRuO6 | Ca | Mn | Ru | O | s | d | d | 1.34 | 0.53 | 0.62 | 0.575 | 0.09 | 0.9809988 | 0.959517 | 2 | 4 | 4 | 0 | Ca2 | Mn4 | Ru4 | 0 | 3 | 4 | 11.871718 | 51.2 | 45 | 1 | 1.55 | 2.2 | ss | air | 1385 |  |  | o | Pnma | 5.4207 | 7.5757 | 5.3346 |  |  |  | 54.76713 |  | 153.5267 | d | 0 | black | [8 empty] | UNKNOWN | [11 empty] | Lufaso W. Michael | Journal of Solid State Chemistry | Crystal structures of disordered A2Mn3+M5+O6 (A=Sr, Ca; M=Sb, Nb, Ru) perovskites | 2004 | 177 | 4-5 | 1651-1659 | 10.1016/j.jssc.2003.12.020
Ca2MnRuO6 | Ca | Mn | Ru | O | s | d | d | 1.34 | 0.53 | 0.62 | 0.575 | 0.09 | 0.9809988 | 0.959517 | 2 | 4 | 4 | 0 | Ca2 | Mn4 | Ru4 | 0 | 3 | 4 | 11.871718 | 51.2 | 45 | 1 | 1.55 | 2.2 | ss | air | 1150 |  |  | o | Pbnm | 5.33909 | 5.41953 | 7.57844 |  |  |  | 54.82122 |  |  | d | 0 | [9 empty] | UNKNOWN | [11 empty] | Zhou Qingdi | Chem. Mater. | X-ray Absorption near Edge Structure and Crystallographic Studies of the Mixed Valence Oxides CaRu1â_'xMnxO3 | 2009 | 21 | 18 | 4203-4209 | 0
Ca2MnRuO6 | Ca | Mn | Ru | O | s | d | d | 1.34 | 0.53 | 0.62 | 0.575 | 0.09 | 0.9809988 | 0.959517 | 2 | 4 | 4 | 0 | Ca2 | Mn4 | Ru4 | 0 | 3 | 4 | 11.871718 | 51.2 | 45 | 1 | 1.55 | 2.2 | ss | air | 1300 |  |  | o | Pnma | 5.407 | 7.607 | 5.341 |  |  |  | 54.92023 |  |  | rs? | [10 empty] | FM |  |  |  | 200 | 2.4 | 0.51 | [5 empty] | Kawanaka H. | Journal of physics. Condensed matter : an Institute of Physics journal | Itinerant electron magnetism in CaRu(1-x)Mn(x)O(3) (0 ≤ x ≤ 0.5). | 2009 | 21 | 29 | 296002 | 10.1088/0953-8984/21/29/296002
Ca2MnRuO6 | Ca | Mn | Ru | O | s | d | d | 1.34 | 0.53 | 0.62 | 0.575 | 0.09 | 0.9809988 | 0.959517 | 2 | 4 | 4 | 0 | Ca2 | Mn4 | Ru4 | 0 | 3 | 4 | 11.871718 | 51.2 | 45 | 1 | 1.55 | 2.2 | ss | air+O2 | 1200 |  |  | o | Pnma | 5.35 | 5.43 | 7.59 |  |  |  | 55.12332375 |  |  | rs? | [10 empty] | FM | 200 |  |  | 210 |  | 0.8 | [5 empty] | Taniguchi T. | Phys. Rev. B | Crystallographic and magnetic properties of the mixed-valence oxides CaRu1âˆ'xMnxO3 | 2008 | 77 | 1 | 14406 | 0
Ca2MnRuO6 | Ca | Mn | Ru | O | s | d | d | 1.34 | 0.53 | 0.62 | 0.575 | 0.09 | 0.9809988 | 0.959517 | 2 | 4 | 4 | 0 | Ca2 | Mn4 | Ru4 | 0 | 3 | 4 | 11.871718 | 51.2 | 45 | 1 | 1.55 | 2.2 | ss | air | 1385 |  |  | o | Pnma | 5.4302 | 7.5989 | 5.3492 |  |  |  | 55.18174 |  | 153.2567 | d | 0 | [9 empty] | UNKNOWN | [11 empty] | King Graham | Physical Review B | Linking local structure and properties in perovskites containing equal concentrations of manganese and ruthenium | 2011 | 83 | 13 | 134123 | 10.1103/PhysRevB.83.134123
Ca2MnSbO6 | Ca | Mn | Sb | O | s | d | p | 1.34 | 0.645 | 0.6 | 0.6225 | 0.045 | 0.9579592 | 0.936982 | 2 | 3 | 5 | 2 | Ca2 | Mn3 | Sb5 | 0 | 4 | 10 | 11.871718 | 33.668 | 55 | 1 | 1.55 | 2.05 | ss | air | 1400 |  |  | m | P21/m | 5.4624 | 7.6972 | 5.559 |  | 90.09 |  | 58.43222 |  |  | d | 0 |  |  | i | [6 empty] | AFM | 14 |  |  | 60.35 | 5.18 | [6 empty] | Poltavets Victor | Journal of Solid State Chemistry | Crystal structures and magnetic properties of CaSbxMn1â_'xO3 perovskites | 2004 | 177 | 4â€“5 | 1285-1291 | 0
Ca2MnSbO6 | Ca | Mn | Sb | O | s | d | p | 1.34 | 0.645 | 0.6 | 0.6225 | 0.045 | 0.9579592 | 0.936982 | 2 | 3 | 5 | 2 | Ca2 | Mn3 | Sb5 | 0 | 4 | 10 | 11.871718 | 33.668 | 55 | 1 | 1.55 | 2.05 | ss | air | 1385 |  |  | o | Pnma | 5.5549 | 7.6941 | 5.4591 |  |  |  | 58.33042 |  | 151.6667 | d | 0 | black | [8 empty] | UNKNOWN | [11 empty] | Lufaso W. Michael | Journal of Solid State Chemistry | Crystal structures of disordered A2Mn3+M5+O6 (A=Sr, Ca; M=Sb, Nb, Ru) perovskites | 2004 | 177 | 4-5 | 1651-1659 | 10.1016/j.jssc.2003.12.020
Ca2MnSbO6 | Ca | Mn | Sb | O | s | d | p | 1.34 | 0.645 | 0.6 | 0.6225 | 0.045 | 0.9579592 | 0.936982 | 2 | 3 | 5 | 2 | Ca2 | Mn3 | Sb5 | 0 | 4 | 10 | 11.871718 | 33.668 | 55 | 1 | 1.55 | 2.05 | ss | air | 1350 |  |  | m | P21/m | 5.4607 | 7.6934 | 5.5548 |  | 90.134 |  | 58.341 |  |  | d | 0 | [9 empty] | OTHER | 14 |  |  | 66 | 5.22 | [6 empty] | Mandal Kumar Tapas | Journal of Solid State Chemistry | Synthesis, structure and magnetic properties of A2MnBâ€˛O6 (A=Ca, Sr; Bâ€˛=Sb, Ta) double perovskites | 2008 | 181 | 9 | 2325-2331 | 0
Ca2MnSbO6 | Ca | Mn | Sb | O | s | d | p | 1.34 | 0.645 | 0.6 | 0.6225 | 0.045 | 0.9579592 | 0.936982 | 2 | 3 | 5 | 2 | Ca2 | Mn3 | Sb5 | 0 | 4 | 10 | 11.871718 | 33.668 | 55 | 1 | 1.55 | 2.05 |  |  | 1400 |  |  | ~c |  | 3.88 | [5 empty] | 58.411072 | [13 empty] | UNKNOWN | [11 empty] | Fesenko E. G. V. S. Kupriyanov M. F. Devlikanova R. U. Zhavoronko G. P. Ochirov V. A. Filip'ev | Inorganic Materials (English Translation) | Preparation and study of ternary oxides of type A2Sb5+B'O6 and A3Sb5+2B'O6 with the perovskite structure | 1970 | 6 | 0 | 702 | 0
Ca2MnSbO6 | Ca | Mn | Sb | O | s | d | p | 1.34 | 0.645 | 0.6 | 0.6225 | 0.045 | 0.9579592 | 0.936982 | 2 | 3 | 5 | 2 | Ca2 | Mn3 | Sb5 | 0 | 4 | 10 | 11.871718 | 33.668 | 55 | 1 | 1.55 | 2.05 | sol-gel | N2 | 1200 |  |  | o | Pbnm | 5.4695 | 5.575 | 7.741 |  |  |  | 59.01054 |  | 151.32 | d | 0 | [9 empty] | AFM |  |  |  | 27 | 5.57 | [6 empty] | Retuerto M. | Materials Research Bulletin | Crystal and magnetic study of the disordered perovskites Ca(Mn0.5Sb0.5)O3 and Ca(Fe0.5Sb0.5)O3 | 2010 | 45 | 10 | 1449-1454 | 10.1016/j.materresbull.2010.06.036
Ca2MnTaO6 | Ca | Mn | Ta | O | s | d | d | 1.34 | 0.645 | 0.64 | 0.6425 | 0.005 | 0.948579 | 0.9278072 | 2 | 3 | 5 | 2 | Ca2 | Mn3 | Ta5 | 0 | 4 | 0 | 11.871718 | 33.668 | 48.272 | 1 | 1.55 | 1.5 | ss | air | 1300 |  |  | m | P21/m | 5.46 | 7.72 | 5.5674 |  | 90.078 |  | 58.66809 |  |  | d | 0 | [9 empty] | OTHER | 12 |  |  | 64 | 5.04 | [6 empty] | Mandal Kumar Tapas | Journal of Solid State Chemistry | Synthesis, structure and magnetic properties of A2MnBâ€˛O6 (A=Ca, Sr; Bâ€˛=Sb, Ta) double perovskites | 2008 | 181 | 9 | 2325-2331 | 0
Ca2MnTaO6 | Ca | Mn | Ta | O | s | d | d | 1.34 | 0.645 | 0.64 | 0.6425 | 0.005 | 0.948579 | 0.9278072 | 2 | 3 | 5 | 2 | Ca2 | Mn3 | Ta5 | 0 | 4 | 0 | 11.871718 | 33.668 | 48.272 | 1 | 1.55 | 1.5 | ss | air | 1400 |  |  | m |  | 3.9 | 3.87 | 3.9 |  | 91.15 |  | 58.85084 |  |  | d | 0 | [9 empty] | UNKNOWN | [11 empty] | Filip'ev S. V. | Soviet Physics - Crystallography | Preparation and structures of complex perovskites of type Ca2B'B''O6 | 1965 | 10 | 0 | 243 | 0
Ca2MnTeO6 | Ca | Mn | Te | O | s | d | p | 1.34 | 0.83 | 0.56 | 0.695 | 0.27 | 0.9248079 | 0.9045566 | 2 | 2 | 6 | 4 | Ca2 | Mn2 | Te6 | 0 | 5 | 10 | 11.871718 | 15.63999 | 69.1 | 1 | 1.55 | 2.1 |  |  | 1350 |  |  | m |  | 3.91 | 3.89 | 3.91 |  | 91.5 |  | 59.45033 |  |  | rs? | [10 empty] | UNKNOWN | [11 empty] | Politova D. E. | Mater. Res. Bull. | Ferroelectricity and antiferroelectricity in tellurium containing compounds with perovskite structure | 1975 | 10 | 0 | 319-326 | 0
Ca2MnTeO6 | Ca | Mn | Te | O | s | d | p | 1.34 | 0.83 | 0.56 | 0.695 | 0.27 | 0.9248079 | 0.9045566 | 2 | 2 | 6 | 4 | Ca2 | Mn2 | Te6 | 0 | 5 | 10 | 11.871718 | 15.63999 | 69.1 | 1 | 1.55 | 2.1 | ss |  |  |  |  | m | [10 empty] | rs? | [10 empty] | UNKNOWN | [11 empty] | Saneto A. L. E. Newnham R. E. Cross | J. Am. Ceram. Soc. | Study of Acentricity in Complex Perovskites Based on Tellurium Oxide Using Optical Second Harmonic Generation | 1979 | 62 | 0 | 637 | 0
Ca2MnWO6 | Ca | Mn | W | O | s | d | d | 1.34 | 0.83 | 0.6 | 0.715 | 0.23 | 0.9160627 | 0.8960029 | 2 | 2 | 6 | 4 | Ca2 | Mn2 | W6 | 0 | 5 | 0 | 11.871718 | 15.63999 | 64.77 | 1 | 1.55 | 2.36 | ss | N2 | 1340 |  |  | m | P21/n | 5.4617 | 5.6545 | 7.8022 |  | 90.193 |  | 60.23885 |  | 148.2053 | rs | 1 | [9 empty] | OTHER | 16/45 |  |  | -61.8 | 4.72 | [6 empty] | Azad K. A. | Materials Research Bulletin | Nuclear and magnetic structure of Ca2MnWO6:A neutron powder diffraction study | 2001 | 36 | 13â€“14 | 2485-2496 | 0
Ca2MnWO6 | Ca | Mn | W | O | s | d | d | 1.34 | 0.83 | 0.6 | 0.715 | 0.23 | 0.9160627 | 0.8960029 | 2 | 2 | 6 | 4 | Ca2 | Mn2 | W6 | 0 | 5 | 0 | 11.871718 | 15.63999 | 64.77 | 1 | 1.55 | 2.36 | sol-gel | H2/N2 | 1050 |  |  | m | P21/n | 5.4694 | 5.6504 | 7.8122 |  | 90.179 |  | 60.35734 |  | 148.0833 | rs | 1 | [9 empty] | AFM | 17 | [10 empty] | Muñoz A. | Journal of Physics: Condensed Matter | Crystal and magnetic structure of the complex oxides Sr 2 MnMoO 6 , Sr 2 MnWO 6 and Ca 2 MnWO 6 : a neutron diffraction study | 2002 | 14 | 38 | 8817 | 0
Ca2NbBiO6 | Ca | Nb | Bi | O | s | d | p | 1.34 | 0.72 | 0.76 | 0.74 | 0.04 | 0.905361 | 0.8855356 | 2 | 3 | 5 | 2 | Ca2 | Nb3 | Bi5 | 0 | 2 | 10 | 11.871718 | 25.04 | 54.856 | 1 | 1.6 | 2.02 |  |  | 1400 |  |  | o |  | 5.539 | 5.765 | 7.99 |  |  |  | 63.78484 | [13 empty] | UNKNOWN | [11 empty] | Brusset H. | C. R. Acad. Sc. Paris, Serie C | Synthese d'oxydes ternaires CaBV0,5BIII0,5O3 | 1970 | 271 | 0 | 810 | 0
Ca2NdNbO6 | Ca | Nd | Nb | O | s | f | d | 1.34 | 0.983 | 0.64 | 0.8115 | 0.343 | 0.8760898 | 0.8569053 | 2 | 3 | 5 | 2 | Ca2 | Nd3 | Nb5 | 0 |  | 0 | 11.871718 | 22.05 | 50.5728 | 1 | 1.14 | 1.6 | ss | air | 1400 |  |  | m |  | 5.61 | 5.85 | 8.1 |  | 90.08 |  | 66.4574 |  |  | rs | [10 empty] | UNKNOWN | [11 empty] | Filip'ev S. V. | Soviet Physics - Crystallography | Preparation and structures of complex perovskites of type Ca2B'B''O6 | 1965 | 10 | 0 | 243 | 0
Ca2NdNbO6 | Ca | Nd | Nb | O | s | f | d | 1.34 | 0.983 | 0.64 | 0.8115 | 0.343 | 0.8760898 | 0.8569053 | 2 | 3 | 5 | 2 | Ca2 | Nd3 | Nb5 | 0 |  | 0 | 11.871718 | 22.05 | 50.5728 | 1 | 1.14 | 1.6 |  |  | 1400 |  |  | o |  | 5.608 | 5.859 | 8.1 |  |  |  | 66.5359758 | [13 empty] | UNKNOWN | [11 empty] | Brusset H. | C. R. Acad. Sc. Paris, Serie C | Synthese d'oxydes ternaires CaBV0,5BIII0,5O3 | 1970 | 271 | 0 | 810 | 0
Ca2NdNbO6 | Ca | Nd | Nb | O | s | f | d | 1.34 | 0.983 | 0.64 | 0.8115 | 0.343 | 0.8760898 | 0.8569053 | 2 | 3 | 5 | 2 | Ca2 | Nd3 | Nb5 | 0 |  | 0 | 11.871718 | 22.05 | 50.5728 | 1 | 1.14 | 1.6 | flux |  | 1350 |  |  | m | P21/n | 5.615 | 5.877 | 8.114 |  | 90.2 |  | 66.93878 |  |  | rs | [10 empty] | UNKNOWN | [11 empty] | Trunov K. V. | Russian Journal of Inorganic Chemistry | The compounds Ca2MNbO6 | 1981 | 26 | 0 | 1738 | 0
Ca2NdRuO6 | Ca | Nd | Ru | O | s | f | d | 1.34 | 0.983 | 0.565 | 0.774 | 0.418 | 0.8912017 | 0.8716864 | 2 | 3 | 5 | 2 | Ca2 | Nd3 | Ru5 | 0 |  | 3 | 11.871718 | 22.05 | 59 | 1 | 1.14 | 2.2 | ss | air | 1100 |  |  | m | P21/n | 5.5564 | 5.8296 | 8.0085 |  | 90.07 |  | 64.85196 |  |  | rs | 1 | [9 empty] | AFM |  |  |  | -60 | 3.62 |  | 1 |  |  |  |  | Battle P. D. C. W. Studer F. Jones | J. Solid State Chem. | The crystal and magnetic structures of Ca2NdRuO6, Ca2HoRuO6 and Sr2ErRuO6 | 1991 | 90 | 0 | 302-312 | 0
Ca2NdRuO6 | Ca | Nd | Ru | O | s | f | d | 1.34 | 0.983 | 0.565 | 0.774 | 0.418 | 0.8912017 | 0.8716864 | 2 | 3 | 5 | 2 | Ca2 | Nd3 | Ru5 | 0 |  | 3 | 11.871718 | 22.05 | 59 | 1 | 1.14 | 2.2 | ss | air | 1200 |  |  | m | P21/n | 5.57 | 5.67 | 8.230723 |  | 90.1 |  | 64.98537 |  |  | rs | 1 | [9 empty] | UNKNOWN | [11 empty] | Sakai Chiho | Journal of Alloys and Compounds | Crystal structures and magnetic properties of double perovskite compounds Ca2LnRuO6 (Ln=Y, La–Lu) | 2006 | 408-412 | 0 | 608-612 | 10.1016/j.jallcom.2004.12.068
Ca2NdRuO6 | Ca | Nd | Ru | O | s | f | d | 1.34 | 0.983 | 0.565 | 0.774 | 0.418 | 0.8912017 | 0.8716864 | 2 | 3 | 5 | 2 | Ca2 | Nd3 | Ru5 | 0 |  | 3 | 11.871718 | 22.05 | 59 | 1 | 1.14 | 2.2 | ss | [26 empty] | AFM | 11.5 |  |  | -69.3 | 5.19 | [6 empty] | Chiho Sakai | Journal of Physics: Condensed Matter | Magnetic properties and neutron diffraction study of double perovskites Ca 2 LnRuO 6 (Ln = Y, La–Lu) | 2005 | 17 | 46 | 7383-7394 | 10.1088/0953-8984/17/46/022
Ca2NdSbO6 | Ca | Nd | Sb | O | s | f | p | 1.34 | 0.983 | 0.6 | 0.7915 | 0.383 | 0.8840851 | 0.8647256 | 2 | 3 | 5 | 2 | Ca2 | Nd3 | Sb5 | 0 |  | 10 | 11.871718 | 22.05 | 55 | 1 | 1.14 | 2.05 |  |  | 1300 |  |  | o |  | 5.62 | 5.85 | 8.106 |  |  |  | 66.6252405 | [13 empty] | UNKNOWN | [11 empty] | Brusset H. | C. R. Acad. Sc. Paris, Serie C | Synthese d'oxydes ternaires CaBV0,5BIII0,5O3 | 1970 | 271 | 0 | 810 | 0
Ca2NdSbO6 | Ca | Nd | Sb | O | s | f | p | 1.34 | 0.983 | 0.6 | 0.7915 | 0.383 | 0.8840851 | 0.8647256 | 2 | 3 | 5 | 2 | Ca2 | Nd3 | Sb5 | 0 |  | 10 | 11.871718 | 22.05 | 55 | 1 | 1.14 | 2.05 |  |  | 1400 |  |  | m |  | 4.085 | 4.082 | 4.085 |  | 92.33 |  | 68.06094 | [13 empty] | UNKNOWN | [11 empty] | Fesenko E. G. V. S. Kupriyanov M. F. Devlikanova R. U. Zhavoronko G. P. Ochirov V. A. Filip'ev | Inorganic Materials (English Translation) | Preparation and study of ternary oxides of type A2Sb5+B'O6 and A3Sb5+2B'O6 with the perovskite structure | 1970 | 6 | 0 | 702 | 0
Ca2NdTaO6 | Ca | Nd | Ta | O | s | f | d | 1.34 | 0.983 | 0.64 | 0.8115 | 0.343 | 0.8760898 | 0.8569053 | 2 | 3 | 5 | 2 | Ca2 | Nd3 | Ta5 | 0 |  | 0 | 11.871718 | 22.05 | 48.272 | 1 | 1.14 | 1.5 | ss | air | 1400 |  |  | m |  | 5.61 | 5.85 | 8.1 |  | 90.08 |  | 66.4574 |  |  | rs | [10 empty] | UNKNOWN | [11 empty] | Filip'ev S. V. | Soviet Physics - Crystallography | Preparation and structures of complex perovskites of type Ca2B'B''O6 | 1965 | 10 | 0 | 243 | 0
Ca2NdTaO6 | Ca | Nd | Ta | O | s | f | d | 1.34 | 0.983 | 0.64 | 0.8115 | 0.343 | 0.8760898 | 0.8569053 | 2 | 3 | 5 | 2 | Ca2 | Nd3 | Ta5 | 0 |  | 0 | 11.871718 | 22.05 | 48.272 | 1 | 1.14 | 1.5 |  |  | 1300 |  |  | o |  | 5.62 | 5.864 | 8.113 |  |  |  | 66.84235796 | [13 empty] | UNKNOWN | [11 empty] | Brusset H. | C. R. Acad. Sc. Paris, Serie C | Synthese d'oxydes ternaires CaBV0,5BIII0,5O3 | 1970 | 271 | 0 | 810 | 0
Ca2NdTaO6 | Ca | Nd | Ta | O | s | f | d | 1.34 | 0.983 | 0.64 | 0.8115 | 0.343 | 0.8760898 | 0.8569053 | 2 | 3 | 5 | 2 | Ca2 | Nd3 | Ta5 | 0 |  | 0 | 11.871718 | 22.05 | 48.272 | 1 | 1.14 | 1.5 | flux |  | 1450 |  |  | m | P21/n | 5.618 | 5.871 | 8.114 |  | 90.25 |  | 66.90594 | [13 empty] | UNKNOWN | [11 empty] | Trunov K. V. | Russian Journal of Inorganic Chemistry | An x-ray diffraction study of the compounds Ca2LnTaO6 | 1983 | 28 | 0 | 807 | 0
Ca2NiOsO6 | Ca | Ni | Os | O | s | d | d | 1.34 | 0.69 | 0.545 | 0.6175 | 0.145 | 0.9603334 | 0.9393042 | 2 | 2 | 6 | 4 | Ca2 | Ni2 | Os6 | 0 | 8 | 2 | 11.871718 | 18.168837 | 70.1 | 1 | 1.91 | 2.2 | ss | vacuum/Ar | 850 |  |  | m | P21/n | 5.3763 | 5.5304 | 7.6448 |  | 90.241 |  | 56.82538 |  | ? | rs | 1 | black | [8 empty] | FM | 175 |  |  |  |  | 0.5 | [5 empty] | Macquart René | Inorganic chemistry | Synthesis, structure, and magnetic properties of Sr2NiOsO6 and Ca2NiOsO6: two new osmium-containing double perovskites. | 2005 | 44 | 26 | 9676-83 | 10.1021/ic051045+
Ca2NiReO6 | Ca | Ni | Re | O | s | d | d | 1.34 | 0.69 | 0.55 | 0.62 | 0.14 | 0.9591448 | 0.9381417 | 2 | 2 | 6 | 4 | Ca2 | Ni2 | Re6 | 0 | 8 | 1 | 11.871718 | 18.168837 | 67 | 1 | 1.91 | 1.9 | ss | Ar/vacuum | 1400 |  |  | ? | [10 empty] | rs? |  |  |  | i |  |  | 1000 |  |  |  | FM | 140 |  |  |  |  | 0.2 | [5 empty] | Kato H. | Phys. Rev. B | Structural and electronic properties of the ordered double perovskites A2MReO6 (A=Sr,Ca; M=Mg,Sc,Cr,Mn,Fe,Co,Ni,Zn) | 2004 | 69 | 18 | 184412 | 0
Ca2NiReO6 | Ca | Ni | Re | O | s | d | d | 1.34 | 0.69 | 0.55 | 0.62 | 0.14 | 0.9591448 | 0.9381417 | 2 | 2 | 6 | 4 | Ca2 | Ni2 | Re6 | 0 | 8 | 1 | 11.871718 | 18.168837 | 67 | 1 | 1.91 | 1.9 |  | vacuum | 1000 |  |  | o |  | 5.45 | 7.67 | 5.55 |  |  |  | 57.99958125 |  |  | rs | [10 empty] | UNKNOWN | [11 empty] | Sleight W. Arthur | Inorganic Chemistry | Compounds of Osmium and Rhenium with the Ordered Perovskite Structure | 1962 | 1 | 2 | 245-250 | 10.1021/ic50002a010
Ca2NiWO6 | Ca | Ni | W | O | s | d | d | 1.34 | 0.69 | 0.6 | 0.645 | 0.09 | 0.9474194 | 0.9266729 | 2 | 2 | 6 | 4 | Ca2 | Ni2 | W6 | 0 | 8 | 0 | 11.871718 | 18.168837 | 64.77 | 1 | 1.91 | 2.36 | sol-gel | air | 1100 |  |  | m | P21/n | 5.4048 | 5.5369 | 7.6889 |  | 90.246 |  | 57.52366 |  | 151.4 | rs | 1 | green |  | i | [6 empty] | AFM | 56 | [10 empty] | Martínez-Lope M.J. J. A. Casais M. T. Alonso | Zeitschrift für Naturforschung B | Preparation, Crystal and Magnetic Structure of the Double Perovskites Ca2TWO6 (T = Co, Ni) | 2003 | 58 | 0 | 127 | 0
Ca2NiWO6 | Ca | Ni | W | O | s | d | d | 1.34 | 0.69 | 0.6 | 0.645 | 0.09 | 0.9474194 | 0.9266729 | 2 | 2 | 6 | 4 | Ca2 | Ni2 | W6 | 0 | 8 | 0 | 11.871718 | 18.168837 | 64.77 | 1 | 1.91 | 2.36 | ss | air | 1280 |  |  | o | Pmm2 | 7.6824 | 5.3996 | 5.5319 |  |  |  | 57.36841 |  |  | rs? |  |  | 2.6 / 3 | [7 empty] | UNKNOWN | [11 empty] | Li Dunfang | Journal of Physics and Chemistry of Solids | Band structure and photocatalytic properties of perovskite-type compound Ca2NiWO6 for water splitting | 2006 | 67 | 4 | 801-806 | 10.1016/j.jpcs.2005.10.182
Ca2NiWO6 | Ca | Ni | W | O | s | d | d | 1.34 | 0.69 | 0.6 | 0.645 | 0.09 | 0.9474194 | 0.9266729 | 2 | 2 | 6 | 4 | Ca2 | Ni2 | W6 | 0 | 8 | 0 | 11.871718 | 18.168837 | 64.77 | 1 | 1.91 | 2.36 | ss | air | 1150 |  |  | m | P21/n | 5.4021 | 5.5351 | 7.6862 |  | 90.241 |  | 57.45607 |  |  | rs |  | pale green | [8 empty] | UNKNOWN | [11 empty] | Zhou Qingdi | Chem. Mater. | Structural Phase Transitions in A2-xSrxNiWO6 (A = Ca or Ba, x = 0-2) Double Perovskites | 2005 | 17 | 21 | 5357-5365 | 0
Ca2NiWO6 | Ca | Ni | W | O | s | d | d | 1.34 | 0.69 | 0.6 | 0.645 | 0.09 | 0.9474194 | 0.9266729 | 2 | 2 | 6 | 4 | Ca2 | Ni2 | W6 | 0 | 8 | 0 | 11.871718 | 18.168837 | 64.77 | 1 | 1.91 | 2.36 | ss | air | 1200 |  |  | m | P21/n | 5.4056 | 5.5396 | 7.682 |  | 90.204 |  | 57.50874 |  |  | rs | [10 empty] | AFM | 50 |  |  | -100 | 3.2 | [6 empty] | Chakraborty R. Keka | Journal of Alloys and Compounds | A low temperature magnetization and neutron diffraction study of Ca2NiWO6 | 2008 | 457 | 1-2 | 15-18 | 10.1016/j.jallcom.2007.02.141
Ca2NiWO6 | Ca | Ni | W | O | s | d | d | 1.34 | 0.69 | 0.6 | 0.645 | 0.09 | 0.9474194 | 0.9266729 | 2 | 2 | 6 | 4 | Ca2 | Ni2 | W6 | 0 | 8 | 0 | 11.871718 | 18.168837 | 64.77 | 1 | 1.91 | 2.36 | ss | air | 1150 |  |  | m | P21/n | 5.4061 | 5.5389 | 7.6895 |  | 90.232 |  | 57.56283 |  |  | rs | [10 empty] | AFM | 52.5 |  |  | -75 | 2.85 | [6 empty] | C. López A. | Physica B: Condensed Matter | Magnetic behavior of Ca2NiWO6 double perovskite | 2007 | 398 | 2 | 256-258 | 0
Ca2NiWO6 | Ca | Ni | W | O | s | d | d | 1.34 | 0.69 | 0.6 | 0.645 | 0.09 | 0.9474194 | 0.9266729 | 2 | 2 | 6 | 4 | Ca2 | Ni2 | W6 | 0 | 8 | 0 | 11.871718 | 18.168837 | 64.77 | 1 | 1.91 | 2.36 | ss | air/O2 | 1300 |  |  | o |  | 5.55 | 5.4 | 7.7 |  |  |  | 57.69225 |  |  | rs | [10 empty] | UNKNOWN | [11 empty] | Blasse G. | J. Inorg. Nucl. Chem. | New compounds with perovskite-like structures | 1965 | 27 | 0 | 993 | 0
Ca2NiWO6 | Ca | Ni | W | O | s | d | d | 1.34 | 0.69 | 0.6 | 0.645 | 0.09 | 0.9474194 | 0.9266729 | 2 | 2 | 6 | 4 | Ca2 | Ni2 | W6 | 0 | 8 | 0 | 11.871718 | 18.168837 | 64.77 | 1 | 1.91 | 2.36 | ss | air | 1650 |  |  | o |  | 5.417 | 5.557 | 7.704 |  |  |  | 57.97697 |  |  |  |  | bright green | [8 empty] | UNKNOWN | [11 empty] | Fratello J. V. | Journal of Crystal Growth | Nickel containing perovskites | 1996 | 166 | 1-4 | 878-882 | 10.1016/0022-0248(95)00474-2
Ca2NiWO6 | Ca | Ni | W | O | s | d | d | 1.34 | 0.69 | 0.6 | 0.645 | 0.09 | 0.9474194 | 0.9266729 | 2 | 2 | 6 | 4 | Ca2 | Ni2 | W6 | 0 | 8 | 0 | 11.871718 | 18.168837 | 64.77 | 1 | 1.91 | 2.36 | ss | air | 1650 |  |  | c |  | 8.069 | [5 empty] | 65.67032 |  |  |  |  | green | [8 empty] | UNKNOWN | [11 empty] | Fratello J. V. | Journal of Crystal Growth | Nickel containing perovskites | 1996 | 166 | 1-4 | 878-882 | 10.1016/0022-0248(95)00474-2
Ca2PdWO6 | Ca | Pd | W | O | s | d | d | 1.34 | 0.76 | 0.62 | 0.69 | 0.14 | 0.9270204 | 0.9067207 | 2 | 3 | 5 | 2 | Ca2 | Pd3 | W5 | 0 | 7 | 1 | 11.871718 | 32.93 | 51.6 | 1 | 2.2 | 2.36 | ss |  | 1200 |  |  | o | Pmm2 | 7.9946 | 5.5404 | 5.8008 |  |  |  | 64.23412 | [13 empty] | UNKNOWN | [11 empty] | Fu Z. W. Li | Science in China (Series A) | Phase transition, phase transition temperature and crystal structure of a new compound - Ca2PdWO6 | 1996 | 39 | 0 | 981 | 0
Ca2PrNbO6 | Ca | Pr | Nb | O | s | f | d | 1.34 | 0.99 | 0.64 | 0.815 | 0.35 | 0.8747055 | 0.8555513 | 2 | 3 | 5 | 2 | Ca2 | Pr3 | Nb5 | 0 |  | 0 | 11.871718 | 21.6237 | 50.5728 | 1 | 1.13 | 1.6 | ss | air | 1400 |  |  | m |  | 5.62 | 5.86 | 8.11 |  | 90.08 |  | 66.772 |  |  | rs | [10 empty] | UNKNOWN | [11 empty] | Filip'ev S. V. | Soviet Physics - Crystallography | Preparation and structures of complex perovskites of type Ca2B'B''O6 | 1965 | 10 | 0 | 243 | 0
Ca2PrNbO6 | Ca | Pr | Nb | O | s | f | d | 1.34 | 0.99 | 0.64 | 0.815 | 0.35 | 0.8747055 | 0.8555513 | 2 | 3 | 5 | 2 | Ca2 | Pr3 | Nb5 | 0 |  | 0 | 11.871718 | 21.6237 | 50.5728 | 1 | 1.13 | 1.6 |  |  | 1400 |  |  | o |  | 5.625 | 5.87 | 8.119 |  |  |  | 67.01981 | [13 empty] | UNKNOWN | [11 empty] | Brusset H. | C. R. Acad. Sc. Paris, Serie C | Synthese d'oxydes ternaires CaBV0,5BIII0,5O3 | 1970 | 271 | 0 | 810 | 0
Ca2PrNbO6 | Ca | Pr | Nb | O | s | f | d | 1.34 | 0.99 | 0.64 | 0.815 | 0.35 | 0.8747055 | 0.8555513 | 2 | 3 | 5 | 2 | Ca2 | Pr3 | Nb5 | 0 |  | 0 | 11.871718 | 21.6237 | 50.5728 | 1 | 1.13 | 1.6 | ss |  | 1350 |  |  | m | P21/n | 5.631 | 5.88 | 8.127 |  | 90.2 |  | 67.2714 |  |  | rs | [10 empty] | UNKNOWN | [11 empty] | Trunov K. V. | Russian Journal of Inorganic Chemistry | The compounds Ca2MNbO6 | 1981 | 26 | 0 | 1738 | 0
Ca2PrRuO6 | Ca | Pr | Ru | O | s | f | d | 1.34 | 0.99 | 0.565 | 0.7775 | 0.425 | 0.8897693 | 0.8702853 | 2 | 3 | 5 | 2 | Ca2 | Pr3 | Ru5 | 0 |  | 3 | 11.871718 | 21.6237 | 59 | 1 | 1.13 | 2.2 | ss | air | 1200 |  |  | m | P21/n | 5.58 | 5.68 | 8.230723 |  | 90.1 |  | 65.21686 |  |  | rs | 1 | [9 empty] | UNKNOWN | [11 empty] | Sakai Chiho | Journal of Alloys and Compounds | Crystal structures and magnetic properties of double perovskite compounds Ca2LnRuO6 (Ln=Y, La–Lu) | 2006 | 408-412 | 0 | 608-612 | 10.1016/j.jallcom.2004.12.068
Ca2PrRuO6 | Ca | Pr | Ru | O | s | f | d | 1.34 | 0.99 | 0.565 | 0.7775 | 0.425 | 0.8897693 | 0.8702853 | 2 | 3 | 5 | 2 | Ca2 | Pr3 | Ru5 | 0 |  | 3 | 11.871718 | 21.6237 | 59 | 1 | 1.13 | 2.2 | ss | [26 empty] | AFM | 10 |  |  | -75.2 | 5.17 | [6 empty] | Chiho Sakai | Journal of Physics: Condensed Matter | Magnetic properties and neutron diffraction study of double perovskites Ca 2 LnRuO 6 (Ln = Y, La–Lu) | 2005 | 17 | 46 | 7383-7394 | 10.1088/0953-8984/17/46/022
Ca2PrSbO6 | Ca | Pr | Sb | O | s | f | p | 1.34 | 0.99 | 0.6 | 0.795 | 0.39 | 0.8826754 | 0.8633468 | 2 | 3 | 5 | 2 | Ca2 | Pr3 | Sb5 | 0 |  | 10 | 11.871718 | 21.6237 | 55 | 1 | 1.13 | 2.05 |  |  | 1300 |  |  | o |  | 5.633 | 5.859 | 8.119 |  |  |  | 66.98936 | [13 empty] | UNKNOWN | [11 empty] | Brusset H. | C. R. Acad. Sc. Paris, Serie C | Synthese d'oxydes ternaires CaBV0,5BIII0,5O3 | 1970 | 271 | 0 | 810 | 0
Ca2PrSbO6 | Ca | Pr | Sb | O | s | f | p | 1.34 | 0.99 | 0.6 | 0.795 | 0.39 | 0.8826754 | 0.8633468 | 2 | 3 | 5 | 2 | Ca2 | Pr3 | Sb5 | 0 |  | 10 | 11.871718 | 21.6237 | 55 | 1 | 1.13 | 2.05 |  |  | 1400 |  |  | m |  | 4.082 | 4.077 | 4.082 |  | 92.15 |  | 67.8861 | [13 empty] | UNKNOWN | [11 empty] | Fesenko E. G. V. S. Kupriyanov M. F. Devlikanova R. U. Zhavoronko G. P. Ochirov V. A. Filip'ev | Inorganic Materials (English Translation) | Preparation and study of ternary oxides of type A2Sb5+B'O6 and A3Sb5+2B'O6 with the perovskite structure | 1970 | 6 | 0 | 702 | 0
Ca2PrTaO6 | Ca | Pr | Ta | O | s | f | d | 1.34 | 0.99 | 0.64 | 0.815 | 0.35 | 0.8747055 | 0.8555513 | 2 | 3 | 5 | 2 | Ca2 | Pr3 | Ta5 | 0 |  | 0 | 11.871718 | 21.6237 | 48.272 | 1 | 1.13 | 1.5 | ss | air | 1400 |  |  | m |  | 5.62 | 5.86 | 8.11 |  | 90.08 |  | 66.772 |  |  | rs | [10 empty] | UNKNOWN | [11 empty] | Filip'ev S. V. | Soviet Physics - Crystallography | Preparation and structures of complex perovskites of type Ca2B'B''O6 | 1965 | 10 | 0 | 243 | 0
Ca2PrTaO6 | Ca | Pr | Ta | O | s | f | d | 1.34 | 0.99 | 0.64 | 0.815 | 0.35 | 0.8747055 | 0.8555513 | 2 | 3 | 5 | 2 | Ca2 | Pr3 | Ta5 | 0 |  | 0 | 11.871718 | 21.6237 | 48.272 | 1 | 1.13 | 1.5 |  |  | 1300 |  |  | o |  | 5.632 | 5.87 | 8.124 |  |  |  | 67.14453504 | [13 empty] | UNKNOWN | [11 empty] | Brusset H. | C. R. Acad. Sc. Paris, Serie C | Synthese d'oxydes ternaires CaBV0,5BIII0,5O3 | 1970 | 271 | 0 | 810 | 0
Ca2PrTaO6 | Ca | Pr | Ta | O | s | f | d | 1.34 | 0.99 | 0.64 | 0.815 | 0.35 | 0.8747055 | 0.8555513 | 2 | 3 | 5 | 2 | Ca2 | Pr3 | Ta5 | 0 |  | 0 | 11.871718 | 21.6237 | 48.272 | 1 | 1.13 | 1.5 | ss |  | 1400 |  |  | m | P21/n | 5.641 | 5.883 | 8.136 |  | 90.12 |  | 67.50018 | [13 empty] | UNKNOWN | [11 empty] | Trunov K. V. | Russian Journal of Inorganic Chemistry | An x-ray diffraction study of the compounds Ca2LnTaO6 | 1983 | 28 | 0 | 807 | 0
Ca2ScNbO6 | Ca | Sc | Nb | O | s | d | d | 1.34 | 0.745 | 0.64 | 0.6925 | 0.105 | 0.9259128 | 0.9056374 | 2 | 3 | 5 | 2 | Ca2 | Sc3 | Nb5 | 0 | 0 | 0 | 11.871718 | 24.756838 | 50.5728 | 1 | 1.36 | 1.6 | [5 empty] | m | P21/n | 5.51222 | 5.63333 | 7.8688 |  | 89.995 |  | 61.0858 |  |  | rs | 0.96 | [9 empty] | UNKNOWN | [11 empty] | Barnes W. Paris | Acta crystallographica. Section B, Structural science | Structure determination of A2M3+TaO6 and A2M3+NbO6 ordered perovskites: octahedral tilting and pseudosymmetry. | 2006 | 62 | Pt 3 | 384-96 | 10.1107/S0108768106002448
Ca2ScNbO6 | Ca | Sc | Nb | O | s | d | d | 1.34 | 0.745 | 0.64 | 0.6925 | 0.105 | 0.9259128 | 0.9056374 | 2 | 3 | 5 | 2 | Ca2 | Sc3 | Nb5 | 0 | 0 | 0 | 11.871718 | 24.756838 | 50.5728 | 1 | 1.36 | 1.6 | ss | air | 1400 |  |  | m | P21/n | 5.51222 | 5.63333 | 7.8688 |  | 89.995 |  | 61.0858 |  | 149.1667 | rs | 0.96 | [9 empty] | UNKNOWN | [11 empty] | P. Barnes W. | 0 | Exploring Structural Changes and Distortions in Quaternary Perovskites and Defect Pyrochlores Using Powder Diffraction Techniques | 2003 | 0 | 0 | 0 | 0
Ca2ScNbO6 | Ca | Sc | Nb | O | s | d | d | 1.34 | 0.745 | 0.64 | 0.6925 | 0.105 | 0.9259128 | 0.9056374 | 2 | 3 | 5 | 2 | Ca2 | Sc3 | Nb5 | 0 | 0 | 0 | 11.871718 | 24.756838 | 50.5728 | 1 | 1.36 | 1.6 | ss |  | 1400 |  |  | m |  | 3.946 | 3.957 | 3.946 |  | 91.4 |  | 61.59572 | [13 empty] | UNKNOWN | [11 empty] | Fesenko G. E. | Inorganic Materials (English Translation) | Preparation and determination of the lattice pearameters of new oxides of complex composition with the perovskite structure | 1970 | 6 | 0 | 158 | 0
Ca2ScNbO6 | Ca | Sc | Nb | O | s | d | d | 1.34 | 0.745 | 0.64 | 0.6925 | 0.105 | 0.9259128 | 0.9056374 | 2 | 3 | 5 | 2 | Ca2 | Sc3 | Nb5 | 0 | 0 | 0 | 11.871718 | 24.756838 | 50.5728 | 1 | 1.36 | 1.6 | ss |  | 1400 | [16 empty] | 4.1 | [7 empty] | UNKNOWN | [11 empty] | Eng W. Hank | Journal of Solid State Chemistry | Investigations of the electronic structure of d0 transition metal oxides belonging to the perovskite family | 2003 | 175 | 1 | 94-109 | 10.1016/S0022-4596(03)00289-5
Ca2ScReO6 | Ca | Sc | Re | O | s | d | d | 1.34 | 0.745 | 0.58 | 0.6625 | 0.165 | 0.9393806 | 0.9188103 | 2 | 3 | 5 | 2 | Ca2 | Sc3 | Re5 | 0 | 0 | 2 | 11.871718 | 24.756838 | 51.9 | 1 | 1.36 | 1.9 | ss | ampoule | 1000 |  |  | o |  | 5.49 | 7.86 | 5.63 |  |  |  | 60.7355955 |  |  | rs | [10 empty] | UNKNOWN | [11 empty] | Baud G. M. Capestan | Bulletin de la Societe Chimique de France | Sur des oxydes ternaires de structure perovskite contenant du rhenium pentavalent | 1969 | 1969 | 0 | 1872 | 0
Ca2ScReO6 | Ca | Sc | Re | O | s | d | d | 1.34 | 0.745 | 0.58 | 0.6625 | 0.165 | 0.9393806 | 0.9188103 | 2 | 3 | 5 | 2 | Ca2 | Sc3 | Re5 | 0 | 0 | 2 | 11.871718 | 24.756838 | 51.9 | 1 | 1.36 | 1.9 | [5 empty] | o |  | 5.49 | 7.86 | 5.63 |  |  |  | 60.7355955 | [13 empty] | UNKNOWN | [11 empty] | Sleight W. Arthur | Inorganic Chemistry | Compounds of Osmium and Rhenium with the Ordered Perovskite Structure | 1962 | 1 | 2 | 245-250 | 10.1021/ic50002a010
Ca2ScSbO6 | Ca | Sc | Sb | O | s | d | p | 1.34 | 0.745 | 0.6 | 0.6725 | 0.145 | 0.934848 | 0.9143769 | 2 | 3 | 5 | 2 | Ca2 | Sc3 | Sb5 | 0 | 0 | 10 | 11.871718 | 24.756838 | 55 | 1 | 1.36 | 2.05 |  |  | 1400 |  |  | ~c |  | 3.92 | [5 empty] | 60.236288 | [13 empty] | UNKNOWN | [11 empty] | Fesenko E. G. V. S. Kupriyanov M. F. Devlikanova R. U. Zhavoronko G. P. Ochirov V. A. Filip'ev | Inorganic Materials (English Translation) | Preparation and study of ternary oxides of type A2Sb5+B'O6 and A3Sb5+2B'O6 with the perovskite structure | 1970 | 6 | 0 | 702 | 0
Ca2ScTaO6 | Ca | Sc | Ta | O | s | d | d | 1.34 | 0.745 | 0.64 | 0.6925 | 0.105 | 0.9259128 | 0.9056374 | 2 | 3 | 5 | 2 | Ca2 | Sc3 | Ta5 | 0 | 0 | 0 | 11.871718 | 24.756838 | 48.272 | 1 | 1.36 | 1.5 | [5 empty] | m | P21/n | 5.51119 | 5.6407 | 7.87187 |  | 89.989 |  | 61.17814 |  |  | rs | 0.9 | [9 empty] | UNKNOWN | [11 empty] | Barnes W. Paris | Acta crystallographica. Section B, Structural science | Structure determination of A2M3+TaO6 and A2M3+NbO6 ordered perovskites: octahedral tilting and pseudosymmetry. | 2006 | 62 | Pt 3 | 384-96 | 10.1107/S0108768106002448
Ca2ScTaO6 | Ca | Sc | Ta | O | s | d | d | 1.34 | 0.745 | 0.64 | 0.6925 | 0.105 | 0.9259128 | 0.9056374 | 2 | 3 | 5 | 2 | Ca2 | Sc3 | Ta5 | 0 | 0 | 0 | 11.871718 | 24.756838 | 48.272 | 1 | 1.36 | 1.5 | ss | air | 1400 |  |  | m | P21/n | 5.51119 | 5.6407 | 7.87189 |  | 89.989 |  | 61.1783 |  | 150.0667 | rs | 0.9 | [9 empty] | UNKNOWN | [11 empty] | P. Barnes W. | 0 | Exploring Structural Changes and Distortions in Quaternary Perovskites and Defect Pyrochlores Using Powder Diffraction Techniques | 2003 | 0 | 0 | 0 | 0
Ca2ScTaO6 | Ca | Sc | Ta | O | s | d | d | 1.34 | 0.745 | 0.64 | 0.6925 | 0.105 | 0.9259128 | 0.9056374 | 2 | 3 | 5 | 2 | Ca2 | Sc3 | Ta5 | 0 | 0 | 0 | 11.871718 | 24.756838 | 48.272 | 1 | 1.36 | 1.5 | ss |  | 1400 |  |  | m |  | 4.007 | 4 | 4.007 |  | 91.51667 |  | 64.2017 | [13 empty] | UNKNOWN | [11 empty] | Fesenko G. E. | Inorganic Materials (English Translation) | Preparation and determination of the lattice pearameters of new oxides of complex composition with the perovskite structure | 1970 | 6 | 0 | 158 | 0
Ca2SmNbO6 | Ca | Sm | Nb | O | s | f | d | 1.34 | 0.958 | 0.64 | 0.799 | 0.318 | 0.8810698 | 0.8617763 | 2 | 3 | 5 | 2 | Ca2 | Sm3 | Nb5 | 0 |  | 0 | 11.871718 | 23.56 | 50.5728 | 1 | 1.17 | 1.6 |  |  | 1400 |  |  | o |  | 5.586 | 5.85 | 8.08 |  |  |  | 66.009762 | [13 empty] | UNKNOWN | [11 empty] | Brusset H. | C. R. Acad. Sc. Paris, Serie C | Synthese d'oxydes ternaires CaBV0,5BIII0,5O3 | 1970 | 271 | 0 | 810 | 0
Ca2SmNbO6 | Ca | Sm | Nb | O | s | f | d | 1.34 | 0.958 | 0.64 | 0.799 | 0.318 | 0.8810698 | 0.8617763 | 2 | 3 | 5 | 2 | Ca2 | Sm3 | Nb5 | 0 |  | 0 | 11.871718 | 23.56 | 50.5728 | 1 | 1.17 | 1.6 | ss | air | 1400 |  |  | m |  | 5.59 | 5.86 | 8.09 |  | 90.17 |  | 66.25155 |  |  | rs | [10 empty] | UNKNOWN | [11 empty] | Filip'ev S. V. | Soviet Physics - Crystallography | Preparation and structures of complex perovskites of type Ca2B'B''O6 | 1965 | 10 | 0 | 243 | 0
Ca2SmNbO6 | Ca | Sm | Nb | O | s | f | d | 1.34 | 0.958 | 0.64 | 0.799 | 0.318 | 0.8810698 | 0.8617763 | 2 | 3 | 5 | 2 | Ca2 | Sm3 | Nb5 | 0 |  | 0 | 11.871718 | 23.56 | 50.5728 | 1 | 1.17 | 1.6 | ss |  | 1350 |  |  | m | P21/n | 5.591 | 5.863 | 8.1 |  | 90.25 |  | 66.37893 |  |  | rs | [10 empty] | UNKNOWN | [11 empty] | Trunov K. V. | Russian Journal of Inorganic Chemistry | The compounds Ca2MNbO6 | 1981 | 26 | 0 | 1738 | 0
Ca2SmRuO6 | Ca | Sm | Ru | O | s | f | d | 1.34 | 0.958 | 0.565 | 0.7615 | 0.393 | 0.8963556 | 0.8767274 | 2 | 3 | 5 | 2 | Ca2 | Sm3 | Ru5 | 0 |  | 3 | 11.871718 | 23.56 | 59 | 1 | 1.17 | 2.2 | ss | air | 1200 |  |  | m | P21/n | 5.54 | 5.65 | 8.230723 |  | 90 |  | 64.40746 |  |  | rs | 1 | [9 empty] | UNKNOWN | [11 empty] | Sakai Chiho | Journal of Alloys and Compounds | Crystal structures and magnetic properties of double perovskite compounds Ca2LnRuO6 (Ln=Y, La–Lu) | 2006 | 408-412 | 0 | 608-612 | 10.1016/j.jallcom.2004.12.068
Ca2SmRuO6 | Ca | Sm | Ru | O | s | f | d | 1.34 | 0.958 | 0.565 | 0.7615 | 0.393 | 0.8963556 | 0.8767274 | 2 | 3 | 5 | 2 | Ca2 | Sm3 | Ru5 | 0 |  | 3 | 11.871718 | 23.56 | 59 | 1 | 1.17 | 2.2 | ss | [26 empty] | AFM | 10 |  |  |  | 3.59 | [6 empty] | Chiho Sakai | Journal of Physics: Condensed Matter | Magnetic properties and neutron diffraction study of double perovskites Ca 2 LnRuO 6 (Ln = Y, La–Lu) | 2005 | 17 | 46 | 7383-7394 | 10.1088/0953-8984/17/46/022
Ca2SmSbO6 | Ca | Sm | Sb | O | s | f | p | 1.34 | 0.958 | 0.6 | 0.779 | 0.358 | 0.8891568 | 0.8696862 | 2 | 3 | 5 | 2 | Ca2 | Sm3 | Sb5 | 0 |  | 10 | 11.871718 | 23.56 | 55 | 1 | 1.17 | 2.05 |  |  | 1300 |  |  | o |  | 5.592 | 5.842 | 8.078 |  |  |  | 65.97396 | [13 empty] | UNKNOWN | [11 empty] | Brusset H. | C. R. Acad. Sc. Paris, Serie C | Synthese d'oxydes ternaires CaBV0,5BIII0,5O3 | 1970 | 271 | 0 | 810 | 0
Ca2SmSbO6 | Ca | Sm | Sb | O | s | f | p | 1.34 | 0.958 | 0.6 | 0.779 | 0.358 | 0.8891568 | 0.8696862 | 2 | 3 | 5 | 2 | Ca2 | Sm3 | Sb5 | 0 |  | 10 | 11.871718 | 23.56 | 55 | 1 | 1.17 | 2.05 |  |  | 1400 |  |  | m |  | 4.081 | 4.075 | 4.081 |  | 92.3 |  | 67.81266 | [13 empty] | UNKNOWN | [11 empty] | Fesenko E. G. V. S. Kupriyanov M. F. Devlikanova R. U. Zhavoronko G. P. Ochirov V. A. Filip'ev | Inorganic Materials (English Translation) | Preparation and study of ternary oxides of type A2Sb5+B'O6 and A3Sb5+2B'O6 with the perovskite structure | 1970 | 6 | 0 | 702 | 0
Ca2SmTaO6 | Ca | Sm | Ta | O | s | f | d | 1.34 | 0.958 | 0.64 | 0.799 | 0.318 | 0.8810698 | 0.8617763 | 2 | 3 | 5 | 2 | Ca2 | Sm3 | Ta5 | 0 |  | 0 | 11.871718 | 23.56 | 48.272 | 1 | 1.17 | 1.5 | ss | air | 1400 |  |  | m |  | 5.6 | 5.85 | 8.09 |  | 90.08 |  | 66.25704 |  |  | rs | [10 empty] | UNKNOWN | [11 empty] | Filip'ev S. V. | Soviet Physics - Crystallography | Preparation and structures of complex perovskites of type Ca2B'B''O6 | 1965 | 10 | 0 | 243 | 0
Ca2SmTaO6 | Ca | Sm | Ta | O | s | f | d | 1.34 | 0.958 | 0.64 | 0.799 | 0.318 | 0.8810698 | 0.8617763 | 2 | 3 | 5 | 2 | Ca2 | Sm3 | Ta5 | 0 |  | 0 | 11.871718 | 23.56 | 48.272 | 1 | 1.17 | 1.5 |  |  | 1300 |  |  | o |  | 5.593 | 5.861 | 8.093 |  |  |  | 66.32329 | [13 empty] | UNKNOWN | [11 empty] | Brusset H. | C. R. Acad. Sc. Paris, Serie C | Synthese d'oxydes ternaires CaBV0,5BIII0,5O3 | 1970 | 271 | 0 | 810 | 0
Ca2SmTaO6 | Ca | Sm | Ta | O | s | f | d | 1.34 | 0.958 | 0.64 | 0.799 | 0.318 | 0.8810698 | 0.8617763 | 2 | 3 | 5 | 2 | Ca2 | Sm3 | Ta5 | 0 |  | 0 | 11.871718 | 23.56 | 48.272 | 1 | 1.17 | 1.5 | ss |  | 1400 |  |  | m | P21/n | 5.593 | 5.864 | 8.1 |  | 90.3 |  | 66.41373 | [13 empty] | UNKNOWN | [11 empty] | Trunov K. V. | Russian Journal of Inorganic Chemistry | An x-ray diffraction study of the compounds Ca2LnTaO6 | 1983 | 28 | 0 | 807 | 0
Ca2TaBiO6 | Ca | Ta | Bi | O | s | d | p | 1.34 | 0.72 | 0.76 | 0.74 | 0.04 | 0.905361 | 0.8855356 | 2 | 3 | 5 | 2 | Ca2 | Ta3 | Bi5 | 0 | 2 | 10 | 11.871718 | 23.1 | 54.856 | 1 | 1.5 | 2.02 |  |  | 1300 |  |  | o |  | 5.527 | 5.763 | 7.977 |  |  |  | 63.52105 | [13 empty] | UNKNOWN | [11 empty] | Brusset H. | C. R. Acad. Sc. Paris, Serie C | Synthese d'oxydes ternaires CaBV0,5BIII0,5O3 | 1970 | 271 | 0 | 810 | 0
Ca2TbNbO6 | Ca | Tb | Nb | O | s | f | d | 1.34 | 0.923 | 0.64 | 0.7815 | 0.283 | 0.8881378 | 0.8686895 | 2 | 3 | 5 | 2 | Ca2 | Tb3 | Nb5 | 0 |  | 0 | 11.871718 | 21.91 | 50.5728 | 1 | 0 | 1.6 |  |  | 1400 |  |  | o |  | 5.562 | 5.838 | 8.058 |  |  |  | 65.41274 | [13 empty] | UNKNOWN | [11 empty] | Brusset H. | C. R. Acad. Sc. Paris, Serie C | Synthese d'oxydes ternaires CaBV0,5BIII0,5O3 | 1970 | 271 | 0 | 810 | 0
Ca2TbNbO6 | Ca | Tb | Nb | O | s | f | d | 1.34 | 0.923 | 0.64 | 0.7815 | 0.283 | 0.8881378 | 0.8686895 | 2 | 3 | 5 | 2 | Ca2 | Tb3 | Nb5 | 0 |  | 0 | 11.871718 | 21.91 | 50.5728 | 1 | 0 | 1.6 | ss | air | 1400 |  |  | m |  | 5.57 | 5.83 | 8.07 |  | 90.2 |  | 65.51408 |  |  | rs | [10 empty] | UNKNOWN | [11 empty] | Filip'ev S. V. | Soviet Physics - Crystallography | Preparation and structures of complex perovskites of type Ca2B'B''O6 | 1965 | 10 | 0 | 243 | 0
Ca2TbNbO6 | Ca | Tb | Nb | O | s | f | d | 1.34 | 0.923 | 0.64 | 0.7815 | 0.283 | 0.8881378 | 0.8686895 | 2 | 3 | 5 | 2 | Ca2 | Tb3 | Nb5 | 0 |  | 0 | 11.871718 | 21.91 | 50.5728 | 1 | 0 | 1.6 | ss |  | 1350 |  |  | m | P21/n | 5.566 | 5.842 | 8.084 |  | 90.24 |  | 65.71542 |  |  | rs | [10 empty] | UNKNOWN | [11 empty] | Trunov K. V. | Russian Journal of Inorganic Chemistry | The compounds Ca2MNbO6 | 1981 | 26 | 0 | 1738 | 0
Ca2TbRuO6 | Ca | Tb | Ru | O | s | f | d | 1.34 | 0.923 | 0.565 | 0.744 | 0.358 | 0.9036719 | 0.8838835 | 2 | 3 | 5 | 2 | Ca2 | Tb3 | Ru5 | 0 |  | 3 | 11.871718 | 21.91 | 59 | 1 | 0 | 2.2 | ss | air | 1200 |  |  | m | P21/n | 5.5 | 5.63 | 8.202439 |  | 90 |  | 63.49713 |  |  | rs | 1 | [9 empty] | UNKNOWN | [11 empty] | Sakai Chiho | Journal of Alloys and Compounds | Crystal structures and magnetic properties of double perovskite compounds Ca2LnRuO6 (Ln=Y, La–Lu) | 2006 | 408-412 | 0 | 608-612 | 10.1016/j.jallcom.2004.12.068
Ca2TbRuO6 | Ca | Tb | Ru | O | s | f | d | 1.34 | 0.923 | 0.565 | 0.744 | 0.358 | 0.9036719 | 0.8838835 | 2 | 3 | 5 | 2 | Ca2 | Tb3 | Ru5 | 0 |  | 3 | 11.871718 | 21.91 | 59 | 1 | 0 | 2.2 | ss | [26 empty] | AFM | 11 |  |  | -12.1 | 10.36 | [6 empty] | Chiho Sakai | Journal of Physics: Condensed Matter | Magnetic properties and neutron diffraction study of double perovskites Ca 2 LnRuO 6 (Ln = Y, La–Lu) | 2005 | 17 | 46 | 7383-7394 | 10.1088/0953-8984/17/46/022
Ca2TbSbO6 | Ca | Tb | Sb | O | s | f | p | 1.34 | 0.923 | 0.6 | 0.7615 | 0.323 | 0.8963556 | 0.8767274 | 2 | 3 | 5 | 2 | Ca2 | Tb3 | Sb5 | 0 |  | 10 | 11.871718 | 21.91 | 55 | 1 | 0 | 2.05 |  |  | 1300 |  |  | o |  | 5.577 | 5.825 | 8.058 |  |  |  | 65.4431 | [13 empty] | UNKNOWN | [11 empty] | Brusset H. | C. R. Acad. Sc. Paris, Serie C | Synthese d'oxydes ternaires CaBV0,5BIII0,5O3 | 1970 | 271 | 0 | 810 | 0
Ca2TbSbO6 | Ca | Tb | Sb | O | s | f | p | 1.34 | 0.923 | 0.6 | 0.7615 | 0.323 | 0.8963556 | 0.8767274 | 2 | 3 | 5 | 2 | Ca2 | Tb3 | Sb5 | 0 |  | 10 | 11.871718 | 21.91 | 55 | 1 | 0 | 2.05 |  |  | 1400 |  |  | m |  | 4.053 | 4.053 | 4.053 |  | 92.38 |  | 66.52043 | [13 empty] | UNKNOWN | [11 empty] | Fesenko E. G. V. S. Kupriyanov M. F. Devlikanova R. U. Zhavoronko G. P. Ochirov V. A. Filip'ev | Inorganic Materials (English Translation) | Preparation and study of ternary oxides of type A2Sb5+B'O6 and A3Sb5+2B'O6 with the perovskite structure | 1970 | 6 | 0 | 702 | 0
Ca2TbTaO6 | Ca | Tb | Ta | O | s | f | d | 1.34 | 0.923 | 0.64 | 0.7815 | 0.283 | 0.8881378 | 0.8686895 | 2 | 3 | 5 | 2 | Ca2 | Tb3 | Ta5 | 0 |  | 0 | 11.871718 | 21.91 | 48.272 | 1 | 0 | 1.5 |  |  | 1300 |  |  | o |  | 5.574 | 5.833 | 8.057 |  |  |  | 65.4896 | [13 empty] | UNKNOWN | [11 empty] | Brusset H. | C. R. Acad. Sc. Paris, Serie C | Synthese d'oxydes ternaires CaBV0,5BIII0,5O3 | 1970 | 271 | 0 | 810 | 0
Ca2TbTaO6 | Ca | Tb | Ta | O | s | f | d | 1.34 | 0.923 | 0.64 | 0.7815 | 0.283 | 0.8881378 | 0.8686895 | 2 | 3 | 5 | 2 | Ca2 | Tb3 | Ta5 | 0 |  | 0 | 11.871718 | 21.91 | 48.272 | 1 | 0 | 1.5 | ss | air | 1400 |  |  | m |  | 5.57 | 5.83 | 8.07 |  | 90 |  | 65.51447925 |  |  | rs | [10 empty] | UNKNOWN | [11 empty] | Filip'ev S. V. | Soviet Physics - Crystallography | Preparation and structures of complex perovskites of type Ca2B'B''O6 | 1965 | 10 | 0 | 243 | 0
Ca2TbTaO6 | Ca | Tb | Ta | O | s | f | d | 1.34 | 0.923 | 0.64 | 0.7815 | 0.283 | 0.8881378 | 0.8686895 | 2 | 3 | 5 | 2 | Ca2 | Tb3 | Ta5 | 0 |  | 0 | 11.871718 | 21.91 | 48.272 | 1 | 0 | 1.5 | ss |  | 1400 |  |  | m | P21/n | 5.569 | 5.838 | 8.081 |  | 90.28 |  | 65.68122 | [13 empty] | UNKNOWN | [11 empty] | Trunov K. V. | Russian Journal of Inorganic Chemistry | An x-ray diffraction study of the compounds Ca2LnTaO6 | 1983 | 28 | 0 | 807 | 0
Ca2TiRuO6 | Ca | Ti | Ru | O | s | d | d | 1.34 | 0.605 | 0.62 | 0.6125 | 0.015 | 0.9627193 | 0.9416379 | 2 | 4 | 4 | 0 | Ca2 | Ti4 | Ru4 | 0 | 0 | 4 | 11.871718 | 43.26717 | 45 | 1 | 1.54 | 2.2 | ss | air | 1300 |  |  | o | Pnma | 5.47444 | 7.65963 | 5.38421 |  |  |  | 56.44292 |  |  | d | 0 |  |  | sc | [6 empty] | UNKNOWN | [11 empty] | Vashook V. | Journal of Alloys and Compounds | Solid state synthesis, structure and transport properties of compositions in the CaRu1â_'xTixO3â_'Î´ system | 2009 | 485 | 1â€“2 | 73-81 | 0
Ca2TiSiO6 | Ca | Ti | Si | O | s | d | p | 1.34 | 0.605 | 0.4 | 0.5025 | 0.205 | 1.018382 | 0.9960821 | 2 | 4 | 4 | 0 | Ca2 | Ti4 | Si4 | 0 | 0 |  | 11.871718 | 43.26717 | 45.14179 | 1 | 1.54 | 1.9 | HP |  | 1200 |  |  | c | Fm-3m | 7.41 | [5 empty] | 50.85863 |  |  | rs | [10 empty] | UNKNOWN | [11 empty] | Leinenweber Kurt | Physics and Chemistry of Minerals | Structural variation in Ca(TixSi1â_'x)O3 perovskites (1>x>0.65) and the ordered phase Ca2TiSiO6 | 1997 | 24 | 7 | 528-534 | 0
Ca2TmNbO6 | Ca | Tm | Nb | O | s | f | d | 1.34 | 0.88 | 0.64 | 0.76 | 0.24 | 0.896978 | 0.8773362 | 2 | 3 | 5 | 2 | Ca2 | Tm3 | Nb5 | 0 |  | 0 | 11.871718 | 23.68 | 50.5728 | 1 | 1.25 | 1.6 | ss |  | 1400 |  |  | m |  | 4.018 | 4.011 | 4.018 |  | 92 |  | 64.71544 | [13 empty] | UNKNOWN | [11 empty] | Fesenko G. E. | Inorganic Materials (English Translation) | Preparation and determination of the lattice pearameters of new oxides of complex composition with the perovskite structure | 1970 | 6 | 0 | 158 | 0
Ca2TmNbO6 | Ca | Tm | Nb | O | s | f | d | 1.34 | 0.88 | 0.64 | 0.76 | 0.24 | 0.896978 | 0.8773362 | 2 | 3 | 5 | 2 | Ca2 | Tm3 | Nb5 | 0 |  | 0 | 11.871718 | 23.68 | 50.5728 | 1 | 1.25 | 1.6 | ss |  | 1350 |  |  | m | P21/n | 5.578 | 5.789 | 8.025 |  | 90 |  | 64.7839 |  |  | rs | [10 empty] | UNKNOWN | [11 empty] | Trunov K. V. | Russian Journal of Inorganic Chemistry | The compounds Ca2MNbO6 | 1981 | 26 | 0 | 1738 | 0
Ca2TmRuO6 | Ca | Tm | Ru | O | s | f | d | 1.34 | 0.88 | 0.565 | 0.7225 | 0.315 | 0.9128257 | 0.8928368 | 2 | 3 | 5 | 2 | Ca2 | Tm3 | Ru5 | 0 |  | 3 | 11.871718 | 23.68 | 59 | 1 | 1.25 | 2.2 | ss | air | 1200 |  |  | m | P21/n | 5.53 | 5.6 | 8.103444 |  | 90.3 |  | 62.736 |  |  | rs | 1 | [9 empty] | UNKNOWN | [11 empty] | Sakai Chiho | Journal of Alloys and Compounds | Crystal structures and magnetic properties of double perovskite compounds Ca2LnRuO6 (Ln=Y, La–Lu) | 2006 | 408-412 | 0 | 608-612 | 10.1016/j.jallcom.2004.12.068
Ca2TmRuO6 | Ca | Tm | Ru | O | s | f | d | 1.34 | 0.88 | 0.565 | 0.7225 | 0.315 | 0.9128257 | 0.8928368 | 2 | 3 | 5 | 2 | Ca2 | Tm3 | Ru5 | 0 |  | 3 | 11.871718 | 23.68 | 59 | 1 | 1.25 | 2.2 | ss | [26 empty] | AFM | 17 |  |  | -47 | 8.3 | [6 empty] | Chiho Sakai | Journal of Physics: Condensed Matter | Magnetic properties and neutron diffraction study of double perovskites Ca 2 LnRuO 6 (Ln = Y, La–Lu) | 2005 | 17 | 46 | 7383-7394 | 10.1088/0953-8984/17/46/022
Ca2TmSbO6 | Ca | Tm | Sb | O | s | f | p | 1.34 | 0.88 | 0.6 | 0.74 | 0.28 | 0.905361 | 0.8855356 | 2 | 3 | 5 | 2 | Ca2 | Tm3 | Sb5 | 0 |  | 10 | 11.871718 | 23.68 | 55 | 1 | 1.25 | 2.05 |  |  | 1400 |  |  | m |  | 4.016 | 3.998 | 4.016 |  | 91.85 |  | 64.44716 | [13 empty] | UNKNOWN | [11 empty] | Fesenko E. G. V. S. Kupriyanov M. F. Devlikanova R. U. Zhavoronko G. P. Ochirov V. A. Filip'ev | Inorganic Materials (English Translation) | Preparation and study of ternary oxides of type A2Sb5+B'O6 and A3Sb5+2B'O6 with the perovskite structure | 1970 | 6 | 0 | 702 | 0
Ca2TmTaO6 | Ca | Tm | Ta | O | s | f | d | 1.34 | 0.88 | 0.64 | 0.76 | 0.24 | 0.896978 | 0.8773362 | 2 | 3 | 5 | 2 | Ca2 | Tm3 | Ta5 | 0 |  | 0 | 11.871718 | 23.68 | 48.272 | 1 | 1.25 | 1.5 | ss |  | 1400 |  |  | m | P21/n | 5.584 | 5.784 | 8.027 |  | 90 |  | 64.81372 | [13 empty] | UNKNOWN | [11 empty] | Trunov K. V. | Russian Journal of Inorganic Chemistry | An x-ray diffraction study of the compounds Ca2LnTaO6 | 1983 | 28 | 0 | 807 | 0
Ca2TmTaO6 | Ca | Tm | Ta | O | s | f | d | 1.34 | 0.88 | 0.64 | 0.76 | 0.24 | 0.896978 | 0.8773362 | 2 | 3 | 5 | 2 | Ca2 | Tm3 | Ta5 | 0 |  | 0 | 11.871718 | 23.68 | 48.272 | 1 | 1.25 | 1.5 | ss |  | 1400 |  |  | m |  | 4.024 | 4.015 | 4.024 |  | 91.33333 |  | 64.99559 | [13 empty] | UNKNOWN | [11 empty] | Fesenko G. E. | Inorganic Materials (English Translation) | Preparation and determination of the lattice pearameters of new oxides of complex composition with the perovskite structure | 1970 | 6 | 0 | 158 | 0
Ca2VMoO6 | Ca | V | Mo | O | s | d | d | 1.34 | 0.64 | 0.61 | 0.625 | 0.03 | 0.9567766 | 0.9358253 | 2 | 3 | 5 | 2 | Ca2 | V3 | Mo5 | 0 | 2 | 1 | 11.871718 | 29.3111 | 54.4167 | 1 | 1.63 | 2.16 | liquid mix/ss | H2/Ar | 1200 |  |  | o | Pnma | 5.46613 | 7.6822 | 5.40335 |  |  |  | 56.72424 |  |  | d | 0 | dark violet |  | m |  |  | 0.0002777778 |  |  |  | OTHER | [11 empty] | Karen P. | Journal of Solid State Chemistry | Electronic, magnetic and structural properties of A2VMoO6 perovskites (A=Ca, Sr) | 2006 | 179 | 7 | 2120-2125 | 10.1016/j.jssc.2006.04.013
Ca2VNbO6 | Ca | V | Nb | O | s | d | d | 1.34 | 0.64 | 0.64 | 0.64 | 0 | 0.9497415 | 0.9289442 | 2 | 3 | 5 | 2 | Ca2 | V3 | Nb5 | 0 | 2 | 0 | 11.871718 | 29.3111 | 50.5728 | 1 | 1.63 | 1.6 | ss | inert | 1050 |  |  | o | Pbnm | 5.44 | 5.51 | 7.77 |  |  |  | 58.225272 |  |  |  |  | black | [8 empty] | UNKNOWN | [11 empty] | Chauve C. | C. R. Acad. Sc. Paris, Serie C | Sur deux nouvelles perovskites ternaires comporiant du vanadium trivalent | 1966 | 262 | 0 | 1424 | 0
Ca2VTaO6 | Ca | V | Ta | O | s | d | d | 1.34 | 0.64 | 0.64 | 0.64 | 0 | 0.9497415 | 0.9289442 | 2 | 3 | 5 | 2 | Ca2 | V3 | Ta5 | 0 | 2 | 0 | 11.871718 | 29.3111 | 48.272 | 1 | 1.63 | 1.5 | ss | inert | 1050 |  |  | o | Pbnm | 5.45 | 5.49 | 7.76 |  |  |  | 58.04577 |  |  |  |  | black | [8 empty] | UNKNOWN | [11 empty] | Chauve C. | C. R. Acad. Sc. Paris, Serie C | Sur deux nouvelles perovskites ternaires comporiant du vanadium trivalent | 1966 | 262 | 0 | 1424 | 0
Ca2YbNbO6 | Ca | Yb | Nb | O | s | f | d | 1.34 | 0.868 | 0.64 | 0.754 | 0.228 | 0.8994766 | 0.87978 | 2 | 3 | 5 | 2 | Ca2 | Yb3 | Nb5 | 0 |  | 0 | 11.871718 | 25.053 | 50.5728 | 1 | 0 | 1.6 | ss | air | 1400 |  |  | o |  | 5.57 | 5.76 | 8 |  |  |  | 64.1664 |  |  | rs | [10 empty] | UNKNOWN | [11 empty] | Filip'ev S. V. | Soviet Physics - Crystallography | Preparation and structures of complex perovskites of type Ca2B'B''O6 | 1965 | 10 | 0 | 243 | 0
Ca2YbNbO6 | Ca | Yb | Nb | O | s | f | d | 1.34 | 0.868 | 0.64 | 0.754 | 0.228 | 0.8994766 | 0.87978 | 2 | 3 | 5 | 2 | Ca2 | Yb3 | Nb5 | 0 |  | 0 | 11.871718 | 25.053 | 50.5728 | 1 | 0 | 1.6 |  |  | 1400 |  |  | o |  | 5.571 | 5.763 | 8.004 |  |  |  | 64.24345 | [13 empty] | UNKNOWN | [11 empty] | Brusset H. | C. R. Acad. Sc. Paris, Serie C | Synthese d'oxydes ternaires CaBV0,5BIII0,5O3 | 1970 | 271 | 0 | 810 | 0
Ca2YbNbO6 | Ca | Yb | Nb | O | s | f | d | 1.34 | 0.868 | 0.64 | 0.754 | 0.228 | 0.8994766 | 0.87978 | 2 | 3 | 5 | 2 | Ca2 | Yb3 | Nb5 | 0 |  | 0 | 11.871718 | 25.053 | 50.5728 | 1 | 0 | 1.6 | ss |  | 1350 |  |  | m | P21/n | 5.573 | 5.772 | 8.015 |  | 90 |  | 64.45534 |  |  | rs | [10 empty] | UNKNOWN | [11 empty] | Trunov K. V. | Russian Journal of Inorganic Chemistry | The compounds Ca2MNbO6 | 1981 | 26 | 0 | 1738 | 0
Ca2YbRuO6 | Ca | Yb | Ru | O | s | f | d | 1.34 | 0.868 | 0.565 | 0.7165 | 0.303 | 0.9154135 | 0.8953679 | 2 | 3 | 5 | 2 | Ca2 | Yb3 | Ru5 | 0 |  | 3 | 11.871718 | 25.053 | 59 | 1 | 0 | 2.2 | ss | air | 1200 |  |  | m | P21/n | 5.52 | 5.6 | 8.075159 |  | 90.3 |  | 62.40398 |  |  | rs | 1 | [9 empty] | UNKNOWN | [11 empty] | Sakai Chiho | Journal of Alloys and Compounds | Crystal structures and magnetic properties of double perovskite compounds Ca2LnRuO6 (Ln=Y, La–Lu) | 2006 | 408-412 | 0 | 608-612 | 10.1016/j.jallcom.2004.12.068
Ca2YbRuO6 | Ca | Yb | Ru | O | s | f | d | 1.34 | 0.868 | 0.565 | 0.7165 | 0.303 | 0.9154135 | 0.8953679 | 2 | 3 | 5 | 2 | Ca2 | Yb3 | Ru5 | 0 |  | 3 | 11.871718 | 25.053 | 59 | 1 | 0 | 2.2 | ss | [26 empty] | AFM | 34 |  |  | -105 | 5.33 | [6 empty] | Chiho Sakai | Journal of Physics: Condensed Matter | Magnetic properties and neutron diffraction study of double perovskites Ca 2 LnRuO 6 (Ln = Y, La–Lu) | 2005 | 17 | 46 | 7383-7394 | 10.1088/0953-8984/17/46/022
Ca2YbSbO6 | Ca | Yb | Sb | O | s | f | p | 1.34 | 0.868 | 0.6 | 0.734 | 0.268 | 0.9079066 | 0.8880254 | 2 | 3 | 5 | 2 | Ca2 | Yb3 | Sb5 | 0 |  | 10 | 11.871718 | 25.053 | 55 | 1 | 0 | 2.05 |  |  | 1300 |  |  | o |  | 5.573 | 5.751 | 7.999 |  |  |  | 64.09263 | [13 empty] | UNKNOWN | [11 empty] | Brusset H. | C. R. Acad. Sc. Paris, Serie C | Synthese d'oxydes ternaires CaBV0,5BIII0,5O3 | 1970 | 271 | 0 | 810 | 0
Ca2YbSbO6 | Ca | Yb | Sb | O | s | f | p | 1.34 | 0.868 | 0.6 | 0.734 | 0.268 | 0.9079066 | 0.8880254 | 2 | 3 | 5 | 2 | Ca2 | Yb3 | Sb5 | 0 |  | 10 | 11.871718 | 25.053 | 55 | 1 | 0 | 2.05 |  |  | 1400 |  |  | m |  | 4.011 | 4.003 | 4.011 |  | 91.65 |  | 64.37405 | [13 empty] | UNKNOWN | [11 empty] | Fesenko E. G. V. S. Kupriyanov M. F. Devlikanova R. U. Zhavoronko G. P. Ochirov V. A. Filip'ev | Inorganic Materials (English Translation) | Preparation and study of ternary oxides of type A2Sb5+B'O6 and A3Sb5+2B'O6 with the perovskite structure | 1970 | 6 | 0 | 702 | 0
Ca2YbTaO6 | Ca | Yb | Ta | O | s | f | d | 1.34 | 0.868 | 0.64 | 0.754 | 0.228 | 0.8994766 | 0.87978 | 2 | 3 | 5 | 2 | Ca2 | Yb3 | Ta5 | 0 |  | 0 | 11.871718 | 25.053 | 48.272 | 1 | 0 | 1.5 |  |  | 1300 |  |  | o |  | 5.574 | 5.759 | 8.007 |  |  |  | 64.25751 | [13 empty] | UNKNOWN | [11 empty] | Brusset H. | C. R. Acad. Sc. Paris, Serie C | Synthese d'oxydes ternaires CaBV0,5BIII0,5O3 | 1970 | 271 | 0 | 810 | 0
Ca2YbTaO6 | Ca | Yb | Ta | O | s | f | d | 1.34 | 0.868 | 0.64 | 0.754 | 0.228 | 0.8994766 | 0.87978 | 2 | 3 | 5 | 2 | Ca2 | Yb3 | Ta5 | 0 |  | 0 | 11.871718 | 25.053 | 48.272 | 1 | 0 | 1.5 | ss | air | 1400 |  |  | o |  | 5.57 | 5.77 | 8 |  |  |  | 64.2778 |  |  | rs | [10 empty] | UNKNOWN | [11 empty] | Filip'ev S. V. | Soviet Physics - Crystallography | Preparation and structures of complex perovskites of type Ca2B'B''O6 | 1965 | 10 | 0 | 243 | 0
Ca2YbTaO6 | Ca | Yb | Ta | O | s | f | d | 1.34 | 0.868 | 0.64 | 0.754 | 0.228 | 0.8994766 | 0.87978 | 2 | 3 | 5 | 2 | Ca2 | Yb3 | Ta5 | 0 |  | 0 | 11.871718 | 25.053 | 48.272 | 1 | 0 | 1.5 | ss |  | 1400 |  |  | m | P21/n | 5.58 | 5.776 | 8.017 |  | 90.12 |  | 64.597 | [13 empty] | UNKNOWN | [11 empty] | Trunov K. V. | Russian Journal of Inorganic Chemistry | An x-ray diffraction study of the compounds Ca2LnTaO6 | 1983 | 28 | 0 | 807 | 0
Ca2YNbO6 | Ca | Y | Nb | O | s | d | d | 1.34 | 0.9 | 0.64 | 0.77 | 0.26 | 0.8928445 | 0.8732932 | 2 | 3 | 5 | 2 | Ca2 | Y3 | Nb5 | 0 | 0 | 0 | 11.871718 | 20.52441 | 50.5728 | 1 | 1.22 | 1.6 |  |  | 1400 |  |  | o |  | 5.575 | 5.812 | 8.043 |  |  |  | 65.15212 | [13 empty] | UNKNOWN | [11 empty] | Brusset H. | C. R. Acad. Sc. Paris, Serie C | Synthese d'oxydes ternaires CaBV0,5BIII0,5O3 | 1970 | 271 | 0 | 810 | 0
Ca2YNbO6 | Ca | Y | Nb | O | s | d | d | 1.34 | 0.9 | 0.64 | 0.77 | 0.26 | 0.8928445 | 0.8732932 | 2 | 3 | 5 | 2 | Ca2 | Y3 | Nb5 | 0 | 0 | 0 | 11.871718 | 20.52441 | 50.5728 | 1 | 1.22 | 1.6 | ss | air | 1400 |  |  | o |  | 5.58 | 5.81 | 8.04 |  |  |  | 65.163798 |  |  | rs | [10 empty] | UNKNOWN | [11 empty] | Filip'ev S. V. | Soviet Physics - Crystallography | Preparation and structures of complex perovskites of type Ca2B'B''O6 | 1965 | 10 | 0 | 243 | 0
Ca2YNbO6 | Ca | Y | Nb | O | s | d | d | 1.34 | 0.9 | 0.64 | 0.77 | 0.26 | 0.8928445 | 0.8732932 | 2 | 3 | 5 | 2 | Ca2 | Y3 | Nb5 | 0 | 0 | 0 | 11.871718 | 20.52441 | 50.5728 | 1 | 1.22 | 1.6 | [5 empty] | m | P21/n | 5.58148 | 5.80933 | 8.05178 |  | 90.04 |  | 65.26904 |  |  | rs | 1 | [9 empty] | UNKNOWN | [11 empty] | Barnes W. Paris | Acta crystallographica. Section B, Structural science | Structure determination of A2M3+TaO6 and A2M3+NbO6 ordered perovskites: octahedral tilting and pseudosymmetry. | 2006 | 62 | Pt 3 | 384-96 | 10.1107/S0108768106002448
Ca2YNbO6 | Ca | Y | Nb | O | s | d | d | 1.34 | 0.9 | 0.64 | 0.77 | 0.26 | 0.8928445 | 0.8732932 | 2 | 3 | 5 | 2 | Ca2 | Y3 | Nb5 | 0 | 0 | 0 | 11.871718 | 20.52441 | 50.5728 | 1 | 1.22 | 1.6 | ss | air | 1400 |  |  | m | P21/n | 5.58148 | 5.80933 | 8.05178 |  | 90.04 |  | 65.26904 |  | 144.8 | rs | [10 empty] | UNKNOWN | [11 empty] | P. Barnes W. | 0 | Exploring Structural Changes and Distortions in Quaternary Perovskites and Defect Pyrochlores Using Powder Diffraction Techniques | 2003 | 0 | 0 | 0 | 0
Ca2YRuO6 | Ca | Y | Ru | O | s | d | d | 1.34 | 0.9 | 0.565 | 0.7325 | 0.335 | 0.9085452 | 0.88865 | 2 | 3 | 5 | 2 | Ca2 | Y3 | Ru5 | 0 | 0 | 3 | 11.871718 | 20.52441 | 59 | 1 | 1.22 | 2.2 | ss | air | 1200 |  |  | o |  | 5.485 | 5.726 | 7.897 |  |  |  | 62.00549 |  |  | rs |  |  |  | sc |  |  | 770000 |  |  |  | AFM | 16 |  |  | -176 | 4.02 | [6 empty] | Greatrex R. N. N. Lal M. Fernandez I. Greenwood | J. Solid State Chem. | A study of the Ruthenium(V) Perovskites M2LnRuO6 (M=Ca, Ln=Y, La or Eu; M=Sr, Ln=Y; M=Ba, Ln=La, or Eu) by 99Ru Mössbauer Spectroscopy and Other Techniques | 1979 | 30 | 0 | 137-148 | 0
Ca2YRuO6 | Ca | Y | Ru | O | s | d | d | 1.34 | 0.9 | 0.565 | 0.7325 | 0.335 | 0.9085452 | 0.88865 | 2 | 3 | 5 | 2 | Ca2 | Y3 | Ru5 | 0 | 0 | 3 | 11.871718 | 20.52441 | 59 | 1 | 1.22 | 2.2 | ss | air | 1200 |  |  | m | P21/n | 5.52 | 5.63 | 8.160012 |  | 90.3 |  | 63.39753 |  |  | rs | 1 | [9 empty] | UNKNOWN | [11 empty] | Sakai Chiho | Journal of Alloys and Compounds | Crystal structures and magnetic properties of double perovskite compounds Ca2LnRuO6 (Ln=Y, La–Lu) | 2006 | 408-412 | 0 | 608-612 | 10.1016/j.jallcom.2004.12.068
Ca2YRuO6 | Ca | Y | Ru | O | s | d | d | 1.34 | 0.9 | 0.565 | 0.7325 | 0.335 | 0.9085452 | 0.88865 | 2 | 3 | 5 | 2 | Ca2 | Y3 | Ru5 | 0 | 0 | 3 | 11.871718 | 20.52441 | 59 | 1 | 1.22 | 2.2 | ss | air | 1100 |  |  | m | P21/n | 5.5239 | 5.777 | 7.9637 |  | 90.23 |  | 63.53303 |  |  | rs | [10 empty] | AFM | [6 empty] | 1 |  |  |  |  | Battle P. D. W. J. Macklin | J. Solid State Chem. | The crystal and magnetic structures of Ca2YRuO6 and the electronic properties of the series M2XRuO6 (M = Ca, Sr, Ba; X = La, Y) | 1984 | 54 | 0 | 245-250 | 0
Ca2YRuO6 | Ca | Y | Ru | O | s | d | d | 1.34 | 0.9 | 0.565 | 0.7325 | 0.335 | 0.9085452 | 0.88865 | 2 | 3 | 5 | 2 | Ca2 | Y3 | Ru5 | 0 | 0 | 3 | 11.871718 | 20.52441 | 59 | 1 | 1.22 | 2.2 | ss | [26 empty] | AFM | 14 |  |  | -155 | 3.74 | [6 empty] | Chiho Sakai | Journal of Physics: Condensed Matter | Magnetic properties and neutron diffraction study of double perovskites Ca 2 LnRuO 6 (Ln = Y, La–Lu) | 2005 | 17 | 46 | 7383-7394 | 10.1088/0953-8984/17/46/022
Ca2YSbO6 | Ca | Y | Sb | O | s | d | p | 1.34 | 0.9 | 0.6 | 0.75 | 0.3 | 0.90115 | 0.8814168 | 2 | 3 | 5 | 2 | Ca2 | Y3 | Sb5 | 0 | 0 | 10 | 11.871718 | 20.52441 | 55 | 1 | 1.22 | 2.05 |  |  | 1300 |  |  | o |  | 5.581 | 5.803 | 8.051 |  |  |  | 65.18601 | [13 empty] | UNKNOWN | [11 empty] | Brusset H. | C. R. Acad. Sc. Paris, Serie C | Synthese d'oxydes ternaires CaBV0,5BIII0,5O3 | 1970 | 271 | 0 | 810 | 0
Ca2YSbO6 | Ca | Y | Sb | O | s | d | p | 1.34 | 0.9 | 0.6 | 0.75 | 0.3 | 0.90115 | 0.8814168 | 2 | 3 | 5 | 2 | Ca2 | Y3 | Sb5 | 0 | 0 | 10 | 11.871718 | 20.52441 | 55 | 1 | 1.22 | 2.05 |  |  | 1400 |  |  | m |  | 4.038 | 4.028 | 4.038 |  | 92.08 |  | 65.63505 | [13 empty] | UNKNOWN | [11 empty] | Fesenko E. G. V. S. Kupriyanov M. F. Devlikanova R. U. Zhavoronko G. P. Ochirov V. A. Filip'ev | Inorganic Materials (English Translation) | Preparation and study of ternary oxides of type A2Sb5+B'O6 and A3Sb5+2B'O6 with the perovskite structure | 1970 | 6 | 0 | 702 | 0
Ca2YTaO6 | Ca | Y | Ta | O | s | d | d | 1.34 | 0.9 | 0.64 | 0.77 | 0.26 | 0.8928445 | 0.8732932 | 2 | 3 | 5 | 2 | Ca2 | Y3 | Ta5 | 0 | 0 | 0 | 11.871718 | 20.52441 | 48.272 | 1 | 1.22 | 1.5 | ss | air | 1400 |  |  | o |  | 5.58 | 5.81 | 8.04 |  |  |  | 65.163798 |  |  | rs | [10 empty] | UNKNOWN | [11 empty] | Filip'ev S. V. | Soviet Physics - Crystallography | Preparation and structures of complex perovskites of type Ca2B'B''O6 | 1965 | 10 | 0 | 243 | 0
Ca2YTaO6 | Ca | Y | Ta | O | s | d | d | 1.34 | 0.9 | 0.64 | 0.77 | 0.26 | 0.8928445 | 0.8732932 | 2 | 3 | 5 | 2 | Ca2 | Y3 | Ta5 | 0 | 0 | 0 | 11.871718 | 20.52441 | 48.272 | 1 | 1.22 | 1.5 |  |  | 1300 |  |  | o |  | 5.578 | 5.814 | 8.05 |  |  |  | 65.26636515 | [13 empty] | UNKNOWN | [11 empty] | Brusset H. | C. R. Acad. Sc. Paris, Serie C | Synthese d'oxydes ternaires CaBV0,5BIII0,5O3 | 1970 | 271 | 0 | 810 | 0
Ca2YTaO6 | Ca | Y | Ta | O | s | d | d | 1.34 | 0.9 | 0.64 | 0.77 | 0.26 | 0.8928445 | 0.8732932 | 2 | 3 | 5 | 2 | Ca2 | Y3 | Ta5 | 0 | 0 | 0 | 11.871718 | 20.52441 | 48.272 | 1 | 1.22 | 1.5 | ss |  | 1400 |  |  | m | P21/n | 5.59049 | 5.80831 | 8.0545 |  | 89.973 |  | 65.38501 |  |  | rs | 1 | [9 empty] | UNKNOWN | [11 empty] | Woodward M. P. | 0 | Structural distortions, phase transitions, and cation ordering in the perovskite and tungsten trioxide structures | 1996 | 0 | 0 | 0 | 0
Ca2ZnMoO6 | Ca | Zn | Mo | O | s | d | d | 1.34 | 0.74 | 0.59 | 0.665 | 0.15 | 0.9382434 | 0.9176979 | 2 | 2 | 6 | 4 | Ca2 | Zn2 | Mo6 | 0 | 10 | 0 | 11.871718 | 17.96439 | 68.82704 | 1 | 1.65 | 2.16 | ss |  | 1250 |  |  | o | Pmm2 | 5.743 | 5.499 | 7.916 |  |  |  | 62.49832 | [13 empty] | UNKNOWN
Ca2ZnTeO6 | Ca | Zn | Te | O | s | d | p | 1.34 | 0.74 | 0.56 | 0.65 | 0.18 | 0.9451086 | 0.9244128 | 2 | 2 | 6 | 4 | Ca2 | Zn2 | Te6 | 0 | 10 | 10 | 11.871718 | 17.96439 | 69.1 | 1 | 1.65 | 2.1 |  |  | 1350 |  |  | m |  | 3.96 | 3.94 | 3.96 |  | 90.4 |  | 61.784 |  |  | rs? | [10 empty] | UNKNOWN | [11 empty] | Politova D. E. | Mater. Res. Bull. | Ferroelectricity and antiferroelectricity in tellurium containing compounds with perovskite structure | 1975 | 10 | 0 | 319-326 | 0
Ca2ZnTeO6 | Ca | Zn | Te | O | s | d | p | 1.34 | 0.74 | 0.56 | 0.65 | 0.18 | 0.9451086 | 0.9244128 | 2 | 2 | 6 | 4 | Ca2 | Zn2 | Te6 | 0 | 10 | 10 | 11.871718 | 17.96439 | 69.1 | 1 | 1.65 | 2.1 | ss |  |  |  |  | m | [10 empty] | rs? | [10 empty] | UNKNOWN | [11 empty] | Saneto A. L. E. Newnham R. E. Cross | J. Am. Ceram. Soc. | Study of Acentricity in Complex Perovskites Based on Tellurium Oxide Using Optical Second Harmonic Generation | 1979 | 62 | 0 | 637 | 0
Ca2ZnWO6 | Ca | Zn | W | O | s | d | d | 1.34 | 0.74 | 0.6 | 0.67 | 0.14 | 0.9359771 | 0.9154812 | 2 | 2 | 6 | 4 | Ca2 | Zn2 | W6 | 0 | 10 | 0 | 11.871718 | 17.96439 | 64.77 | 1 | 1.65 | 2.36 | ss |  | 1200 |  |  | o | Pmm2 | 5.75 | 5.519 | 7.939 |  |  |  | 62.98455 | [13 empty] | UNKNOWN
Ca2ZrHfO6 | Ca | Zr | Hf | O | s | d | d | 1.34 | 0.72 | 0.71 | 0.715 | 0.01 | 0.9160627 | 0.8960029 | 2 | 4 | 4 | 0 | Ca2 | Zr4 | Hf4 | 0 | 0 | 0 | 11.871718 | 34.41836 | 33.37 | 1 | 1.33 | 1.3 | ss |  | 1600 |  |  | o |  | 5.577 | 5.74 | 7.992 |  |  |  | 63.95993604 | [13 empty] | UNKNOWN | [11 empty] | Sukharevskii B. Ya. A. M. Zoz E. I. Solov'eva A. E. Gavrish | Inorganic Materials (English Translation) | Solid solutions in the system CaZrO3-CaHfO3 | 1972 | 8 | 0 | 512 | 0
Ca2FeOsO6 | Ca | Fe | Os | O | s | d | d | 1.34 | 0.645 | 0.575 | 0.61 | 0.07 | 0.9639167 | 0.942809 | 2 | 3 | 5 | 2 | Ca2 | Fe3 | Os5 | 0 | 5 | 3 | 11.871718 | 30.651 | 55 | 1 | 1.83 | 2.2 | HP |  | 1500 |  |  | m | P21/n | 5.3931 | 5.5084 | 7.679 |  | 89.0211 |  | 57.02237 |  | 152.4 | rs | 0.9 |  |  | i |  |  | 5000 |  |  |  | FiM | 320 |  |  | 341 | 3.3 | 1.2 | [5 empty] | Feng L. Hai | Journal of the American Chemical Society | High-temperature ferrimagnetism driven by lattice distortion in double perovskite Ca2FeOsO6. | 2014 | 136 | 9 | 3326-9 | 10.1021/ja411713q
Cd2CaTeO6 | Cd | Ca | Te | O | d | s | p | 1.31 | 1 | 0.56 | 0.78 | 0.44 | 0.8790181 | 0.8498256 | 2 | 2 | 6 | 4 | Cd2 | Ca2 | Te6 | 10 | 0 | 10 | 16.908312 | 11.871718 | 69.1 | 1.69 | 1 | 2.1 |  |  | 1100 |  |  | m |  | 3.97 | 4.01 | 3.97 |  | 92.1 |  | 63.15876 |  |  | rs? | [10 empty] | UNKNOWN | [11 empty] | Politova D. E. | Mater. Res. Bull. | Ferroelectricity and antiferroelectricity in tellurium containing compounds with perovskite structure | 1975 | 10 | 0 | 319-326 | 0
Cd2CaTeO6 | Cd | Ca | Te | O | d | s | p | 1.31 | 1 | 0.56 | 0.78 | 0.44 | 0.8790181 | 0.8498256 | 2 | 2 | 6 | 4 | Cd2 | Ca2 | Te6 | 10 | 0 | 10 | 16.908312 | 11.871718 | 69.1 | 1.69 | 1 | 2.1 | ss |  |  |  |  | m | [10 empty] | rs? | [10 empty] | UNKNOWN | [11 empty] | Saneto A. L. E. Newnham R. E. Cross | J. Am. Ceram. Soc. | Study of Acentricity in Complex Perovskites Based on Tellurium Oxide Using Optical Second Harmonic Generation | 1979 | 62 | 0 | 637 | 0
Cd2CdTeO6 | Cd | Cd | Te | O | d | d | p | 1.31 | 0.95 | 0.56 | 0.755 | 0.39 | 0.8892155 | 0.8596843 | 2 | 2 | 6 | 4 | Cd2 | Cd2 | Te6 | 10 | 10 | 10 | 16.908312 | 16.908312 | 69.1 | 1.69 | 1.69 | 2.1 |  |  | 1050 |  |  | m |  | 3.91 | 3.96 | 3.91 |  | 91.5 |  | 60.52013 |  |  | rs? | [10 empty] | UNKNOWN | [11 empty] | Politova D. E. | Mater. Res. Bull. | Ferroelectricity and antiferroelectricity in tellurium containing compounds with perovskite structure | 1975 | 10 | 0 | 319-326 | 0
Cd2CdTeO6 | Cd | Cd | Te | O | d | d | p | 1.31 | 0.95 | 0.56 | 0.755 | 0.39 | 0.8892155 | 0.8596843 | 2 | 2 | 6 | 4 | Cd2 | Cd2 | Te6 | 10 | 10 | 10 | 16.908312 | 16.908312 | 69.1 | 1.69 | 1.69 | 2.1 | ss |  |  |  |  | m | [10 empty] | rs? | [10 empty] | UNKNOWN | [11 empty] | Saneto A. L. E. Newnham R. E. Cross | J. Am. Ceram. Soc. | Study of Acentricity in Complex Perovskites Based on Tellurium Oxide Using Optical Second Harmonic Generation | 1979 | 62 | 0 | 637 | 0
Cd2CoTeO6 | Cd | Co | Te | O | d | d | p | 1.31 | 0.745 | 0.56 | 0.6525 | 0.185 | 0.9336221 | 0.9026162 | 2 | 2 | 6 | 4 | Cd2 | Co2 | Te6 | 10 | 7 | 10 | 16.908312 | 17.0844 | 69.1 | 1.69 | 1.88 | 2.1 | ss |  |  |  |  | m | P21/n | [6 empty] | 55.742968 |  | 147 | rs | 0.8 | [9 empty] | AFM | 10.5 |  |  | -70 | 5.8 | [6 empty] | Mathieu R. | Phys. Rev. B | Influence of the A cation on the low-temperature antiferromagnetism of ordered antiferroelectric A2CoTeO6 perovskites | 2011 | 83 | 17 | 174420 | 0
Cd2CoTeO6 | Cd | Co | Te | O | d | d | p | 1.31 | 0.745 | 0.56 | 0.6525 | 0.185 | 0.9336221 | 0.9026162 | 2 | 2 | 6 | 4 | Cd2 | Co2 | Te6 | 10 | 7 | 10 | 16.908312 | 17.0844 | 69.1 | 1.69 | 1.88 | 2.1 |  |  | 1100 |  |  | m |  | 3.87 | 3.89 | 3.87 |  | 91.6 |  | 58.23743 |  |  | rs? | [10 empty] | UNKNOWN | [11 empty] | Politova D. E. | Mater. Res. Bull. | Ferroelectricity and antiferroelectricity in tellurium containing compounds with perovskite structure | 1975 | 10 | 0 | 319-326 | 0
Cd2CoTeO6 | Cd | Co | Te | O | d | d | p | 1.31 | 0.745 | 0.56 | 0.6525 | 0.185 | 0.9336221 | 0.9026162 | 2 | 2 | 6 | 4 | Cd2 | Co2 | Te6 | 10 | 7 | 10 | 16.908312 | 17.0844 | 69.1 | 1.69 | 1.88 | 2.1 | ss |  |  |  |  | m | [10 empty] | rs? | [10 empty] | UNKNOWN | [11 empty] | Saneto A. L. E. Newnham R. E. Cross | J. Am. Ceram. Soc. | Study of Acentricity in Complex Perovskites Based on Tellurium Oxide Using Optical Second Harmonic Generation | 1979 | 62 | 0 | 637 | 0
Cd2FeNbO6 | Cd | Fe | Nb | O | d | d | d | 1.31 | 0.645 | 0.64 | 0.6425 | 0.005 | 0.9381931 | 0.9070354 | 2 | 3 | 5 | 2 | Cd2 | Fe3 | Nb5 | 10 | 5 | 0 | 16.908312 | 30.651 | 50.5728 | 1.69 | 1.83 | 1.6 | [7 empty] | 3.853 | 3.88 | 3.858 |  | 91.33333 |  | 57.66009 | [13 empty] | AFM | 48 | [10 empty] | Venevtsev N. Yu. | Inorganic Materials | Search for new high-temperature seignettomagnets with enhanced magnetoelectric interaction: developements and prospects | 1995 | 31 | 0 | 797 | 0
Cd2MgTeO6 | Cd | Mg | Te | O | d | s | p | 1.31 | 0.72 | 0.56 | 0.64 | 0.16 | 0.9393428 | 0.9081469 | 2 | 2 | 6 | 4 | Cd2 | Mg2 | Te6 | 10 |  | 10 | 16.908312 | 15.03527 | 69.1 | 1.69 | 1.31 | 2.1 |  |  | 1100 |  |  | m |  | 3.85 | 3.84 | 3.85 |  | 91.8 |  | 56.89031 |  |  | rs? | [10 empty] | UNKNOWN | [11 empty] | Politova D. E. | Mater. Res. Bull. | Ferroelectricity and antiferroelectricity in tellurium containing compounds with perovskite structure | 1975 | 10 | 0 | 319-326 | 0
Cd2MgTeO6 | Cd | Mg | Te | O | d | s | p | 1.31 | 0.72 | 0.56 | 0.64 | 0.16 | 0.9393428 | 0.9081469 | 2 | 2 | 6 | 4 | Cd2 | Mg2 | Te6 | 10 |  | 10 | 16.908312 | 15.03527 | 69.1 | 1.69 | 1.31 | 2.1 | ss |  |  |  |  | m | [10 empty] | rs? | [10 empty] | UNKNOWN | [11 empty] | Saneto A. L. E. Newnham R. E. Cross | J. Am. Ceram. Soc. | Study of Acentricity in Complex Perovskites Based on Tellurium Oxide Using Optical Second Harmonic Generation | 1979 | 62 | 0 | 637 | 0
Cd2MnTeO6 | Cd | Mn | Te | O | d | d | p | 1.31 | 0.83 | 0.56 | 0.695 | 0.27 | 0.9146823 | 0.8843054 | 2 | 2 | 6 | 4 | Cd2 | Mn2 | Te6 | 10 | 5 | 10 | 16.908312 | 15.63999 | 69.1 | 1.69 | 1.55 | 2.1 |  |  | 1100 |  |  | m |  | 3.85 | 3.88 | 3.85 |  | 91.6 |  | 57.48888 |  |  | rs? | [10 empty] | UNKNOWN | [11 empty] | Politova D. E. | Mater. Res. Bull. | Ferroelectricity and antiferroelectricity in tellurium containing compounds with perovskite structure | 1975 | 10 | 0 | 319-326 | 0
Cd2MnTeO6 | Cd | Mn | Te | O | d | d | p | 1.31 | 0.83 | 0.56 | 0.695 | 0.27 | 0.9146823 | 0.8843054 | 2 | 2 | 6 | 4 | Cd2 | Mn2 | Te6 | 10 | 5 | 10 | 16.908312 | 15.63999 | 69.1 | 1.69 | 1.55 | 2.1 | ss |  |  |  |  | m | [10 empty] | rs? | [10 empty] | UNKNOWN | [11 empty] | Saneto A. L. E. Newnham R. E. Cross | J. Am. Ceram. Soc. | Study of Acentricity in Complex Perovskites Based on Tellurium Oxide Using Optical Second Harmonic Generation | 1979 | 62 | 0 | 637 | 0
Cd2ZnTeO6 | Cd | Zn | Te | O | d | d | p | 1.31 | 0.74 | 0.56 | 0.65 | 0.18 | 0.9347607 | 0.903717 | 2 | 2 | 6 | 4 | Cd2 | Zn2 | Te6 | 10 | 10 | 10 | 16.908312 | 17.96439 | 69.1 | 1.69 | 1.65 | 2.1 |  |  | 1050 |  |  | m |  | 3.91 | 3.98 | 3.91 |  | 91.6 |  | 60.82291 |  |  | rs? | [10 empty] | UNKNOWN | [11 empty] | Politova D. E. | Mater. Res. Bull. | Ferroelectricity and antiferroelectricity in tellurium containing compounds with perovskite structure | 1975 | 10 | 0 | 319-326 | 0
Cd2ZnTeO6 | Cd | Zn | Te | O | d | d | p | 1.31 | 0.74 | 0.56 | 0.65 | 0.18 | 0.9347607 | 0.903717 | 2 | 2 | 6 | 4 | Cd2 | Zn2 | Te6 | 10 | 10 | 10 | 16.908312 | 17.96439 | 69.1 | 1.69 | 1.65 | 2.1 | ss |  |  |  |  | m | [10 empty] | rs? | [10 empty] | UNKNOWN | [11 empty] | Saneto A. L. E. Newnham R. E. Cross | J. Am. Ceram. Soc. | Study of Acentricity in Complex Perovskites Based on Tellurium Oxide Using Optical Second Harmonic Generation | 1979 | 62 | 0 | 637 | 0
Dy2CoMnO6 | Dy | Co | Mn | O | f | d | d |  | 0.745 | 0.53 | 0.6375 | 0.215 | 0.4858648 | 0 | 3 | 2 | 4 | 2 | Dy3 | Co2 | Mn4 |  | 7 | 3 | 22.93 | 17.0844 | 51.2 | 1.22 | 1.88 | 1.55 | ss | air | 1400 |  |  | o |  | 5.261 | 5.592 | 7.497 |  |  |  | 55.13952 | [13 empty] | OTHER | 100 | [10 empty] | Troyanchuk O. I. | Materials Research Bulletin | Synthesis and characterization of Ln(B0.5Mn0.5)O3 (Ln-lanthanoid; B = Ni, Co) perovskites | 1997 | 32 | 1 | 67-74 | 0
Dy2CoMnO6 | Dy | Co | Mn | O | f | d | d |  | 0.745 | 0.53 | 0.6375 | 0.215 | 0.4858648 | 0 | 3 | 2 | 4 | 2 | Dy3 | Co2 | Mn4 |  | 7 | 3 | 22.93 | 17.0844 | 51.2 | 1.22 | 1.88 | 1.55 | [27 empty] | UNKNOWN | 88/97 | [10 empty] | Joly L. J. V. | Solid State Communications | Effect of R on the magnetic transition temperature of RMn0.5Co0.5O3 | 2002 | 121 | 4 | 219-222 | 0
Dy2CoPtO6 | Dy | Co | Pt | O | f | d | d |  | 0.745 | 0.625 | 0.685 | 0.12 | 0.4747959 | 0 | 3 | 2 | 4 | 2 | Dy3 | Co2 | Pt4 |  | 7 | 6 | 22.93 | 17.0844 | 43 | 1.22 | 1.88 | 2.28 | ss |  | 1000 |  |  |  |  | 5.2785 | 5.6888 | 7.5675 |  |  |  | 56.80985 | [13 empty] | UNKNOWN | [11 empty] | Ouchetto K. | Materials Chemistry and Physics | New ordered and distorted perovskites: the mixed platinates Ln2MptO6 (Ln = La, Pr, Nd, Sm, Eu, Gd; M = Mg, Co, Ni, Zn) | 1997 | 51 | 2 | 117-124 | 0
Dy2CuMnO6 | Dy | Cu | Mn | O | f | d | d |  | 0.73 | 0.53 | 0.63 | 0.2 | 0.4876598 | 0 | 3 | 2 | 4 | 2 | Dy3 | Cu2 | Mn4 |  | 9 | 3 | 22.93 | 20.29239 | 51.2 | 1.22 | 1.9 | 1.55 | [5 empty] | o |  | 5.2768 | 5.7059 | 7.3762 |  |  |  | 55.5223 |  |  | d | 0 | [9 empty] | UNKNOWN | [11 empty] | Anderson M. T. K. B. Taylor G. A. Poeppelmeier K. R. Greenwood | Prog. Solid State Chem. | B-cation arrangements in double perovskites | 1993 | 22 | 0 | 197 | 0
Dy2CuTiO6 | Dy | Cu | Ti | O | f | d | d |  | 0.73 | 0.605 | 0.6675 | 0.125 | 0.4788147 | 0 | 3 | 2 | 4 | 2 | Dy3 | Cu2 | Ti4 |  | 9 | 0 | 22.93 | 20.29239 | 43.26717 | 1.22 | 1.9 | 1.54 | [5 empty] | h | [21 empty] | UNKNOWN | [11 empty] | Anderson M. T. K. B. Taylor G. A. Poeppelmeier K. R. Greenwood | Prog. Solid State Chem. | B-cation arrangements in double perovskites | 1993 | 22 | 0 | 197 | 0
Dy2CuTiO6 | Dy | Cu | Ti | O | f | d | d |  | 0.73 | 0.605 | 0.6675 | 0.125 | 0.4788147 | 0 | 3 | 2 | 4 | 2 | Dy3 | Cu2 | Ti4 |  | 9 | 0 | 22.93 | 20.29239 | 43.26717 | 1.22 | 1.9 | 1.54 | [5 empty] | h | [21 empty] | UNKNOWN | [11 empty] | Floros N. | Solid State Sciences | Structural study of A2CuTiO6 (A=Y, Tb–Lu) compounds | 2002 | 4 | 0 | 1495-1498 | 0
Dy2NiMnO6 | Dy | Ni | Mn | O | f | d | d |  | 0.69 | 0.53 | 0.61 | 0.16 | 0.4925122 | 0 | 3 | 2 | 4 | 2 | Dy3 | Ni2 | Mn4 |  | 8 | 3 | 22.93 | 18.168837 | 51.2 | 1.22 | 1.91 | 1.55 | ss | air | 1300 |  |  | m | P21/n | 5.2477 | 5.5462 | 7.5059 |  | 90.232 |  | 54.61397 |  | 146.9 | rs | 1 |  |  | i |  |  | 10000000 |  |  |  | FM | 93 |  |  | 107 | 4.94 | 13.6 | [5 empty] | Booth J. J. R. | Materials Research Bulletin | An investigation of structural, magnetic and dielectric properties of R2NiMnO6 (R=rare earth, Y) | 2009 | 44 | 7 | 1559-1564 | 10.1016/j.materresbull.2009.02.003
Dy2NiMnO6 | Dy | Ni | Mn | O | f | d | d |  | 0.69 | 0.53 | 0.61 | 0.16 | 0.4925122 | 0 | 3 | 2 | 4 | 2 | Dy3 | Ni2 | Mn4 |  | 8 | 3 | 22.93 | 18.168837 | 51.2 | 1.22 | 1.91 | 1.55 | nitrates | O2 | 1300 |  |  | m | P21/c? | 5.24 | 5.55 | 7.495332 |  |  |  | 54.49481 |  | 141.5 | rs? | [10 empty] | FM | 100 |  |  |  |  | 8 | [5 empty] | Kichizo Asai | J. Phys. Soc. Jpn. | Magnetic Properties of REMe$bf 0.5$Mn$bf 0.5$O$bf 3$ <br> (RE = Rare Earth Element, Me = Ni, Co) | 1998 | 67 | 12 | 4218 | 0
Dy2NiRuO6 | Dy | Ni | Ru | O | f | d | d |  | 0.69 | 0.62 | 0.655 | 0.07 | 0.4817272 | 0 | 3 | 2 | 4 | 2 | Dy3 | Ni2 | Ru4 |  | 8 | 4 | 22.93 | 18.168837 | 45 | 1.22 | 1.91 | 2.2 | ss | capsule | 1400 |  |  | m | P21/n | 5.28 | 5.691 | 7.568 |  | 90 |  | 56.85172416 |  |  | rs | [10 empty] | UNKNOWN | [11 empty] | Seinen A. P. | Mater. Res. Bull. | The ordered perovskite system Ln2NiRuO6 | 1987 | 22 | 0 | 535-542 | 0
Er2CuMnO6 | Er | Cu | Mn | O | f | d | d |  | 0.73 | 0.53 | 0.63 | 0.2 | 0.4876598 | 0 | 3 | 2 | 4 | 2 | Er3 | Cu2 | Mn4 |  | 9 | 3 | 22.74 | 20.29239 | 51.2 | 1.24 | 1.9 | 1.55 | [5 empty] | o |  | 5.2588 | 5.709 | 7.3661 |  |  |  | 55.28716 |  |  | d | 0 | [9 empty] | UNKNOWN | [11 empty] | Anderson M. T. K. B. Taylor G. A. Poeppelmeier K. R. Greenwood | Prog. Solid State Chem. | B-cation arrangements in double perovskites | 1993 | 22 | 0 | 197 | 0
Er2CuTiO6 | Er | Cu | Ti | O | f | d | d |  | 0.73 | 0.605 | 0.6675 | 0.125 | 0.4788147 | 0 | 3 | 2 | 4 | 2 | Er3 | Cu2 | Ti4 |  | 9 | 0 | 22.74 | 20.29239 | 43.26717 | 1.24 | 1.9 | 1.54 | [5 empty] | h | [21 empty] | UNKNOWN | [11 empty] | Anderson M. T. K. B. Taylor G. A. Poeppelmeier K. R. Greenwood | Prog. Solid State Chem. | B-cation arrangements in double perovskites | 1993 | 22 | 0 | 197 | 0
Er2CuTiO6 | Er | Cu | Ti | O | f | d | d |  | 0.73 | 0.605 | 0.6675 | 0.125 | 0.4788147 | 0 | 3 | 2 | 4 | 2 | Er3 | Cu2 | Ti4 |  | 9 | 0 | 22.74 | 20.29239 | 43.26717 | 1.24 | 1.9 | 1.54 | [5 empty] | h | [21 empty] | UNKNOWN | [11 empty] | Floros N. | Solid State Sciences | Structural study of A2CuTiO6 (A=Y, Tb–Lu) compounds | 2002 | 4 | 0 | 1495-1498 | 0
Er2NiMnO6 | Er | Ni | Mn | O | f | d | d |  | 0.69 | 0.53 | 0.61 | 0.16 | 0.4925122 | 0 | 3 | 2 | 4 | 2 | Er3 | Ni2 | Mn4 |  | 8 | 3 | 22.74 | 18.168837 | 51.2 | 1.24 | 1.91 | 1.55 | nitrates | O2 | 1300 |  |  | m | P21/c? | 5.2 | 5.55 | 7.467048 |  |  |  | 53.87475 |  | 140.3333 | rs? | [10 empty] | FM | 75 |  |  |  |  | 7.3 | [5 empty] | Kichizo Asai | J. Phys. Soc. Jpn. | Magnetic Properties of REMe$bf 0.5$Mn$bf 0.5$O$bf 3$ <br> (RE = Rare Earth Element, Me = Ni, Co) | 1998 | 67 | 12 | 4218 | 0
Er2NiRuO6 | Er | Ni | Ru | O | f | d | d |  | 0.69 | 0.62 | 0.655 | 0.07 | 0.4817272 | 0 | 3 | 2 | 4 | 2 | Er3 | Ni2 | Ru4 |  | 8 | 4 | 22.74 | 18.168837 | 45 | 1.24 | 1.91 | 2.2 | ss | capsule | 1400 |  |  | m | P21/n | 5.241 | 5.664 | 7.536 |  | 90 |  | 55.92659 |  |  | rs | [10 empty] | UNKNOWN | [11 empty] | Seinen A. P. | Mater. Res. Bull. | The ordered perovskite system Ln2NiRuO6 | 1987 | 22 | 0 | 535-542 | 0
Eu2CoMnO6 | Eu | Co | Mn | O | f | d | d |  | 0.745 | 0.53 | 0.6375 | 0.215 | 0.4858648 | 0 | 3 | 2 | 4 | 2 | Eu3 | Co2 | Mn4 |  | 7 | 3 | 24.92 | 17.0844 | 51.2 | 0 | 1.88 | 1.55 | ss | air | 1400 |  |  | o |  | 5.356 | 5.528 | 7.586 |  |  |  | 56.15151 | [13 empty] | OTHER | 123 | [10 empty] | Troyanchuk O. I. | Materials Research Bulletin | Synthesis and characterization of Ln(B0.5Mn0.5)O3 (Ln-lanthanoid; B = Ni, Co) perovskites | 1997 | 32 | 1 | 67-74 | 0
Eu2CoMnO6 | Eu | Co | Mn | O | f | d | d |  | 0.745 | 0.53 | 0.6375 | 0.215 | 0.4858648 | 0 | 3 | 2 | 4 | 2 | Eu3 | Co2 | Mn4 |  | 7 | 3 | 24.92 | 17.0844 | 51.2 | 0 | 1.88 | 1.55 | nitrates | O2 | 1300 |  |  | m | P21/c? | 5.32 | 5.58 | 7.580185 |  |  |  | 56.25558 |  | 140.3333 | rs? | [10 empty] | FM | 145 |  |  |  |  | 2.4 | [5 empty] | Kichizo Asai | J. Phys. Soc. Jpn. | Magnetic Properties of REMe$bf 0.5$Mn$bf 0.5$O$bf 3$ <br> (RE = Rare Earth Element, Me = Ni, Co) | 1998 | 67 | 12 | 4218 | 0
Eu2CoMnO6 | Eu | Co | Mn | O | f | d | d |  | 0.745 | 0.53 | 0.6375 | 0.215 | 0.4858648 | 0 | 3 | 2 | 4 | 2 | Eu3 | Co2 | Mn4 |  | 7 | 3 | 24.92 | 17.0844 | 51.2 | 0 | 1.88 | 1.55 | nitrate decomp |  |  |  |  | o | Pnma | 5.573 | 7.578 | 5.359 |  |  |  | 56.58058 |  |  | rs? | [6 empty] | high |  |  |  | FM | 132 | [10 empty] | Bull L. Craig | Journal of Solid State Chemistry | Raman scattering study and electrical properties characterization of elpasolite perovskites Ln2(BB′)O6 (Ln=La, Sm…Gd and B,B′=Ni, Co, Mn) | 2004 | 177 | 7 | 2323-2328 | 10.1016/j.jssc.2004.02.022
Eu2CoMnO6 | Eu | Co | Mn | O | f | d | d |  | 0.745 | 0.53 | 0.6375 | 0.215 | 0.4858648 | 0 | 3 | 2 | 4 | 2 | Eu3 | Co2 | Mn4 |  | 7 | 3 | 24.92 | 17.0844 | 51.2 | 0 | 1.88 | 1.55 | ss | air | 1420 | [24 empty] | OTHER |  |  |  | 80 | [7 empty] | I. Troyanchuk O. | Journal of Applied Physics | Magnetic phase diagrams of the Ln(Mn[sub 1−x]Co[sub x])O[sub 3] (Ln=Eu, Nd, Y) systems | 2000 | 88 | 1 | 360 | 10.1063/1.373668
Eu2CoMnO6 | Eu | Co | Mn | O | f | d | d |  | 0.745 | 0.53 | 0.6375 | 0.215 | 0.4858648 | 0 | 3 | 2 | 4 | 2 | Eu3 | Co2 | Mn4 |  | 7 | 3 | 24.92 | 17.0844 | 51.2 | 0 | 1.88 | 1.55 | ss | air | 273 | [24 empty] | FM | 123 | [10 empty] | I. Troyanchuk O. | Journal of Physics: Condensed Matter | Magnetic ordering in perovskites containing manganese and cobalt | 1997 | 9 | 39 | 8287 | 0
Eu2CoMnO6 | Eu | Co | Mn | O | f | d | d |  | 0.745 | 0.53 | 0.6375 | 0.215 | 0.4858648 | 0 | 3 | 2 | 4 | 2 | Eu3 | Co2 | Mn4 |  | 7 | 3 | 24.92 | 17.0844 | 51.2 | 0 | 1.88 | 1.55 | [27 empty] | UNKNOWN | 120/138 | [10 empty] | Joly L. J. V. | Solid State Communications | Effect of R on the magnetic transition temperature of RMn0.5Co0.5O3 | 2002 | 121 | 4 | 219-222 | 0
Eu2CoPtO6 | Eu | Co | Pt | O | f | d | d |  | 0.745 | 0.625 | 0.685 | 0.12 | 0.4747959 | 0 | 3 | 2 | 4 | 2 | Eu3 | Co2 | Pt4 |  | 7 | 6 | 24.92 | 17.0844 | 43 | 0 | 1.88 | 2.28 | ss |  | 1000 |  |  |  |  | 5.3541 | 5.7078 | 7.6417 |  |  |  | 58.38284 | [13 empty] | UNKNOWN | [11 empty] | Ouchetto K. | Materials Chemistry and Physics | New ordered and distorted perovskites: the mixed platinates Ln2MptO6 (Ln = La, Pr, Nd, Sm, Eu, Gd; M = Mg, Co, Ni, Zn) | 1997 | 51 | 2 | 117-124 | 0
Eu2CoRuO6 | Eu | Co | Ru | O | f | d | d |  | 0.745 | 0.62 | 0.6825 | 0.125 | 0.4753659 | 0 | 3 | 2 | 4 | 2 | Eu3 | Co2 | Ru4 |  | 7 | 4 | 24.92 | 17.0844 | 45 | 0 | 1.88 | 2.2 | ss | air | 1400 |  |  | m | P21/n | 5.34856 | 5.74709 | 7.6348 |  | 90.00479 |  | 58.67087 |  | 145.1875 | rs | 0.814 |  |  | sc | p |  | 84 |  | 230 |  | UNKNOWN | [11 empty] | Kawano Tetsuya | Journal of the Ceramic Society of Japan | Preparation, Crystal Structure and High-Temperature Thermoelectric Properties of Double Perovskite-Type Rare-Earth Cobalt Ruthenium Oxides | 2007 | 115 | 1347 | 792-796 | 0
Eu2CuMnO6 | Eu | Cu | Mn | O | f | d | d |  | 0.73 | 0.53 | 0.63 | 0.2 | 0.4876598 | 0 | 3 | 2 | 4 | 2 | Eu3 | Cu2 | Mn4 |  | 9 | 3 | 24.92 | 20.29239 | 51.2 | 0 | 1.9 | 1.55 | [5 empty] | o |  | 5.3557 | 5.6745 | 7.4368 |  |  |  | 56.5028 |  |  | d | 0 | [9 empty] | UNKNOWN | [11 empty] | Anderson M. T. K. B. Taylor G. A. Poeppelmeier K. R. Greenwood | Prog. Solid State Chem. | B-cation arrangements in double perovskites | 1993 | 22 | 0 | 197 | 0
Eu2CuTiO6 | Eu | Cu | Ti | O | f | d | d |  | 0.73 | 0.605 | 0.6675 | 0.125 | 0.4788147 | 0 | 3 | 2 | 4 | 2 | Eu3 | Cu2 | Ti4 |  | 9 | 0 | 24.92 | 20.29239 | 43.26717 | 0 | 1.9 | 1.54 | [5 empty] | o |  | 5.388 | 5.7543 | 7.539 |  |  |  | 58.43511 |  |  | d | 0 | [9 empty] | UNKNOWN | [11 empty] | Anderson M. T. K. B. Taylor G. A. Poeppelmeier K. R. Greenwood | Prog. Solid State Chem. | B-cation arrangements in double perovskites | 1993 | 22 | 0 | 197 | 0
Eu2CuTiO6 | Eu | Cu | Ti | O | f | d | d |  | 0.73 | 0.605 | 0.6675 | 0.125 | 0.4788147 | 0 | 3 | 2 | 4 | 2 | Eu3 | Cu2 | Ti4 |  | 9 | 0 | 24.92 | 20.29239 | 43.26717 | 0 | 1.9 | 1.54 | ss | air | 1100 |  |  | o | Pnma | 5.75444 | 7.54182 | 5.38684 |  |  |  | 58.4458 |  |  | d | 0 | [9 empty] | UNKNOWN | [11 empty] | Yang Z. | Journal of Solid State Chemistry | Phase equilibriaandcrystalchemistryofthe R–Cu–Ti–O systems (R = lanthanidesandY) | 2009 | 182 | 0 | 1142-1148 | 0
Eu2LiIrO6 | Eu | Li | Ir | O | f | s | d |  | 0.76 | 0.57 | 0.665 | 0.19 | 0.4793944 | 0 | 3 | 1 | 5 | 4 | Eu3 | Li1 | Ir5 |  |  | 4 | 24.92 | 5.391714761 | 57 | 0 | 0.98 | 2.2 | flux |  | 700 |  |  | m | P21/n | 5.3549 | 5.7538 | 7.6129 |  | 90.782 |  | 58.63485 |  | 144.9333 | rs | [10 empty] | UNKNOWN | [11 empty] | Mugavero III J. Samuel | Journal of Solid State Chemistry | The crystal growth and magnetic properties of Ln2LiIrO6 (Ln=La, Pr, Nd, Sm, Eu) | 2005 | 178 | 1 | 200-206 | 0
Eu2LiRuO6 | Eu | Li | Ru | O | f | s | d |  | 0.76 | 0.565 | 0.6625 | 0.195 | 0.4799755 | 0 | 3 | 1 | 5 | 4 | Eu3 | Li1 | Ru5 |  |  | 3 | 24.92 | 5.391714761 | 59 | 0 | 0.98 | 2.2 | ss | air | 980 |  |  | m | P21/n | 5.35163 | 5.71895 | 7.60795 |  | 90.615 |  | 58.20831 |  | 146.1 | rs | 1 | [9 empty] | AFM | 20 | [10 empty] | Makowski J. Sophia | Chem. Mater. | Coupled Spin Ordering in the Ln<sub>2</sub>LiRuO<sub>6</sub> Double Perovskites | 2008 | 21 | 2 | 264-272 | 0
Eu2MgIrO6 | Eu | Mg | Ir | O | f | s | d |  | 0.72 | 0.625 | 0.6725 | 0.095 | 0.4776596 | 0 | 3 | 2 | 4 | 2 | Eu3 | Mg2 | Ir4 |  |  | 5 | 24.92 | 15.03527 | 40 | 0 | 1.31 | 2.2 | flux |  | 700 |  |  | m | P21/n | 5.3919 | 5.6797 | 7.7258 |  | 90.059 |  | 59.14942 |  |  | rs | 1 | [9 empty] | AFM | 10 | [10 empty] | Mugavero J. Samuel | Journal of Solid State Chemistry | Crystal growth, structure and magnetic properties of the double perovskites Ln2MgIrO6 (Ln=Pr, Nd, Sm–Gd) | 2010 | 183 | 2 | 465-470 | 10.1016/j.jssc.2009.11.025
Eu2MgPtO6 | Eu | Mg | Pt | O | f | s | d |  | 0.72 | 0.625 | 0.6725 | 0.095 | 0.4776596 | 0 | 3 | 2 | 4 | 2 | Eu3 | Mg2 | Pt4 |  |  | 6 | 24.92 | 15.03527 | 43 | 0 | 1.31 | 2.28 | ss |  | 1000 |  |  |  |  | 5.3937 | 5.6861 | 7.7272 |  |  |  | 59.2466 | [13 empty] | UNKNOWN | [11 empty] | Ouchetto K. | Materials Chemistry and Physics | New ordered and distorted perovskites: the mixed platinates Ln2MptO6 (Ln = La, Pr, Nd, Sm, Eu, Gd; M = Mg, Co, Ni, Zn) | 1997 | 51 | 2 | 117-124 | 0
Eu2MnRhO6 | Eu | Mn | Rh | O | f | d | d |  | 0.83 | 0.6 | 0.715 | 0.23 | 0.4680612 | 0 | 3 | 2 | 4 | 2 | Eu3 | Mn2 | Rh4 |  | 5 | 5 | 24.92 | 15.63999 | 42 | 0 | 1.55 | 2.28 | ss | air | 1050 |  |  | o | Pnma | 5.7441 | 7.5945 | 5.3401 |  |  |  | 58.23855 |  | 148 | d | 0 | [9 empty] | UNKNOWN | [11 empty] | Haque Tahidul Md. | Journal of Alloys and Compounds | Synthesis, structure and properties of LnMn1/2Rh1/2O3 (Ln=rare earth) | 2005 | 395 | 1-2 | 220-226 | 10.1016/j.jallcom.2004.10.059
Eu2MnTiO6 | Eu | Mn | Ti | O | f | d | d |  | 0.83 | 0.605 | 0.7175 | 0.225 | 0.4675086 | 0 | 3 | 2 | 4 | 2 | Eu3 | Mn2 | Ti4 |  | 5 | 0 | 24.92 | 15.63999 | 43.26717 | 0 | 1.55 | 1.54 | ss | H2/Ar | 273 |  |  | m |  | 5.71 | 7.778175 | 5.41 |  |  |  | 60.06909 |  |  | rs? | [10 empty] | AFM | [11 empty] | Kamegashira N. | 0 | Synthesis, crystal structure and some properties of Ln2MnTiO6 phases (Ln=rare earth) | 2002 | 0 | 0 | 47 | 0
Eu2NiMnO6 | Eu | Ni | Mn | O | f | d | d |  | 0.69 | 0.53 | 0.61 | 0.16 | 0.4925122 | 0 | 3 | 2 | 4 | 2 | Eu3 | Ni2 | Mn4 |  | 8 | 3 | 24.92 | 18.168837 | 51.2 | 0 | 1.91 | 1.55 | nitrate decomp |  |  |  |  | o | Pnma | 5.502 | 7.538 | 5.311 |  |  |  | 55.0672 |  |  | rs? | [6 empty] | 1282 |  |  |  | FM | 159 | [10 empty] | Bull L. Craig | Journal of Solid State Chemistry | Raman scattering study and electrical properties characterization of elpasolite perovskites Ln2(BB′)O6 (Ln=La, Sm…Gd and B,B′=Ni, Co, Mn) | 2004 | 177 | 7 | 2323-2328 | 10.1016/j.jssc.2004.02.022
Eu2NiMnO6 | Eu | Ni | Mn | O | f | d | d |  | 0.69 | 0.53 | 0.61 | 0.16 | 0.4925122 | 0 | 3 | 2 | 4 | 2 | Eu3 | Ni2 | Mn4 |  | 8 | 3 | 24.92 | 18.168837 | 51.2 | 0 | 1.91 | 1.55 | nitrates | O2 | 1300 |  |  | m | P21/c? | 5.32 | 5.52 | 7.566043 |  |  |  | 55.54686 |  | 143.6667 | rs? | [10 empty] | FM | 155 |  |  |  |  | 2.4 | [5 empty] | Kichizo Asai | J. Phys. Soc. Jpn. | Magnetic Properties of REMe$bf 0.5$Mn$bf 0.5$O$bf 3$ <br> (RE = Rare Earth Element, Me = Ni, Co) | 1998 | 67 | 12 | 4218 | 0
Eu2NiMnO6 | Eu | Ni | Mn | O | f | d | d |  | 0.69 | 0.53 | 0.61 | 0.16 | 0.4925122 | 0 | 3 | 2 | 4 | 2 | Eu3 | Ni2 | Mn4 |  | 8 | 3 | 24.92 | 18.168837 | 51.2 | 0 | 1.91 | 1.55 | ss | air | 1400 |  |  | o |  | 5.386 | 5.548 | 7.697 |  |  |  | 57.49953 | [13 empty] | OTHER | 148 | [10 empty] | Troyanchuk O. I. | Materials Research Bulletin | Synthesis and characterization of Ln(B0.5Mn0.5)O3 (Ln-lanthanoid; B = Ni, Co) perovskites | 1997 | 32 | 1 | 67-74 | 0
Eu2NiPtO6 | Eu | Ni | Pt | O | f | d | d |  | 0.69 | 0.625 | 0.6575 | 0.065 | 0.4811419 | 0 | 3 | 2 | 4 | 2 | Eu3 | Ni2 | Pt4 |  | 8 | 6 | 24.92 | 18.168837 | 43 | 0 | 1.91 | 2.28 | ss |  | 1000 |  |  |  |  | 5.358 | 5.7103 | 7.6842 |  |  |  | 58.77604 | [13 empty] | UNKNOWN | [11 empty] | Ouchetto K. | Materials Chemistry and Physics | New ordered and distorted perovskites: the mixed platinates Ln2MptO6 (Ln = La, Pr, Nd, Sm, Eu, Gd; M = Mg, Co, Ni, Zn) | 1997 | 51 | 2 | 117-124 | 0
Eu2NiRuO6 | Eu | Ni | Ru | O | f | d | d |  | 0.69 | 0.62 | 0.655 | 0.07 | 0.4817272 | 0 | 3 | 2 | 4 | 2 | Eu3 | Ni2 | Ru4 |  | 8 | 4 | 24.92 | 18.168837 | 45 | 0 | 1.91 | 2.2 | ss | capsule | 1400 |  |  | m | P21/n | 5.344 | 5.694 | 7.637 |  | 90 |  | 58.09606 |  |  | rs | [10 empty] | UNKNOWN | [11 empty] | Seinen A. P. | Mater. Res. Bull. | The ordered perovskite system Ln2NiRuO6 | 1987 | 22 | 0 | 535-542 | 0
Eu2ZnPtO6 | Eu | Zn | Pt | O | f | d | d |  | 0.74 | 0.625 | 0.6825 | 0.115 | 0.4753659 | 0 | 3 | 2 | 4 | 2 | Eu3 | Zn2 | Pt4 |  | 10 | 6 | 24.92 | 17.96439 | 43 | 0 | 1.65 | 2.28 | ss |  | 1000 |  |  |  |  | 5.3975 | 5.749 | 7.7181 |  |  |  | 59.8736 | [13 empty] | UNKNOWN | [11 empty] | Ouchetto K. | Materials Chemistry and Physics | New ordered and distorted perovskites: the mixed platinates Ln2MptO6 (Ln = La, Pr, Nd, Sm, Eu, Gd; M = Mg, Co, Ni, Zn) | 1997 | 51 | 2 | 117-124 | 0
Gd2CoMnO6 | Gd | Co | Mn | O | f | d | d |  | 0.745 | 0.53 | 0.6375 | 0.215 | 0.4858648 | 0 | 3 | 2 | 4 | 2 | Gd3 | Co2 | Mn4 |  | 7 | 3 | 20.63 | 17.0844 | 51.2 | 1.2 | 1.88 | 1.55 | ss | air | 1300 |  |  | o |  | 5.58 | 7.542 | 5.29 |  |  |  | 55.6565661 | [6 empty] | i | [6 empty] | OTHER | 114/43 |  |  | 55 | [7 empty] | Wang L. X. | Solid State Communications | Spin glass state in Gd2CoMnO6 perovskite manganite | 2001 | 118 | 1 | 27-30 | 0
Gd2CoMnO6 | Gd | Co | Mn | O | f | d | d |  | 0.745 | 0.53 | 0.6375 | 0.215 | 0.4858648 | 0 | 3 | 2 | 4 | 2 | Gd3 | Co2 | Mn4 |  | 7 | 3 | 20.63 | 17.0844 | 51.2 | 1.2 | 1.88 | 1.55 | ss | air | 1400 |  |  | o |  | 5.303 | 5.578 | 7.524 |  |  |  | 55.64023 | [13 empty] | OTHER | 116 | [10 empty] | Troyanchuk O. I. | Materials Research Bulletin | Synthesis and characterization of Ln(B0.5Mn0.5)O3 (Ln-lanthanoid; B = Ni, Co) perovskites | 1997 | 32 | 1 | 67-74 | 0
Gd2CoMnO6 | Gd | Co | Mn | O | f | d | d |  | 0.745 | 0.53 | 0.6375 | 0.215 | 0.4858648 | 0 | 3 | 2 | 4 | 2 | Gd3 | Co2 | Mn4 |  | 7 | 3 | 20.63 | 17.0844 | 51.2 | 1.2 | 1.88 | 1.55 | nitrates | O2 | 1300 |  |  | m | P21/c? | 5.3 | 5.59 | 7.5519 |  |  |  | 55.93504 |  | 139.6667 | rs? | [10 empty] | FM | 135 |  |  |  |  | 8 | [5 empty] | Kichizo Asai | J. Phys. Soc. Jpn. | Magnetic Properties of REMe$bf 0.5$Mn$bf 0.5$O$bf 3$ <br> (RE = Rare Earth Element, Me = Ni, Co) | 1998 | 67 | 12 | 4218 | 0
Gd2CoMnO6 | Gd | Co | Mn | O | f | d | d |  | 0.745 | 0.53 | 0.6375 | 0.215 | 0.4858648 | 0 | 3 | 2 | 4 | 2 | Gd3 | Co2 | Mn4 |  | 7 | 3 | 20.63 | 17.0844 | 51.2 | 1.2 | 1.88 | 1.55 | nitrate decomp |  |  |  |  | o | Pnma | 5.588 | 7.556 | 5.343 |  |  |  | 56.39928 |  |  | rs? | [6 empty] | high |  |  |  | FM | 125 | [10 empty] | Bull L. Craig | Journal of Solid State Chemistry | Raman scattering study and electrical properties characterization of elpasolite perovskites Ln2(BB′)O6 (Ln=La, Sm…Gd and B,B′=Ni, Co, Mn) | 2004 | 177 | 7 | 2323-2328 | 10.1016/j.jssc.2004.02.022
Gd2CoMnO6 | Gd | Co | Mn | O | f | d | d |  | 0.745 | 0.53 | 0.6375 | 0.215 | 0.4858648 | 0 | 3 | 2 | 4 | 2 | Gd3 | Co2 | Mn4 |  | 7 | 3 | 20.63 | 17.0844 | 51.2 | 1.2 | 1.88 | 1.55 | ss | air | 273 | [24 empty] | OTHER | 115 | [10 empty] | I. Troyanchuk O. | Journal of Physics: Condensed Matter | Magnetic ordering in perovskites containing manganese and cobalt | 1997 | 9 | 39 | 8287 | 0
Gd2CoMnO6 | Gd | Co | Mn | O | f | d | d |  | 0.745 | 0.53 | 0.6375 | 0.215 | 0.4858648 | 0 | 3 | 2 | 4 | 2 | Gd3 | Co2 | Mn4 |  | 7 | 3 | 20.63 | 17.0844 | 51.2 | 1.2 | 1.88 | 1.55 | [27 empty] | UNKNOWN | 112/126 | [10 empty] | Joly L. J. V. | Solid State Communications | Effect of R on the magnetic transition temperature of RMn0.5Co0.5O3 | 2002 | 121 | 4 | 219-222 | 0
Gd2CoPtO6 | Gd | Co | Pt | O | f | d | d |  | 0.745 | 0.625 | 0.685 | 0.12 | 0.4747959 | 0 | 3 | 2 | 4 | 2 | Gd3 | Co2 | Pt4 |  | 7 | 6 | 20.63 | 17.0844 | 43 | 1.2 | 1.88 | 2.28 | ss |  | 1000 |  |  |  |  | 5.3152 | 5.7027 | 7.6186 |  |  |  | 57.73183 | [13 empty] | UNKNOWN | [11 empty] | Ouchetto K. | Materials Chemistry and Physics | New ordered and distorted perovskites: the mixed platinates Ln2MptO6 (Ln = La, Pr, Nd, Sm, Eu, Gd; M = Mg, Co, Ni, Zn) | 1997 | 51 | 2 | 117-124 | 0
Gd2CoRuO6 | Gd | Co | Ru | O | f | d | d |  | 0.745 | 0.62 | 0.6825 | 0.125 | 0.4753659 | 0 | 3 | 2 | 4 | 2 | Gd3 | Co2 | Ru4 |  | 7 | 4 | 20.63 | 17.0844 | 45 | 1.2 | 1.88 | 2.2 | ss | air | 1400 |  |  | m | P21/n | 5.324 | 5.74387 | 7.61279 |  | 90.00193 |  | 58.20047 |  | 144.5573 | rs | 0.81 |  |  | sc | p |  | 100 |  | 180 |  | UNKNOWN | [11 empty] | Kawano Tetsuya | Journal of the Ceramic Society of Japan | Preparation, Crystal Structure and High-Temperature Thermoelectric Properties of Double Perovskite-Type Rare-Earth Cobalt Ruthenium Oxides | 2007 | 115 | 1347 | 792-796 | 0
Gd2CuMnO6 | Gd | Cu | Mn | O | f | d | d |  | 0.73 | 0.53 | 0.63 | 0.2 | 0.4876598 | 0 | 3 | 2 | 4 | 2 | Gd3 | Cu2 | Mn4 |  | 9 | 3 | 20.63 | 20.29239 | 51.2 | 1.2 | 1.9 | 1.55 | [5 empty] | o |  | 5.3299 | 5.6869 | 7.4105 |  |  |  | 56.15419 |  |  | d | 0 | [9 empty] | UNKNOWN | [11 empty] | Anderson M. T. K. B. Taylor G. A. Poeppelmeier K. R. Greenwood | Prog. Solid State Chem. | B-cation arrangements in double perovskites | 1993 | 22 | 0 | 197 | 0
Gd2CuTiO6 | Gd | Cu | Ti | O | f | d | d |  | 0.73 | 0.605 | 0.6675 | 0.125 | 0.4788147 | 0 | 3 | 2 | 4 | 2 | Gd3 | Cu2 | Ti4 |  | 9 | 0 | 20.63 | 20.29239 | 43.26717 | 1.2 | 1.9 | 1.54 | ss | air | 1100 |  |  | o | Pnma | 5.75742 | 7.52298 | 5.36018 |  |  |  | 58.04131 |  |  | d | 0 | [9 empty] | UNKNOWN | [11 empty] | Yang Z. | Journal of Solid State Chemistry | Phase equilibriaandcrystalchemistryofthe R–Cu–Ti–O systems (R = lanthanidesandY) | 2009 | 182 | 0 | 1142-1148 | 0
Gd2CuTiO6 | Gd | Cu | Ti | O | f | d | d |  | 0.73 | 0.605 | 0.6675 | 0.125 | 0.4788147 | 0 | 3 | 2 | 4 | 2 | Gd3 | Cu2 | Ti4 |  | 9 | 0 | 20.63 | 20.29239 | 43.26717 | 1.2 | 1.9 | 1.54 | [5 empty] | o |  | 5.3627 | 5.7593 | 7.5215 |  |  |  | 58.07613 |  |  | d | 0 | [9 empty] | UNKNOWN | [11 empty] | Anderson M. T. K. B. Taylor G. A. Poeppelmeier K. R. Greenwood | Prog. Solid State Chem. | B-cation arrangements in double perovskites | 1993 | 22 | 0 | 197 | 0
Gd2LiRuO6 | Gd | Li | Ru | O | f | s | d |  | 0.76 | 0.565 | 0.6625 | 0.195 | 0.4799755 | 0 | 3 | 1 | 5 | 4 | Gd3 | Li1 | Ru5 |  |  | 3 | 20.63 | 5.391714761 | 59 | 1.2 | 0.98 | 2.2 | ss | air | 980 |  |  | m | P21/n | 5.2336 | 5.7181 | 7.5811 |  | 90.704 |  | 56.71419 |  | 146.4 | rs | 1 | [9 empty] | UNKNOWN |  |  |  | -15 | 11.9 | [6 empty] | Makowski J. Sophia | Chem. Mater. | Coupled Spin Ordering in the Ln<sub>2</sub>LiRuO<sub>6</sub> Double Perovskites | 2008 | 21 | 2 | 264-272 | 0
Gd2MgIrO6 | Gd | Mg | Ir | O | f | s | d |  | 0.72 | 0.625 | 0.6725 | 0.095 | 0.4776596 | 0 | 3 | 2 | 4 | 2 | Gd3 | Mg2 | Ir4 |  |  | 5 | 20.63 | 15.03527 | 40 | 1.2 | 1.31 | 2.2 | flux |  | 700 |  |  | m | P21/n | 5.3654 | 5.687 | 7.7013 |  | 90.193 |  | 58.74717 |  |  | rs | 1 | [9 empty] | PM |  |  |  | 3 | 10.68 | [6 empty] | Mugavero J. Samuel | Journal of Solid State Chemistry | Crystal growth, structure and magnetic properties of the double perovskites Ln2MgIrO6 (Ln=Pr, Nd, Sm–Gd) | 2010 | 183 | 2 | 465-470 | 10.1016/j.jssc.2009.11.025
Gd2MgPtO6 | Gd | Mg | Pt | O | f | s | d |  | 0.72 | 0.625 | 0.6725 | 0.095 | 0.4776596 | 0 | 3 | 2 | 4 | 2 | Gd3 | Mg2 | Pt4 |  |  | 6 | 20.63 | 15.03527 | 43 | 1.2 | 1.31 | 2.28 | ss |  | 1000 |  |  |  |  | 5.3685 | 5.6825 | 7.7031 |  |  |  | 58.74866 | [13 empty] | UNKNOWN | [11 empty] | Ouchetto K. | Materials Chemistry and Physics | New ordered and distorted perovskites: the mixed platinates Ln2MptO6 (Ln = La, Pr, Nd, Sm, Eu, Gd; M = Mg, Co, Ni, Zn) | 1997 | 51 | 2 | 117-124 | 0
Gd2MnRhO6 | Gd | Mn | Rh | O | f | d | d |  | 0.83 | 0.6 | 0.715 | 0.23 | 0.4680612 | 0 | 3 | 2 | 4 | 2 | Gd3 | Mn2 | Rh4 |  | 5 | 5 | 20.63 | 15.63999 | 42 | 1.2 | 1.55 | 2.28 | ss | air | 1050 |  |  | o | Pnma | 5.7418 | 7.5712 | 5.3135 |  |  |  | 57.74754 |  | 147.6667 | d | 0 |  |  | sc |  |  | 10000 |  |  |  | FM | 12 |  |  | -17.12 | 8.61 | [6 empty] | Haque Tahidul Md. | Journal of Alloys and Compounds | Synthesis, structure and properties of LnMn1/2Rh1/2O3 (Ln=rare earth) | 2005 | 395 | 1-2 | 220-226 | 10.1016/j.jallcom.2004.10.059
Gd2MnTiO6 | Gd | Mn | Ti | O | f | d | d |  | 0.83 | 0.605 | 0.7175 | 0.225 | 0.4675086 | 0 | 3 | 2 | 4 | 2 | Gd3 | Mn2 | Ti4 |  | 5 | 0 | 20.63 | 15.63999 | 43.26717 | 1.2 | 1.55 | 1.54 | ss | H2/Ar | 273 |  |  | m |  | 5.71 | 7.778175 | 5.4 |  |  |  | 59.95806 |  |  | rs? | [10 empty] | UNKNOWN | [11 empty] | Kamegashira N. | 0 | Synthesis, crystal structure and some properties of Ln2MnTiO6 phases (Ln=rare earth) | 2002 | 0 | 0 | 47 | 0
Gd2NiMnO6 | Gd | Ni | Mn | O | f | d | d |  | 0.69 | 0.53 | 0.61 | 0.16 | 0.4925122 | 0 | 3 | 2 | 4 | 2 | Gd3 | Ni2 | Mn4 |  | 8 | 3 | 20.63 | 18.168837 | 51.2 | 1.2 | 1.91 | 1.55 | ss | air | 1300 |  |  | m | P21/n | 5.2955 | 5.5418 | 7.563 |  | 90.126 |  | 55.48695 |  | 149.5 | rs | 1 |  |  | i |  |  | 10000000 |  |  |  | FM | 128 |  |  | 149 | 5.22 | 15.6 | [5 empty] | Booth J. J. R. | Materials Research Bulletin | An investigation of structural, magnetic and dielectric properties of R2NiMnO6 (R=rare earth, Y) | 2009 | 44 | 7 | 1559-1564 | 10.1016/j.materresbull.2009.02.003
Gd2NiMnO6 | Gd | Ni | Mn | O | f | d | d |  | 0.69 | 0.53 | 0.61 | 0.16 | 0.4925122 | 0 | 3 | 2 | 4 | 2 | Gd3 | Ni2 | Mn4 |  | 8 | 3 | 20.63 | 18.168837 | 51.2 | 1.2 | 1.91 | 1.55 | nitrate decomp |  |  |  |  | o | Pnma | 5.51 | 7.522 | 5.292 |  |  |  | 54.83334906 |  |  | rs? | [6 empty] | 1806 |  |  |  | FM | 140 | [10 empty] | Bull L. Craig | Journal of Solid State Chemistry | Raman scattering study and electrical properties characterization of elpasolite perovskites Ln2(BB′)O6 (Ln=La, Sm…Gd and B,B′=Ni, Co, Mn) | 2004 | 177 | 7 | 2323-2328 | 10.1016/j.jssc.2004.02.022
Gd2NiMnO6 | Gd | Ni | Mn | O | f | d | d |  | 0.69 | 0.53 | 0.61 | 0.16 | 0.4925122 | 0 | 3 | 2 | 4 | 2 | Gd3 | Ni2 | Mn4 |  | 8 | 3 | 20.63 | 18.168837 | 51.2 | 1.2 | 1.91 | 1.55 | nitrates | O2 | 1300 |  |  | m | P21/c? | 5.29 | 5.55 | 7.5519 |  |  |  | 55.43001 |  | 143.3333 | rs? | [10 empty] | FM | 140 |  |  |  |  | 9.4 | [5 empty] | Kichizo Asai | J. Phys. Soc. Jpn. | Magnetic Properties of REMe$bf 0.5$Mn$bf 0.5$O$bf 3$ <br> (RE = Rare Earth Element, Me = Ni, Co) | 1998 | 67 | 12 | 4218 | 0
Gd2NiPtO6 | Gd | Ni | Pt | O | f | d | d |  | 0.69 | 0.625 | 0.6575 | 0.065 | 0.4811419 | 0 | 3 | 2 | 4 | 2 | Gd3 | Ni2 | Pt4 |  | 8 | 6 | 20.63 | 18.168837 | 43 | 1.2 | 1.91 | 2.28 | ss |  | 1000 |  |  |  |  | 5.3298 | 5.7133 | 7.6581 |  |  |  | 58.29872 | [13 empty] | UNKNOWN | [11 empty] | Ouchetto K. | Materials Chemistry and Physics | New ordered and distorted perovskites: the mixed platinates Ln2MptO6 (Ln = La, Pr, Nd, Sm, Eu, Gd; M = Mg, Co, Ni, Zn) | 1997 | 51 | 2 | 117-124 | 0
Gd2NiRuO6 | Gd | Ni | Ru | O | f | d | d |  | 0.69 | 0.62 | 0.655 | 0.07 | 0.4817272 | 0 | 3 | 2 | 4 | 2 | Gd3 | Ni2 | Ru4 |  | 8 | 4 | 20.63 | 18.168837 | 45 | 1.2 | 1.91 | 2.2 | ss | capsule | 1400 |  |  | m | P21/n | 5.329 | 5.708 | 7.624 |  | 90 |  | 57.97658 |  |  | rs | [10 empty] | UNKNOWN | [11 empty] | Seinen A. P. | Mater. Res. Bull. | The ordered perovskite system Ln2NiRuO6 | 1987 | 22 | 0 | 535-542 | 0
Gd2ZnPtO6 | Gd | Zn | Pt | O | f | d | d |  | 0.74 | 0.625 | 0.6825 | 0.115 | 0.4753659 | 0 | 3 | 2 | 4 | 2 | Gd3 | Zn2 | Pt4 |  | 10 | 6 | 20.63 | 17.96439 | 43 | 1.2 | 1.65 | 2.28 | ss |  | 1000 |  |  |  |  | 5.3712 | 5.7409 | 7.6935 |  |  |  | 59.30827 | [13 empty] | UNKNOWN | [11 empty] | Ouchetto K. | Materials Chemistry and Physics | New ordered and distorted perovskites: the mixed platinates Ln2MptO6 (Ln = La, Pr, Nd, Sm, Eu, Gd; M = Mg, Co, Ni, Zn) | 1997 | 51 | 2 | 117-124 | 0
Ho2CoMnO6 | Ho | Co | Mn | O | f | d | d |  | 0.745 | 0.53 | 0.6375 | 0.215 | 0.4858648 | 0 | 3 | 2 | 4 | 2 | Ho3 | Co2 | Mn4 |  | 7 | 3 | 22.84 | 17.0844 | 51.2 | 1.23 | 1.88 | 1.55 | nitrates | O2 | 1300 |  |  | m | P21/c? | 5.22 | 5.59 | 7.467048 |  |  |  | 54.47174 |  | 136.8333 | rs? | [10 empty] | FM | 95 |  |  |  |  | 7.2 | [5 empty] | Kichizo Asai | J. Phys. Soc. Jpn. | Magnetic Properties of REMe$bf 0.5$Mn$bf 0.5$O$bf 3$ <br> (RE = Rare Earth Element, Me = Ni, Co) | 1998 | 67 | 12 | 4218 | 0
Ho2CoMnO6 | Ho | Co | Mn | O | f | d | d |  | 0.745 | 0.53 | 0.6375 | 0.215 | 0.4858648 | 0 | 3 | 2 | 4 | 2 | Ho3 | Co2 | Mn4 |  | 7 | 3 | 22.84 | 17.0844 | 51.2 | 1.23 | 1.88 | 1.55 | ss | air | 1400 |  |  | o |  | 5.266 | 5.586 | 7.474 |  |  |  | 54.96356 | [13 empty] | OTHER | 77 | [10 empty] | Troyanchuk O. I. | Materials Research Bulletin | Synthesis and characterization of Ln(B0.5Mn0.5)O3 (Ln-lanthanoid; B = Ni, Co) perovskites | 1997 | 32 | 1 | 67-74 | 0
Ho2CoPtO6 | Ho | Co | Pt | O | f | d | d |  | 0.745 | 0.625 | 0.685 | 0.12 | 0.4747959 | 0 | 3 | 2 | 4 | 2 | Ho3 | Co2 | Pt4 |  | 7 | 6 | 22.84 | 17.0844 | 43 | 1.23 | 1.88 | 2.28 | ss |  | 1000 |  |  |  |  | 5.2477 | 5.6637 | 7.5269 |  |  |  | 55.9275 | [13 empty] | UNKNOWN | [11 empty] | Ouchetto K. | Materials Chemistry and Physics | New ordered and distorted perovskites: the mixed platinates Ln2MptO6 (Ln = La, Pr, Nd, Sm, Eu, Gd; M = Mg, Co, Ni, Zn) | 1997 | 51 | 2 | 117-124 | 0
Ho2CuMnO6 | Ho | Cu | Mn | O | f | d | d |  | 0.73 | 0.53 | 0.63 | 0.2 | 0.4876598 | 0 | 3 | 2 | 4 | 2 | Ho3 | Cu2 | Mn4 |  | 9 | 3 | 22.84 | 20.29239 | 51.2 | 1.23 | 1.9 | 1.55 | [5 empty] | o |  | 5.2568 | 5.713 | 7.3637 |  |  |  | 55.28684 |  |  | d | 0 | [9 empty] | UNKNOWN | [11 empty] | Anderson M. T. K. B. Taylor G. A. Poeppelmeier K. R. Greenwood | Prog. Solid State Chem. | B-cation arrangements in double perovskites | 1993 | 22 | 0 | 197 | 0
Ho2CuTiO6 | Ho | Cu | Ti | O | f | d | d |  | 0.73 | 0.605 | 0.6675 | 0.125 | 0.4788147 | 0 | 3 | 2 | 4 | 2 | Ho3 | Cu2 | Ti4 |  | 9 | 0 | 22.84 | 20.29239 | 43.26717 | 1.23 | 1.9 | 1.54 | [5 empty] | h | [21 empty] | UNKNOWN | [11 empty] | Reddy B. S. | Journal of Magnetism and Magnetic Materials | Ferroelectric and magnetic properties of Ho2CuTiO6 double perovskite | 2006 | 303 | 0 | e332--e334 | 0
Ho2CuTiO6 | Ho | Cu | Ti | O | f | d | d |  | 0.73 | 0.605 | 0.6675 | 0.125 | 0.4788147 | 0 | 3 | 2 | 4 | 2 | Ho3 | Cu2 | Ti4 |  | 9 | 0 | 22.84 | 20.29239 | 43.26717 | 1.23 | 1.9 | 1.54 | [5 empty] | h | [21 empty] | UNKNOWN | [11 empty] | Anderson M. T. K. B. Taylor G. A. Poeppelmeier K. R. Greenwood | Prog. Solid State Chem. | B-cation arrangements in double perovskites | 1993 | 22 | 0 | 197 | 0
Ho2CuTiO6 | Ho | Cu | Ti | O | f | d | d |  | 0.73 | 0.605 | 0.6675 | 0.125 | 0.4788147 | 0 | 3 | 2 | 4 | 2 | Ho3 | Cu2 | Ti4 |  | 9 | 0 | 22.84 | 20.29239 | 43.26717 | 1.23 | 1.9 | 1.54 | [5 empty] | h | [21 empty] | UNKNOWN | [11 empty] | Floros N. | Solid State Sciences | Structural study of A2CuTiO6 (A=Y, Tb–Lu) compounds | 2002 | 4 | 0 | 1495-1498 | 0
Ho2NiMnO6 | Ho | Ni | Mn | O | f | d | d |  | 0.69 | 0.53 | 0.61 | 0.16 | 0.4925122 | 0 | 3 | 2 | 4 | 2 | Ho3 | Ni2 | Mn4 |  | 8 | 3 | 22.84 | 18.168837 | 51.2 | 1.23 | 1.91 | 1.55 | ss | air | 1300 |  |  | m | P21/n | 5.2277 | 5.547 | 7.4895 |  | 89.726 |  | 54.29461 |  | 146.5 | rs | 1 |  |  | i |  |  | 10000000 |  |  |  | FM | 82 |  |  | 99 | 4.9 | 14.1 | [5 empty] | Booth J. J. R. | Materials Research Bulletin | An investigation of structural, magnetic and dielectric properties of R2NiMnO6 (R=rare earth, Y) | 2009 | 44 | 7 | 1559-1564 | 10.1016/j.materresbull.2009.02.003
Ho2NiMnO6 | Ho | Ni | Mn | O | f | d | d |  | 0.69 | 0.53 | 0.61 | 0.16 | 0.4925122 | 0 | 3 | 2 | 4 | 2 | Ho3 | Ni2 | Mn4 |  | 8 | 3 | 22.84 | 18.168837 | 51.2 | 1.23 | 1.91 | 1.55 | nitrates | O2 | 1300 |  |  | m | P21/c? | 5.22 | 5.55 | 7.48119 |  |  |  | 54.18439 |  | 141 | rs? | [10 empty] | FM | 90 |  |  |  |  | 8 | [5 empty] | Kichizo Asai | J. Phys. Soc. Jpn. | Magnetic Properties of REMe$bf 0.5$Mn$bf 0.5$O$bf 3$ <br> (RE = Rare Earth Element, Me = Ni, Co) | 1998 | 67 | 12 | 4218 | 0
Ho2NiMnO6 | Ho | Ni | Mn | O | f | d | d |  | 0.69 | 0.53 | 0.61 | 0.16 | 0.4925122 | 0 | 3 | 2 | 4 | 2 | Ho3 | Ni2 | Mn4 |  | 8 | 3 | 22.84 | 18.168837 | 51.2 | 1.23 | 1.91 | 1.55 | ss | air | 1400 |  |  | o |  | 5.26 | 5.588 | 7.493 |  |  |  | 55.06021246 | [13 empty] | OTHER | 62 | [10 empty] | Troyanchuk O. I. | Materials Research Bulletin | Synthesis and characterization of Ln(B0.5Mn0.5)O3 (Ln-lanthanoid; B = Ni, Co) perovskites | 1997 | 32 | 1 | 67-74 | 0
Ho2NiRuO6 | Ho | Ni | Ru | O | f | d | d |  | 0.69 | 0.62 | 0.655 | 0.07 | 0.4817272 | 0 | 3 | 2 | 4 | 2 | Ho3 | Ni2 | Ru4 |  | 8 | 4 | 22.84 | 18.168837 | 45 | 1.23 | 1.91 | 2.2 | ss | capsule | 1400 |  |  | m | P21/n | 5.255 | 5.687 | 7.547 |  | 90 |  | 56.38587 |  |  | rs | [10 empty] | UNKNOWN | [11 empty] | Seinen A. P. | Mater. Res. Bull. | The ordered perovskite system Ln2NiRuO6 | 1987 | 22 | 0 | 535-542 | 0
La2CaTiO6 | La | Ca | Ti | O | d | s | d | 1.36 | 1 | 0.605 | 0.8025 | 0.395 | 0.8860907 | 0.8732488 | 3 | 2 | 4 | 2 | La3 | Ca2 | Ti4 | 0 | 0 | 0 | 19.1773 | 11.871718 | 43.26717 | 1.1 | 1 | 1.54 | ss |  | 1100 |  |  | m |  | 4.028 | 4.008 | 4.028 |  | 91.33333 |  | 65.01133 | [13 empty] | UNKNOWN | [11 empty] | Fesenko G. E. | Inorganic Materials (English Translation) | Preparation and determination of the lattice pearameters of new oxides of complex composition with the perovskite structure | 1970 | 6 | 0 | 158 | 0
La2CaZrO6 | La | Ca | Zr | O | d | s | d | 1.36 | 1 | 0.72 | 0.86 | 0.28 | 0.8635463 | 0.8510312 | 3 | 2 | 4 | 2 | La3 | Ca2 | Zr4 | 0 | 0 | 0 | 19.1773 | 11.871718 | 34.41836 | 1.1 | 1 | 1.33 | [5 empty] | ? |  | 4.166 | [5 empty] | 72.30325 | [13 empty] | UNKNOWN | [11 empty] | Rabenau A. | Z. Anorg. Allg. Chem. | Perowskit- und fluoritphasen in den systemen ZrO2-LaO1,5-MgO un ZrO2-LaO1,5-CaO | 1956 | 288 | 0 | 221 | 0
La2CoFeO6 | La | Co | Fe | O | d | d | d | 1.36 | 0.61 | 0.645 | 0.6275 | 0.035 | 0.962572 | 0.9486217 | 3 | 3 | 3 | 0 | La3 | Co3 | Fe3 | 0 | 6 | 5 | 19.1773 | 33.5 | 30.651 | 1.1 | 1.88 | 1.83 | ss | air | 1400 |  |  | r | R-3c | 5.384 |  |  | 61.33 |  |  | 56.82785 |  |  | d | 0 | black | [8 empty] | UNKNOWN | [11 empty] | Vyshatko N. P. V. V. Shaula A. L. Marques F. M. B. Kharton | Powder Diffraction | Powder X-ray diffraction study of LaCo0.5Ni0.5O3-d and LaCo0.5Fe0.5O3-d | 2003 | 18 | 0 | 159 | 0
La2CoFeO6 | La | Co | Fe | O | d | d | d | 1.36 | 0.61 | 0.645 | 0.6275 | 0.035 | 0.962572 | 0.9486217 | 3 | 3 | 3 | 0 | La3 | Co3 | Fe3 | 0 | 6 | 5 | 19.1773 | 33.5 | 30.651 | 1.1 | 1.88 | 1.83 | ss | air | 1500 |  |  | r | R-3c | 5.4923 |  | 13.2306 |  |  |  | 57.60596 |  | 162.6 | d | 0 | [9 empty] | OTHER | 300 | [10 empty] | Karpinsky V. D. | Journal of Physics: Condensed Matter | Crystal structure and magnetic ordering of the LaCo 1− x Fe x O 3 system | 2005 | 17 | 46 | 7219-7226 | 10.1088/0953-8984/17/46/006
La2CoIrO6 | La | Co | Ir | O | d | d | d | 1.36 | 0.745 | 0.625 | 0.685 | 0.12 | 0.9360262 | 0.9224606 | 3 | 2 | 4 | 2 | La3 | Co2 | Ir4 | 0 | 7 | 5 | 19.1773 | 17.0844 | 40 | 1.1 | 1.88 | 2.2 | ss | air | 1200 |  |  | m | P21/n | 5.5819 | 5.6576 | 7.9078 |  | 89.98 |  | 62.43239 |  | 152.5 | rs | 0.95 |  |  | sc |  |  | 0.08 |  |  |  | OTHER | 95 |  |  | -13.8 | 4.7 | [6 empty] | Narayanan N. | Phys. Rev. B | Temperature and composition dependence of crystal structures and magnetic and electronic properties of the double perovskites La2â_'xSrxCoIrO6 (0â‰¤xâ‰¤2) | 2010 | 82 | 2 | 24403 | 0
La2CoIrO6 | La | Co | Ir | O | d | d | d | 1.36 | 0.745 | 0.625 | 0.685 | 0.12 | 0.9360262 | 0.9224606 | 3 | 2 | 4 | 2 | La3 | Co2 | Ir4 | 0 | 7 | 5 | 19.1773 | 17.0844 | 40 | 1.1 | 1.88 | 2.2 | ss | air | 1500 |  |  | m | P21/n | 5.578 | 5.719 | 8.085 |  | 91.52 |  | 64.45636 |  |  | rs? |  |  |  | sc | p | [5 empty] | UNKNOWN | [11 empty] | Ramos M. E. | Mater. Res. Bull. | Structural characterisation and semiconducting properties of new iridium(IV) perovskites | 1994 | 29 | 0 | 881-888 | 0
La2CoIrO6 | La | Co | Ir | O | d | d | d | 1.36 | 0.745 | 0.625 | 0.685 | 0.12 | 0.9360262 | 0.9224606 | 3 | 2 | 4 | 2 | La3 | Co2 | Ir4 | 0 | 7 | 5 | 19.1773 | 17.0844 | 40 | 1.1 | 1.88 | 2.2 | ss | air/O2 | 1300 |  |  | o |  | 5.6 | 5.6 | 7.92 |  |  |  | 62.0928 |  |  | rs | [10 empty] | UNKNOWN | [11 empty] | Blasse G. | J. Inorg. Nucl. Chem. | New compounds with perovskite-like structures | 1965 | 27 | 0 | 993 | 0
La2CoIrO6 | La | Co | Ir | O | d | d | d | 1.36 | 0.745 | 0.625 | 0.685 | 0.12 | 0.9360262 | 0.9224606 | 3 | 2 | 4 | 2 | La3 | Co2 | Ir4 | 0 | 7 | 5 | 19.1773 | 17.0844 | 40 | 1.1 | 1.88 | 2.2 | ss | air | 975 |  |  | m | P21/n | 5.5907 | 5.672 | 7.9189 |  | 89.99 |  | 62.77797 |  | 152.6 | rs | 1 | [9 empty] | OTHER | 130 |  |  | 55.3 | 3.344952 | [6 empty] | Currie C. R. | Journal of Solid State Chemistry | The Structure and Magnetic Properties of La2MLrO6 with M = Mg, Co, Ni, and Zn | 1995 | 116 | 1 | 199-204 | 0
La2CoMnO6 | La | Co | Mn | O | d | d | d | 1.36 | 0.745 | 0.53 | 0.6375 | 0.215 | 0.9578477 | 0.9439659 | 3 | 2 | 4 | 2 | La3 | Co2 | Mn4 | 0 | 7 | 3 | 19.1773 | 17.0844 | 51.2 | 1.1 | 1.88 | 1.55 | sol-gel | O2 | 1350 |  |  | m | P21/n | 5.528 | 7.767 | 5.494 |  | 90.01 |  | 58.97256 |  |  | rs |  | greenish-gray |  | i | n |  |  |  | -100 |  | FM | 226 |  |  | 300/298 | 5.96/6 | 4.85/5.78 | [5 empty] | Dass I. R. | Phys. Rev. B | Multiple magnetic phases of La2CoMnO6-Î´ (0&lt; ̃Î´&lt; ̃0.05) | 2003 | 67 | 1 | 14401 | 0
La2CoMnO6 | La | Co | Mn | O | d | d | d | 1.36 | 0.745 | 0.53 | 0.6375 | 0.215 | 0.9578477 | 0.9439659 | 3 | 2 | 4 | 2 | La3 | Co2 | Mn4 | 0 | 7 | 3 | 19.1773 | 17.0844 | 51.2 | 1.1 | 1.88 | 1.55 | ss | O2 | 1400 |  |  | m | P21/n | 5.5175 | 5.4758 | 7.7597 |  | 89.99 |  | 58.61042 |  |  | rs | 0.48 |  |  | sc |  |  | 50000 |  |  |  | UNKNOWN | 225 |  |  | 220 | 6.63 | 4.41 | [5 empty] | Barón-González J. A. | Journal of Physics: Condensed Matter | Effect of cation disorder on structural, magnetic and dielectric properties of La 2 MnCoO 6 double perovskite | 2011 | 23 | 49 | 496003 | 0
La2CoMnO6 | La | Co | Mn | O | d | d | d | 1.36 | 0.745 | 0.53 | 0.6375 | 0.215 | 0.9578477 | 0.9439659 | 3 | 2 | 4 | 2 | La3 | Co2 | Mn4 | 0 | 7 | 3 | 19.1773 | 17.0844 | 51.2 | 1.1 | 1.88 | 1.55 | ss | air | -1500 |  |  | o | Pbnm | 5.5191 | 5.4768 | 7.7635 |  |  |  | 58.66684 |  | 163.2333 | d | 0 |  |  | sc |  |  | 70 |  | 55 |  | FM |  |  |  | 250 | 4.13 | [6 empty] | Autret C. | Journal of Physics: Condensed Matter | Electric transport and magnetic properties of perovskites LaMn 1â_' x Co x O 3 up to 900Â K | 2005 | 17 | 10 | 1601 | 0
La2CoMnO6 | La | Co | Mn | O | d | d | d | 1.36 | 0.745 | 0.53 | 0.6375 | 0.215 | 0.9578477 | 0.9439659 | 3 | 2 | 4 | 2 | La3 | Co2 | Mn4 | 0 | 7 | 3 | 19.1773 | 17.0844 | 51.2 | 1.1 | 1.88 | 1.55 | ss | O2 | 1400 |  |  | m | P21/n | 5.5208 | 5.4826 | 7.7667 |  | 89.93 |  | 58.77123 |  |  | rs | 0.9 |  |  | sc |  |  | 1000 |  |  |  | UNKNOWN | 235 |  |  | 233 | 7.83 | 5.85 | [5 empty] | Barón-González J. A. | Journal of Physics: Condensed Matter | Effect of cation disorder on structural, magnetic and dielectric properties of La 2 MnCoO 6 double perovskite | 2011 | 23 | 49 | 496003 | 0
La2CoMnO6 | La | Co | Mn | O | d | d | d | 1.36 | 0.745 | 0.53 | 0.6375 | 0.215 | 0.9578477 | 0.9439659 | 3 | 2 | 4 | 2 | La3 | Co2 | Mn4 | 0 | 7 | 3 | 19.1773 | 17.0844 | 51.2 | 1.1 | 1.88 | 1.55 | ss | air | 1370 |  |  | m | P21/n | 5.5311 | 5.4818 | 7.7791 |  | 89.911 |  | 58.96625 |  | 160.3667 | rs | 0.48 |  |  | sc |  |  | 4 |  |  |  | OTHER | 123/138 | [10 empty] | Viswanathan M. | Journal of physics. Condensed matter : an Institute of Physics journal | Influence of lattice distortion on the Curie temperature and spin-phonon coupling in LaMn0.5Co0.5O3. | 2010 | 22 | 34 | 346006 | 10.1088/0953-8984/22/34/346006
La2CoMnO6 | La | Co | Mn | O | d | d | d | 1.36 | 0.745 | 0.53 | 0.6375 | 0.215 | 0.9578477 | 0.9439659 | 3 | 2 | 4 | 2 | La3 | Co2 | Mn4 | 0 | 7 | 3 | 19.1773 | 17.0844 | 51.2 | 1.1 | 1.88 | 1.55 | sol-gel | air | 790 |  |  | m | P21/n | 5.5104 | 5.5162 | 7.8063 |  | 89.352 |  | 59.31719 |  | 160.0667 | rs | 0.81 |  |  | sc |  |  | 700 |  |  |  | OTHER | 232/243 | [10 empty] | Viswanathan M. | Journal of physics. Condensed matter : an Institute of Physics journal | Influence of lattice distortion on the Curie temperature and spin-phonon coupling in LaMn0.5Co0.5O3. | 2010 | 22 | 34 | 346006 | 10.1088/0953-8984/22/34/346006
La2CoMnO6 | La | Co | Mn | O | d | d | d | 1.36 | 0.745 | 0.53 | 0.6375 | 0.215 | 0.9578477 | 0.9439659 | 3 | 2 | 4 | 2 | La3 | Co2 | Mn4 | 0 | 7 | 3 | 19.1773 | 17.0844 | 51.2 | 1.1 | 1.88 | 1.55 | sol-gel |  | 1200 |  |  | m | P21/n | [13 empty] | sc |  |  | 0.005 |  |  |  | FM | 210 |  |  | 208 | 3.82 | 2.3 | [5 empty] | Mahato Nath Rabindra | Journal of Applied Physics | Colossal magnetoresistance in the double perovskite oxide La[sub 2]CoMnO[sub 6] | 2010 | 107 | 9 | 09D714 | 10.1063/1.3350907
La2CoMnO6 | La | Co | Mn | O | d | d | d | 1.36 | 0.745 | 0.53 | 0.6375 | 0.215 | 0.9578477 | 0.9439659 | 3 | 2 | 4 | 2 | La3 | Co2 | Mn4 | 0 | 7 | 3 | 19.1773 | 17.0844 | 51.2 | 1.1 | 1.88 | 1.55 | ss | air | 1450 | [17 empty] | sc |  |  | 40 |  |  |  | OTHER | 180/240 | [10 empty] | Troyanchuk O. I. | Journal of Magnetism and Magnetic Materials | Magnetic and magnetotransport properties of Co-doped manganites with perovskite structure | 2000 | 210 | 1-3 | 63-72 | 10.1016/S0304-8853(99)00620-4
La2CoMnO6 | La | Co | Mn | O | d | d | d | 1.36 | 0.745 | 0.53 | 0.6375 | 0.215 | 0.9578477 | 0.9439659 | 3 | 2 | 4 | 2 | La3 | Co2 | Mn4 | 0 | 7 | 3 | 19.1773 | 17.0844 | 51.2 | 1.1 | 1.88 | 1.55 | ss | air | 1300 |  |  | o | Pnma | 5.5 | 7.2 | 5.4 |  |  |  | 53.46 |  |  | rs? | [10 empty] | OTHER | 220 |  |  | 220 | [7 empty] | Wang L. X. | Superconductor Science and Technology | Spin glass behaviour in ferromagnetic La 2 CoMnO 6 perovskite manganite | 2002 | 15 | 0 | 427-430 | 0
La2CoMnO6 | La | Co | Mn | O | d | d | d | 1.36 | 0.745 | 0.53 | 0.6375 | 0.215 | 0.9578477 | 0.9439659 | 3 | 2 | 4 | 2 | La3 | Co2 | Mn4 | 0 | 7 | 3 | 19.1773 | 17.0844 | 51.2 | 1.1 | 1.88 | 1.55 | nitrate decomp |  |  |  |  | o | Pnma | 5.426 | 7.778 | 5.518 |  |  |  | 58.21963 |  |  | rs? | [6 empty] | 350 |  |  |  | FM | 233 | [10 empty] | Bull L. Craig | Journal of Solid State Chemistry | Raman scattering study and electrical properties characterization of elpasolite perovskites Ln2(BB′)O6 (Ln=La, Sm…Gd and B,B′=Ni, Co, Mn) | 2004 | 177 | 7 | 2323-2328 | 10.1016/j.jssc.2004.02.022
La2CoMnO6 | La | Co | Mn | O | d | d | d | 1.36 | 0.745 | 0.53 | 0.6375 | 0.215 | 0.9578477 | 0.9439659 | 3 | 2 | 4 | 2 | La3 | Co2 | Mn4 | 0 | 7 | 3 | 19.1773 | 17.0844 | 51.2 | 1.1 | 1.88 | 1.55 | nitrates | O2 | 1300 |  |  | m | P21/c? | 5.52 | 5.48 | 7.764032 |  |  |  | 58.71472 |  | 145 | rs? | [10 empty] | FM | 250 |  |  |  |  | 3 | [5 empty] | Kichizo Asai | J. Phys. Soc. Jpn. | Magnetic Properties of REMe$bf 0.5$Mn$bf 0.5$O$bf 3$ <br> (RE = Rare Earth Element, Me = Ni, Co) | 1998 | 67 | 12 | 4218 | 0
La2CoMnO6 | La | Co | Mn | O | d | d | d | 1.36 | 0.745 | 0.53 | 0.6375 | 0.215 | 0.9578477 | 0.9439659 | 3 | 2 | 4 | 2 | La3 | Co2 | Mn4 | 0 | 7 | 3 | 19.1773 | 17.0844 | 51.2 | 1.1 | 1.88 | 1.55 | ss |  | 1100 |  |  | c |  | 3.89 | [5 empty] | 58.863869 | [13 empty] | UNKNOWN | [11 empty] | Fesenko G. E. | Inorganic Materials (English Translation) | Preparation and determination of the lattice pearameters of new oxides of complex composition with the perovskite structure | 1970 | 6 | 0 | 158 | 0
La2CoMnO6 | La | Co | Mn | O | d | d | d | 1.36 | 0.745 | 0.53 | 0.6375 | 0.215 | 0.9578477 | 0.9439659 | 3 | 2 | 4 | 2 | La3 | Co2 | Mn4 | 0 | 7 | 3 | 19.1773 | 17.0844 | 51.2 | 1.1 | 1.88 | 1.55 | nitrate decomp | air | 1100 |  |  | m | P21/n | 5.525192 | 5.487598 | 7.778682 |  | 89.9495 |  | 58.96245 |  |  | rs | 0.9 | [9 empty] | UNKNOWN | [11 empty] | Bull L. C. | Journal of Physics: Condensed Matter | Determination of B-site ordering and structural transformations in the mixed transition metal perovskites La 2 CoMnO 6 and La 2 NiMnO 6 | 2003 | 15 | 29 | 4927 | 0
La2CoMnO6 | La | Co | Mn | O | d | d | d | 1.36 | 0.745 | 0.53 | 0.6375 | 0.215 | 0.9578477 | 0.9439659 | 3 | 2 | 4 | 2 | La3 | Co2 | Mn4 | 0 | 7 | 3 | 19.1773 | 17.0844 | 51.2 | 1.1 | 1.88 | 1.55 | ss | air | 1400 |  |  | c |  | 7.792 | [5 empty] | 59.13667 | [13 empty] | OTHER | 220 | [10 empty] | Troyanchuk O. I. | Materials Research Bulletin | Synthesis and characterization of Ln(B0.5Mn0.5)O3 (Ln-lanthanoid; B = Ni, Co) perovskites | 1997 | 32 | 1 | 67-74 | 0
La2CoMnO6 | La | Co | Mn | O | d | d | d | 1.36 | 0.745 | 0.53 | 0.6375 | 0.215 | 0.9578477 | 0.9439659 | 3 | 2 | 4 | 2 | La3 | Co2 | Mn4 | 0 | 7 | 3 | 19.1773 | 17.0844 | 51.2 | 1.1 | 1.88 | 1.55 | sol-gel | air | 700 | [24 empty] | UNKNOWN | 225 |  |  | 378 | 3.52 | [6 empty] | Joy A. P. | Phys. Rev. B | Spin states of Mn and Co in LaMn0.5Co0.5O3 | 2000 | 62 | 13 | 8608-8610 | 0
La2CoMnO6 | La | Co | Mn | O | d | d | d | 1.36 | 0.745 | 0.53 | 0.6375 | 0.215 | 0.9578477 | 0.9439659 | 3 | 2 | 4 | 2 | La3 | Co2 | Mn4 | 0 | 7 | 3 | 19.1773 | 17.0844 | 51.2 | 1.1 | 1.88 | 1.55 | sol-gel | air | 1300 | [24 empty] | UNKNOWN | 150 |  |  | 236 | 4.01 | [6 empty] | Joy A. P. | Phys. Rev. B | Spin states of Mn and Co in LaMn0.5Co0.5O3 | 2000 | 62 | 13 | 8608-8610 | 0
La2CoMnO6 | La | Co | Mn | O | d | d | d | 1.36 | 0.745 | 0.53 | 0.6375 | 0.215 | 0.9578477 | 0.9439659 | 3 | 2 | 4 | 2 | La3 | Co2 | Mn4 | 0 | 7 | 3 | 19.1773 | 17.0844 | 51.2 | 1.1 | 1.88 | 1.55 | ss | air | -1500 |  |  | o | Pbnm | [9 empty] | d? | [10 empty] | UNKNOWN | [11 empty] | Sikora M. | Phys. Rev. B | X-ray absorption near-edge spectroscopy study of Mn and Co valence states in LaMn1â_'xCoxO3(x=0â€“1) | 2006 | 73 | 9 | 94426 | 0
La2CoMnO6 | La | Co | Mn | O | d | d | d | 1.36 | 0.745 | 0.53 | 0.6375 | 0.215 | 0.9578477 | 0.9439659 | 3 | 2 | 4 | 2 | La3 | Co2 | Mn4 | 0 | 7 | 3 | 19.1773 | 17.0844 | 51.2 | 1.1 | 1.88 | 1.55 | [27 empty] | UNKNOWN | 150/280 | [10 empty] | Joly L. J. V. | Solid State Communications | Effect of R on the magnetic transition temperature of RMn0.5Co0.5O3 | 2002 | 121 | 4 | 219-222 | 0
La2CoPtO6 | La | Co | Pt | O | d | d | d | 1.36 | 0.745 | 0.625 | 0.685 | 0.12 | 0.9360262 | 0.9224606 | 3 | 2 | 4 | 2 | La3 | Co2 | Pt4 | 0 | 7 | 6 | 19.1773 | 17.0844 | 43 | 1.1 | 1.88 | 2.28 | ss |  | 930 |  |  | m | P21/n | 5.5722 | 5.6459 | 7.8906 |  | 90 |  | 62.05973 |  | 149.2333 | rs | 0.828 | [9 empty] | UNKNOWN | [11 empty] | Ouchetto K. | Materials Chemistry and Physics | New ordered and distorted perovskites: the mixed platinates Ln2MptO6 (Ln = La, Pr, Nd, Sm, Eu, Gd; M = Mg, Co, Ni, Zn) | 1997 | 51 | 2 | 117-124 | 0
La2CoRhO6 | La | Co | Rh | O | d | d | d | 1.36 | 0.61 | 0.665 | 0.6375 | 0.055 | 0.9578477 | 0.9439659 | 3 | 3 | 3 | 0 | La3 | Co3 | Rh3 | 0 | 6 | 6 | 19.1773 | 33.5 | 31.06 | 1.1 | 1.88 | 2.28 | ss | air | 1250 |  |  | o |  | 5.529 | 5.538 | 7.822 |  |  |  | 59.87663 |  |  | d | 0 | black |  | sc | p |  | 5.1 |  | 418.6 |  | AFM |  |  |  | -109.5 | 3.664 | [6 empty] | Smith E. Andrew | Materials Research Bulletin | Electrical and magnetic properties of new rhodium perovskites: La2MRhO6, M=Cr, Fe, Cu | 2010 | 45 | 4 | 460-463 | 10.1016/j.materresbull.2009.11.008
La2CoRuO6 | La | Co | Ru | O | d | d | d | 1.36 | 0.745 | 0.62 | 0.6825 | 0.125 | 0.9371499 | 0.923568 | 3 | 2 | 4 | 2 | La3 | Co2 | Ru4 | 0 | 7 | 4 | 19.1773 | 17.0844 | 45 | 1.1 | 1.88 | 2.2 | ss | air | 1200 |  |  | m | P21/n | 5.5724 | 5.6288 | 7.8843 |  | 89.99 |  | 61.82459 |  | 153.2 | rs | 0.9 |  |  | sc |  |  | 20 |  |  |  | AFM | 25 |  |  | -89 | 5.85 | [6 empty] | Bos G. Jan-Willem | Journal of Materials Chemistry | Crystal and magnetic structures of the double perovskite La2CoRuO6 | 2005 | 15 | 6 | 715 | 10.1039/b412918k
La2CoRuO6 | La | Co | Ru | O | d | d | d | 1.36 | 0.745 | 0.62 | 0.6825 | 0.125 | 0.9371499 | 0.923568 | 3 | 2 | 4 | 2 | La3 | Co2 | Ru4 | 0 | 7 | 4 | 19.1773 | 17.0844 | 45 | 1.1 | 1.88 | 2.2 | ss | air | 1400 |  |  | m | P21/n | 5.57558 | 5.63998 | 7.8878 |  | 90.00021 |  | 62.01025 |  | 152.8651 | rs | 0.962 |  |  | sc | p |  | 53 |  | 295 |  | UNKNOWN | [11 empty] | Kawano Tetsuya | Journal of the Ceramic Society of Japan | Preparation, Crystal Structure and High-Temperature Thermoelectric Properties of Double Perovskite-Type Rare-Earth Cobalt Ruthenium Oxides | 2007 | 115 | 1347 | 792-796 | 0
La2CoRuO6 | La | Co | Ru | O | d | d | d | 1.36 | 0.745 | 0.62 | 0.6825 | 0.125 | 0.9371499 | 0.923568 | 3 | 2 | 4 | 2 | La3 | Co2 | Ru4 | 0 | 7 | 4 | 19.1773 | 17.0844 | 45 | 1.1 | 1.88 | 2.2 | sol-gel | air | 1150 |  |  | m | P21/n | 5.65 | 7.893 | 5.574 |  | 90.09 |  | 62.14368 |  |  | rs |  |  |  | sc | p |  | 11 |  | 220 |  | AFM | 26 |  |  | -95 | 5.65 | 0.21 | [5 empty] | Dass R. | Physical Review B | Ruthenium double perovskites: Transport and magnetic properties | 2004 | 69 | 9 | 094416 | 10.1103/PhysRevB.69.094416
La2CoRuO6 | La | Co | Ru | O | d | d | d | 1.36 | 0.745 | 0.62 | 0.6825 | 0.125 | 0.9371499 | 0.923568 | 3 | 2 | 4 | 2 | La3 | Co2 | Ru4 | 0 | 7 | 4 | 19.1773 | 17.0844 | 45 | 1.1 | 1.88 | 2.2 | ss | air | 1150 |  |  | m | P21/n | 5.575 | 5.64 | 8.131728 |  |  |  | 63.92148 |  |  | rs | 0.85 |  |  | sc | p |  | 20 | 0.27 | 210 |  | AFM | 28 |  |  | -70 | 5.45 | [6 empty] | Tomeš P. | Solid State Sciences | On the La2-xSrxCoRuO6 double perovskites: Crystal structure, magnetic properties and transport | 2008 | 10 | 4 | 486-490 | 0
La2CoRuO6 | La | Co | Ru | O | d | d | d | 1.36 | 0.745 | 0.62 | 0.6825 | 0.125 | 0.9371499 | 0.923568 | 3 | 2 | 4 | 2 | La3 | Co2 | Ru4 | 0 | 7 | 4 | 19.1773 | 17.0844 | 45 | 1.1 | 1.88 | 2.2 | [16 empty] | d? | [10 empty] | UNKNOWN | [11 empty] | Fernandez I. R. Greenwood N. N. Greatrex | J. Solid State Chem. | A study of the new cubic, ordered, perovskites BaLaMRuO6 (M = Mg, Fe, Co, Ni, or Zn) and the related phases La2MRuO6 (M = Mg, Co, Ni, or Zn) by 99Ru Mössbauer spectroscopy and other techniques | 1980 | 32 | 0 | 97-104 | 0
La2CoRuO6 | La | Co | Ru | O | d | d | d | 1.36 | 0.745 | 0.62 | 0.6825 | 0.125 | 0.9371499 | 0.923568 | 3 | 2 | 4 | 2 | La3 | Co2 | Ru4 | 0 | 7 | 4 | 19.1773 | 17.0844 | 45 | 1.1 | 1.88 | 2.2 | [27 empty] | AFM | 26 |  |  | -80 | 5.7 | [6 empty] | Yoshii Kenji | phys. stat. sol. (a) | Magnetic and dielectric properties of the ruthenium double perovskites La2MRuO6 (M = Mg, Co, Ni, and Zn) | 2006 | 203 | 11 | 2812-2817 | 0
La2CoTiO6 | La | Co | Ti | O | d | d | d | 1.36 | 0.745 | 0.605 | 0.675 | 0.14 | 0.9405372 | 0.9269062 | 3 | 2 | 4 | 2 | La3 | Co2 | Ti4 | 0 | 7 | 0 | 19.1773 | 17.0844 | 43.26717 | 1.1 | 1.88 | 1.54 | ss | vacuum | 1175 |  |  | m | P21/n | 5.5703 | 5.5954 | 7.8797 |  | 89.955 |  | 61.39872 |  | ? | rs | 0.782 |  | 1.02 | i |  |  |  | 1000000 |  |  | AFM | 14.8 |  |  | -34.8 | 4.45 | [6 empty] | Holman L. K. | Journal of Solid State Chemistry | Synthesis and properties of the double perovskites La2NiVO6, La2CoVO6, and La2CoTiO6 | 2007 | 180 | 1 | 75-83 | 10.1016/j.jssc.2006.09.013
La2CoTiO6 | La | Co | Ti | O | d | d | d | 1.36 | 0.745 | 0.605 | 0.675 | 0.14 | 0.9405372 | 0.9269062 | 3 | 2 | 4 | 2 | La3 | Co2 | Ti4 | 0 | 7 | 0 | 19.1773 | 17.0844 | 43.26717 | 1.1 | 1.88 | 1.54 | ss |  | 1100 |  |  | c |  | 3.922 | [5 empty] | 60.32853 | [13 empty] | UNKNOWN | [11 empty] | Fesenko G. E. | Inorganic Materials (English Translation) | Preparation and determination of the lattice pearameters of new oxides of complex composition with the perovskite structure | 1970 | 6 | 0 | 158 | 0
La2CoTiO6 | La | Co | Ti | O | d | d | d | 1.36 | 0.745 | 0.605 | 0.675 | 0.14 | 0.9405372 | 0.9269062 | 3 | 2 | 4 | 2 | La3 | Co2 | Ti4 | 0 | 7 | 0 | 19.1773 | 17.0844 | 43.26717 | 1.1 | 1.88 | 1.54 | sol-gel | air | 900 |  |  | m | P21/n | 5.5621 | 5.5667 | 7.8502 |  | 89.86 |  | 60.76536 |  | 156.5333 | rs | 0.48 | [9 empty] | AFM | 25 |  |  | ? | 5.06 | [6 empty] | Rodríguez Elizabeth | J. Mater. Chem. | Crystal and magnetic structure of the perovskites La<sub>2</sub>MTiO<sub>6</sub> (M = Co, Ni) | 2002 | 12 | 9 | 2798-2802 | 0
La2CoVO6 | La | Co | V | O | d | d | d | 1.36 | 0.745 | 0.58 | 0.6625 | 0.165 | 0.9462374 | 0.9325239 | 3 | 2 | 4 | 2 | La3 | Co2 | V4 | 0 | 7 | 1 | 19.1773 | 17.0844 | 46.709 | 1.1 | 1.88 | 1.63 | ss | vacuum | 1175 |  |  | o | Pnma | 5.5402 | 7.8247 | 5.5429 |  |  |  | 60.07174 |  | ? | d | 0 |  | 0.41 | sc |  |  | 5000 |  |  |  | OTHER |  |  |  | -107.2 | 5.34 | [6 empty] | Holman L. K. | Journal of Solid State Chemistry | Synthesis and properties of the double perovskites La2NiVO6, La2CoVO6, and La2CoTiO6 | 2007 | 180 | 1 | 75-83 | 10.1016/j.jssc.2006.09.013
La2CoVO6 | La | Co | V | O | d | d | d | 1.36 | 0.745 | 0.58 | 0.6625 | 0.165 | 0.9462374 | 0.9325239 | 3 | 2 | 4 | 2 | La3 | Co2 | V4 | 0 | 7 | 1 | 19.1773 | 17.0844 | 46.709 | 1.1 | 1.88 | 1.63 | ss | vacuum | 1020 |  |  | o |  | 5.5476 | 7.8297 | 5.5381 |  |  |  | 60.13829 |  |  |  |  | black | [8 empty] | UNKNOWN | [11 empty] | Mandal Kumar Tapas | Journal of Materials Chemistry | La2MnVO6 double perovskite: a structural, magnetic and X-ray absorption investigation | 2009 | 19 | 25 | 4382 | 10.1039/b823513a
La2CrCoO6 | La | Cr | Co | O | d | d | d | 1.36 | 0.615 | 0.61 | 0.6125 | 0.005 | 0.9697464 | 0.9556921 | 3 | 3 | 3 | 0 | La3 | Cr3 | Co3 | 0 | 3 | 6 | 19.1773 | 30.959 | 33.5 | 1.1 | 1.66 | 1.88 | sol-gel |  | 850 |  |  | r |  | 5.46 |  | 13.16 | [8 empty] | greenish gray | [8 empty] | UNKNOWN | [11 empty] | Gilbu B. | Acta Chemica Scandinavica | Properties of LaCo(1-t)Cr(t)O3. I. Solid Solubility, Thermal Expansion and Structural Transition. | 1994 | 48 | 0 | 37 | 0
La2CrFeO6 | La | Cr | Fe | O | d | d | d | 1.36 | 0.615 | 0.645 | 0.63 | 0.03 | 0.9613866 | 0.9474534 | 3 | 3 | 3 | 0 | La3 | Cr3 | Fe3 | 0 | 3 | 5 | 19.1773 | 30.959 | 30.651 | 1.1 | 1.66 | 1.83 | ss | N2 | 1350 |  |  | o | Pbnm | 5.5371 | 5.5189 | 7.808 |  |  |  | 59.65058 |  |  | d | 0 | [9 empty] | OTHER | 265 | [10 empty] | Azad K. A. | Materials Research Bulletin | Structural and magnetic properties of LaFe0.5Cr0.5O3 studied by neutron diffraction, electron diffraction and magnetometry | 2005 | 40 | 10 | 1633-1644 | 10.1016/j.materresbull.2005.07.007
La2CrMnO6 | La | Cr | Mn | O | d | d | d | 1.36 | 0.615 | 0.645 | 0.63 | 0.03 | 0.9613866 | 0.9474534 | 3 | 3 | 3 | 0 | La3 | Cr3 | Mn3 | 0 | 3 | 4 | 19.1773 | 30.959 | 33.668 | 1.1 | 1.66 | 1.55 | ss | air | 1350 | [17 empty] | sc |  |  | 250 |  |  |  | OTHER | 120 | [10 empty] | Sun Young | Phys. Rev. B | Possible double-exchange interaction between manganese and chromium in LaMn1-xCrxO3 | 2001 | 63 | 17 | 174438 | 0
La2CrMnO6 | La | Cr | Mn | O | d | d | d | 1.36 | 0.615 | 0.645 | 0.63 | 0.03 | 0.9613866 | 0.9474534 | 3 | 3 | 3 | 0 | La3 | Cr3 | Mn3 | 0 | 3 | 4 | 19.1773 | 30.959 | 33.668 | 1.1 | 1.66 | 1.55 | ss | air | 273 |  |  | o | Pbnm | 5.5286 | 5.5112 | 7.8016 |  |  |  | 59.42717 |  |  | d | [10 empty] | OTHER | 120 |  |  |  |  | 1.2 | [5 empty] | Karpinsky V. D. | Journal of Physics: Condensed Matter | Inhomogeneous magnetic states in Fe and Cr substituted LaMnO 3 | 2007 | 19 | 3 | 036220 | 10.1088/0953-8984/19/3/036220
La2CrMnO6 | La | Cr | Mn | O | d | d | d | 1.36 | 0.615 | 0.645 | 0.63 | 0.03 | 0.9613866 | 0.9474534 | 3 | 3 | 3 | 0 | La3 | Cr3 | Mn3 | 0 | 3 | 4 | 19.1773 | 30.959 | 33.668 | 1.1 | 1.66 | 1.55 | ss | air | 1400 |  |  | o | Pnma | 5.51 | 7.805 | 5.529 |  |  |  | 59.44442 | [13 empty] | OTHER | 150 | [10 empty] | Estemirova S. | Journal of Superconductivity and Novel Magnetism | Crystal Structure and Magnetic Properties of (La1-xSrxMnO3)-(LaCrO3) Solid Solutions | 2007 | 20 | 2 | 113-116 | 0
La2CrRhO6 | La | Cr | Rh | O | d | d | d | 1.36 | 0.615 | 0.665 | 0.64 | 0.05 | 0.9566739 | 0.942809 | 3 | 3 | 3 | 0 | La3 | Cr3 | Rh3 | 0 | 3 | 6 | 19.1773 | 30.959 | 31.06 | 1.1 | 1.66 | 2.28 | ss | air | 1400 |  |  | o |  | 5.552 | 5.565 | 7.851 |  |  |  | 60.64285122 |  |  | d | 0 | brown |  | sc | p |  | 58.6 |  | 643.2 |  | OTHER |  |  |  | -241.3 | 4.155 | [6 empty] | Smith E. Andrew | Materials Research Bulletin | Electrical and magnetic properties of new rhodium perovskites: La2MRhO6, M=Cr, Fe, Cu | 2010 | 45 | 4 | 460-463 | 10.1016/j.materresbull.2009.11.008
La2CuIrO6 | La | Cu | Ir | O | d | d | d | 1.36 | 0.73 | 0.625 | 0.6775 | 0.105 | 0.9394054 | 0.9257908 | 3 | 2 | 4 | 2 | La3 | Cu2 | Ir4 | 0 | 9 | 5 | 19.1773 | 20.29239 | 40 | 1.1 | 1.9 | 2.2 | ss | air | 1500 |  |  | m | P21/n | 5.795 | 5.6 | 7.73 |  | 87.33 |  | 62.64541 |  |  | rs? |  |  |  | sc | p | [5 empty] | UNKNOWN | [11 empty] | Ramos M. E. | Mater. Res. Bull. | Structural characterisation and semiconducting properties of new iridium(IV) perovskites | 1994 | 29 | 0 | 881-888 | 0
La2CuIrO6 | La | Cu | Ir | O | d | d | d | 1.36 | 0.73 | 0.625 | 0.6775 | 0.105 | 0.9394054 | 0.9257908 | 3 | 2 | 4 | 2 | La3 | Cu2 | Ir4 | 0 | 9 | 5 | 19.1773 | 20.29239 | 40 | 1.1 | 1.9 | 2.2 | ss | air/O2 | 1300 |  |  | m |  | 5.8 | 5.6 | 7.72 |  | 87 |  | 62.60049 |  |  | rs | [10 empty] | UNKNOWN | [11 empty] | Blasse G. | J. Inorg. Nucl. Chem. | New compounds with perovskite-like structures | 1965 | 27 | 0 | 993 | 0
La2CuIrO6 | La | Cu | Ir | O | d | d | d | 1.36 | 0.73 | 0.625 | 0.6775 | 0.105 | 0.9394054 | 0.9257908 | 3 | 2 | 4 | 2 | La3 | Cu2 | Ir4 | 0 | 9 | 5 | 19.1773 | 20.29239 | 40 | 1.1 | 1.9 | 2.2 | [5 empty] | m |  | 5.603 | 5.788 | 7.726 |  | 91.4 |  | 62.62016 |  |  | rs | [10 empty] | UNKNOWN | [11 empty] | Anderson M. T. K. B. Taylor G. A. Poeppelmeier K. R. Greenwood | Prog. Solid State Chem. | B-cation arrangements in double perovskites | 1993 | 22 | 0 | 197 | 0
La2CuIrO6 | La | Cu | Ir | O | d | d | d | 1.36 | 0.73 | 0.625 | 0.6775 | 0.105 | 0.9394054 | 0.9257908 | 3 | 2 | 4 | 2 | La3 | Cu2 | Ir4 | 0 | 9 | 5 | 19.1773 | 20.29239 | 40 | 1.1 | 1.9 | 2.2 | ss | air | 1100 |  |  | m |  | 5.606 | 7.732 | 5.807 |  | 87.23 |  | 62.85344 |  |  | rs | [10 empty] | FM | 70 |  |  | -49 | 1.6 | [6 empty] | Powell A. V. J. G. Battle P. D. Gore | Journal of Alloys and Compounds | The magnetic properties if iridium in mixed-metal oxides | 1993 | 201 | 0 | 73-84 | 0
La2CuMnO6 | La | Cu | Mn | O | d | d | d | 1.36 | 0.73 | 0.53 | 0.63 | 0.2 | 0.9613866 | 0.9474534 | 3 | 2 | 4 | 2 | La3 | Cu2 | Mn4 | 0 | 9 | 3 | 19.1773 | 20.29239 | 51.2 | 1.1 | 1.9 | 1.55 | sol-gel | air | 1000 |  |  | o | Pbnm | 5.485 | 5.5267 | 7.7708 |  |  |  | 58.89091 |  | 155.6333 | d | 0 |  |  | sc | [6 empty] | OTHER | 10/75 | [10 empty] | Cortes-Gil Raquel | Chem. Mater. | Magnetoresistance and Ferromagnetism in Disordered LaCu0.5Mn0.5O3 Perovskite | 2013 | 25 | 10 | 2100-2108 | 0
La2CuMnO6 | La | Cu | Mn | O | d | d | d | 1.36 | 0.73 | 0.53 | 0.63 | 0.2 | 0.9613866 | 0.9474534 | 3 | 2 | 4 | 2 | La3 | Cu2 | Mn4 | 0 | 9 | 3 | 19.1773 | 20.29239 | 51.2 | 1.1 | 1.9 | 1.55 | [5 empty] | c |  | 7.784 | [5 empty] | 58.95471 |  |  | rs | [10 empty] | UNKNOWN | [11 empty] | Anderson M. T. K. B. Taylor G. A. Poeppelmeier K. R. Greenwood | Prog. Solid State Chem. | B-cation arrangements in double perovskites | 1993 | 22 | 0 | 197 | 0
La2CuRhO6 | La | Cu | Rh | O | d | d | d | 1.36 | 0.73 | 0.6 | 0.665 | 0.13 | 0.9450919 | 0.9313949 | 3 | 2 | 4 | 2 | La3 | Cu2 | Rh4 | 0 | 9 | 5 | 19.1773 | 20.29239 | 42 | 1.1 | 1.9 | 2.28 | ss | O2 | 1300 |  |  |  |  | 5.5507 | 5.6776 | 7.8306 |  |  |  | 61.685 |  |  | d | 0 |  |  | sc | [6 empty] | PM | [11 empty] | Ting Jimmy | Chem. Mater. | Synthesis and Structural Studies of the Transition-Metal-Doped Rh Perovskites LaMn0.5Rh0.5O3 and LaCu0.5Rh0.5O3 | 2010 | 22 | 5 | 1640-1646 | 0
La2CuRhO6 | La | Cu | Rh | O | d | d | d | 1.36 | 0.73 | 0.6 | 0.665 | 0.13 | 0.9450919 | 0.9313949 | 3 | 2 | 4 | 2 | La3 | Cu2 | Rh4 | 0 | 9 | 5 | 19.1773 | 20.29239 | 42 | 1.1 | 1.9 | 2.28 | ss | O2 | 1300 |  |  | o |  | 5.552 | 5.709 | 7.844 |  |  |  | 62.15658 |  |  | d | 0 | black |  | sc | p |  | 0.0563 |  | 149.5 |  | PM |  |  |  | 32.1 | 1.471 | [6 empty] | Smith E. Andrew | Materials Research Bulletin | Electrical and magnetic properties of new rhodium perovskites: La2MRhO6, M=Cr, Fe, Cu | 2010 | 45 | 4 | 460-463 | 10.1016/j.materresbull.2009.11.008
La2CuRuO6 | La | Cu | Ru | O | d | d | d | 1.36 | 0.73 | 0.62 | 0.675 | 0.11 | 0.9405372 | 0.9269062 | 3 | 2 | 4 | 2 | La3 | Cu2 | Ru4 | 0 | 9 | 4 | 19.1773 | 20.29239 | 45 | 1.1 | 1.9 | 2.2 | ss | air | 1200 |  |  | m | P21/n | 5.5817 | 5.7487 | 7.7444 |  | 89.87 |  | 62.12449 |  |  | rs | 0.7 |  |  | i | [6 empty] | FiM | 16 |  |  | -30 | 3.4 | 0.6 | [5 empty] | Kumar Anil P. | Phys. Rev. B | Ferrimagnetism, antiferromagnetism, and magnetic frustration in La2-xSrxCuRuO6 (0 - 1) | 2012 | 86 | 9 | 94421 | 0
La2CuRuO6 | La | Cu | Ru | O | d | d | d | 1.36 | 0.73 | 0.62 | 0.675 | 0.11 | 0.9405372 | 0.9269062 | 3 | 2 | 4 | 2 | La3 | Cu2 | Ru4 | 0 | 9 | 4 | 19.1773 | 20.29239 | 45 | 1.1 | 1.9 | 2.2 | ss | air | 1150 |  |  | m | P21/n | 5.5897 | 5.755 | 7.7584 |  | 90.15 |  | 62.39424 |  |  | rs | 0.6 | [9 empty] | AFM | 12 |  |  | -34 | 2.21 | [6 empty] | Peter Battle D. | J. Mater. Chem. | Sol-gel synthesis of the magnetically frustrated oxides Sr2FeSbO6 and SrLaFeSnO6 | 1995 | 5 | 1 | 75-78 | 0
La2CuSnO6 | La | Cu | Sn | O | d | d | p | 1.36 | 0.73 | 0.69 | 0.71 | 0.04 | 0.9249359 | 0.911531 | 3 | 2 | 4 | 2 | La3 | Cu2 | Sn4 | 0 | 9 | 10 | 19.1773 | 20.29239 | 40.735 | 1.1 | 1.9 | 1.96 | ss | air | 980 |  |  | m | P21/m | [9 empty] | l |  |  |  | sc |  |  | 2000 |  |  |  | AFM | 230 | [10 empty] | Anderson M. T. | Journal of Solid State Chemistry | Structure-Property Relationships in the Layered Cuprate La2-xSrxCuSnO6 | 1993 | 102 | 0 | 164-174 | 0
La2CuSnO6 | La | Cu | Sn | O | d | d | p | 1.36 | 0.73 | 0.69 | 0.71 | 0.04 | 0.9249359 | 0.911531 | 3 | 2 | 4 | 2 | La3 | Cu2 | Sn4 | 0 | 9 | 10 | 19.1773 | 20.29239 | 40.735 | 1.1 | 1.9 | 1.96 | ss | air | 1000 |  |  | m | P21/m | 8.5032 | 7.8109 | 7.8131 |  | 91.143 |  | 64.85306 |  | 163 | l | [10 empty] | OTHER | 235 | [10 empty] | Azuma Masaki | Chemistry of Materials | High-Pressure Synthesis and Magnetic Properties of Layered Double Perovskites Ln2CuMO6 (Ln = La, Pr, Nd, and Sm; M = Sn and Zr) | 1998 | 10 | 10 | 3124-3130 | 0
La2CuSnO6 | La | Cu | Sn | O | d | d | p | 1.36 | 0.73 | 0.69 | 0.71 | 0.04 | 0.9249359 | 0.911531 | 3 | 2 | 4 | 2 | La3 | Cu2 | Sn4 | 0 | 9 | 10 | 19.1773 | 20.29239 | 40.735 | 1.1 | 1.9 | 1.96 | [5 empty] | m | P21/m | 8.506 | 7.811 | 7.814 |  | 91.4 |  | 64.87626 |  |  | l | [10 empty] | UNKNOWN | [11 empty] | Anderson M. T. K. B. Taylor G. A. Poeppelmeier K. R. Greenwood | Prog. Solid State Chem. | B-cation arrangements in double perovskites | 1993 | 22 | 0 | 197 | 0
La2CuSnO6 | La | Cu | Sn | O | d | d | p | 1.36 | 0.73 | 0.69 | 0.71 | 0.04 | 0.9249359 | 0.911531 | 3 | 2 | 4 | 2 | La3 | Cu2 | Sn4 | 0 | 9 | 10 | 19.1773 | 20.29239 | 40.735 | 1.1 | 1.9 | 1.96 | ss | air | 980 |  |  | m | P21/m | 8.506 | 7.811 | 7.814 |  | 91.14 |  | 64.88278 |  |  | l | 1 | dark brown | [8 empty] | UNKNOWN | [11 empty] | Anderson T. Mark | Chemistry of Materials | Lanthanum copper tin oxide (La2CuSnO6): a new perovskite-related compound with an unusual arrangement of B cations | 1991 | 3 | 3 | 476-482 | 0
La2CuSnO6 | La | Cu | Sn | O | d | d | p | 1.36 | 0.73 | 0.69 | 0.71 | 0.04 | 0.9249359 | 0.911531 | 3 | 2 | 4 | 2 | La3 | Cu2 | Sn4 | 0 | 9 | 10 | 19.1773 | 20.29239 | 40.735 | 1.1 | 1.9 | 1.96 | [5 empty] | m | P21/m | 8.505 | 7.815 | 7.815 |  | 91.1 |  | 64.91757 |  |  | l | [10 empty] | OTHER | 230 | [10 empty] | Kaimori S. S. Azuma M. Takano M. Kawasaki | Journal of the Japan Society of Powder and Powder Metallurgy | High pressure synthesis of Ln2CuSnO6 (Ln=La, Pr, Nd, Sm) | 1997 | 44 | 0 | 127-131 | 0
La2CuTiO6 | La | Cu | Ti | O | d | d | d | 1.36 | 0.73 | 0.605 | 0.6675 | 0.125 | 0.9439491 | 0.9302687 | 3 | 2 | 4 | 2 | La3 | Cu2 | Ti4 | 0 | 9 | 0 | 19.1773 | 20.29239 | 43.26717 | 1.1 | 1.9 | 1.54 | ss | air | 1300 |  |  | o | Pnma | 5.6243 | 7.8445 | 5.5704 |  |  |  | 61.44126 |  |  | d | 0 |  |  | i | [6 empty] | PM |  |  |  | -38 | 0.9 | [6 empty] | Singh Kiran | Journal of Superconductivity and Novel Magnetism | Magnetic and Dielectric Properties of R 2CuTiO6 Compounds (R=Y, La, Pr and Nd) | 2011 | 24 | 6 | 1829-1838 | 10.1007/s10948-011-1131-7
La2CuTiO6 | La | Cu | Ti | O | d | d | d | 1.36 | 0.73 | 0.605 | 0.6675 | 0.125 | 0.9439491 | 0.9302687 | 3 | 2 | 4 | 2 | La3 | Cu2 | Ti4 | 0 | 9 | 0 | 19.1773 | 20.29239 | 43.26717 | 1.1 | 1.9 | 1.54 | ss | air | 1100 |  |  | c? |  | 7.88 | [5 empty] | 61.162984 | [6 empty] | sc | p | [5 empty] | UNKNOWN | [11 empty] | Parkash O. D. Gangopadhayay D. K. Bahadur D. Kumar | Physica Status Solidi (a) | Electrical properties of La2TiMO6 (M = Fe, Ni, Cu, and Zn) | 1986 | 96 | 0 | K79 | 0
La2CuTiO6 | La | Cu | Ti | O | d | d | d | 1.36 | 0.73 | 0.605 | 0.6675 | 0.125 | 0.9439491 | 0.9302687 | 3 | 2 | 4 | 2 | La3 | Cu2 | Ti4 | 0 | 9 | 0 | 19.1773 | 20.29239 | 43.26717 | 1.1 | 1.9 | 1.54 | ss | air | 1400 |  |  | o | Pnma | 5.6267 | 7.8417 | 5.5734 |  |  |  | 61.47863 |  |  | d | 0 |  |  | sc/i | [6 empty] | UNKNOWN | [11 empty] | Yang Z. W. | Journal of Applied Physics | Structure and dielectric relaxation of double-perovskite La[sub 2]CuTiO[sub 6] ceramics | 2010 | 107 | 12 | 124102 | 10.1063/1.3446846
La2CuTiO6 | La | Cu | Ti | O | d | d | d | 1.36 | 0.73 | 0.605 | 0.6675 | 0.125 | 0.9439491 | 0.9302687 | 3 | 2 | 4 | 2 | La3 | Cu2 | Ti4 | 0 | 9 | 0 | 19.1773 | 20.29239 | 43.26717 | 1.1 | 1.9 | 1.54 | ss | air | 1000 |  |  | c |  | 7.872 | [5 empty] | 60.97689 | [9 empty] | 100000 |  |  |  | OTHER |  |  |  | -365 | 1.89 | [6 empty] | Ramadass N. | J. Inorg. Nucl. Chem. | Preparation and characterisation of La2TiMO6 (M=Co, Ni, Cu and Zn) preovskites | 1978 | 40 | 0 | 1453-1454 | 0
La2CuTiO6 | La | Cu | Ti | O | d | d | d | 1.36 | 0.73 | 0.605 | 0.6675 | 0.125 | 0.9439491 | 0.9302687 | 3 | 2 | 4 | 2 | La3 | Cu2 | Ti4 | 0 | 9 | 0 | 19.1773 | 20.29239 | 43.26717 | 1.1 | 1.9 | 1.54 | sol-gel | air | 675 |  |  | o |  | 5.575 | 7.866 | 5.579 |  |  |  | 61.1639 |  |  | d | 0 | [9 empty] | UNKNOWN | [11 empty] | Palacín R. M. | Mater. Res. Bull. | Studies of the formation and reduction of a mixed three-dimensional perovskite of copper and titanium | 1994 | 29 | 0 | 973-980 | 0
La2CuTiO6 | La | Cu | Ti | O | d | d | d | 1.36 | 0.73 | 0.605 | 0.6675 | 0.125 | 0.9439491 | 0.9302687 | 3 | 2 | 4 | 2 | La3 | Cu2 | Ti4 | 0 | 9 | 0 | 19.1773 | 20.29239 | 43.26717 | 1.1 | 1.9 | 1.54 | ss | air | 1100 |  |  | o | Pnma | 5.6136 | 7.8446 | 5.5659 |  |  |  | 61.27561 |  |  | d | 0 | [9 empty] | UNKNOWN | [11 empty] | Gómez-Romero P. | Solid State Ionics | Towards the synthesis of layed perovskites. Synthesis, structure and magnetic properties of La2CuTiO6 | 1993 | 63-65 | 0 | 603-608 | 0
La2CuTiO6 | La | Cu | Ti | O | d | d | d | 1.36 | 0.73 | 0.605 | 0.6675 | 0.125 | 0.9439491 | 0.9302687 | 3 | 2 | 4 | 2 | La3 | Cu2 | Ti4 | 0 | 9 | 0 | 19.1773 | 20.29239 | 43.26717 | 1.1 | 1.9 | 1.54 | ss | air | 1400 |  |  | o | Pnma | 5.6262 | 7.8396 | 5.5702 |  |  |  | 61.42142 |  | 155 | d | 0 | [9 empty] | UNKNOWN | [11 empty] | Palacín Rosa Maria | J. Mater. Chem. | Syntheses of the perovskite La2CuTiO6 by the ceramic, oxide precursors and sol-gel methods, and study of the structure and Cu-Ti distribution by X-ray and neutron diffraction | 1993 | 3 | 11 | 1171-1177 | 0
La2CuTiO6 | La | Cu | Ti | O | d | d | d | 1.36 | 0.73 | 0.605 | 0.6675 | 0.125 | 0.9439491 | 0.9302687 | 3 | 2 | 4 | 2 | La3 | Cu2 | Ti4 | 0 | 9 | 0 | 19.1773 | 20.29239 | 43.26717 | 1.1 | 1.9 | 1.54 | [5 empty] | o |  | 5.586 | 5.616 | 7.842 |  |  |  | 61.5028 |  |  | d | 0 | [9 empty] | UNKNOWN | [11 empty] | Anderson M. T. K. B. Taylor G. A. Poeppelmeier K. R. Greenwood | Prog. Solid State Chem. | B-cation arrangements in double perovskites | 1993 | 22 | 0 | 197 | 0
La2CuTiO6 | La | Cu | Ti | O | d | d | d | 1.36 | 0.73 | 0.605 | 0.6675 | 0.125 | 0.9439491 | 0.9302687 | 3 | 2 | 4 | 2 | La3 | Cu2 | Ti4 | 0 | 9 | 0 | 19.1773 | 20.29239 | 43.26717 | 1.1 | 1.9 | 1.54 | ss | air | 960 |  |  | o | Pbnm | 5.587 | 5.616 | 7.842 |  |  |  | 61.51381 |  |  | d | 0 | [9 empty] | UNKNOWN |  |  |  | -55 | 1.2 | [6 empty] | Anderson T. M. | J. Solid State Chem. | La2O3-CuO-TiO2 phase diagram and the crystal structure of (La0.860.14Cu3)(Ti3.42Al0.58)O12 | 1993 | 103 | 0 | 216-227 | 0
La2CuTiO6 | La | Cu | Ti | O | d | d | d | 1.36 | 0.73 | 0.605 | 0.6675 | 0.125 | 0.9439491 | 0.9302687 | 3 | 2 | 4 | 2 | La3 | Cu2 | Ti4 | 0 | 9 | 0 | 19.1773 | 20.29239 | 43.26717 | 1.1 | 1.9 | 1.54 | ss | air | 1100 |  |  | o | Pnma | 5.616 | 7.842 | 5.587 |  |  |  | 61.51381 |  |  | d | 0 | [9 empty] | UNKNOWN | [11 empty] | Yang Z. | Journal of Solid State Chemistry | Phase equilibriaandcrystalchemistryofthe R–Cu–Ti–O systems (R = lanthanidesandY) | 2009 | 182 | 0 | 1142-1148 | 0
La2CuZrO6 | La | Cu | Zr | O | d | d | d | 1.36 | 0.73 | 0.72 | 0.725 | 0.01 | 0.9184069 | 0.9050967 | 3 | 2 | 4 | 2 | La3 | Cu2 | Zr4 | 0 | 9 | 0 | 19.1773 | 20.29239 | 34.41836 | 1.1 | 1.9 | 1.33 | HP |  | 1100 |  |  | m | P21/m | 8.5683 | 7.8597 | 7.8557 |  | 91.512 |  | 66.10652 |  | 159 | l | [10 empty] | UNKNOWN | [11 empty] | Azuma Masaki | Chemistry of Materials | High-Pressure Synthesis and Magnetic Properties of Layered Double Perovskites Ln2CuMO6 (Ln = La, Pr, Nd, and Sm; M = Sn and Zr) | 1998 | 10 | 10 | 3124-3130 | 0
La2FeIrO6 | La | Fe | Ir | O | d | d | d | 1.36 | 0.645 | 0.68 | 0.6625 | 0.035 | 0.9462374 | 0.9325239 | 3 | 3 | 3 | 0 | La3 | Fe3 | Ir3 | 0 | 5 | 6 | 19.1773 | 30.651 | 28 | 1.1 | 1.83 | 2.2 | ss | air | 1100 |  |  | m | P21/n | 5.573 | 5.572 | 7.896 |  | 89.69 |  | 61.29724 |  |  | rs | 0.64 | [9 empty] | AFM |  |  |  | -100 | 4 | [6 empty] | Bufaical L. | Journal of Applied Physics | Physical properties of disordered double-perovskite Ca2-xLaxFeIrO6. | 2008 | 103 | 7 | 07F716 | 0
La2FeMnO6 | La | Fe | Mn | O | d | d | d | 1.36 | 0.645 | 0.645 | 0.645 | 0 | 0.9543348 | 0.9405039 | 3 | 3 | 3 | 0 | La3 | Fe3 | Mn3 | 0 | 5 | 4 | 19.1773 | 30.651 | 33.668 | 1.1 | 1.83 | 1.55 | ss |  | 1100 |  |  | c |  | 3.918 | [5 empty] | 60.14414 | [13 empty] | UNKNOWN | [11 empty] | Fesenko G. E. | Inorganic Materials (English Translation) | Preparation and determination of the lattice pearameters of new oxides of complex composition with the perovskite structure | 1970 | 6 | 0 | 158 | 0
La2FeMnO6 | La | Fe | Mn | O | d | d | d | 1.36 | 0.645 | 0.645 | 0.645 | 0 | 0.9543348 | 0.9405039 | 3 | 3 | 3 | 0 | La3 | Fe3 | Mn3 | 0 | 5 | 4 | 19.1773 | 30.651 | 33.668 | 1.1 | 1.83 | 1.55 | ss | air | 273 |  |  | o | Pbnm | 5.5415 | 5.5618 | 7.8328 |  |  |  | 60.35312 |  |  | d | [10 empty] | OTHER | 180 |  |  |  |  | 0.6 | [5 empty] | Karpinsky V. D. | Journal of Physics: Condensed Matter | Inhomogeneous magnetic states in Fe and Cr substituted LaMnO 3 | 2007 | 19 | 3 | 036220 | 10.1088/0953-8984/19/3/036220
La2FeMnO6 | La | Fe | Mn | O | d | d | d | 1.36 | 0.645 | 0.645 | 0.645 | 0 | 0.9543348 | 0.9405039 | 3 | 3 | 3 | 0 | La3 | Fe3 | Mn3 | 0 | 5 | 4 | 19.1773 | 30.651 | 33.668 | 1.1 | 1.83 | 1.55 | sol-gel | air |  |  |  | o | [10 empty] | d | 0 | [9 empty] | OTHER | [11 empty] | Joly L. J. V. | Phys. Rev. B | Effect of disorder on the magnetic properties of LaMn0.5Fe0.5O3 | 2005 | 72 | 5 | 54426 | 0
La2FeRhO6 | La | Fe | Rh | O | d | d | d | 1.36 | 0.645 | 0.665 | 0.655 | 0.02 | 0.9496909 | 0.9359272 | 3 | 3 | 3 | 0 | La3 | Fe3 | Rh3 | 0 | 5 | 6 | 19.1773 | 30.651 | 31.06 | 1.1 | 1.83 | 2.28 | ss | air | 1300 |  |  | o |  | 5.572 | 5.599 | 7.874 |  |  |  | 61.41253 |  |  | d | 0 | brown |  | sc | p |  | 15706 |  | 242.6 |  | OTHER |  |  |  | 28 | 4.059 | [6 empty] | Smith E. Andrew | Materials Research Bulletin | Electrical and magnetic properties of new rhodium perovskites: La2MRhO6, M=Cr, Fe, Cu | 2010 | 45 | 4 | 460-463 | 10.1016/j.materresbull.2009.11.008
La2FeRuO6 | La | Fe | Ru | O | d | d | d | 1.36 | 0.645 | 0.68 | 0.6625 | 0.035 | 0.9462374 | 0.9325239 | 3 | 3 | 3 | 0 | La3 | Fe3 | Ru3 | 0 | 5 | 5 | 19.1773 | 30.651 | 28.47 | 1.1 | 1.83 | 2.2 | sol-gel | N2 | 1100 |  |  | o | Pbnm | 5.574 | 5.61 | 7.898 |  |  |  | 61.74289143 |  |  | d | 0 |  |  | sc | p |  | 0.24 |  | 70 |  | OTHER | 24 |  |  | -358 | 5.55 | 0.11 | [5 empty] | Dass R. | Physical Review B | Ruthenium double perovskites: Transport and magnetic properties | 2004 | 69 | 9 | 094416 | 10.1103/PhysRevB.69.094416
La2FeTiO6 | La | Fe | Ti | O | d | d | d | 1.36 | 0.78 | 0.605 | 0.6925 | 0.175 | 0.9326713 | 0.9191543 | 3 | 2 | 4 | 2 | La3 | Fe2 | Ti4 | 0 | 6 | 0 | 19.1773 | 16.1992 | 43.26717 | 1.1 | 1.83 | 1.54 | ss | air | 1100 |  |  | c? |  | 7.82 | [5 empty] | 59.776471 | [6 empty] | sc | n | [5 empty] | UNKNOWN | [11 empty] | Parkash O. D. Gangopadhayay D. K. Bahadur D. Kumar | Physica Status Solidi (a) | Electrical properties of La2TiMO6 (M = Fe, Ni, Cu, and Zn) | 1986 | 96 | 0 | K79 | 0
La2FeVO6 | La | Fe | V | O | d | d | d | 1.36 | 0.78 | 0.58 | 0.68 | 0.2 | 0.9382763 | 0.9246781 | 3 | 2 | 4 | 2 | La3 | Fe2 | V4 | 0 | 6 | 1 | 19.1773 | 16.1992 | 46.709 | 1.1 | 1.83 | 1.63 | ss | H2/Ar | 273 |  |  | o | Pnma | 5.5627 | 5.5549 | 7.8536 |  |  |  | 60.66954 | [13 empty] | UNKNOWN
La2GaCoO6 | La | Ga | Co | O | d | p | d | 1.36 | 0.62 | 0.61 | 0.615 | 0.01 | 0.9685433 | 0.9545064 | 3 | 3 | 3 | 0 | La3 | Ga3 | Co3 | 0 | 10 | 6 | 19.1773 | 30.7258 | 33.5 | 1.1 | 1.81 | 1.88 | ss |  | 1400 |  |  | r | R-3c | 5.469 |  | 13.196 |  |  |  | 56.96886 |  |  | d | 0 | [9 empty] | UNKNOWN | [11 empty] | Vyshatko P. N. | Materials Research Bulletin | Structural characterization of mixed conducting perovskites La(Ga,M)O3−δ (M=Mn, Fe, Co, Ni) | 2003 | 38 | 2 | 185-193 | 10.1016/S0025-5408(02)01050-4
La2GaFeO6 | La | Ga | Fe | O | d | p | d | 1.36 | 0.62 | 0.645 | 0.6325 | 0.025 | 0.960204 | 0.946288 | 3 | 3 | 3 | 0 | La3 | Ga3 | Fe3 | 0 | 10 | 5 | 19.1773 | 30.7258 | 30.651 | 1.1 | 1.81 | 1.83 | ss | air | 1450 |  |  | o | Pnma | 5.5278 | 7.8173 | 5.5395 |  |  |  | 59.84387 |  |  | d | 0 | [9 empty] | UNKNOWN | [11 empty] | Mori Kazuhiro | Physica B: Condensed Matter | Structural properties of Fe-doped lanthanum gallate | 2004 | 352 | 1-4 | 147-155 | 10.1016/j.physb.2004.07.004
La2GaFeO6 | La | Ga | Fe | O | d | p | d | 1.36 | 0.62 | 0.645 | 0.6325 | 0.025 | 0.960204 | 0.946288 | 3 | 3 | 3 | 0 | La3 | Ga3 | Fe3 | 0 | 10 | 5 | 19.1773 | 30.7258 | 30.651 | 1.1 | 1.81 | 1.83 | ss |  | 1400 |  |  | o | Pnma | 5.53 | 7.822 | 5.542 |  |  |  | 59.93071693 |  |  | d | 0 | [9 empty] | UNKNOWN | [11 empty] | Vyshatko P. N. | Materials Research Bulletin | Structural characterization of mixed conducting perovskites La(Ga,M)O3−δ (M=Mn, Fe, Co, Ni) | 2003 | 38 | 2 | 185-193 | 10.1016/S0025-5408(02)01050-4
La2GaMnO6 | La | Ga | Mn | O | d | p | d | 1.36 | 0.62 | 0.645 | 0.6325 | 0.025 | 0.960204 | 0.946288 | 3 | 3 | 3 | 0 | La3 | Ga3 | Mn3 | 0 | 10 | 4 | 19.1773 | 30.7258 | 33.668 | 1.1 | 1.81 | 1.55 | ss | air | 1300 |  |  | o | Pnma | 5.51122 | 7.80515 | 5.52947 |  |  |  | 59.46378 |  | 159.0867 | d | 0 | black |  | i |  |  | 100 |  |  |  | FM | 70 |  |  | 126.7 | 5.64 | 3.4 | [5 empty] | Cussen J. Edmund | J. Am. Chem. Soc. | Control of Magnetic Ordering by Jahnâˆ'Teller Distortions in Nd2GaMnO6 and La2GaMnO6 | 2001 | 123 | 6 | 1111-1122 | 0
La2GaMnO6 | La | Ga | Mn | O | d | p | d | 1.36 | 0.62 | 0.645 | 0.6325 | 0.025 | 0.960204 | 0.946288 | 3 | 3 | 3 | 0 | La3 | Ga3 | Mn3 | 0 | 10 | 4 | 19.1773 | 30.7258 | 33.668 | 1.1 | 1.81 | 1.55 | floating-zone | [6 empty] | 5.52 | 5.54 | 7.78 |  |  |  | 59.479656 |  |  | d | 0 |  |  | i |  |  |  |  | 1200 |  | FM | 90 |  |  | 150 | 3.49 | 4 | [5 empty] | Zhou J.-S. | Phys. Rev. B | Vibronic superexchange in single-crystal LaMn1-xGaxO3 | 2001 | 63 | 18 | 184423 | 0
La2GaMnO6 | La | Ga | Mn | O | d | p | d | 1.36 | 0.62 | 0.645 | 0.6325 | 0.025 | 0.960204 | 0.946288 | 3 | 3 | 3 | 0 | La3 | Ga3 | Mn3 | 0 | 10 | 4 | 19.1773 | 30.7258 | 33.668 | 1.1 | 1.81 | 1.55 | sol-gel | Ar | 1300 |  |  | o | Pbnm | [9 empty] | d? |  |  |  | sc | p | [5 empty] | FM | 75 |  |  | 200 |  | 1.75 | [5 empty] | Töpfer J. J. B. Goodenough | Eur. J. Solid State Inorg. Chem. | Ferromagnetic perovskites in the stystem LaMn1-xGAxO3 stabilized by dynamic Jahn-Teller deformations | 1997 | 34 | 0 | 467-479 | 0
La2GaMnO6 | La | Ga | Mn | O | d | p | d | 1.36 | 0.62 | 0.645 | 0.6325 | 0.025 | 0.960204 | 0.946288 | 3 | 3 | 3 | 0 | La3 | Ga3 | Mn3 | 0 | 10 | 4 | 19.1773 | 30.7258 | 33.668 | 1.1 | 1.81 | 1.55 | ss |  | 1400 |  |  | o | Pnma | 5.495 | 7.784 | 5.53 |  |  |  | 59.1337831 |  |  | d | 0 | [9 empty] | UNKNOWN | [11 empty] | Vyshatko P. N. | Materials Research Bulletin | Structural characterization of mixed conducting perovskites La(Ga,M)O3−δ (M=Mn, Fe, Co, Ni) | 2003 | 38 | 2 | 185-193 | 10.1016/S0025-5408(02)01050-4
La2GaMnO6 | La | Ga | Mn | O | d | p | d | 1.36 | 0.62 | 0.645 | 0.6325 | 0.025 | 0.960204 | 0.946288 | 3 | 3 | 3 | 0 | La3 | Ga3 | Mn3 | 0 | 10 | 4 | 19.1773 | 30.7258 | 33.668 | 1.1 | 1.81 | 1.55 | ss | Ar | 1400 |  |  | o | Pbnm | 5.525 | 5.5391 | 7.7943 |  |  |  | 59.63327 |  |  | d | 0 | [9 empty] | FM | 75 |  |  | 120 | 3.96 | 4.05 | [5 empty] | Blasco J. | Phys. Rev. B | Neutron diffraction study and magnetic properties of LaMn1-xGaxO3 | 2002 | 66 | 17 | 174431 | 0
La2GaNiO6 | La | Ga | Ni | O | d | p | d | 1.36 | 0.62 | 0.6 | 0.61 | 0.02 | 0.9709526 | 0.9568808 | 3 | 3 | 3 | 0 | La3 | Ga3 | Ni3 | 0 | 10 | 7 | 19.1773 | 30.7258 | 35.187 | 1.1 | 1.81 | 1.91 | ss |  | 1400 |  |  | r | R-3c | 5.492 |  | 13.224 |  |  |  | 57.57093 |  |  | d | 0 | [9 empty] | UNKNOWN | [11 empty] | Vyshatko P. N. | Materials Research Bulletin | Structural characterization of mixed conducting perovskites La(Ga,M)O3−δ (M=Mn, Fe, Co, Ni) | 2003 | 38 | 2 | 185-193 | 10.1016/S0025-5408(02)01050-4
La2GaRuO6 | La | Ga | Ru | O | d | p | d | 1.36 | 0.62 | 0.68 | 0.65 | 0.06 | 0.9520072 | 0.93821 | 3 | 3 | 3 | 0 | La3 | Ga3 | Ru3 | 0 | 10 | 5 | 19.1773 | 30.7258 | 28.47 | 1.1 | 1.81 | 2.2 | ss | vacuum | 1350 |  |  | o | Pbnm | 5.5522 | 5.5551 | 7.856 |  |  |  | 60.5757 | [6 empty] | sc |  |  | 0.8 |  |  |  | UNKNOWN | [11 empty] | Bouchard R. J. J. F. Gillson J. L. Weiher | Journal of Solid State Chemistry | The preparation and properties of LaRuxGa1-xO3 perovskites | 1973 | 6 | 0 | 519-525 | 0
La2LiFeO6 | La | Li | Fe | O | d | s | d | 1.36 | 0.76 |  | 0.76 | 0.76 | 0.9035253 | 0.8904308 | 3 | 1 | 5 | 4 | La3 | Li1 | Fe5 | 0 |  | 3 | 19.1773 | 5.391714761 | 75 | 1.1 | 0.98 | 1.83 | HP | O2 | 900 |  |  | r | R3-c | 5.371 |  |  | 60.66 |  |  | 55.59604 |  |  | rs | [10 empty] | AFM | 10 | [10 empty] | Demazeau G. | Mater. Res. Bull. | Characterization of six-coordinated iron(V) in an oxide lattice | 1981 | 16 | 0 | 1465-1472 | 0
La2LiIrO6 | La | Li | Ir | O | d | s | d | 1.36 | 0.76 | 0.57 | 0.665 | 0.19 | 0.9450919 | 0.9313949 | 3 | 1 | 5 | 4 | La3 | Li1 | Ir5 | 0 |  | 4 | 19.1773 | 5.391714761 | 57 | 1.1 | 0.98 | 2.2 | flux |  | 700 |  |  | m | P21/n | 5.5536 | 5.6355 | 7.8528 |  | 90.177 |  | 61.44259 |  | 154.2 | rs | [10 empty] | UNKNOWN | [11 empty] | Mugavero III J. Samuel | Journal of Solid State Chemistry | The crystal growth and magnetic properties of Ln2LiIrO6 (Ln=La, Pr, Nd, Sm, Eu) | 2005 | 178 | 1 | 200-206 | 0
La2LiIrO6 | La | Li | Ir | O | d | s | d | 1.36 | 0.76 | 0.57 | 0.665 | 0.19 | 0.9450919 | 0.9313949 | 3 | 1 | 5 | 4 | La3 | Li1 | Ir5 | 0 |  | 4 | 19.1773 | 5.391714761 | 57 | 1.1 | 0.98 | 2.2 | ss | air | 850 |  |  | o |  | 5.634 | 5.555 | 7.867 |  |  |  | 61.55312 |  |  | rs | [10 empty] | PM | [11 empty] | Powell A. V. J. G. Battle P. D. Gore | Journal of Alloys and Compounds | The magnetic properties if iridium in mixed-metal oxides | 1993 | 201 | 0 | 73-84 | 0
La2LiIrO6 | La | Li | Ir | O | d | s | d | 1.36 | 0.76 | 0.57 | 0.665 | 0.19 | 0.9450919 | 0.9313949 | 3 | 1 | 5 | 4 | La3 | Li1 | Ir5 | 0 |  | 4 | 19.1773 | 5.391714761 | 57 | 1.1 | 0.98 | 2.2 | ss | HP O2 | 800 |  |  | o |  | 5.635 | 5.556 | 7.869 |  |  |  | 61.59078 |  |  | rs? |  | black | [8 empty] | UNKNOWN | [11 empty] | Choy Jin-Ho | J. Am. Chem. Soc. | XANES and EXAFS Studies on the Ir-O Bond Covalency in Ionic Iridium Perovskites | 1995 | 117 | 33 | 8557-8566 | 0
La2LiIrO6 | La | Li | Ir | O | d | s | d | 1.36 | 0.76 | 0.57 | 0.665 | 0.19 | 0.9450919 | 0.9313949 | 3 | 1 | 5 | 4 | La3 | Li1 | Ir5 | 0 |  | 4 | 19.1773 | 5.391714761 | 57 | 1.1 | 0.98 | 2.2 | HP |  | 800 |  |  | o |  | 5.63 | 5.58 | 7.87 |  |  |  | 61.8097995 |  |  | rs |  | black | [8 empty] | UNKNOWN | [11 empty] | Hayashi K. | Mater. Res. Bull. | Preparation and magnetic study of a new iridium(V) perovskite: LaLi0.5Ir0.5O3 | 1980 | 15 | 0 | 461-467 | 0
La2LiIrO6 | La | Li | Ir | O | d | s | d | 1.36 | 0.76 | 0.57 | 0.665 | 0.19 | 0.9450919 | 0.9313949 | 3 | 1 | 5 | 4 | La3 | Li1 | Ir5 | 0 |  | 4 | 19.1773 | 5.391714761 | 57 | 1.1 | 0.98 | 2.2 | [5 empty] | o |  | 5.63 | 5.58 | 7.87 |  |  |  | 61.8097995 |  |  | rs? | [10 empty] | UNKNOWN | [11 empty] | Hayashi K. H. Ishii D. Noguchi | Mater. Res. Bull. | Preparation and vibrational spectra of La2LiMO6 (M=Nb, Ta, Mo, re, ru, Os, and Ir) | 1986 | 21 | 0 | 401-406 | 0
La2LiIrO6 | La | Li | Ir | O | d | s | d | 1.36 | 0.76 | 0.57 | 0.665 | 0.19 | 0.9450919 | 0.9313949 | 3 | 1 | 5 | 4 | La3 | Li1 | Ir5 | 0 |  | 4 | 19.1773 | 5.391714761 | 57 | 1.1 | 0.98 | 2.2 | ss | HP O2 | 800 | [13 empty] | rs | [10 empty] | PM | [11 empty] | Choy Jin-Ho | J. Phys. Chem. | LIII-Edge XANES Study on Unusually High Valent Iridium in a Perovskite Lattice | 1994 | 98 | 25 | 6258-6262 | 0
La2LiMoO6 | La | Li | Mo | O | d | s | d | 1.36 | 0.76 | 0.61 | 0.685 | 0.15 | 0.9360262 | 0.9224606 | 3 | 1 | 5 | 4 | La3 | Li1 | Mo5 | 0 |  | 1 | 19.1773 | 5.391714761 | 54.4167 | 1.1 | 0.98 | 2.16 | ss | vacuum | 273 |  |  | m | P21/n | 5.59 | 5.6932 | 7.878 |  | 90.26 |  | 62.67867 |  |  | rs | [10 empty] | UNKNOWN | [11 empty] | Tortelier J. | Acta Cryst. C | La2LiMoO6 | 1996 | 52 | 3 | 500-502 | 0
La2LiMoO6 | La | Li | Mo | O | d | s | d | 1.36 | 0.76 | 0.61 | 0.685 | 0.15 | 0.9360262 | 0.9224606 | 3 | 1 | 5 | 4 | La3 | Li1 | Mo5 | 0 |  | 1 | 19.1773 | 5.391714761 | 54.4167 | 1.1 | 0.98 | 2.16 | ss | vacuum/Ar | 800 |  |  | o |  | 5.69 | 5.594 | 7.879 |  |  |  | 62.69687 |  |  | rs? |  | dark blue | [8 empty] | UNKNOWN | [11 empty] | Hayashi K. H. Ishii D. Noguchi | Mater. Res. Bull. | Preparation and vibrational spectra of La2LiMO6 (M=Nb, Ta, Mo, re, ru, Os, and Ir) | 1986 | 21 | 0 | 401-406 | 0
La2LiMoO6 | La | Li | Mo | O | d | s | d | 1.36 | 0.76 | 0.61 | 0.685 | 0.15 | 0.9360262 | 0.9224606 | 3 | 1 | 5 | 4 | La3 | Li1 | Mo5 | 0 |  | 1 | 19.1773 | 5.391714761 | 54.4167 | 1.1 | 0.98 | 2.16 | ss | Ar | 1100 |  |  | m | P21/n | 5.5939 | 5.6924 | 7.8803 |  | 90.26 |  | 62.73189 |  | 151.7367 | rs | 1 | [9 empty] | OTHER | 5/20 |  |  | -45 | 1.42 | [6 empty] | Tomoko Aharen | Phys. Rev. B | Magnetic properties of the geometrically frustrated S= 1 2 antiferromagnets, La2 LiMoO6 and Ba2 YMoO6 , with the B-site ordered double perovskite structure: Evidence for a collective spin-singlet ground state | 2010 | 81 | 22 | 224409---- | 0
La2LiNbO6 | La | Li | Nb | O | d | s | d | 1.36 | 0.76 | 0.64 | 0.7 | 0.12 | 0.9293403 | 0.9158716 | 3 | 1 | 5 | 4 | La3 | Li1 | Nb5 | 0 |  | 0 | 19.1773 | 5.391714761 | 50.5728 | 1.1 | 0.98 | 1.6 | [5 empty] | o |  | 5.635 | 5.761 | 7.946 |  |  |  | 64.48822 |  |  | rs? | [10 empty] | UNKNOWN | [11 empty] | Hayashi K. H. Ishii D. Noguchi | Mater. Res. Bull. | Preparation and vibrational spectra of La2LiMO6 (M=Nb, Ta, Mo, re, ru, Os, and Ir) | 1986 | 21 | 0 | 401-406 | 0
La2LiOsO6 | La | Li | Os | O | d | s | d | 1.36 | 0.76 | 0.575 | 0.6675 | 0.185 | 0.9439491 | 0.9302687 | 3 | 1 | 5 | 4 | La3 | Li1 | Os5 | 0 |  | 3 | 19.1773 | 5.391714761 | 55 | 1.1 | 0.98 | 2.2 | flux |  | 625 |  |  | m | P21/n | 5.5603 | 5.6564 | 7.8662 |  | 90.147 |  | 61.85031 |  | 153.5333 | rs |  | black | [8 empty] | AFM | 39 |  |  | -168 | 3.44 | [6 empty] | Gemmill R. William | Journal of Solid State Chemistry | Synthesis, structural characterization, and magnetic properties of the antiferromagnetic double perovskites Ln2LiOsO6 (Ln=La, Pr, Nd, Sm) | 2006 | 179 | 6 | 1750-1756 | 10.1016/j.jssc.2006.03.010
La2LiOsO6 | La | Li | Os | O | d | s | d | 1.36 | 0.76 | 0.575 | 0.6675 | 0.185 | 0.9439491 | 0.9302687 | 3 | 1 | 5 | 4 | La3 | Li1 | Os5 | 0 |  | 3 | 19.1773 | 5.391714761 | 55 | 1.1 | 0.98 | 2.2 | [5 empty] | o |  | 5.558 | 5.654 | 7.889 |  |  |  | 61.97782 |  |  | rs? | [10 empty] | UNKNOWN | [11 empty] | Hayashi K. H. Ishii D. Noguchi | Mater. Res. Bull. | Preparation and vibrational spectra of La2LiMO6 (M=Nb, Ta, Mo, re, ru, Os, and Ir) | 1986 | 21 | 0 | 401-406 | 0
La2LiReO6 | La | Li | Re | O | d | s | d | 1.36 | 0.76 | 0.58 | 0.67 | 0.18 | 0.942809 | 0.9291451 | 3 | 1 | 5 | 4 | La3 | Li1 | Re5 | 0 |  | 2 | 19.1773 | 5.391714761 | 51.9 | 1.1 | 0.98 | 1.9 | ss | vacuum/Ar | 800 |  |  | o |  | 5.577 | 5.663 | 7.876 |  |  |  | 62.18604 |  |  | rs? |  | dark brown | [8 empty] | UNKNOWN | [11 empty] | Hayashi K. H. Ishii D. Noguchi | Mater. Res. Bull. | Preparation and vibrational spectra of La2LiMO6 (M=Nb, Ta, Mo, re, ru, Os, and Ir) | 1986 | 21 | 0 | 401-406 | 0
La2LiReO6 | La | Li | Re | O | d | s | d | 1.36 | 0.76 | 0.58 | 0.67 | 0.18 | 0.942809 | 0.9291451 | 3 | 1 | 5 | 4 | La3 | Li1 | Re5 | 0 |  | 2 | 19.1773 | 5.391714761 | 51.9 | 1.1 | 0.98 | 1.9 | ss | Ar | 900 |  |  | m | P21/n | 5.58262 | 5.67582 | 7.88586 |  | 90.24 |  | 62.46719 |  | 152.6067 | rs |  | black | [8 empty] | OTHER | 33/50 |  |  | -204 | 1.97 | [6 empty] | Aharen Tomoko | Phys. Rev. B | Structure and magnetic properties of the S=1 geometrically frustrated double perovskites La{2}LiReO{6} and Ba{2}YReO{6} | 2010 | 81 | 6 | 064436---- | 0
La2LiRuO6 | La | Li | Ru | O | d | s | d | 1.36 | 0.76 | 0.565 | 0.6625 | 0.195 | 0.9462374 | 0.9325239 | 3 | 1 | 5 | 4 | La3 | Li1 | Ru5 | 0 |  | 3 | 19.1773 | 5.391714761 | 59 | 1.1 | 0.98 | 2.2 | ss | HP O2 | 800 |  |  | m | P21/n | 5.5497 | 5.6084 | 7.8386 |  | 90.003 |  | 60.99398 |  | 155 | rs | 0.97 | [9 empty] | UNKNOWN | [11 empty] | Choy Jin-Ho | International Journal of Inorganic Materials | Soft XAFS study on the 4d electronic structure of ruthenium in complex perovskite oxide | 2000 | 2 | 1 | 61-70 | 10.1016/S1466-6049(99)00063-X
La2LiRuO6 | La | Li | Ru | O | d | s | d | 1.36 | 0.76 | 0.565 | 0.6625 | 0.195 | 0.9462374 | 0.9325239 | 3 | 1 | 5 | 4 | La3 | Li1 | Ru5 | 0 |  | 3 | 19.1773 | 5.391714761 | 59 | 1.1 | 0.98 | 2.2 | ss | air | 1000 |  |  | m | P21/n | 5.5555 | 5.5977 | 7.8454 |  | 90.02 |  | 60.9941 |  | 155.1 | rs | 1 | [9 empty] | AFM | 30 |  |  | -167 | 3.9 | [6 empty] | Battle D. Peter | Journal of Solid State Chemistry | Structural chemistry and magnetic properties of La2LiRuO6 | 2003 | 175 | 1 | 20-26 | 10.1016/S0022-4596(03)00081-1
La2LiRuO6 | La | Li | Ru | O | d | s | d | 1.36 | 0.76 | 0.565 | 0.6625 | 0.195 | 0.9462374 | 0.9325239 | 3 | 1 | 5 | 4 | La3 | Li1 | Ru5 | 0 |  | 3 | 19.1773 | 5.391714761 | 59 | 1.1 | 0.98 | 2.2 | [5 empty] | o |  | 5.561 | 5.597 | 7.847 |  |  |  | 61.05931 |  |  | rs? | [10 empty] | UNKNOWN | [11 empty] | Hayashi K. H. Ishii D. Noguchi | Mater. Res. Bull. | Preparation and vibrational spectra of La2LiMO6 (M=Nb, Ta, Mo, re, ru, Os, and Ir) | 1986 | 21 | 0 | 401-406 | 0
La2LiRuO6 | La | Li | Ru | O | d | s | d | 1.36 | 0.76 | 0.565 | 0.6625 | 0.195 | 0.9462374 | 0.9325239 | 3 | 1 | 5 | 4 | La3 | Li1 | Ru5 | 0 |  | 3 | 19.1773 | 5.391714761 | 59 | 1.1 | 0.98 | 2.2 | ss | air | 900 | [13 empty] | rs | [10 empty] | AFM | 24 |  |  | -185 | 3.927394 | [6 empty] | Tomoko Aharen | Phys. Rev. B | Magnetic properties of the S=3/2 geometrically frustrated double perovskites La{2}LiRuO{6} and Ba{2}YRuO{6} | 2009 | 80 | 13 | 134423---- | 0
La2LiSbO6 | La | Li | Sb | O | d | s | p | 1.36 | 0.76 | 0.6 | 0.68 | 0.16 | 0.9382763 | 0.9246781 | 3 | 1 | 5 | 4 | La3 | Li1 | Sb5 | 0 |  | 10 | 19.1773 | 5.391714761 | 55 | 1.1 | 0.98 | 2.05 | ss | air | 273 |  |  | m | P21/n | 5.6226 | 5.7199 | 7.9689 |  | 89.796 |  | 64.07096 |  |  | rs | [10 empty] | UNKNOWN | [11 empty] | López L. M. | Mater. Res. Bull. | The monoclinic perovskite La2LiSbO6. A Rietveld refinement of neutron powder diffraction data | 1992 | 27 | 0 | 647-654 | 0
La2LiSbO6 | La | Li | Sb | O | d | s | p | 1.36 | 0.76 | 0.6 | 0.68 | 0.16 | 0.9382763 | 0.9246781 | 3 | 1 | 5 | 4 | La3 | Li1 | Sb5 | 0 |  | 10 | 19.1773 | 5.391714761 | 55 | 1.1 | 0.98 | 2.05 | ss |  | 1100 |  |  | m |  | 4.017 | 3.984 | 4.017 |  | 91.13333 |  | 64.2744 | [13 empty] | UNKNOWN | [11 empty] | Fesenko G. E. | Inorganic Materials (English Translation) | Preparation and determination of the lattice pearameters of new oxides of complex composition with the perovskite structure | 1970 | 6 | 0 | 158 | 0
La2LiTaO6 | La | Li | Ta | O | d | s | d | 1.36 | 0.76 | 0.64 | 0.7 | 0.12 | 0.9293403 | 0.9158716 | 3 | 1 | 5 | 4 | La3 | Li1 | Ta5 | 0 |  | 0 | 19.1773 | 5.391714761 | 48.272 | 1.1 | 0.98 | 1.5 | ss | air | 850 |  |  | m |  | 5.619 | 5.778 | 7.952 |  | 89.6 |  | 64.54199 |  |  | rs? | [10 empty] | UNKNOWN | [11 empty] | Hayashi K. H. Ishii D. Noguchi | Mater. Res. Bull. | Preparation and vibrational spectra of La2LiMO6 (M=Nb, Ta, Mo, re, ru, Os, and Ir) | 1986 | 21 | 0 | 401-406 | 0
La2LiVO6 | La | Li | V | O | d | s | d | 1.36 | 0.76 | 0.54 | 0.65 | 0.22 | 0.9520072 | 0.93821 | 3 | 1 | 5 | 4 | La3 | Li1 | V5 | 0 |  | 0 | 19.1773 | 5.391714761 | 65.28165 | 1.1 | 0.98 | 1.63 | HP | O2 | 900 |  |  | c | Fm-3m | 7.746 | [5 empty] | 58.0955 |  |  | rs |  | yellow-orange | [8 empty] | UNKNOWN | [11 empty] | J.-H. Choy | J. Solid State Chem. | IR; raman, and x-ray photoelectron spectroscopy investigations of the ordered cubic perovskite La2LiVO6 | 1988 | 76 | 0 | 97-101 | 0
La2LiVO6 | La | Li | V | O | d | s | d | 1.36 | 0.76 | 0.54 | 0.65 | 0.22 | 0.9520072 | 0.93821 | 3 | 1 | 5 | 4 | La3 | Li1 | V5 | 0 |  | 0 | 19.1773 | 5.391714761 | 65.28165 | 1.1 | 0.98 | 1.63 | HP |  | 900 |  |  | c | Fm-3m | 7.746 | [5 empty] | 58.0955 |  |  | rs |  | yellow-orange | [8 empty] | UNKNOWN | [11 empty] | Choy J.-H. | J. Solid State Chem. | IR; raman, and x-ray photoelectron spectroscopy investigations of the ordered cubic perovskite La2LiVO6 | 1988 | 76 | 0 | 97-101 | 0
La2LiVO6 | La | Li | V | O | d | s | d | 1.36 | 0.76 | 0.54 | 0.65 | 0.22 | 0.9520072 | 0.93821 | 3 | 1 | 5 | 4 | La3 | Li1 | V5 | 0 |  | 0 | 19.1773 | 5.391714761 | 65.28165 | 1.1 | 0.98 | 1.63 | HP | O2 | 900 |  |  | c | Fm-3m | 7.746 | [5 empty] | 58.0955 |  |  | rs |  | yellow-orange | [8 empty] | UNKNOWN | [11 empty] | Demazeau G. | Mater. Res. Bull. | A vanadate(V) oxide with perovskite structure: La2LiVO6. Comparison with homologous La2LiMO6 pahases (M = Fe, Nb, Mo, Ru, Ta, Re, Os, Ir) | 1987 | 22 | 0 | 735-740 | 0
La2MgGeO6 | La | Mg | Ge | O | d | s | p | 1.36 | 0.72 | 0.53 | 0.625 | 0.19 | 0.9637604 | 0.9497928 | 3 | 2 | 4 | 2 | La3 | Mg2 | Ge4 | 0 |  | 10 | 19.1773 | 15.03527 | 45.7155 | 1.1 | 1.31 | 2.01 | ss | air | 1400 |  |  | o |  | 5.521 | 5.453 | 7.679 |  |  |  | 57.79602 | [13 empty] | UNKNOWN | [11 empty] | Brandle D. C. | Journal of Materials Research | Preparation of perovskite oxides for high Tc superconductor substrates | 1990 | 5 | 0 | 2160-2164 | 0
La2MgGeO6 | La | Mg | Ge | O | d | s | p | 1.36 | 0.72 | 0.53 | 0.625 | 0.19 | 0.9637604 | 0.9497928 | 3 | 2 | 4 | 2 | La3 | Mg2 | Ge4 | 0 |  | 10 | 19.1773 | 15.03527 | 45.7155 | 1.1 | 1.31 | 2.01 | ss | air | 1400 |  |  | r | R3 | 5.5125 |  | 13.3295 |  |  |  | 58.46426 |  |  | rs | [10 empty] | UNKNOWN | [11 empty] | Swaffer Mark | Chemical communications (Cambridge, England) | La2MgGeO6: a novel Ge based perovskite synthesised under ambient pressure. | 2002 | 09 | 16 | 1776-7 | 0
La2MgHfO6 | La | Mg | Hf | O | d | s | d | 1.36 | 0.72 | 0.71 | 0.715 | 0.01 | 0.9227493 | 0.9093761 | 3 | 2 | 4 | 2 | La3 | Mg2 | Hf4 | 0 |  | 0 | 19.1773 | 15.03527 | 33.37 | 1.1 | 1.31 | 1.3 | ss |  | 1100 |  |  | c |  | 4.02 | [5 empty] | 64.964808 | [13 empty] | UNKNOWN | [11 empty] | Fesenko G. E. | Inorganic Materials (English Translation) | Preparation and determination of the lattice pearameters of new oxides of complex composition with the perovskite structure | 1970 | 6 | 0 | 158 | 0
La2MgHfO6 | La | Mg | Hf | O | d | s | d | 1.36 | 0.72 | 0.71 | 0.715 | 0.01 | 0.9227493 | 0.9093761 | 3 | 2 | 4 | 2 | La3 | Mg2 | Hf4 | 0 |  | 0 | 19.1773 | 15.03527 | 33.37 | 1.1 | 1.31 | 1.3 | solution |  | 1500 |  |  | m |  | 5.6672 | 5.7666 | 8.0648 |  | 89.95 |  | 65.89035 |  |  | rs | 0.1 | [9 empty] | UNKNOWN | [11 empty] | Woodward M. P. | 0 | Structural distortions, phase transitions, and cation ordering in the perovskite and tungsten trioxide structures | 1996 | 0 | 0 | 0 | 0
La2MgIrO6 | La | Mg | Ir | O | d | s | d | 1.36 | 0.72 | 0.625 | 0.6725 | 0.095 | 0.9416718 | 0.9280243 | 3 | 2 | 4 | 2 | La3 | Mg2 | Ir4 | 0 |  | 5 | 19.1773 | 15.03527 | 40 | 1.1 | 1.31 | 2.2 | ss | air | 1500 |  |  | m | P21/n | 5.604 | 5.629 | 7.911 |  | 90.32 |  | 62.38698 |  |  | rs? |  |  |  | sc | p | [5 empty] | UNKNOWN | [11 empty] | Ramos M. E. | Mater. Res. Bull. | Structural characterisation and semiconducting properties of new iridium(IV) perovskites | 1994 | 29 | 0 | 881-888 | 0
La2MgIrO6 | La | Mg | Ir | O | d | s | d | 1.36 | 0.72 | 0.625 | 0.6725 | 0.095 | 0.9416718 | 0.9280243 | 3 | 2 | 4 | 2 | La3 | Mg2 | Ir4 | 0 |  | 5 | 19.1773 | 15.03527 | 40 | 1.1 | 1.31 | 2.2 | ss | air/O2 | 1300 |  |  | o |  | 5.59 | 5.59 | 7.91 |  |  |  | 61.79311775 |  |  | rs | [10 empty] | UNKNOWN | [11 empty] | Blasse G. | J. Inorg. Nucl. Chem. | New compounds with perovskite-like structures | 1965 | 27 | 0 | 993 | 0
La2MgIrO6 | La | Mg | Ir | O | d | s | d | 1.36 | 0.72 | 0.625 | 0.6725 | 0.095 | 0.9416718 | 0.9280243 | 3 | 2 | 4 | 2 | La3 | Mg2 | Ir4 | 0 |  | 5 | 19.1773 | 15.03527 | 40 | 1.1 | 1.31 | 2.2 | ss |  | 1150 |  |  | c |  | 7.92 | [5 empty] | 62.099136 |  |  |  |  | black | [8 empty] | UNKNOWN | [11 empty] | Galasso F. | Inorganic Chemistry | Preparation of single crystals of complex perovskite ferroelectric and semiconducting compounds | 1965 | 4 | 0 | 71-73 | 0
La2MgIrO6 | La | Mg | Ir | O | d | s | d | 1.36 | 0.72 | 0.625 | 0.6725 | 0.095 | 0.9416718 | 0.9280243 | 3 | 2 | 4 | 2 | La3 | Mg2 | Ir4 | 0 |  | 5 | 19.1773 | 15.03527 | 40 | 1.1 | 1.31 | 2.2 | ss | air | 1100 |  |  | m | P21/n | 5.5856 | 5.6246 | 7.907 |  | 90.03 |  | 62.10308 |  |  | rs | 1 | [9 empty] | AFM | 10 |  |  | -11 | 1.419143 | [6 empty] | Currie C. R. | Journal of Solid State Chemistry | The Structure and Magnetic Properties of La2MLrO6 with M = Mg, Co, Ni, and Zn | 1995 | 116 | 1 | 199-204 | 0
La2MgIrO6 | La | Mg | Ir | O | d | s | d | 1.36 | 0.72 | 0.625 | 0.6725 | 0.095 | 0.9416718 | 0.9280243 | 3 | 2 | 4 | 2 | La3 | Mg2 | Ir4 | 0 |  | 5 | 19.1773 | 15.03527 | 40 | 1.1 | 1.31 | 2.2 | ss | HP O3 | 950 |  |  | o |  | 5.629 | 5.591 | 7.914 |  |  |  | 62.26684 |  |  |  |  | black | [8 empty] | UNKNOWN | [11 empty] | Choy Jin-Ho | J. Am. Chem. Soc. | XANES and EXAFS Studies on the Ir-O Bond Covalency in Ionic Iridium Perovskites | 1995 | 117 | 33 | 8557-8566 | 0
La2MgIrO6 | La | Mg | Ir | O | d | s | d | 1.36 | 0.72 | 0.625 | 0.6725 | 0.095 | 0.9416718 | 0.9280243 | 3 | 2 | 4 | 2 | La3 | Mg2 | Ir4 | 0 |  | 5 | 19.1773 | 15.03527 | 40 | 1.1 | 1.31 | 2.2 | ss | air | 1150 |  |  | o |  | 5.629 | 5.591 | 7.914 |  |  |  | 62.26684 |  |  | rs | 1 | [9 empty] | AFM | 11.7 |  |  | -97 | 1.86 | [6 empty] | Powell A. V. J. G. Battle P. D. Gore | Journal of Alloys and Compounds | The magnetic properties if iridium in mixed-metal oxides | 1993 | 201 | 0 | 73-84 | 0
La2MgIrO6 | La | Mg | Ir | O | d | s | d | 1.36 | 0.72 | 0.625 | 0.6725 | 0.095 | 0.9416718 | 0.9280243 | 3 | 2 | 4 | 2 | La3 | Mg2 | Ir4 | 0 |  | 5 | 19.1773 | 15.03527 | 40 | 1.1 | 1.31 | 2.2 | ss | O2 | 950 | [13 empty] | rs | [10 empty] | AFM | 11 |  |  |  | 1.42 | [6 empty] | Choy Jin-Ho | J. Phys. Chem. | LIII-Edge XANES Study on Unusually High Valent Iridium in a Perovskite Lattice | 1994 | 98 | 25 | 6258-6262 | 0
La2MgMnO6 | La | Mg | Mn | O | d | s | d | 1.36 | 0.72 | 0.53 | 0.625 | 0.19 | 0.9637604 | 0.9497928 | 3 | 2 | 4 | 2 | La3 | Mg2 | Mn4 | 0 |  | 3 | 19.1773 | 15.03527 | 51.2 | 1.1 | 1.31 | 1.55 | ss | air | 273 |  |  | r/m | R-3 / P21/c | 5.5132 / 5.6656 | 5.2672 | 13.3391 / 7.8767 |  | 91.493 |  | 58.74387 |  |  | rs |  |  |  | sc | [6 empty] | OTHER | 9 | [10 empty] | Lin Q. Y. | Appl. Phys. Lett. | Dielectric relaxation and polaronic conduction in double perovskite La2MgMnO6 | 2010 | 96 | 14 | 142902-142903 | 0
La2MgMnO6 | La | Mg | Mn | O | d | s | d | 1.36 | 0.72 | 0.53 | 0.625 | 0.19 | 0.9637604 | 0.9497928 | 3 | 2 | 4 | 2 | La3 | Mg2 | Mn4 | 0 |  | 3 | 19.1773 | 15.03527 | 51.2 | 1.1 | 1.31 | 1.55 | ss | O2 | 1500 |  |  | r/m | R-3 | 5.5109 |  | 13.2861 |  |  |  | 58.24008 |  |  | rs | [10 empty] | OTHER | 8.5 |  |  | 23.2 | 2.91 | [6 empty] | Blasco J. | Phys. Rev. B | Structure and magnetic properties of LaMn1â_'xMgxO3 compounds | 2004 | 70 | 9 | 94426 | 0
La2MgMnO6 | La | Mg | Mn | O | d | s | d | 1.36 | 0.72 | 0.53 | 0.625 | 0.19 | 0.9637604 | 0.9497928 | 3 | 2 | 4 | 2 | La3 | Mg2 | Mn4 | 0 |  | 3 | 19.1773 | 15.03527 | 51.2 | 1.1 | 1.31 | 1.55 | ss |  | 1100 |  |  | c |  | 3.882 | [5 empty] | 58.50144 | [13 empty] | UNKNOWN | [11 empty] | Fesenko G. E. | Inorganic Materials (English Translation) | Preparation and determination of the lattice pearameters of new oxides of complex composition with the perovskite structure | 1970 | 6 | 0 | 158 | 0
La2MgPtO6 | La | Mg | Pt | O | d | s | d | 1.36 | 0.72 | 0.625 | 0.6725 | 0.095 | 0.9416718 | 0.9280243 | 3 | 2 | 4 | 2 | La3 | Mg2 | Pt4 | 0 |  | 6 | 19.1773 | 15.03527 | 43 | 1.1 | 1.31 | 2.28 | ss |  | 1100 |  |  | m | P21/n | 5.5919 | 5.6277 | 7.914 |  | 90 |  | 62.26248 |  | 145.7667 | rs | 0.995 | [9 empty] | UNKNOWN | [11 empty] | Ouchetto K. | Materials Chemistry and Physics | New ordered and distorted perovskites: the mixed platinates Ln2MptO6 (Ln = La, Pr, Nd, Sm, Eu, Gd; M = Mg, Co, Ni, Zn) | 1997 | 51 | 2 | 117-124 | 0
La2MgRhO6 | La | Mg | Rh | O | d | s | d | 1.36 | 0.72 | 0.6 | 0.66 | 0.12 | 0.9473858 | 0.9336556 | 3 | 2 | 4 | 2 | La3 | Mg2 | Rh4 | 0 |  | 5 | 19.1773 | 15.03527 | 42 | 1.1 | 1.31 | 2.28 | ss | O2 | 1100 |  |  | m | P21/n | 5.579 | 5.615 | 7.898 |  | 90.01 |  | 61.85335 |  |  | rs |  |  |  | sc | [6 empty] | PM |  |  |  | -21 | 1.142 | [6 empty] | Schinzer C. | Journal of Materials Science | Structure and properties of new perovskites La2MRhO6 (M = Mg, Zn) | 1999 | 34 | 2 | 251-256 | 0
La2MgRuO6 | La | Mg | Ru | O | d | s | d | 1.36 | 0.72 | 0.62 | 0.67 | 0.1 | 0.942809 | 0.9291451 | 3 | 2 | 4 | 2 | La3 | Mg2 | Ru4 | 0 |  | 4 | 19.1773 | 15.03527 | 45 | 1.1 | 1.31 | 2.2 | flux |  | 1320 |  |  | c |  | 7.91 | [5 empty] | 61.86421 |  |  |  |  | black |  | sc | [6 empty] | UNKNOWN | [11 empty] | Galasso F. | Inorganic Chemistry | Preparation of single crystals of complex perovskite ferroelectric and semiconducting compounds | 1965 | 4 | 0 | 71-73 | 0
La2MgRuO6 | La | Mg | Ru | O | d | s | d | 1.36 | 0.72 | 0.62 | 0.67 | 0.1 | 0.942809 | 0.9291451 | 3 | 2 | 4 | 2 | La3 | Mg2 | Ru4 | 0 |  | 4 | 19.1773 | 15.03527 | 45 | 1.1 | 1.31 | 2.2 | sol-gel | air | 1150 |  |  | m | P21/n | 5.606 | 7.898 | 5.592 |  | 90.08 |  | 61.89805 |  |  | rs |  |  |  | sc | p |  | 340 |  | 330 |  | AFM |  |  |  | -134 | 3.32 | 0.061 | [5 empty] | Dass R. | Physical Review B | Ruthenium double perovskites: Transport and magnetic properties | 2004 | 69 | 9 | 094416 | 10.1103/PhysRevB.69.094416
La2MgRuO6 | La | Mg | Ru | O | d | s | d | 1.36 | 0.72 | 0.62 | 0.67 | 0.1 | 0.942809 | 0.9291451 | 3 | 2 | 4 | 2 | La3 | Mg2 | Ru4 | 0 |  | 4 | 19.1773 | 15.03527 | 45 | 1.1 | 1.31 | 2.2 | ss | air | 1150 |  |  | m | P21/n | 5.5839 | 5.5995 | 7.8946 |  | 90.037 |  | 61.7102 |  | 155.3333 | rs | 0.97 | [9 empty] | UNKNOWN | [11 empty] | Choy Jin-Ho | International Journal of Inorganic Materials | Soft XAFS study on the 4d electronic structure of ruthenium in complex perovskite oxide | 2000 | 2 | 1 | 61-70 | 10.1016/S1466-6049(99)00063-X
La2MgRuO6 | La | Mg | Ru | O | d | s | d | 1.36 | 0.72 | 0.62 | 0.67 | 0.1 | 0.942809 | 0.9291451 | 3 | 2 | 4 | 2 | La3 | Mg2 | Ru4 | 0 |  | 4 | 19.1773 | 15.03527 | 45 | 1.1 | 1.31 | 2.2 | [16 empty] | d? | [10 empty] | UNKNOWN | [11 empty] | Fernandez I. R. Greenwood N. N. Greatrex | J. Solid State Chem. | A study of the new cubic, ordered, perovskites BaLaMRuO6 (M = Mg, Fe, Co, Ni, or Zn) and the related phases La2MRuO6 (M = Mg, Co, Ni, or Zn) by 99Ru Mössbauer spectroscopy and other techniques | 1980 | 32 | 0 | 97-104 | 0
La2MgRuO6 | La | Mg | Ru | O | d | s | d | 1.36 | 0.72 | 0.62 | 0.67 | 0.1 | 0.942809 | 0.9291451 | 3 | 2 | 4 | 2 | La3 | Mg2 | Ru4 | 0 |  | 4 | 19.1773 | 15.03527 | 45 | 1.1 | 1.31 | 2.2 | [27 empty] | OTHER |  |  |  | -100 | 3.22 | [6 empty] | Yoshii Kenji | phys. stat. sol. (a) | Magnetic and dielectric properties of the ruthenium double perovskites La2MRuO6 (M = Mg, Co, Ni, and Zn) | 2006 | 203 | 11 | 2812-2817 | 0
La2MgSnO6 | La | Mg | Sn | O | d | s | p | 1.36 | 0.72 | 0.69 | 0.705 | 0.03 | 0.9271329 | 0.9136962 | 3 | 2 | 4 | 2 | La3 | Mg2 | Sn4 | 0 |  | 10 | 19.1773 | 15.03527 | 40.735 | 1.1 | 1.31 | 1.96 | ss |  | 1100 |  |  | c |  | 3.996 | [5 empty] | 63.80819 | [13 empty] | UNKNOWN | [11 empty] | Fesenko G. E. | Inorganic Materials (English Translation) | Preparation and determination of the lattice pearameters of new oxides of complex composition with the perovskite structure | 1970 | 6 | 0 | 158 | 0
La2MgSnO6 | La | Mg | Sn | O | d | s | p | 1.36 | 0.72 | 0.69 | 0.705 | 0.03 | 0.9271329 | 0.9136962 | 3 | 2 | 4 | 2 | La3 | Mg2 | Sn4 | 0 |  | 10 | 19.1773 | 15.03527 | 40.735 | 1.1 | 1.31 | 1.96 | ss |  | 1600 |  |  | m | P21/n | 5.6387 | 5.725 | 8.0219 |  | 90.085 |  | 64.73979 |  |  | rs | 0.92 | [9 empty] | UNKNOWN | [11 empty] | Babu S. G. | J. Appl. Phys. | Crystal structure, Raman spectroscopy, far-infrared, and microwave dielectric properties of (1 - x)La(MgSn)[sub 0.5]O[sub 3]--xNd(MgSn)[sub 0.5]O[sub 3] system | 2008 | 103 | 8 | 84104-84107 | 0
La2MgTiO6 | La | Mg | Ti | O | d | s | d | 1.36 | 0.72 | 0.605 | 0.6625 | 0.115 | 0.9462374 | 0.9325239 | 3 | 2 | 4 | 2 | La3 | Mg2 | Ti4 | 0 |  | 0 | 19.1773 | 15.03527 | 43.26717 | 1.1 | 1.31 | 1.54 | ss |  | 1100 |  |  | c |  | 3.922 | [5 empty] | 60.32853 | [13 empty] | UNKNOWN | [11 empty] | Fesenko G. E. | Inorganic Materials (English Translation) | Preparation and determination of the lattice pearameters of new oxides of complex composition with the perovskite structure | 1970 | 6 | 0 | 158 | 0
La2MgTiO6 | La | Mg | Ti | O | d | s | d | 1.36 | 0.72 | 0.605 | 0.6625 | 0.115 | 0.9462374 | 0.9325239 | 3 | 2 | 4 | 2 | La3 | Mg2 | Ti4 | 0 |  | 0 | 19.1773 | 15.03527 | 43.26717 | 1.1 | 1.31 | 1.54 | ss |  | 1600 | [16 empty] | 3.9 | [7 empty] | UNKNOWN | [11 empty] | Eng W. Hank | Journal of Solid State Chemistry | Investigations of the electronic structure of d0 transition metal oxides belonging to the perovskite family | 2003 | 175 | 1 | 94-109 | 10.1016/S0022-4596(03)00289-5
La2MgZrO6 | La | Mg | Zr | O | d | s | d | 1.36 | 0.72 | 0.72 | 0.72 | 0 | 0.920573 | 0.9072313 | 3 | 2 | 4 | 2 | La3 | Mg2 | Zr4 | 0 |  | 0 | 19.1773 | 15.03527 | 34.41836 | 1.1 | 1.31 | 1.33 | [5 empty] | ? |  | 4.05 | [5 empty] | 66.430125 | [13 empty] | UNKNOWN | [11 empty] | Rabenau A. | Z. Anorg. Allg. Chem. | Perowskit- und fluoritphasen in den systemen ZrO2-LaO1,5-MgO un ZrO2-LaO1,5-CaO | 1956 | 288 | 0 | 221 | 0
La2MnIrO6 | La | Mn | Ir | O | d | d | d | 1.36 | 0.645 | 0.68 | 0.6625 | 0.035 | 0.9462374 | 0.9325239 | 3 | 3 | 3 | 0 | La3 | Mn3 | Ir3 | 0 | 4 | 6 | 19.1773 | 33.668 | 28 | 1.1 | 1.55 | 2.2 | HP |  | 1100 |  |  | o |  | 5.53 | 5.53 | 7.82 |  |  |  | 59.7856595 |  |  | rs | [10 empty] | FM | 130 |  |  |  |  | 4 | [5 empty] | Demazeau G. | J. Appl. Phys. | A new ferromagnetic oxide La[sub 2]MnIrO[sub 6]: Synthesis, characterization, and calculation of its electronic structure | 1994 | 75 | 9 | 4617-4620 | 0
La2MnIrO6 | La | Mn | Ir | O | d | d | d | 1.36 | 0.645 | 0.68 | 0.6625 | 0.035 | 0.9462374 | 0.9325239 | 3 | 3 | 3 | 0 | La3 | Mn3 | Ir3 | 0 | 4 | 6 | 19.1773 | 33.668 | 28 | 1.1 | 1.55 | 2.2 | ss |  | 1150 |  |  | c |  | 7.86 | [5 empty] | 60.698457 |  |  |  |  | black | [8 empty] | UNKNOWN | [11 empty] | Galasso F. | Inorganic Chemistry | Preparation of single crystals of complex perovskite ferroelectric and semiconducting compounds | 1965 | 4 | 0 | 71-73 | 0
La2MnRhO6 | La | Mn | Rh | O | d | d | d | 1.36 | 0.645 | 0.665 | 0.655 | 0.02 | 0.9496909 | 0.9359272 | 3 | 3 | 3 | 0 | La3 | Mn3 | Rh3 | 0 | 4 | 6 | 19.1773 | 33.668 | 31.06 | 1.1 | 1.55 | 2.28 | ss | air | 1000 |  |  | o | Pnma | 5.589 | 7.83 | 5.546 |  |  |  | 60.67583 |  | 153.6667 | d | 0 |  |  | sc |  |  | 100 |  |  |  | OTHER | 65 |  |  | 126 | 3.82 | [6 empty] | Haque Tahidul Md. | Journal of Alloys and Compounds | Phase behavior and some properties of LaMn1â_'xRhxO3 solid solution | 2005 | 390 | 1â€“2 | 115-121 | 0
La2MnRhO6 | La | Mn | Rh | O | d | d | d | 1.36 | 0.645 | 0.665 | 0.655 | 0.02 | 0.9496909 | 0.9359272 | 3 | 3 | 3 | 0 | La3 | Mn3 | Rh3 | 0 | 4 | 6 | 19.1773 | 33.668 | 31.06 | 1.1 | 1.55 | 2.28 | ss | air | 1000 |  |  | o | Pnma | 5.589 | 7.83 | 5.546 |  |  |  | 60.67583 |  | 153.6667 | d | 0 |  |  | sc |  |  | 100 |  |  |  | FM | 65 |  |  | 126 | 3.82 | [6 empty] | Haque Tahidul Md. | Journal of Alloys and Compounds | Synthesis, structure and properties of LnMn1/2Rh1/2O3 (Ln=rare earth) | 2005 | 395 | 1-2 | 220-226 | 10.1016/j.jallcom.2004.10.059
La2MnRhO6 | La | Mn | Rh | O | d | d | d | 1.36 | 0.645 | 0.665 | 0.655 | 0.02 | 0.9496909 | 0.9359272 | 3 | 3 | 3 | 0 | La3 | Mn3 | Rh3 | 0 | 4 | 6 | 19.1773 | 33.668 | 31.06 | 1.1 | 1.55 | 2.28 | ss | O2 | 1100 |  |  | o | Pnma | 5.582 | 7.845 | 5.553 |  |  |  | 60.79256 |  |  | d | 0 |  |  | sc | [6 empty] | FM | 72 |  |  | 126 | 3.94 | [6 empty] | Schinzer C. | Journal of Physics and Chemistry of Solids | A new ferromagnetic perovskite: LaMn1/2Rh1/2O3 | 2000 | 61 | 10 | 1543-1551 | 0
La2MnRhO6 | La | Mn | Rh | O | d | d | d | 1.36 | 0.645 | 0.665 | 0.655 | 0.02 | 0.9496909 | 0.9359272 | 3 | 3 | 3 | 0 | La3 | Mn3 | Rh3 | 0 | 4 | 6 | 19.1773 | 33.668 | 31.06 | 1.1 | 1.55 | 2.28 | ss | O2 | 1300 |  |  | o | Pbnm | 5.552 | 5.5966 | 7.8502 |  |  |  | 60.98099 |  |  | d | 0 |  |  | sc | [6 empty] | FM | 65 |  |  | 133 | [7 empty] | Ting Jimmy | Chem. Mater. | Synthesis and Structural Studies of the Transition-Metal-Doped Rh Perovskites LaMn0.5Rh0.5O3 and LaCu0.5Rh0.5O3 | 2010 | 22 | 5 | 1640-1646 | 0
La2MnRhO6 | La | Mn | Rh | O | d | d | d | 1.36 | 0.645 | 0.665 | 0.655 | 0.02 | 0.9496909 | 0.9359272 | 3 | 3 | 3 | 0 | La3 | Mn3 | Rh3 | 0 | 4 | 6 | 19.1773 | 33.668 | 31.06 | 1.1 | 1.55 | 2.28 | ss | air | 1100 |  |  | o |  | 5.555 | 5.599 | 7.852 |  |  |  | 61.0541 |  |  | d | 0 | black |  | sc | p |  | 316.2 |  | 146.3 |  | UNKNOWN |  |  |  | 131.8 | 5.815 | [6 empty] | Smith E. Andrew | Materials Research Bulletin | Electrical and magnetic properties of new rhodium perovskites: La2MRhO6, M=Cr, Fe, Cu | 2010 | 45 | 4 | 460-463 | 10.1016/j.materresbull.2009.11.008
La2MnRuO6 | La | Mn | Ru | O | d | d | d | 1.36 | 0.645 | 0.68 | 0.6625 | 0.035 | 0.9462374 | 0.9325239 | 3 | 3 | 3 | 0 | La3 | Mn3 | Ru3 | 0 | 4 | 5 | 19.1773 | 33.668 | 28.47 | 1.1 | 1.55 | 2.2 | sol-gel | Ar | 1100 |  |  | o | Pbnm | 5.566 | 5.648 | 7.861 |  |  |  | 61.78111 |  |  | d | 0 |  |  | sc | p |  | 0.043 |  | 60 |  | FM | 86 |  |  | 108 | 4.93 | 2.85 | [5 empty] | Dass R. | Physical Review B | Ruthenium double perovskites: Transport and magnetic properties | 2004 | 69 | 9 | 094416 | 10.1103/PhysRevB.69.094416
La2MnRuO6 | La | Mn | Ru | O | d | d | d | 1.36 | 0.645 | 0.68 | 0.6625 | 0.035 | 0.9462374 | 0.9325239 | 3 | 3 | 3 | 0 | La3 | Mn3 | Ru3 | 0 | 4 | 5 | 19.1773 | 33.668 | 28.47 | 1.1 | 1.55 | 2.2 | ss | O2 | 1200 |  |  | o | Pbnm | [9 empty] | d | 0 |  |  | sc |  |  | 8 |  |  |  | FM |  |  |  | 116.7 | 4.88 | 2.15 | [5 empty] | Minghu Fang | Journal of Alloys and Compounds | Magnetic and transport properties of the solid solution system La2-xSrxMnRuO6 with double perovskite structure | 2001 | 317-318 | 0 | 136-140 | 0
La2MnRuO6 | La | Mn | Ru | O | d | d | d | 1.36 | 0.645 | 0.68 | 0.6625 | 0.035 | 0.9462374 | 0.9325239 | 3 | 3 | 3 | 0 | La3 | Mn3 | Ru3 | 0 | 4 | 5 | 19.1773 | 33.668 | 28.47 | 1.1 | 1.55 | 2.2 | ss |  | 1150 |  |  | c |  | 7.84 | [5 empty] | 60.236288 |  |  |  |  | black | [8 empty] | UNKNOWN | [11 empty] | Galasso F. | Inorganic Chemistry | Preparation of single crystals of complex perovskite ferroelectric and semiconducting compounds | 1965 | 4 | 0 | 71-73 | 0
La2MnRuO6 | La | Mn | Ru | O | d | d | d | 1.36 | 0.645 | 0.68 | 0.6625 | 0.035 | 0.9462374 | 0.9325239 | 3 | 3 | 3 | 0 | La3 | Mn3 | Ru3 | 0 | 4 | 5 | 19.1773 | 33.668 | 28.47 | 1.1 | 1.55 | 2.2 | ss | air | 1200 |  |  | o | Pnma | 5.5593 | 7.8309 | 5.5484 |  |  |  | 60.38646 |  | 155 | d | 0 | black | [8 empty] | OTHER | 55/100 |  |  | 120 | [7 empty] | Kamegashira Naoki | Journal of Alloys and Compounds | Crystal structure and magnetic property of La2MnRuO6 phase | 2000 | 302 | 1â€“2 | L6--L11 | 0
La2MnRuO6 | La | Mn | Ru | O | d | d | d | 1.36 | 0.645 | 0.68 | 0.6625 | 0.035 | 0.9462374 | 0.9325239 | 3 | 3 | 3 | 0 | La3 | Mn3 | Ru3 | 0 | 4 | 5 | 19.1773 | 33.668 | 28.47 | 1.1 | 1.55 | 2.2 | ss | Ar | 1200 |  |  | o | Pnma | 5.6913 | 7.8355 | 5.55 |  |  |  | 61.87443 |  | 153.3333 | d | 0 | black | [8 empty] | OTHER | 55/100 |  |  | 100 | [7 empty] | Kamegashira Naoki | Journal of Alloys and Compounds | Crystal structure and magnetic property of La2MnRuO6 phase | 2000 | 302 | 1â€“2 | L6--L11 | 0
La2MnTiO6 | La | Mn | Ti | O | d | d | d | 1.36 | 0.83 | 0.605 | 0.7175 | 0.225 | 0.9216598 | 0.9083025 | 3 | 2 | 4 | 2 | La3 | Mn2 | Ti4 | 0 | 5 | 0 | 19.1773 | 15.63999 | 43.26717 | 1.1 | 1.55 | 1.54 | ss | H2/Ar | 273 |  |  | o |  | 5.71 | 7.94788 | 5.6 |  |  |  | 63.53535 |  |  | d | [10 empty] | UNKNOWN | [11 empty] | Kamegashira N. | 0 | Synthesis, crystal structure and some properties of Ln2MnTiO6 phases (Ln=rare earth) | 2002 | 0 | 0 | 47 | 0
La2MnVO6 | La | Mn | V | O | d | d | d | 1.36 | 0.83 | 0.58 | 0.705 | 0.25 | 0.9271329 | 0.9136962 | 3 | 2 | 4 | 2 | La3 | Mn2 | V4 | 0 | 5 | 1 | 19.1773 | 15.63999 | 46.709 | 1.1 | 1.55 | 1.63 | arc melt | Ar |  |  |  | c | Fm-3m | 7.9073 | [5 empty] | 61.80088 |  |  | rs | ? |  |  | sc | [6 empty] | OTHER |  |  |  | -162.1 | 5.83 | [6 empty] | Androulakis J. | Solid State Communications | Realization of La2MnVO6: search for half-metallic antiferromagnetism? | 2002 | 124 | 3 | 77-81 | 0
La2MnVO6 | La | Mn | V | O | d | d | d | 1.36 | 0.83 | 0.58 | 0.705 | 0.25 | 0.9271329 | 0.9136962 | 3 | 2 | 4 | 2 | La3 | Mn2 | V4 | 0 | 5 | 1 | 19.1773 | 15.63999 | 46.709 | 1.1 | 1.55 | 1.63 | ss | H2/Ar | 1125 |  |  | o | Pnma | 5.6158 | 7.8807 | 5.5633 |  |  |  | 61.55296 |  |  | d | 0 | [9 empty] | FiM | 20/80 |  |  | 33 | 5.72 | 2.26 | [5 empty] | Mandal Kumar Tapas | Journal of Materials Chemistry | La2MnVO6 double perovskite: a structural, magnetic and X-ray absorption investigation | 2009 | 19 | 25 | 4382 | 10.1039/b823513a
La2NaIrO6 | La | Na | Ir | O | d | s | d | 1.36 | 1.02 | 0.57 | 0.795 | 0.45 | 0.8891183 | 0.8762325 | 3 | 1 | 5 | 4 | La3 | Na1 | Ir5 | 0 |  | 4 | 19.1773 | 5.1390767 | 57 | 1.1 | 0.93 | 2.2 | flux |  | 700 |  |  | m | P21/n | 5.5959 | 5.9499 | 8.0213 |  | 90.425 |  | 66.76555 |  | 145.6333 | rs | [10 empty] | OTHER | [11 empty] | Davis J. Matthew | Solid State Sciences | The crystal growth and characterization of the lanthanide-containing double perovskites Ln2NaIrO6 (Ln=La, Pr, Nd) | 2004 | 6 | 5 | 413-417 | 10.1016/j.solidstatesciences.2004.02.005
La2NaOsO6 | La | Na | Os | O | d | s | d | 1.36 | 1.02 | 0.575 | 0.7975 | 0.445 | 0.8881068 | 0.8752357 | 3 | 1 | 5 | 4 | La3 | Na1 | Os5 | 0 |  | 3 | 19.1773 | 5.1390767 | 55 | 1.1 | 0.93 | 2.2 | flux |  | 600 |  |  | m | P21/n | 5.6054 | 5.9445 | 8.0085 |  | 90.587 |  | 66.70991 |  | 145.32 | rs | 1 | black | [8 empty] | OTHER | 17 |  |  | -74 | 3.26 | [6 empty] | Gemmill R. William | Inorg. Chem. | Crystal Growth and Magnetic Properties of Lanthanide-Containing Osmium Double Perovskites, Ln2NaOsO6 (Ln = La, Pr, Nd) | 2005 | 44 | 8 | 2639-2646 | 0
La2NaOsO6 | La | Na | Os | O | d | s | d | 1.36 | 1.02 | 0.575 | 0.7975 | 0.445 | 0.8881068 | 0.8752357 | 3 | 1 | 5 | 4 | La3 | Na1 | Os5 | 0 |  | 3 | 19.1773 | 5.1390767 | 55 | 1.1 | 0.93 | 2.2 | ss | air | 900 |  |  | m | P21/n | 5.6284 | 5.9248 | 8.0603 |  | 90.413 |  | 67.19525 |  |  | rs | 1 | [9 empty] | OTHER | 11 |  |  | -74 | 3.08 | [6 empty] | Aczel A. A. | Phys. Rev. B | Frustration by competing interactions in the highly distorted double perovskites La<sub>2</sub>NaB'O<sub>6</sub> (B' =Ru, Os) | 2013 | 87 | 1 | 14435 | 0
La2NaRuO6 | La | Na | Ru | O | d | s | d | 1.36 | 1.02 | 0.565 | 0.7925 | 0.455 | 0.8901321 | 0.8772317 | 3 | 1 | 5 | 4 | La3 | Na1 | Ru5 | 0 |  | 3 | 19.1773 | 5.1390767 | 59 | 1.1 | 0.93 | 2.2 | flux |  | 600 |  |  | m | P21/n | 5.5903 | 5.9241 | 7.999 |  | 90.495 |  | 66.22424 |  | 145.9967 | rs | 1 | black | [8 empty] | AFM | 16 |  |  | -67 | 3.75 | [6 empty] | Gemmill R. William | Journal of Solid State Chemistry | Synthesis and magnetic properties of the double perovskites (Ln=La, Pr, Nd) | 2004 | 177 | 10 | 3560-3567 | 10.1016/j.jssc.2004.06.050
La2NaRuO6 | La | Na | Ru | O | d | s | d | 1.36 | 1.02 | 0.565 | 0.7925 | 0.455 | 0.8901321 | 0.8772317 | 3 | 1 | 5 | 4 | La3 | Na1 | Ru5 | 0 |  | 3 | 19.1773 | 5.1390767 | 59 | 1.1 | 0.93 | 2.2 | ss | air | 900 |  |  | m | P21/n | 5.6084 | 5.9107 | 8.019 |  | 90.348 |  | 66.45537 |  |  | rs | 1 | [9 empty] | OTHER | 15 |  |  | -57 | 3.43 | [6 empty] | Aczel A. A. | Phys. Rev. B | Frustration by competing interactions in the highly distorted double perovskites La<sub>2</sub>NaB'O<sub>6</sub> (B' =Ru, Os) | 2013 | 87 | 1 | 14435 | 0
La2NaTaO6 | La | Na | Ta | O | d | s | d | 1.36 | 1.02 | 0.64 | 0.83 | 0.38 | 0.8751635 | 0.86248 | 3 | 1 | 5 | 4 | La3 | Na1 | Ta5 | 0 |  | 0 | 19.1773 | 5.1390767 | 48.272 | 1.1 | 0.93 | 1.5 | flux |  | 600 |  |  | m | P21/n | 5.6904 | 5.9824 | 8.1423 |  | 90.865 |  | 69.28765 |  | 142.9933 | rs |  |  | 4.5 | [7 empty] | UNKNOWN | [11 empty] | Roof P. Irina | Journal of Crystal Growth | Crystal growth of La2NaTaO6: A new monoclinically distorted double perovskite | 2008 | 310 | 1 | 240-244 | 10.1016/j.jcrysgro.2007.10.030
La2NiCoO6 | La | Ni | Co | O | d | d | d | 1.36 | 0.6 | 0.61 | 0.605 | 0.01 | 0.9733739 | 0.9592671 | 3 | 3 | 3 | 0 | La3 | Ni3 | Co3 | 0 | 7 | 6 | 19.1773 | 35.187 | 33.5 | 1.1 | 1.91 | 1.88 | ss | air | 1300 |  |  | r | R-3c | [9 empty] | d | 0 |  |  | m/sc |  |  | 0.002 |  |  |  | OTHER | 53 |  |  | 67 | 2.4 | [6 empty] | Kyômen Toru | Phys. Rev. B | Valence and spin state of Co and Ni ions and their relation to metallicity and ferromagnetism in LaCo0.5Ni0.5O3 | 2003 | 68 | 10 | 104416 | 0
La2NiCoO6 | La | Ni | Co | O | d | d | d | 1.36 | 0.69 | 0.53 | 0.61 | 0.16 | 0.9709526 | 0.9568808 | 3 | 2 | 4 | 2 | La3 | Ni2 | Co4 | 0 | 8 | 5 | 19.1773 | 18.168837 | 51.27 | 1.1 | 1.91 | 1.88 | ss | air | 1400 |  |  | r | R-3c | 5.369 |  |  | 61.17 |  |  | 56.15902 |  |  | d | 0 | black | [8 empty] | UNKNOWN | [11 empty] | Vyshatko N. P. V. V. Shaula A. L. Marques F. M. B. Kharton | Powder Diffraction | Powder X-ray diffraction study of LaCo0.5Ni0.5O3-d and LaCo0.5Fe0.5O3-d | 2003 | 18 | 0 | 159 | 0
La2NiFeO6 | La | Ni | Fe | O | d | d | d | 1.36 | 0.69 | 0.585 | 0.6375 | 0.105 | 0.9578477 | 0.9439659 | 3 | 2 | 4 | 2 | La3 | Ni2 | Fe4 | 0 | 8 | 4 | 19.1773 | 18.168837 | 54.91 | 1.1 | 1.91 | 1.83 | ss | air | 273 |  |  | o/r | Pbnm/R3-c | 5.5181/5.5175 | 5.4685/5.5175 | 7.7509/13.274 |  |  |  | 58.47227 |  |  | d |  |  |  | sc |  |  | 0.006 |  |  |  | OTHER | 80 | [10 empty] | Gateshki M. | Journal of Solid State Chemistry | Structural, magnetic and electronic properties of LaNi0.5Fe0.5O3 in the temperature range 5-1000 K | 2008 | 181 | 8 | 1833-1839 | 0
La2NiFeO6 | La | Ni | Fe | O | d | d | d | 1.36 | 0.69 | 0.585 | 0.6375 | 0.105 | 0.9578477 | 0.9439659 | 3 | 2 | 4 | 2 | La3 | Ni2 | Fe4 | 0 | 8 | 4 | 19.1773 | 18.168837 | 54.91 | 1.1 | 1.91 | 1.83 | sol-gel | air | 900 |  |  | r/o | [10 empty] | d | 0 | [9 empty] | UNKNOWN | [11 empty] | Falcón H. | Journal of Solid State Chemistry | Crystal Structure Refinement and Stability of LaFexNi1-xO3Solid Solutions | 1997 | 133 | 2 | 379-385 | 0
La2NiGeO6 | La | Ni | Ge | O | d | d | p | 1.36 | 0.69 | 0.53 | 0.61 | 0.16 | 0.9709526 | 0.9568808 | 3 | 2 | 4 | 2 | La3 | Ni2 | Ge4 | 0 | 8 | 10 | 19.1773 | 18.168837 | 45.7155 | 1.1 | 1.91 | 2.01 | ss | air | 1650 |  |  | te |  | 5.516 |  | 7.601 |  |  |  | 57.81749 |  |  |  |  | black |  |  |  |  | 10000 |  |  |  | UNKNOWN | [11 empty] | Fratello J. V. | Journal of Crystal Growth | Nickel containing perovskites | 1996 | 166 | 1-4 | 878-882 | 10.1016/0022-0248(95)00474-2
La2NiIrO6 | La | Ni | Ir | O | d | d | d | 1.36 | 0.69 | 0.625 | 0.6575 | 0.065 | 0.9485369 | 0.93479 | 3 | 2 | 4 | 2 | La3 | Ni2 | Ir4 | 0 | 8 | 5 | 19.1773 | 18.168837 | 40 | 1.1 | 1.91 | 2.2 | ss | air | 1500 |  |  | m | P21/n | 5.575 | 5.626 | 7.896 |  | 90.21 |  | 61.914 |  |  | rs? |  |  |  | sc | p | [5 empty] | UNKNOWN | [11 empty] | Ramos M. E. | Mater. Res. Bull. | Structural characterisation and semiconducting properties of new iridium(IV) perovskites | 1994 | 29 | 0 | 881-888 | 0
La2NiIrO6 | La | Ni | Ir | O | d | d | d | 1.36 | 0.69 | 0.625 | 0.6575 | 0.065 | 0.9485369 | 0.93479 | 3 | 2 | 4 | 2 | La3 | Ni2 | Ir4 | 0 | 8 | 5 | 19.1773 | 18.168837 | 40 | 1.1 | 1.91 | 2.2 | ss | air/O2 | 1300 |  |  | o |  | 5.57 | 5.57 | 7.88 |  |  |  | 61.119053 |  |  | rs | [10 empty] | UNKNOWN | [11 empty] | Blasse G. | J. Inorg. Nucl. Chem. | New compounds with perovskite-like structures | 1965 | 27 | 0 | 993 | 0
La2NiIrO6 | La | Ni | Ir | O | d | d | d | 1.36 | 0.69 | 0.625 | 0.6575 | 0.065 | 0.9485369 | 0.93479 | 3 | 2 | 4 | 2 | La3 | Ni2 | Ir4 | 0 | 8 | 5 | 19.1773 | 18.168837 | 40 | 1.1 | 1.91 | 2.2 | flux |  | 1300 |  |  | c |  | 7.9 | [5 empty] | 61.629875 |  |  |  |  | black | [8 empty] | UNKNOWN | [11 empty] | Galasso F. | Inorganic Chemistry | Preparation of single crystals of complex perovskite ferroelectric and semiconducting compounds | 1965 | 4 | 0 | 71-73 | 0
La2NiIrO6 | La | Ni | Ir | O | d | d | d | 1.36 | 0.69 | 0.625 | 0.6575 | 0.065 | 0.9485369 | 0.93479 | 3 | 2 | 4 | 2 | La3 | Ni2 | Ir4 | 0 | 8 | 5 | 19.1773 | 18.168837 | 40 | 1.1 | 1.91 | 2.2 | ss | air | 975 |  |  | m | P21/n | 5.5752 | 5.626 | 7.898 |  | 90.02 |  | 61.93231 |  |  | rs | 1 | [9 empty] | OTHER | 110 |  |  | -15.7 | 3.070908 | [6 empty] | Currie C. R. | Journal of Solid State Chemistry | The Structure and Magnetic Properties of La2MLrO6 with M = Mg, Co, Ni, and Zn | 1995 | 116 | 1 | 199-204 | 0
La2NiIrO6 | La | Ni | Ir | O | d | d | d | 1.36 | 0.69 | 0.625 | 0.6575 | 0.065 | 0.9485369 | 0.93479 | 3 | 2 | 4 | 2 | La3 | Ni2 | Ir4 | 0 | 8 | 5 | 19.1773 | 18.168837 | 40 | 1.1 | 1.91 | 2.2 | ss | air | 1200 |  |  | ~c |  | 7.918 | [5 empty] | 62.0521 |  |  | rs | [10 empty] | FM | 80 |  |  | -66 | 2.59 | [6 empty] | Powell A. V. J. G. Battle P. D. Gore | Journal of Alloys and Compounds | The magnetic properties if iridium in mixed-metal oxides | 1993 | 201 | 0 | 73-84 | 0
La2NiMnO6 | La | Ni | Mn | O | d | d | d | 1.36 | 0.69 | 0.53 | 0.61 | 0.16 | 0.9709526 | 0.9568808 | 3 | 2 | 4 | 2 | La3 | Ni2 | Mn4 | 0 | 8 | 3 | 19.1773 | 18.168837 | 51.2 | 1.1 | 1.91 | 1.55 | ss | [5 empty] | P21/n & R-3 | 5.5148 | 5.4616 | 7.7415 |  | 89.899 |  | 58.1615 |  | 160.8333 | rs |  |  |  | sc |  |  | 100 |  |  |  | FM | 280 |  |  | 274 | 5.54 | 4.96 | [5 empty] | Rogado S. N. | Advanced Materials | Magnetocapacitance and Magnetoresistance Near Room Temperature in a Ferromagnetic Semiconductor: La2NiMnO6 | 2005 | 17 | 18 | 2225-2227 | 10.1002/adma.200500737
La2NiMnO6 | La | Ni | Mn | O | d | d | d | 1.36 | 0.69 | 0.53 | 0.61 | 0.16 | 0.9709526 | 0.9568808 | 3 | 2 | 4 | 2 | La3 | Ni2 | Mn4 | 0 | 8 | 3 | 19.1773 | 18.168837 | 51.2 | 1.1 | 1.91 | 1.55 | ss | air | 273 |  |  | m | P21/n | 5.5115 | 5.4581 | 7.7387 |  | 90.015 |  | 58.19951 |  |  | rs | 1 |  |  | sc |  |  | 100 |  |  |  | FM | 270 | [10 empty] | Yang Z. W. | Journal of Applied Physics | Structure, magnetic, and dielectric properties of La2Ni(Mn1-xTix)O6 ceramics. | 2012 | 111 | 8 | 84106 | 0
La2NiMnO6 | La | Ni | Mn | O | d | d | d | 1.36 | 0.69 | 0.53 | 0.61 | 0.16 | 0.9709526 | 0.9568808 | 3 | 2 | 4 | 2 | La3 | Ni2 | Mn4 | 0 | 8 | 3 | 19.1773 | 18.168837 | 51.2 | 1.1 | 1.91 | 1.55 | sol-gel | air | 1300 |  |  | m | P21/n | 5.514 | 5.46 | 7.74 |  | 89.93 |  | 58.25592 |  | 162.5667 | rs |  |  |  | sc | [6 empty] | FM | 272 |  |  | 294 | 6.05 | 4.63 | [5 empty] | Chandrasekhar Devi K. | Journal of Physics: Condensed Matter | The extrinsic origin of the magnetodielectric effect in the double perovskite La 2 NiMnO 6 | 2012 | 24 | 49 | 495901 | 0
La2NiMnO6 | La | Ni | Mn | O | d | d | d | 1.36 | 0.69 | 0.53 | 0.61 | 0.16 | 0.9709526 | 0.9568808 | 3 | 2 | 4 | 2 | La3 | Ni2 | Mn4 | 0 | 8 | 3 | 19.1773 | 18.168837 | 51.2 | 1.1 | 1.91 | 1.55 | sol-gel | Ar | 1350 |  |  | m | P21/n | 5.517 | 7.748 | 5.466 |  | 90.01 |  | 58.41202 |  |  | rs |  | gray-black |  | sc | p |  | 300 |  | 16 |  | FM | 276 |  |  | 302 | 5.16 | 3.88 | [5 empty] | Dass I. R. | Phys. Rev. B | Oxygen stoichiometry, ferromagnetism, and transport properties of La2-xNiMnO6+Î´ | 2003 | 68 | 6 | 64415 | 0
La2NiMnO6 | La | Ni | Mn | O | d | d | d | 1.36 | 0.69 | 0.53 | 0.61 | 0.16 | 0.9709526 | 0.9568808 | 3 | 2 | 4 | 2 | La3 | Ni2 | Mn4 | 0 | 8 | 3 | 19.1773 | 18.168837 | 51.2 | 1.1 | 1.91 | 1.55 | nitrate decomp | air | 900 | [13 empty] | rs | 0.9 |  |  | sc |  |  | 300 |  |  |  | FM | 275 |  |  | 335 | ? | 2.22 | [5 empty] | Asai Kichizo | J. Phys. Soc. Jpn. | Magnetization Measurements and $ ̂55$Mn NMR Studies of LaNi$0.5$Mn$0.5$O$3$ | 1979 | 47 | 4 | 1054 | 0
La2NiMnO6 | La | Ni | Mn | O | d | d | d | 1.36 | 0.69 | 0.53 | 0.61 | 0.16 | 0.9709526 | 0.9568808 | 3 | 2 | 4 | 2 | La3 | Ni2 | Mn4 | 0 | 8 | 3 | 19.1773 | 18.168837 | 51.2 | 1.1 | 1.91 | 1.55 | ss | air | 1000 |  |  | m | P21/n | 5.41 | 5.478 | 7.667 |  | 89.98 |  | 56.80476 |  | 153.8 | rs | 0.8 | [9 empty] | FM | 240 | [10 empty] | Mouallem-Bahout M. | Progress in Solid State Chemistry | Neutron diffraction evidence for a cationic order in the REMn0.5Ni0.5O3 (RE=La, Nd) and YMn0.5Co0.5O3 perovskites | 2007 | 35 | 2-4 | 257-264 | 10.1016/j.progsolidstchem.2007.01.004
La2NiMnO6 | La | Ni | Mn | O | d | d | d | 1.36 | 0.69 | 0.53 | 0.61 | 0.16 | 0.9709526 | 0.9568808 | 3 | 2 | 4 | 2 | La3 | Ni2 | Mn4 | 0 | 8 | 3 | 19.1773 | 18.168837 | 51.2 | 1.1 | 1.91 | 1.55 | sol-gel | air | 1300 |  |  | r |  | 5.428 |  |  | 60.9 |  |  | 57.68946 | [13 empty] | OTHER | 280 |  |  | 313 | 3.57 | [6 empty] | Joly L. Joseph V. | Phys. Rev. B | Two ferromagnetic phases with different spin states of Mn and Ni in LaMn0.5Ni0.5O3 | 2002 | 65 | 18 | 184416 | 0
La2NiMnO6 | La | Ni | Mn | O | d | d | d | 1.36 | 0.69 | 0.53 | 0.61 | 0.16 | 0.9709526 | 0.9568808 | 3 | 2 | 4 | 2 | La3 | Ni2 | Mn4 | 0 | 8 | 3 | 19.1773 | 18.168837 | 51.2 | 1.1 | 1.91 | 1.55 | nitrate decomp |  |  |  |  | o | Pnma | 5.439 | 7.737 | 5.493 |  |  |  | 57.78848 |  |  | rs? | [6 empty] | 541 |  |  |  | FM | 287 | [10 empty] | Bull L. Craig | Journal of Solid State Chemistry | Raman scattering study and electrical properties characterization of elpasolite perovskites Ln2(BB′)O6 (Ln=La, Sm…Gd and B,B′=Ni, Co, Mn) | 2004 | 177 | 7 | 2323-2328 | 10.1016/j.jssc.2004.02.022
La2NiMnO6 | La | Ni | Mn | O | d | d | d | 1.36 | 0.69 | 0.53 | 0.61 | 0.16 | 0.9709526 | 0.9568808 | 3 | 2 | 4 | 2 | La3 | Ni2 | Mn4 | 0 | 8 | 3 | 19.1773 | 18.168837 | 51.2 | 1.1 | 1.91 | 1.55 | nitrates | O2 | 1300 |  |  | m | P21/c? | 5.5 | 5.45 | 7.735748 |  |  |  | 57.96976 |  | 149 | rs? | [10 empty] | FM | 300 |  |  |  |  | 2.3 | [5 empty] | Kichizo Asai | J. Phys. Soc. Jpn. | Magnetic Properties of REMe$bf 0.5$Mn$bf 0.5$O$bf 3$ <br> (RE = Rare Earth Element, Me = Ni, Co) | 1998 | 67 | 12 | 4218 | 0
La2NiMnO6 | La | Ni | Mn | O | d | d | d | 1.36 | 0.69 | 0.53 | 0.61 | 0.16 | 0.9709526 | 0.9568808 | 3 | 2 | 4 | 2 | La3 | Ni2 | Mn4 | 0 | 8 | 3 | 19.1773 | 18.168837 | 51.2 | 1.1 | 1.91 | 1.55 | ss | air | 1400 |  |  | r |  | 5.446 | 5.507 | 7.735 |  |  |  | 57.99533 | [13 empty] | OTHER | 280 | [10 empty] | Troyanchuk O. I. | Materials Research Bulletin | Synthesis and characterization of Ln(B0.5Mn0.5)O3 (Ln-lanthanoid; B = Ni, Co) perovskites | 1997 | 32 | 1 | 67-74 | 0
La2NiMnO6 | La | Ni | Mn | O | d | d | d | 1.36 | 0.69 | 0.53 | 0.61 | 0.16 | 0.9709526 | 0.9568808 | 3 | 2 | 4 | 2 | La3 | Ni2 | Mn4 | 0 | 8 | 3 | 19.1773 | 18.168837 | 51.2 | 1.1 | 1.91 | 1.55 | sol-gel | air/O2/Ar | 1400 |  |  | r/o | R-3 / P21/n | 5.50 / 5.50 | 5.45 | 13.24 / 7.74 |  |  |  | 58.001625 |  | 162 | rs | <1? | [9 empty] | OTHER | 272-280 |  |  |  |  | 1.8 | [5 empty] | J. Blasco | The European Physical Journal B | Magnetic properties of LaNi1-xMnxO3+d perovskites | 2002 | 30 | 4 | 469-479 | 0
La2NiMnO6 | La | Ni | Mn | O | d | d | d | 1.36 | 0.69 | 0.53 | 0.61 | 0.16 | 0.9709526 | 0.9568808 | 3 | 2 | 4 | 2 | La3 | Ni2 | Mn4 | 0 | 8 | 3 | 19.1773 | 18.168837 | 51.2 | 1.1 | 1.91 | 1.55 | nitrate decomp | air | 1100 |  |  | m | P21/n | 5.467038 | 5.51048 | 7.751242 |  | 90.1199 |  | 58.37836 |  |  | rs | 0.85 | [9 empty] | UNKNOWN | [11 empty] | Bull L. C. | Journal of Physics: Condensed Matter | Determination of B-site ordering and structural transformations in the mixed transition metal perovskites La 2 CoMnO 6 and La 2 NiMnO 6 | 2003 | 15 | 29 | 4927 | 0
La2NiMnO6 | La | Ni | Mn | O | d | d | d | 1.36 | 0.69 | 0.53 | 0.61 | 0.16 | 0.9709526 | 0.9568808 | 3 | 2 | 4 | 2 | La3 | Ni2 | Mn4 | 0 | 8 | 3 | 19.1773 | 18.168837 | 51.2 | 1.1 | 1.91 | 1.55 | ss | air | 1150 |  |  | m | P21/n | 5.5099 | 5.4562 | 7.7703 |  | 89.82 |  | 58.39957 |  | 160.4 | rs | 1 | [9 empty] | FM | [11 empty] | Booth J. J. R. | Materials Research Bulletin | An investigation of structural, magnetic and dielectric properties of R2NiMnO6 (R=rare earth, Y) | 2009 | 44 | 7 | 1559-1564 | 10.1016/j.materresbull.2009.02.003
La2NiMnO6 | La | Ni | Mn | O | d | d | d | 1.36 | 0.69 | 0.53 | 0.61 | 0.16 | 0.9709526 | 0.9568808 | 3 | 2 | 4 | 2 | La3 | Ni2 | Mn4 | 0 | 8 | 3 | 19.1773 | 18.168837 | 51.2 | 1.1 | 1.91 | 1.55 | ss |  | 1100 |  |  | c |  | 3.88 | [5 empty] | 58.411072 | [13 empty] | UNKNOWN | [11 empty] | Fesenko G. E. | Inorganic Materials (English Translation) | Preparation and determination of the lattice pearameters of new oxides of complex composition with the perovskite structure | 1970 | 6 | 0 | 158 | 0
La2NiMnO6 | La | Ni | Mn | O | d | d | d | 1.36 | 0.69 | 0.53 | 0.61 | 0.16 | 0.9709526 | 0.9568808 | 3 | 2 | 4 | 2 | La3 | Ni2 | Mn4 | 0 | 8 | 3 | 19.1773 | 18.168837 | 51.2 | 1.1 | 1.91 | 1.55 | sol-gel | air | 400 |  |  | o |  | 5.5 | 5.65 | 7.78 |  |  |  | 60.440875 | [13 empty] | OTHER | 150 |  |  | 192 | 3.54 | [6 empty] | Joly L. Joseph V. | Phys. Rev. B | Two ferromagnetic phases with different spin states of Mn and Ni in LaMn0.5Ni0.5O3 | 2002 | 65 | 18 | 184416 | 0
La2NiMnO6 | La | Ni | Mn | O | d | d | d | 1.36 | 0.69 | 0.53 | 0.61 | 0.16 | 0.9709526 | 0.9568808 | 3 | 2 | 4 | 2 | La3 | Ni2 | Mn4 | 0 | 8 | 3 | 19.1773 | 18.168837 | 51.2 | 1.1 | 1.91 | 1.55 | sol-gel | air or Ar | 1000 |  |  | m | P21/n or R-3c & Pbnm | [9 empty] | rs | 0.84 | [9 empty] | FM | 260 | [10 empty] | Blasco J. | Journal of Physics and Chemistry of Solids | Synthesis and structural study of LaN1-xMnxO3 perovskites | 2002 | 63 | 5 | 781-792 | 0
La2NiPtO6 | La | Ni | Pt | O | d | d | d | 1.36 | 0.69 | 0.625 | 0.6575 | 0.065 | 0.9485369 | 0.93479 | 3 | 2 | 4 | 2 | La3 | Ni2 | Pt4 | 0 | 8 | 6 | 19.1773 | 18.168837 | 43 | 1.1 | 1.91 | 2.28 | ss |  | 1100 |  |  | m | P21/n | 5.5741 | 5.6304 | 7.8973 |  | 90 |  | 61.96303 |  | 148.5333 | rs | 0.966 | [9 empty] | UNKNOWN | [11 empty] | Ouchetto K. | Materials Chemistry and Physics | New ordered and distorted perovskites: the mixed platinates Ln2MptO6 (Ln = La, Pr, Nd, Sm, Eu, Gd; M = Mg, Co, Ni, Zn) | 1997 | 51 | 2 | 117-124 | 0
La2NiRhO6 | La | Ni | Rh | O | d | d | d | 1.36 | 0.69 | 0.6 | 0.645 | 0.09 | 0.9543348 | 0.9405039 | 3 | 2 | 4 | 2 | La3 | Ni2 | Rh4 | 0 | 8 | 5 | 19.1773 | 18.168837 | 42 | 1.1 | 1.91 | 2.28 | ss | O2 | 1275 |  |  | o |  | 5.546 | 5.541 | 7.845 |  |  |  | 60.26997 |  |  | d | 0 | black |  | sc | p |  | 0.0375 |  | 30.1 |  | AFM |  |  |  | -136.2 | 2.884 | [6 empty] | Smith E. Andrew | Materials Research Bulletin | Electrical and magnetic properties of new rhodium perovskites: La2MRhO6, M=Cr, Fe, Cu | 2010 | 45 | 4 | 460-463 | 10.1016/j.materresbull.2009.11.008
La2NiRhO6 | La | Ni | Rh | O | d | d | d | 1.36 | 0.69 | 0.6 | 0.645 | 0.09 | 0.9543348 | 0.9405039 | 3 | 2 | 4 | 2 | La3 | Ni2 | Rh4 | 0 | 8 | 5 | 19.1773 | 18.168837 | 42 | 1.1 | 1.91 | 2.28 | ss | air | 1100 |  |  | o | Pnma | 5.58 | 7.846 | 5.554 |  |  |  | 60.78947418 |  |  | d | 0 |  |  | sc |  |  | 1 |  |  |  | OTHER | 10/40 |  |  | -38 | 1.533 | [6 empty] | Schinzer Carsten | Journal of Alloys and Compounds | Spin-glass behaviour of disordered perovskite LaNi1/2Rh1/2O3 | 1999 | 288 | 1â€“2 | 65-75 | 0
La2NiRhO6 | La | Ni | Rh | O | d | d | d | 1.36 | 0.69 | 0.6 | 0.645 | 0.09 | 0.9543348 | 0.9405039 | 3 | 2 | 4 | 2 | La3 | Ni2 | Rh4 | 0 | 8 | 5 | 19.1773 | 18.168837 | 42 | 1.1 | 1.91 | 2.28 | ss | O2 | 1275 |  |  | o | Pbnm | 5.5444 | 5.5661 | 7.8383 |  |  |  | 60.47383 |  |  | d | 0 | black | [8 empty] | OTHER | 12 |  |  | -95 | [7 empty] | Battle D. P. | Journal of Solid State Chemistry | Structural and Magnetic Characterization of La2NiRhO6 | 1999 | 146 | 1 | 163-167 | 0
La2NiRuO6 | La | Ni | Ru | O | d | d | d | 1.36 | 0.69 | 0.62 | 0.655 | 0.07 | 0.9496909 | 0.9359272 | 3 | 2 | 4 | 2 | La3 | Ni2 | Ru4 | 0 | 8 | 4 | 19.1773 | 18.168837 | 45 | 1.1 | 1.91 | 2.2 | ss |  |  |  |  | m | P21/n | 5.5643 | 5.5954 | 7.8705 |  | 89.99 |  | 61.26099 |  | 154 | rs |  |  |  | sc |  |  | 200 |  |  |  | AFM |  |  |  | -90 | 4.47 | [6 empty] | Yoshii K. | Journal of Alloys and Compounds | Structure, magnetism and transport of La2NiRuO6 | 2003 | 348 | 1â€“2 | 236-240 | 0
La2NiRuO6 | La | Ni | Ru | O | d | d | d | 1.36 | 0.69 | 0.62 | 0.655 | 0.07 | 0.9496909 | 0.9359272 | 3 | 2 | 4 | 2 | La3 | Ni2 | Ru4 | 0 | 8 | 4 | 19.1773 | 18.168837 | 45 | 1.1 | 1.91 | 2.2 | sol-gel | air | 1150 |  |  | m | P21/n | 5.613 | 7.883 | 5.571 |  | 90.04 |  | 61.62538 |  |  | rs |  |  |  | sc | p |  | 32 |  | 170 |  | AFM | 28 |  |  | -100 | 4.28 | 0.13 | [5 empty] | Dass R. | Physical Review B | Ruthenium double perovskites: Transport and magnetic properties | 2004 | 69 | 9 | 094416 | 10.1103/PhysRevB.69.094416
La2NiRuO6 | La | Ni | Ru | O | d | d | d | 1.36 | 0.69 | 0.62 | 0.655 | 0.07 | 0.9496909 | 0.9359272 | 3 | 2 | 4 | 2 | La3 | Ni2 | Ru4 | 0 | 8 | 4 | 19.1773 | 18.168837 | 45 | 1.1 | 1.91 | 2.2 | flux |  | 1300 |  |  | c |  | 7.9 | [5 empty] | 61.629875 |  |  |  |  | black |  | sc | [6 empty] | UNKNOWN | [11 empty] | Galasso F. | Inorganic Chemistry | Preparation of single crystals of complex perovskite ferroelectric and semiconducting compounds | 1965 | 4 | 0 | 71-73 | 0
La2NiRuO6 | La | Ni | Ru | O | d | d | d | 1.36 | 0.69 | 0.62 | 0.655 | 0.07 | 0.9496909 | 0.9359272 | 3 | 2 | 4 | 2 | La3 | Ni2 | Ru4 | 0 | 8 | 4 | 19.1773 | 18.168837 | 45 | 1.1 | 1.91 | 2.2 | ss | air | 1150 |  |  | o | Pbnm | 5.5675 | 5.5952 | 7.8734 |  |  |  | 61.31661 |  |  | d | 0 | [9 empty] | UNKNOWN | [11 empty] | Battle P. D. C. W. Jones | Mater. Res. Bull. | The crystal structure of La2NiRuO6 | 1987 | 22 | 0 | 1623-1627 | 0
La2NiRuO6 | La | Ni | Ru | O | d | d | d | 1.36 | 0.69 | 0.62 | 0.655 | 0.07 | 0.9496909 | 0.9359272 | 3 | 2 | 4 | 2 | La3 | Ni2 | Ru4 | 0 | 8 | 4 | 19.1773 | 18.168837 | 45 | 1.1 | 1.91 | 2.2 | ss | air | 1150 |  |  | m | P21/n | 5.5633 | 5.6063 | 7.8728 |  | 89.99 |  | 61.38723 |  | 151.6667 | rs | 0.9 | [9 empty] | UNKNOWN | [11 empty] | Gateshki M. | Materials Research Bulletin | Cation ordering and high-temperature crystal structure of La2NiRuO6 | 2003 | 38 | 13 | 1661-1668 | 10.1016/j.materresbull.2003.08.001
La2NiRuO6 | La | Ni | Ru | O | d | d | d | 1.36 | 0.69 | 0.62 | 0.655 | 0.07 | 0.9496909 | 0.9359272 | 3 | 2 | 4 | 2 | La3 | Ni2 | Ru4 | 0 | 8 | 4 | 19.1773 | 18.168837 | 45 | 1.1 | 1.91 | 2.2 | ss | capsule | 1400 |  |  | m | P21/n | 5.5688 | 5.5984 | 7.8764 |  | 90.18 |  | 61.38909 |  |  | rs | 1 | [9 empty] | UNKNOWN | [11 empty] | Seinen A. P. | Mater. Res. Bull. | The ordered perovskite system Ln2NiRuO6 | 1987 | 22 | 0 | 535-542 | 0
La2NiRuO6 | La | Ni | Ru | O | d | d | d | 1.36 | 0.69 | 0.62 | 0.655 | 0.07 | 0.9496909 | 0.9359272 | 3 | 2 | 4 | 2 | La3 | Ni2 | Ru4 | 0 | 8 | 4 | 19.1773 | 18.168837 | 45 | 1.1 | 1.91 | 2.2 | [16 empty] | d? | [10 empty] | UNKNOWN | [11 empty] | Fernandez I. R. Greenwood N. N. Greatrex | J. Solid State Chem. | A study of the new cubic, ordered, perovskites BaLaMRuO6 (M = Mg, Fe, Co, Ni, or Zn) and the related phases La2MRuO6 (M = Mg, Co, Ni, or Zn) by 99Ru Mössbauer spectroscopy and other techniques | 1980 | 32 | 0 | 97-104 | 0
La2NiRuO6 | La | Ni | Ru | O | d | d | d | 1.36 | 0.69 | 0.62 | 0.655 | 0.07 | 0.9496909 | 0.9359272 | 3 | 2 | 4 | 2 | La3 | Ni2 | Ru4 | 0 | 8 | 4 | 19.1773 | 18.168837 | 45 | 1.1 | 1.91 | 2.2 | [27 empty] | AFM | 30 |  |  | -90 | 4.47 | [6 empty] | Yoshii Kenji | phys. stat. sol. (a) | Magnetic and dielectric properties of the ruthenium double perovskites La2MRuO6 (M = Mg, Co, Ni, and Zn) | 2006 | 203 | 11 | 2812-2817 | 0
La2NiSnO6 | La | Ni | Sn | O | d | d | p | 1.36 | 0.69 | 0.69 | 0.69 | 0 | 0.9337869 | 0.9202538 | 3 | 2 | 4 | 2 | La3 | Ni2 | Sn4 | 0 | 8 | 10 | 19.1773 | 18.168837 | 40.735 | 1.1 | 1.91 | 1.96 | ss |  | 1500 |  |  | r |  | 7.985 |  |  | 89.66667 |  |  | 63.64067 | [6 empty] | sc |  |  | 11000 |  | 400 |  | UNKNOWN | [11 empty] | Makhnach L. V. I. F. kononyuk | Inorganic Materials (English Translation) | Synthesis and properties of the preovskites LaNi0.75M0.25O3 (M- Mo, W) and LaNi0.5M0.5O3 (M- Zr, Sn) | 1988 | 24 | 0 | 1150 | 0
La2NiTiO6 | La | Ni | Ti | O | d | d | d | 1.36 | 0.69 | 0.605 | 0.6475 | 0.085 | 0.9531696 | 0.9393555 | 3 | 2 | 4 | 2 | La3 | Ni2 | Ti4 | 0 | 8 | 0 | 19.1773 | 18.168837 | 43.26717 | 1.1 | 1.91 | 1.54 | ss | air | 1100 |  |  | c? |  | 7.83 | [5 empty] | 60.00609 | [6 empty] | sc | p | [5 empty] | UNKNOWN | [11 empty] | Parkash O. D. Gangopadhayay D. K. Bahadur D. Kumar | Physica Status Solidi (a) | Electrical properties of La2TiMO6 (M = Fe, Ni, Cu, and Zn) | 1986 | 96 | 0 | K79 | 0
La2NiTiO6 | La | Ni | Ti | O | d | d | d | 1.36 | 0.69 | 0.605 | 0.6475 | 0.085 | 0.9531696 | 0.9393555 | 3 | 2 | 4 | 2 | La3 | Ni2 | Ti4 | 0 | 8 | 0 | 19.1773 | 18.168837 | 43.26717 | 1.1 | 1.91 | 1.54 | sol-gel | air | 800 |  |  | o | Pbnm | 5.517 | 5.55 | 7.856 |  |  |  | 60.1364034 |  | 164.6 | d | 0 |  |  | sc |  |  | 10000000 | 2000 | 3 |  | OTHER |  |  |  | -3.95 | 0.93 | [6 empty] | Rodríguez E. | Journal of Solid State Chemistry | Structural, Electronic, and Magnetic Characterization of the Perovskite LaNi1-xTixO3 (0-1/2) | 1999 | 148 | 2 | 479-486 | 0
La2NiTiO6 | La | Ni | Ti | O | d | d | d | 1.36 | 0.69 | 0.605 | 0.6475 | 0.085 | 0.9531696 | 0.9393555 | 3 | 2 | 4 | 2 | La3 | Ni2 | Ti4 | 0 | 8 | 0 | 19.1773 | 18.168837 | 43.26717 | 1.1 | 1.91 | 1.54 | ss | air | 273 |  |  | m | P21/n | 5.5502 | 5.5593 | 7.8419 |  | 90.003 |  | 60.4909 |  |  | rs | 0.84 |  |  | sc |  |  | 140000 |  |  |  | AFM | 17 | [10 empty] | Yang Z. W. | Journal of Applied Physics | Structure, magnetic, and dielectric properties of La2Ni(Mn1-xTix)O6 ceramics. | 2012 | 111 | 8 | 84106 | 0
La2NiTiO6 | La | Ni | Ti | O | d | d | d | 1.36 | 0.69 | 0.605 | 0.6475 | 0.085 | 0.9531696 | 0.9393555 | 3 | 2 | 4 | 2 | La3 | Ni2 | Ti4 | 0 | 8 | 0 | 19.1773 | 18.168837 | 43.26717 | 1.1 | 1.91 | 1.54 | ss | air | 1000 |  |  | c |  | 7.812 | [5 empty] | 59.5932 | [9 empty] | 10000000 |  |  |  | OTHER |  |  |  | -129 | 3.3 | [6 empty] | Ramadass N. | J. Inorg. Nucl. Chem. | Preparation and characterisation of La2TiMO6 (M=Co, Ni, Cu and Zn) preovskites | 1978 | 40 | 0 | 1453-1454 | 0
La2NiTiO6 | La | Ni | Ti | O | d | d | d | 1.36 | 0.69 | 0.605 | 0.6475 | 0.085 | 0.9531696 | 0.9393555 | 3 | 2 | 4 | 2 | La3 | Ni2 | Ti4 | 0 | 8 | 0 | 19.1773 | 18.168837 | 43.26717 | 1.1 | 1.91 | 1.54 | ss |  | 1100 |  |  | c |  | 3.918 | [5 empty] | 60.14414 | [13 empty] | UNKNOWN | [11 empty] | Fesenko G. E. | Inorganic Materials (English Translation) | Preparation and determination of the lattice pearameters of new oxides of complex composition with the perovskite structure | 1970 | 6 | 0 | 158 | 0
La2NiTiO6 | La | Ni | Ti | O | d | d | d | 1.36 | 0.69 | 0.605 | 0.6475 | 0.085 | 0.9531696 | 0.9393555 | 3 | 2 | 4 | 2 | La3 | Ni2 | Ti4 | 0 | 8 | 0 | 19.1773 | 18.168837 | 43.26717 | 1.1 | 1.91 | 1.54 | sol-gel | air | 900 |  |  | m | P21/n | 5.5545 | 5.5512 | 7.8341 |  | 90.08 |  | 60.38938 |  | 157.3667 | rs | 0.72 | [9 empty] | AFM | 25 |  |  | ? | 3.12 | [6 empty] | Rodríguez Elizabeth | J. Mater. Chem. | Crystal and magnetic structure of the perovskites La<sub>2</sub>MTiO<sub>6</sub> (M = Co, Ni) | 2002 | 12 | 9 | 2798-2802 | 0
La2NiTiO6 | La | Ni | Ti | O | d | d | d | 1.36 | 0.69 | 0.605 | 0.6475 | 0.085 | 0.9531696 | 0.9393555 | 3 | 2 | 4 | 2 | La3 | Ni2 | Ti4 | 0 | 8 | 0 | 19.1773 | 18.168837 | 43.26717 | 1.1 | 1.91 | 1.54 | ss | air | 1650 |  |  | c |  | 7.856 | [5 empty] | 60.60583 |  |  |  |  | black |  |  |  |  | 300 |  |  |  | UNKNOWN | [11 empty] | Fratello J. V. | Journal of Crystal Growth | Nickel containing perovskites | 1996 | 166 | 1-4 | 878-882 | 10.1016/0022-0248(95)00474-2
La2NiVO6 | La | Ni | V | O | d | d | d | 1.36 | 0.69 | 0.58 | 0.635 | 0.11 | 0.9590244 | 0.9451255 | 3 | 2 | 4 | 2 | La3 | Ni2 | V4 | 0 | 8 | 1 | 19.1773 | 18.168837 | 46.709 | 1.1 | 1.91 | 1.63 | ss + arc melt | vacuum | 1175 |  |  | o | Pnma | 5.52182 | 7.80614 | 5.52584 |  |  |  | 59.54659 |  | ? | d | 0 |  | 0.45 | sc |  |  | 5000 |  |  |  | OTHER | 2 |  |  | 16.3 | 2.34 | [6 empty] | Holman L. K. | Journal of Solid State Chemistry | Synthesis and properties of the double perovskites La2NiVO6, La2CoVO6, and La2CoTiO6 | 2007 | 180 | 1 | 75-83 | 10.1016/j.jssc.2006.09.013
La2NiVO6 | La | Ni | V | O | d | d | d | 1.36 | 0.69 | 0.58 | 0.635 | 0.11 | 0.9590244 | 0.9451255 | 3 | 2 | 4 | 2 | La3 | Ni2 | V4 | 0 | 8 | 1 | 19.1773 | 18.168837 | 46.709 | 1.1 | 1.91 | 1.63 | ss | vacuum | 1050 |  |  | o |  | 5.5309 | 7.8043 | 5.5153 |  |  |  | 59.51671 |  |  |  |  | black | [8 empty] | UNKNOWN | [11 empty] | Mandal Kumar Tapas | Journal of Materials Chemistry | La2MnVO6 double perovskite: a structural, magnetic and X-ray absorption investigation | 2009 | 19 | 25 | 4382 | 10.1039/b823513a
La2NiZrO6 | La | Ni | Zr | O | d | d | d | 1.36 | 0.69 | 0.72 | 0.705 | 0.03 | 0.9271329 | 0.9136962 | 3 | 2 | 4 | 2 | La3 | Ni2 | Zr4 | 0 | 8 | 0 | 19.1773 | 18.168837 | 34.41836 | 1.1 | 1.91 | 1.33 | ss |  | 1500 |  |  | r |  | 7.994 |  |  | 89.55 |  |  | 63.85611 | [6 empty] | sc |  |  | 4000 |  | 150 |  | UNKNOWN | [11 empty] | Makhnach L. V. I. F. kononyuk | Inorganic Materials (English Translation) | Synthesis and properties of the preovskites LaNi0.75M0.25O3 (M- Mo, W) and LaNi0.5M0.5O3 (M- Zr, Sn) | 1988 | 24 | 0 | 1150 | 0
La2ScMnO6 | La | Sc | Mn | O | d | d | d | 1.36 | 0.745 | 0.645 | 0.695 | 0.1 | 0.9315583 | 0.9180575 | 3 | 3 | 3 | 0 | La3 | Sc3 | Mn3 | 0 | 0 | 4 | 19.1773 | 24.756838 | 33.668 | 1.1 | 1.36 | 1.55 | ss | Ar | 1450 |  |  | o | Pbnm | 5.605 | 5.73 | 7.957 |  |  |  | 63.88805 |  |  | d | 0 | gray-black | [8 empty] | UNKNOWN | 40 |  |  |  |  | 3.6 | [5 empty] | Goodenough B. John | Solid State Sciences | Spin-glass to ferromagnet transition in LaMn1â_'xScxO3 | 2002 | 4 | 3 | 297-304 | 0
La2ZnHfO6 | La | Zn | Hf | O | d | d | d | 1.36 | 0.74 | 0.71 | 0.725 | 0.03 | 0.9184069 | 0.9050967 | 3 | 2 | 4 | 2 | La3 | Zn2 | Hf4 | 0 | 10 | 0 | 19.1773 | 17.96439 | 33.37 | 1.1 | 1.65 | 1.3 | ss |  | 1100 |  |  | ? |  | 4 | [5 empty] | 64 | [13 empty] | UNKNOWN | [11 empty] | Fesenko G. E. | Inorganic Materials (English Translation) | Preparation and determination of the lattice pearameters of new oxides of complex composition with the perovskite structure | 1970 | 6 | 0 | 158 | 0
La2ZnIrO6 | La | Zn | Ir | O | d | d | d | 1.36 | 0.74 | 0.625 | 0.6825 | 0.115 | 0.9371499 | 0.923568 | 3 | 2 | 4 | 2 | La3 | Zn2 | Ir4 | 0 | 10 | 5 | 19.1773 | 17.96439 | 40 | 1.1 | 1.65 | 2.2 | ss | air | 1500 |  |  | m | P21/n | 5.595 | 5.683 | 7.937 |  | 90.01 |  | 63.09198 |  |  | rs |  |  |  | sc | p | [5 empty] | UNKNOWN | [11 empty] | Ramos M. E. | Mater. Res. Bull. | Structural characterisation and semiconducting properties of new iridium(IV) perovskites | 1994 | 29 | 0 | 881-888 | 0
La2ZnIrO6 | La | Zn | Ir | O | d | d | d | 1.36 | 0.74 | 0.625 | 0.6825 | 0.115 | 0.9371499 | 0.923568 | 3 | 2 | 4 | 2 | La3 | Zn2 | Ir4 | 0 | 10 | 5 | 19.1773 | 17.96439 | 40 | 1.1 | 1.65 | 2.2 | ss | HP O4 | 950 |  |  | o |  | 5.532 | 5.572 | 7.842 |  |  |  | 60.43105 |  |  |  |  | black | [8 empty] | UNKNOWN | [11 empty] | Choy Jin-Ho | J. Am. Chem. Soc. | XANES and EXAFS Studies on the Ir-O Bond Covalency in Ionic Iridium Perovskites | 1995 | 117 | 33 | 8557-8566 | 0
La2ZnIrO6 | La | Zn | Ir | O | d | d | d | 1.36 | 0.74 | 0.625 | 0.6825 | 0.115 | 0.9371499 | 0.923568 | 3 | 2 | 4 | 2 | La3 | Zn2 | Ir4 | 0 | 10 | 5 | 19.1773 | 17.96439 | 40 | 1.1 | 1.65 | 2.2 | ss | air | 1200 |  |  | m | P21/n | 5.5902 | 5.693 | 7.9335 |  | 90 |  | 63.12093 |  |  | rs | [10 empty] | UNKNOWN | [11 empty] | Zhou Qingdi | Journal of Solid State Chemistry | Structural studies of the phases in Ba2LaIrO6â€”New light on an old problem | 2009 | 182 | 11 | 3195-3200 | 0
La2ZnIrO6 | La | Zn | Ir | O | d | d | d | 1.36 | 0.74 | 0.625 | 0.6825 | 0.115 | 0.9371499 | 0.923568 | 3 | 2 | 4 | 2 | La3 | Zn2 | Ir4 | 0 | 10 | 5 | 19.1773 | 17.96439 | 40 | 1.1 | 1.65 | 2.2 | ss | air | 975 |  |  | m | P21/n | 5.5986 | 5.6869 | 7.9405 |  | 89.99 |  | 63.20376 |  |  | rs | 1 | [9 empty] | UNKNOWN |  |  |  | 5.5 | 1.358726 | [6 empty] | Currie C. R. | Journal of Solid State Chemistry | The Structure and Magnetic Properties of La2MLrO6 with M = Mg, Co, Ni, and Zn | 1995 | 116 | 1 | 199-204 | 0
La2ZnIrO6 | La | Zn | Ir | O | d | d | d | 1.36 | 0.74 | 0.625 | 0.6825 | 0.115 | 0.9371499 | 0.923568 | 3 | 2 | 4 | 2 | La3 | Zn2 | Ir4 | 0 | 10 | 5 | 19.1773 | 17.96439 | 40 | 1.1 | 1.65 | 2.2 | ss | air | 1100 |  |  | o |  | 5.702 | 5.593 | 7.935 |  |  |  | 63.26434 |  |  | rs | 1 | [9 empty] | FM | 9.5 |  |  | -66 | 1.67 | 0.4 | [5 empty] | Powell A. V. J. G. Battle P. D. Gore | Journal of Alloys and Compounds | The magnetic properties if iridium in mixed-metal oxides | 1993 | 201 | 0 | 73-84 | 0
La2ZnMnO6 | La | Zn | Mn | O | d | d | d | 1.36 | 0.74 | 0.53 | 0.635 | 0.21 | 0.9590244 | 0.9451255 | 3 | 2 | 4 | 2 | La3 | Zn2 | Mn4 | 0 | 10 | 3 | 19.1773 | 17.96439 | 51.2 | 1.1 | 1.65 | 1.55 | sol-gel | air | 800 |  |  | m | P21/n | 5.5407 | 5.512 | 7.8009 |  | 89.929 |  | 59.56049 |  | 158.45 | rs | 0.7 | dark green |  | sc |  |  |  | 200 |  |  | OTHER |  |  |  | 5 | 3.07 | [6 empty] | Martínez-Coronado R. | Solid State Sciences | Reversible oxygen removal and uptake in the La2ZnMnO6 double perovskite: Performance in symmetrical SOFC cells | 2013 | 18 | 0 | 64-70 | 0
La2ZnPtO6 | La | Zn | Pt | O | d | d | d | 1.36 | 0.74 | 0.625 | 0.6825 | 0.115 | 0.9371499 | 0.923568 | 3 | 2 | 4 | 2 | La3 | Zn2 | Pt4 | 0 | 10 | 6 | 19.1773 | 17.96439 | 43 | 1.1 | 1.65 | 2.28 | ss |  | 1000 |  |  | m | P21/n | 5.5944 | 5.6879 | 7.9351 |  | 90 |  | 63.12449 |  | 145.8667 | rs | 1 | [9 empty] | UNKNOWN | [11 empty] | Ouchetto K. | Materials Chemistry and Physics | New ordered and distorted perovskites: the mixed platinates Ln2MptO6 (Ln = La, Pr, Nd, Sm, Eu, Gd; M = Mg, Co, Ni, Zn) | 1997 | 51 | 2 | 117-124 | 0
La2ZnRhO6 | La | Zn | Rh | O | d | d | d | 1.36 | 0.74 | 0.6 | 0.67 | 0.14 | 0.942809 | 0.9291451 | 3 | 2 | 4 | 2 | La3 | Zn2 | Rh4 | 0 | 10 | 5 | 19.1773 | 17.96439 | 42 | 1.1 | 1.65 | 2.28 | ss | O2 | 1100 |  |  | m | P21/n | 5.584 | 5.659 | 7.914 |  | 90 |  | 62.52032 |  |  | rs |  |  |  | sc | [6 empty] | PM |  |  |  | -17.3 | 1.184 | [6 empty] | Schinzer C. | Journal of Materials Science | Structure and properties of new perovskites La2MRhO6 (M = Mg, Zn) | 1999 | 34 | 2 | 251-256 | 0
La2ZnRuO6 | La | Zn | Ru | O | d | d | d | 1.36 | 0.74 | 0.62 | 0.68 | 0.12 | 0.9382763 | 0.9246781 | 3 | 2 | 4 | 2 | La3 | Zn2 | Ru4 | 0 | 10 | 4 | 19.1773 | 17.96439 | 45 | 1.1 | 1.65 | 2.2 | sol-gel | air | 1025 |  |  | m | P21/n | 5.684 | 7.921 | 5.594 |  | 90.03 |  | 62.96461 |  |  | rs |  |  |  | sc | p |  | 57 |  | 60 |  | OTHER | 165 |  |  | -86 | 3.4 | 0.14 | [5 empty] | Dass R. | Physical Review B | Ruthenium double perovskites: Transport and magnetic properties | 2004 | 69 | 9 | 094416 | 10.1103/PhysRevB.69.094416
La2ZnRuO6 | La | Zn | Ru | O | d | d | d | 1.36 | 0.74 | 0.62 | 0.68 | 0.12 | 0.9382763 | 0.9246781 | 3 | 2 | 4 | 2 | La3 | Zn2 | Ru4 | 0 | 10 | 4 | 19.1773 | 17.96439 | 45 | 1.1 | 1.65 | 2.2 | ss | air | 1050 |  |  | m | P21/n | 5.5963 | 5.6579 | 7.9223 |  | 90.014 |  | 62.71155 |  | 152.3333 | rs | 0.97 | [9 empty] | UNKNOWN | [11 empty] | Choy Jin-Ho | International Journal of Inorganic Materials | Soft XAFS study on the 4d electronic structure of ruthenium in complex perovskite oxide | 2000 | 2 | 1 | 61-70 | 10.1016/S1466-6049(99)00063-X
La2ZnRuO6 | La | Zn | Ru | O | d | d | d | 1.36 | 0.74 | 0.62 | 0.68 | 0.12 | 0.9382763 | 0.9246781 | 3 | 2 | 4 | 2 | La3 | Zn2 | Ru4 | 0 | 10 | 4 | 19.1773 | 17.96439 | 45 | 1.1 | 1.65 | 2.2 | ss | air | 1150 |  |  | m | P21/n | 5.5924 | 5.669 | 7.9184 |  | 90.02 |  | 62.75988 |  |  | rs | 1 | [9 empty] | UNKNOWN | [11 empty] | Peter Battle D. | J. Mater. Chem. | Sol-gel synthesis of the magnetically frustrated oxides Sr2FeSbO6 and SrLaFeSnO6 | 1995 | 5 | 1 | 75-78 | 0
La2ZnRuO6 | La | Zn | Ru | O | d | d | d | 1.36 | 0.74 | 0.62 | 0.68 | 0.12 | 0.9382763 | 0.9246781 | 3 | 2 | 4 | 2 | La3 | Zn2 | Ru4 | 0 | 10 | 4 | 19.1773 | 17.96439 | 45 | 1.1 | 1.65 | 2.2 | flux |  | 1300 |  |  | c |  | 7.97 | [5 empty] | 63.2827 |  |  |  |  | black | [8 empty] | UNKNOWN | [11 empty] | Galasso F. | Inorganic Chemistry | Preparation of single crystals of complex perovskite ferroelectric and semiconducting compounds | 1965 | 4 | 0 | 71-73 | 0
La2ZnRuO6 | La | Zn | Ru | O | d | d | d | 1.36 | 0.74 | 0.62 | 0.68 | 0.12 | 0.9382763 | 0.9246781 | 3 | 2 | 4 | 2 | La3 | Zn2 | Ru4 | 0 | 10 | 4 | 19.1773 | 17.96439 | 45 | 1.1 | 1.65 | 2.2 | [16 empty] | d? | [10 empty] | UNKNOWN | [11 empty] | Fernandez I. R. Greenwood N. N. Greatrex | J. Solid State Chem. | A study of the new cubic, ordered, perovskites BaLaMRuO6 (M = Mg, Fe, Co, Ni, or Zn) and the related phases La2MRuO6 (M = Mg, Co, Ni, or Zn) by 99Ru Mössbauer spectroscopy and other techniques | 1980 | 32 | 0 | 97-104 | 0
La2ZnRuO6 | La | Zn | Ru | O | d | d | d | 1.36 | 0.74 | 0.62 | 0.68 | 0.12 | 0.9382763 | 0.9246781 | 3 | 2 | 4 | 2 | La3 | Zn2 | Ru4 | 0 | 10 | 4 | 19.1773 | 17.96439 | 45 | 1.1 | 1.65 | 2.2 | [27 empty] | OTHER |  |  |  | -80 | 3.24 | [6 empty] | Yoshii Kenji | phys. stat. sol. (a) | Magnetic and dielectric properties of the ruthenium double perovskites La2MRuO6 (M = Mg, Co, Ni, and Zn) | 2006 | 203 | 11 | 2812-2817 | 0
La2ZnTiO6 | La | Zn | Ti | O | d | d | d | 1.36 | 0.74 | 0.605 | 0.6725 | 0.135 | 0.9416718 | 0.9280243 | 3 | 2 | 4 | 2 | La3 | Zn2 | Ti4 | 0 | 10 | 0 | 19.1773 | 17.96439 | 43.26717 | 1.1 | 1.65 | 1.54 | ss | air | 1100 |  |  | c? |  | 7.89 | [5 empty] | 61.39613 | [6 empty] | sc | [6 empty] | UNKNOWN | [11 empty] | Parkash O. D. Gangopadhayay D. K. Bahadur D. Kumar | Physica Status Solidi (a) | Electrical properties of La2TiMO6 (M = Fe, Ni, Cu, and Zn) | 1986 | 96 | 0 | K79 | 0
La2ZnTiO6 | La | Zn | Ti | O | d | d | d | 1.36 | 0.74 | 0.605 | 0.6725 | 0.135 | 0.9416718 | 0.9280243 | 3 | 2 | 4 | 2 | La3 | Zn2 | Ti4 | 0 | 10 | 0 | 19.1773 | 17.96439 | 43.26717 | 1.1 | 1.65 | 1.54 | ss | air | 1000 |  |  | c |  | 7.876 | [5 empty] | 61.06989 | [9 empty] | 1000000000 |  |  |  | OTHER | [11 empty] | Ramadass N. | J. Inorg. Nucl. Chem. | Preparation and characterisation of La2TiMO6 (M=Co, Ni, Cu and Zn) preovskites | 1978 | 40 | 0 | 1453-1454 | 0
Lu2CoMnO6 | Lu | Co | Mn | O | f | d | d |  | 0.745 | 0.53 | 0.6375 | 0.215 | 0.4858648 | 0 | 3 | 2 | 4 | 2 | Lu3 | Co2 | Mn4 | 0 | 7 | 3 | 20.959 | 17.0844 | 51.2 | 1.27 | 1.88 | 1.55 | sol-gel | air | 1200 |  |  | m | P21/n | 5.1638 | 5.5467 | 7.4153 |  | 89.665 |  | 53.09644 |  | 143.3667 | rs | 0.84 |  |  | sc | [6 empty] | OTHER | 43 |  |  | 58 | 5.5 | 4.5 | [5 empty] | Yáñez-Vilar S. | Phys. Rev. B | Multiferroic behavior in the double-perovskite Lu2MnCoO6 | 2011 | 84 | 13 | 134427 | 0
Lu2CoMnO6 | Lu | Co | Mn | O | f | d | d |  | 0.745 | 0.53 | 0.6375 | 0.215 | 0.4858648 | 0 | 3 | 2 | 4 | 2 | Lu3 | Co2 | Mn4 | 0 | 7 | 3 | 20.959 | 17.0844 | 51.2 | 1.27 | 1.88 | 1.55 | nitrates | O2 | 1300 |  |  | m | P21/c? | 5.15 | 5.54 | 7.410479 |  |  |  | 52.85709 |  | 134 | rs? | [10 empty] | OTHER | [5 empty] | 1.8 | [5 empty] | Kichizo Asai | J. Phys. Soc. Jpn. | Magnetic Properties of REMe$bf 0.5$Mn$bf 0.5$O$bf 3$ <br> (RE = Rare Earth Element, Me = Ni, Co) | 1998 | 67 | 12 | 4218 | 0
Lu2CuTiO6 | Lu | Cu | Ti | O | f | d | d |  | 0.73 | 0.605 | 0.6675 | 0.125 | 0.4788147 | 0 | 3 | 2 | 4 | 2 | Lu3 | Cu2 | Ti4 | 0 | 9 | 0 | 20.959 | 20.29239 | 43.26717 | 1.27 | 1.9 | 1.54 | [5 empty] | h | [21 empty] | UNKNOWN | [11 empty] | Anderson M. T. K. B. Taylor G. A. Poeppelmeier K. R. Greenwood | Prog. Solid State Chem. | B-cation arrangements in double perovskites | 1993 | 22 | 0 | 197 | 0
Lu2CuTiO6 | Lu | Cu | Ti | O | f | d | d |  | 0.73 | 0.605 | 0.6675 | 0.125 | 0.4788147 | 0 | 3 | 2 | 4 | 2 | Lu3 | Cu2 | Ti4 | 0 | 9 | 0 | 20.959 | 20.29239 | 43.26717 | 1.27 | 1.9 | 1.54 | [5 empty] | h | [21 empty] | UNKNOWN | [11 empty] | Floros N. | Solid State Sciences | Structural study of A2CuTiO6 (A=Y, Tb–Lu) compounds | 2002 | 4 | 0 | 1495-1498 | 0
Lu2MnTiO6 | Lu | Mn | Ti | O | f | d | d |  | 0.83 | 0.605 | 0.7175 | 0.225 | 0.4675086 | 0 | 3 | 2 | 4 | 2 | Lu3 | Mn2 | Ti4 | 0 | 5 | 0 | 20.959 | 15.63999 | 43.26717 | 1.27 | 1.55 | 1.54 | [5 empty] | h | [21 empty] | UNKNOWN | [11 empty] | Kamegashira N. | 0 | Synthesis, crystal structure and some properties of Ln2MnTiO6 phases (Ln=rare earth) | 2002 | 0 | 0 | 47 | 0
Lu2NiMnO6 | Lu | Ni | Mn | O | f | d | d |  | 0.69 | 0.53 | 0.61 | 0.16 | 0.4925122 | 0 | 3 | 2 | 4 | 2 | Lu3 | Ni2 | Mn4 | 0 | 8 | 3 | 20.959 | 18.168837 | 51.2 | 1.27 | 1.91 | 1.55 | nitrates | O2 | 1300 |  |  | m | P21/c? | 5.15 | 5.51 | 7.410479 |  |  |  | 52.57086 |  | 138 | rs? | [10 empty] | FM | 50 |  |  |  |  | 2.3 | [5 empty] | Kichizo Asai | J. Phys. Soc. Jpn. | Magnetic Properties of REMe$bf 0.5$Mn$bf 0.5$O$bf 3$ <br> (RE = Rare Earth Element, Me = Ni, Co) | 1998 | 67 | 12 | 4218 | 0
Mn2AlSbO6 | Mn | Al | Sb | O | d | p | p |  | 0.535 | 0.6 | 0.5675 | 0.065 | 0.5031509 | 0 | 2 | 3 | 5 | 2 | Mn2 | Al3 | Sb5 | 5 |  | 10 | 15.63999 | 28.44764 | 55 | 1.55 | 1.61 | 2.05 | HP |  | 900 | [24 empty] | UNKNOWN | [11 empty] | Bazuev V. G. | Journal of Solid State Chemistry | High Pressure Synthesis and Polymorphism of Complex Oxides Mn2BSbO6(B= Fe, V, Cr, Ga, Al) | 1996 | 124 | 2 | 333-337 | 0
Mn2CrSbO6 | Mn | Cr | Sb | O | d | d | p |  | 0.615 | 0.6 | 0.6075 | 0.015 | 0.4931255 | 0 | 2 | 3 | 5 | 2 | Mn2 | Cr3 | Sb5 | 5 | 3 | 10 | 15.63999 | 30.959 | 55 | 1.55 | 1.66 | 2.05 | HP |  | 900 | [24 empty] | UNKNOWN | [11 empty] | Bazuev V. G. | Journal of Solid State Chemistry | High Pressure Synthesis and Polymorphism of Complex Oxides Mn2BSbO6(B= Fe, V, Cr, Ga, Al) | 1996 | 124 | 2 | 333-337 | 0
Mn2FeSbO6 | Mn | Fe | Sb | O | d | d | p |  | 0.645 | 0.6 | 0.6225 | 0.045 | 0.4894682 | 0 | 2 | 3 | 5 | 2 | Mn2 | Fe3 | Sb5 | 5 | 5 | 10 | 15.63999 | 30.651 | 55 | 1.55 | 1.83 | 2.05 | HP |  | 273 |  |  | m | P21/n | 5.2341 | 5.3894 | 7.6415 |  | 90.372 |  | 53.88798 |  |  | rs | 1 |  |  | i | [6 empty] | OTHER | 60/160 |  |  | -17.4 | 10.36 | [6 empty] | Santos-García J. Dos A. | Journal of Physics: Condensed Matter | Magnetic and crystal structure determination of Mn 2 FeSbO 6 double perovskite | 2013 | 25 | 20 | 206004 | 0
Mn2FeSbO6 | Mn | Fe | Sb | O | d | d | p |  | 0.645 | 0.6 | 0.6225 | 0.045 | 0.4894682 | 0 | 2 | 3 | 5 | 2 | Mn2 | Fe3 | Sb5 | 5 | 5 | 10 | 15.63999 | 30.651 | 55 | 1.55 | 1.83 | 2.05 | HP |  | 1000 |  |  | m | P21/n | 5.2431 | 5.3935 | 7.6358 |  | 89.693 |  | 53.98177 |  | 141.5333 | rs | 1 | [9 empty] | UNKNOWN | 20/170 | [10 empty] | Tyutyunnik P. A. | Materials Research Bulletin | Crystal structure and magnetic properties of double perovskite Mn2FeSbO6 | 2011 | 46 | 8 | 1247-1251 | 10.1016/j.materresbull.2011.04.001
Mn2FeSbO6 | Mn | Fe | Sb | O | d | d | p |  | 0.645 | 0.6 | 0.6225 | 0.045 | 0.4894682 | 0 | 2 | 3 | 5 | 2 | Mn2 | Fe3 | Sb5 | 5 | 5 | 10 | 15.63999 | 30.651 | 55 | 1.55 | 1.83 | 2.05 | HP |  | 900 |  |  | o |  | 5.394 | 5.246 | 7.652 |  |  |  | 54.13202 | [13 empty] | UNKNOWN | [11 empty] | Bazuev V. G. | Journal of Solid State Chemistry | High Pressure Synthesis and Polymorphism of Complex Oxides Mn2BSbO6(B= Fe, V, Cr, Ga, Al) | 1996 | 124 | 2 | 333-337 | 0
Mn2GaSbO6 | Mn | Ga | Sb | O | d | p | p |  | 0.62 | 0.6 | 0.61 | 0.02 | 0.4925122 | 0 | 2 | 3 | 5 | 2 | Mn2 | Ga3 | Sb5 | 5 | 10 | 10 | 15.63999 | 30.7258 | 55 | 1.55 | 1.81 | 2.05 | HP |  | 900 | [24 empty] | UNKNOWN |  |  |  | -157 | 5.79 | [6 empty] | Bazuev V. G. | Journal of Solid State Chemistry | High Pressure Synthesis and Polymorphism of Complex Oxides Mn2BSbO6(B= Fe, V, Cr, Ga, Al) | 1996 | 124 | 2 | 333-337 | 0
Mn2VSbO6 | Mn | V | Sb | O | d | d | p |  | 0.64 | 0.6 | 0.62 | 0.04 | 0.490074 | 0 | 2 | 3 | 5 | 2 | Mn2 | V3 | Sb5 | 5 | 2 | 10 | 15.63999 | 29.3111 | 55 | 1.55 | 1.63 | 2.05 | HP |  | 900 | [24 empty] | UNKNOWN | [11 empty] | Bazuev V. G. | Journal of Solid State Chemistry | High Pressure Synthesis and Polymorphism of Complex Oxides Mn2BSbO6(B= Fe, V, Cr, Ga, Al) | 1996 | 124 | 2 | 333-337 | 0
Na2ZrTeO6 | Na | Zr | Te | O | s | d | p | 1.39 | 0.72 | 0.56 | 0.64 | 0.16 | 0.9670725 | 0.9636063 | 1 | 4 | 6 | 2 | Na1 | Zr4 | Te6 |  | 0 | 10 | 5.1390767 | 34.41836 | 69.1 | 0.93 | 1.33 | 2.1 |  |  | 700 |  |  | m |  | 5.49899 | 5.53952 | 7.8138 |  | 90.014 |  | 59.50553 |  |  | rs | 1 | [9 empty] | UNKNOWN | [11 empty] | Woodward M. P. | 0 | Structural distortions, phase transitions, and cation ordering in the perovskite and tungsten trioxide structures | 1996 | 0 | 0 | 0 | 0
Nd2CoMnO6 | Nd | Co | Mn | O | f | d | d | 1.27 | 0.745 | 0.53 | 0.6375 | 0.215 | 0.9266135 | 0.8814975 | 3 | 2 | 4 | 2 | Nd3 | Co2 | Mn4 |  | 7 | 3 | 22.05 | 17.0844 | 51.2 | 1.14 | 1.88 | 1.55 | ss | air | 1400 |  |  | o |  | 5.329 | 5.531 | 7.623 |  |  |  | 56.17141 | [13 empty] | OTHER | 150 | [10 empty] | Troyanchuk O. I. | Materials Research Bulletin | Synthesis and characterization of Ln(B0.5Mn0.5)O3 (Ln-lanthanoid; B = Ni, Co) perovskites | 1997 | 32 | 1 | 67-74 | 0
Nd2CoMnO6 | Nd | Co | Mn | O | f | d | d | 1.27 | 0.745 | 0.53 | 0.6375 | 0.215 | 0.9266135 | 0.8814975 | 3 | 2 | 4 | 2 | Nd3 | Co2 | Mn4 |  | 7 | 3 | 22.05 | 17.0844 | 51.2 | 1.14 | 1.88 | 1.55 | nitrate decomp |  |  |  |  | o | Pnma | 5.514 | 7.662 | 5.418 |  |  |  | 57.22528 |  |  | rs? | [6 empty] | 3300 |  |  |  | FM | 175 | [10 empty] | Bull L. Craig | Journal of Solid State Chemistry | Raman scattering study and electrical properties characterization of elpasolite perovskites Ln2(BB′)O6 (Ln=La, Sm…Gd and B,B′=Ni, Co, Mn) | 2004 | 177 | 7 | 2323-2328 | 10.1016/j.jssc.2004.02.022
Nd2CoMnO6 | Nd | Co | Mn | O | f | d | d | 1.27 | 0.745 | 0.53 | 0.6375 | 0.215 | 0.9266135 | 0.8814975 | 3 | 2 | 4 | 2 | Nd3 | Co2 | Mn4 |  | 7 | 3 | 22.05 | 17.0844 | 51.2 | 1.14 | 1.88 | 1.55 | nitrates | O2 | 1300 |  |  | m | P21/c? | 5.42 | 5.52 | 7.67918 |  |  |  | 57.43719 |  | 143 | rs? | [10 empty] | FM | 180 |  |  |  |  | 3.1 | [5 empty] | Kichizo Asai | J. Phys. Soc. Jpn. | Magnetic Properties of REMe$bf 0.5$Mn$bf 0.5$O$bf 3$ <br> (RE = Rare Earth Element, Me = Ni, Co) | 1998 | 67 | 12 | 4218 | 0
Nd2CoMnO6 | Nd | Co | Mn | O | f | d | d | 1.27 | 0.745 | 0.53 | 0.6375 | 0.215 | 0.9266135 | 0.8814975 | 3 | 2 | 4 | 2 | Nd3 | Co2 | Mn4 |  | 7 | 3 | 22.05 | 17.0844 | 51.2 | 1.14 | 1.88 | 1.55 | sol-gel | air | 1350 |  |  | o |  | 5.426 | 5.546 | 7.714 |  |  |  | 58.03357 | [13 empty] | OTHER | 132 | [10 empty] | Joseph Joly L. V. | Materials Letters | Synthesis of two different ferromagnetic phases of RMn0.5Co0.5O3 (R=Pr, Nd, Sm) by a low-temperature method | 2001 | 51 | 2 | 172-176 | 0
Nd2CoMnO6 | Nd | Co | Mn | O | f | d | d | 1.27 | 0.745 | 0.53 | 0.6375 | 0.215 | 0.9266135 | 0.8814975 | 3 | 2 | 4 | 2 | Nd3 | Co2 | Mn4 |  | 7 | 3 | 22.05 | 17.0844 | 51.2 | 1.14 | 1.88 | 1.55 | sol-gel | air | 700 |  |  | o |  | 5.456 | 5.555 | 7.73 |  |  |  | 58.5703646 | [13 empty] | OTHER | 176 | [10 empty] | Joseph Joly L. V. | Materials Letters | Synthesis of two different ferromagnetic phases of RMn0.5Co0.5O3 (R=Pr, Nd, Sm) by a low-temperature method | 2001 | 51 | 2 | 172-176 | 0
Nd2CoMnO6 | Nd | Co | Mn | O | f | d | d | 1.27 | 0.745 | 0.53 | 0.6375 | 0.215 | 0.9266135 | 0.8814975 | 3 | 2 | 4 | 2 | Nd3 | Co2 | Mn4 |  | 7 | 3 | 22.05 | 17.0844 | 51.2 | 1.14 | 1.88 | 1.55 | ss | air | 1420 | [24 empty] | OTHER | [11 empty] | I. Troyanchuk O. | Journal of Applied Physics | Magnetic phase diagrams of the Ln(Mn[sub 1−x]Co[sub x])O[sub 3] (Ln=Eu, Nd, Y) systems | 2000 | 88 | 1 | 360 | 10.1063/1.373668
Nd2CoMnO6 | Nd | Co | Mn | O | f | d | d | 1.27 | 0.745 | 0.53 | 0.6375 | 0.215 | 0.9266135 | 0.8814975 | 3 | 2 | 4 | 2 | Nd3 | Co2 | Mn4 |  | 7 | 3 | 22.05 | 17.0844 | 51.2 | 1.14 | 1.88 | 1.55 | [27 empty] | UNKNOWN | 135/175 | [10 empty] | Joly L. J. V. | Solid State Communications | Effect of R on the magnetic transition temperature of RMn0.5Co0.5O3 | 2002 | 121 | 4 | 219-222 | 0
Nd2CoPtO6 | Nd | Co | Pt | O | f | d | d |  | 0.745 | 0.625 | 0.685 | 0.12 | 0.4747959 | 0 | 3 | 2 | 4 | 2 | Nd3 | Co2 | Pt4 |  | 7 | 6 | 22.05 | 17.0844 | 43 | 1.14 | 1.88 | 2.28 | ss |  | 930 |  |  | m | P21/n | 5.4416 | 5.6975 | 7.7495 |  | 90 |  | 60.06544 |  |  | rs | 0.92 | [9 empty] | UNKNOWN | [11 empty] | Ouchetto K. | Materials Chemistry and Physics | New ordered and distorted perovskites: the mixed platinates Ln2MptO6 (Ln = La, Pr, Nd, Sm, Eu, Gd; M = Mg, Co, Ni, Zn) | 1997 | 51 | 2 | 117-124 | 0
Nd2CoRuO6 | Nd | Co | Ru | O | f | d | d | 1.27 | 0.745 | 0.62 | 0.6825 | 0.125 | 0.9065907 | 0.8624496 | 3 | 2 | 4 | 2 | Nd3 | Co2 | Ru4 |  | 7 | 4 | 22.05 | 17.0844 | 45 | 1.14 | 1.88 | 2.2 | ss | air | 1400 |  |  | m | P21/n | 5.44137 | 5.7186 | 7.7409 |  | 90.00594 |  | 60.21843 |  | 147.5939 | rs | 0.86 |  |  | sc | p |  | 167 |  | 260 |  | UNKNOWN | [11 empty] | Kawano Tetsuya | Journal of the Ceramic Society of Japan | Preparation, Crystal Structure and High-Temperature Thermoelectric Properties of Double Perovskite-Type Rare-Earth Cobalt Ruthenium Oxides | 2007 | 115 | 1347 | 792-796 | 0
Nd2CuIrO6 | Nd | Cu | Ir | O | f | d | d | 1.27 | 0.73 | 0.625 | 0.6775 | 0.105 | 0.9087726 | 0.8645253 | 3 | 2 | 4 | 2 | Nd3 | Cu2 | Ir4 |  | 9 | 5 | 22.05 | 20.29239 | 40 | 1.14 | 1.9 | 2.2 | [5 empty] | m |  | 5.5989 | 5.7741 | 7.74 |  | 91.6 |  | 62.53147 |  |  | rs | [10 empty] | UNKNOWN | [11 empty] | Anderson M. T. K. B. Taylor G. A. Poeppelmeier K. R. Greenwood | Prog. Solid State Chem. | B-cation arrangements in double perovskites | 1993 | 22 | 0 | 197 | 0
Nd2CuMnO6 | Nd | Cu | Mn | O | f | d | d | 1.27 | 0.73 | 0.53 | 0.63 | 0.2 | 0.930037 | 0.8847543 | 3 | 2 | 4 | 2 | Nd3 | Cu2 | Mn4 |  | 9 | 3 | 22.05 | 20.29239 | 51.2 | 1.14 | 1.9 | 1.55 | [5 empty] | o |  | 5.4414 | 5.5991 | 7.5716 |  |  |  | 57.67088 |  |  | d | 0 | [9 empty] | UNKNOWN | [11 empty] | Anderson M. T. K. B. Taylor G. A. Poeppelmeier K. R. Greenwood | Prog. Solid State Chem. | B-cation arrangements in double perovskites | 1993 | 22 | 0 | 197 | 0
Nd2CuSnO6 | Nd | Cu | Sn | O | f | d | p | 1.27 | 0.73 | 0.69 | 0.71 | 0.04 | 0.8947749 | 0.8512091 | 3 | 2 | 4 | 2 | Nd3 | Cu2 | Sn4 |  | 9 | 10 | 22.05 | 20.29239 | 40.735 | 1.14 | 1.9 | 1.96 | HP |  | 1200 |  |  | m | P21/m | 8.41 | 7.7132 | 7.74 |  | 92.011 |  | 62.72115 |  | 152 | l | [10 empty] | UNKNOWN | 215 | [10 empty] | Azuma Masaki | Chemistry of Materials | High-Pressure Synthesis and Magnetic Properties of Layered Double Perovskites Ln2CuMO6 (Ln = La, Pr, Nd, and Sm; M = Sn and Zr) | 1998 | 10 | 10 | 3124-3130 | 0
Nd2CuSnO6 | Nd | Cu | Sn | O | f | d | p | 1.27 | 0.73 | 0.69 | 0.71 | 0.04 | 0.8947749 | 0.8512091 | 3 | 2 | 4 | 2 | Nd3 | Cu2 | Sn4 |  | 9 | 10 | 22.05 | 20.29239 | 40.735 | 1.14 | 1.9 | 1.96 | HP |  |  |  |  | m | P21/m | 8.413 | 7.717 | 7.744 |  | 92 |  | 62.8073 |  |  | l | [10 empty] | OTHER | 210 | [10 empty] | Kaimori S. S. Azuma M. Takano M. Kawasaki | Journal of the Japan Society of Powder and Powder Metallurgy | High pressure synthesis of Ln2CuSnO6 (Ln=La, Pr, Nd, Sm) | 1997 | 44 | 0 | 127-131 | 0
Nd2CuTiO6 | Nd | Cu | Ti | O | f | d | d | 1.27 | 0.73 | 0.605 | 0.6675 | 0.125 | 0.9131681 | 0.8687068 | 3 | 2 | 4 | 2 | Nd3 | Cu2 | Ti4 |  | 9 | 0 | 22.05 | 20.29239 | 43.26717 | 1.14 | 1.9 | 1.54 | ss | air | 1300 |  |  | o | Pbmn | 5.4695 | 5.7242 | 7.6235 |  |  |  | 59.67011 |  |  | d | 0 |  |  | i | [6 empty] | PM |  |  |  | -47 | 5.3 | [6 empty] | Singh Kiran | Journal of Superconductivity and Novel Magnetism | Magnetic and Dielectric Properties of R 2CuTiO6 Compounds (R=Y, La, Pr and Nd) | 2011 | 24 | 6 | 1829-1838 | 10.1007/s10948-011-1131-7
Nd2CuTiO6 | Nd | Cu | Ti | O | f | d | d | 1.27 | 0.73 | 0.605 | 0.6675 | 0.125 | 0.9131681 | 0.8687068 | 3 | 2 | 4 | 2 | Nd3 | Cu2 | Ti4 |  | 9 | 0 | 22.05 | 20.29239 | 43.26717 | 1.14 | 1.9 | 1.54 | [5 empty] | o |  | 5.4619 | 5.7257 | 7.6257 |  |  |  | 59.62001 |  |  | d | 0 | [9 empty] | UNKNOWN | [11 empty] | Anderson M. T. K. B. Taylor G. A. Poeppelmeier K. R. Greenwood | Prog. Solid State Chem. | B-cation arrangements in double perovskites | 1993 | 22 | 0 | 197 | 0
Nd2CuTiO6 | Nd | Cu | Ti | O | f | d | d | 1.27 | 0.73 | 0.605 | 0.6675 | 0.125 | 0.9131681 | 0.8687068 | 3 | 2 | 4 | 2 | Nd3 | Cu2 | Ti4 |  | 9 | 0 | 22.05 | 20.29239 | 43.26717 | 1.14 | 1.9 | 1.54 | ss | air | 1100 |  |  | o | Pnma | 5.7247 | 7.635 | 5.475 |  |  |  | 59.82544 |  |  | d | 0 | [9 empty] | UNKNOWN | [11 empty] | Yang Z. | Journal of Solid State Chemistry | Phase equilibriaandcrystalchemistryofthe R–Cu–Ti–O systems (R = lanthanidesandY) | 2009 | 182 | 0 | 1142-1148 | 0
Nd2GaMnO6 | Nd | Ga | Mn | O | f | p | d | 1.27 | 0.62 | 0.645 | 0.6325 | 0.025 | 0.928893 | 0.883666 | 3 | 3 | 3 | 0 | Nd3 | Ga3 | Mn3 |  | 10 | 4 | 22.05 | 30.7258 | 33.668 | 1.14 | 1.81 | 1.55 | ss | air | 1400 |  |  | o | Pnma | 5.64577 | 7.65213 | 5.41943 |  |  |  | 58.53278 |  | 151.8333 | d | 0 | black |  |  |  |  | 200000 |  |  |  | OTHER | 21/40 |  |  | 45.9 |  | 6.08 | [5 empty] | Cussen J. Edmund | J. Am. Chem. Soc. | Control of Magnetic Ordering by Jahnâˆ'Teller Distortions in Nd2GaMnO6 and La2GaMnO6 | 2001 | 123 | 6 | 1111-1122 | 0
Nd2LiIrO6 | Nd | Li | Ir | O | f | s | d | 1.27 | 0.76 | 0.57 | 0.665 | 0.19 | 0.9142737 | 0.8697585 | 3 | 1 | 5 | 4 | Nd3 | Li1 | Ir5 |  |  | 4 | 22.05 | 5.391714761 | 57 | 1.14 | 0.98 | 2.2 | flux |  | 700 |  |  | m | P21/n | 5.429 | 5.7412 | 7.704 |  | 90.543 |  | 60.02875 |  | 148.2667 | rs | [10 empty] | OTHER |  |  |  | -59 | 5.77 | [6 empty] | Mugavero III J. Samuel | Journal of Solid State Chemistry | The crystal growth and magnetic properties of Ln2LiIrO6 (Ln=La, Pr, Nd, Sm, Eu) | 2005 | 178 | 1 | 200-206 | 0
Nd2LiOsO6 | Nd | Li | Os | O | f | s | d | 1.27 | 0.76 | 0.575 | 0.6675 | 0.185 | 0.9131681 | 0.8687068 | 3 | 1 | 5 | 4 | Nd3 | Li1 | Os5 |  |  | 3 | 22.05 | 5.391714761 | 55 | 1.14 | 0.98 | 2.2 | flux |  | 600 |  |  | m | P21/n | 5.4345 | 5.7383 | 7.7193 |  | 90.496 |  | 60.17893 |  | 148.0233 | rs |  | black | [8 empty] | AFM | 23 |  |  | -29 | 6 | [6 empty] | Gemmill R. William | Journal of Solid State Chemistry | Synthesis, structural characterization, and magnetic properties of the antiferromagnetic double perovskites Ln2LiOsO6 (Ln=La, Pr, Nd, Sm) | 2006 | 179 | 6 | 1750-1756 | 10.1016/j.jssc.2006.03.010
Nd2LiRuO6 | Nd | Li | Ru | O | f | s | d | 1.27 | 0.76 | 0.565 | 0.6625 | 0.195 | 0.9153819 | 0.8708127 | 3 | 1 | 5 | 4 | Nd3 | Li1 | Ru5 |  |  | 3 | 22.05 | 5.391714761 | 59 | 1.14 | 0.98 | 2.2 | ss | air | 980 |  |  | m | P21/n | 5.4206 | 5.7023 | 7.6914 |  | 90.391 |  | 59.43369 |  | 149.2 | rs | 1 | [9 empty] | UNKNOWN | 19 |  |  | -47 | 6.3 | [6 empty] | Makowski J. Sophia | Chem. Mater. | Coupled Spin Ordering in the Ln<sub>2</sub>LiRuO<sub>6</sub> Double Perovskites | 2008 | 21 | 2 | 264-272 | 0
Nd2MgIrO6 | Nd | Mg | Ir | O | f | s | d | 1.27 | 0.72 | 0.625 | 0.6725 | 0.095 | 0.9109651 | 0.866611 | 3 | 2 | 4 | 2 | Nd3 | Mg2 | Ir4 |  |  | 5 | 22.05 | 15.03527 | 40 | 1.14 | 1.31 | 2.2 | flux |  | 700 |  |  | m | P21/n | 5.4787 | 5.6517 | 7.8125 |  | 90.021 |  | 60.4765 |  |  | rs | 1 | [9 empty] | AFM | 12 |  |  | -25 | 5.17 | [6 empty] | Mugavero J. Samuel | Journal of Solid State Chemistry | Crystal growth, structure and magnetic properties of the double perovskites Ln2MgIrO6 (Ln=Pr, Nd, Sm–Gd) | 2010 | 183 | 2 | 465-470 | 10.1016/j.jssc.2009.11.025
Nd2MgPtO6 | Nd | Mg | Pt | O | f | s | d |  | 0.72 | 0.625 | 0.6725 | 0.095 | 0.4776596 | 0 | 3 | 2 | 4 | 2 | Nd3 | Mg2 | Pt4 |  |  | 6 | 22.05 | 15.03527 | 43 | 1.14 | 1.31 | 2.28 | ss |  | 1100 |  |  |  |  | 5.4752 | 5.6656 | 7.8107 |  |  |  | 60.57255 | [13 empty] | UNKNOWN | [11 empty] | Ouchetto K. | Materials Chemistry and Physics | New ordered and distorted perovskites: the mixed platinates Ln2MptO6 (Ln = La, Pr, Nd, Sm, Eu, Gd; M = Mg, Co, Ni, Zn) | 1997 | 51 | 2 | 117-124 | 0
Nd2MgSnO6 | Nd | Mg | Sn | O | f | s | p |  | 0.72 | 0.69 | 0.705 | 0.03 | 0.4702848 | 0 | 3 | 2 | 4 | 2 | Nd3 | Mg2 | Sn4 |  |  | 10 | 22.05 | 15.03527 | 40.735 | 1.14 | 1.31 | 1.96 | ss |  | 1600 |  |  | m | P21/n | 5.5397 | 5.7304 | 7.9281 |  | 90.155 |  | 62.91855 |  |  | rs | 0.88 | [9 empty] | UNKNOWN | [11 empty] | Babu S. G. | J. Appl. Phys. | Crystal structure, Raman spectroscopy, far-infrared, and microwave dielectric properties of (1 - x)La(MgSn)[sub 0.5]O[sub 3]--xNd(MgSn)[sub 0.5]O[sub 3] system | 2008 | 103 | 8 | 84104-84107 | 0
Nd2MgTiO6 | Nd | Mg | Ti | O | f | s | d | 1.27 | 0.72 | 0.605 | 0.6625 | 0.115 | 0.9153819 | 0.8708127 | 3 | 2 | 4 | 2 | Nd3 | Mg2 | Ti4 |  |  | 0 | 22.05 | 15.03527 | 43.26717 | 1.14 | 1.31 | 1.54 | ss | air | 1400 |  |  | m | P21/n | 5.4661 | 5.5905 | 7.7768 |  | 90.01 |  | 59.41131 |  |  | rs | 0.92 | [9 empty] | UNKNOWN | [11 empty] | Groen W. A. Berkel F. P. F. Ijdo D. J. W. van | Acta Cryst. C | Dineodymium Magnesium Titanate(IV). A Rietveld Refinement on Neutron Powder Diffraction Data | 1986 | 42 | 0 | 1472-1475 | 0
Nd2MnRhO6 | Nd | Mn | Rh | O | f | d | d | 1.27 | 0.83 | 0.6 | 0.715 | 0.23 | 0.8926596 | 0.8491968 | 3 | 2 | 4 | 2 | Nd3 | Mn2 | Rh4 |  | 5 | 5 | 22.05 | 15.63999 | 42 | 1.14 | 1.55 | 2.28 | ss | air | 1050 |  |  | o | Pnma | 5.7327 | 7.6795 | 5.4197 |  |  |  | 59.64958 |  | 149.3333 | d | 0 |  |  | sc |  |  | 3200 |  |  |  | FM | 12/22 |  |  | 38 | 5.14 | [6 empty] | Haque Tahidul Md. | Journal of Alloys and Compounds | Synthesis, structure and properties of LnMn1/2Rh1/2O3 (Ln=rare earth) | 2005 | 395 | 1-2 | 220-226 | 10.1016/j.jallcom.2004.10.059
Nd2MnTiO6 | Nd | Mn | Ti | O | f | d | d | 1.27 | 0.83 | 0.605 | 0.7175 | 0.225 | 0.8916057 | 0.8481942 | 3 | 2 | 4 | 2 | Nd3 | Mn2 | Ti4 |  | 5 | 0 | 22.05 | 15.63999 | 43.26717 | 1.14 | 1.55 | 1.54 | ss | H2/Ar | 273 |  |  | o |  | 5.71 | 7.848885 | 5.5 |  |  |  | 61.62356 |  | 146.5 | d | [10 empty] | AFM | [11 empty] | Kamegashira N. | 0 | Synthesis, crystal structure and some properties of Ln2MnTiO6 phases (Ln=rare earth) | 2002 | 0 | 0 | 47 | 0
Nd2MnTiO6 | Nd | Mn | Ti | O | f | d | d | 1.27 | 0.83 | 0.605 | 0.7175 | 0.225 | 0.8916057 | 0.8481942 | 3 | 2 | 4 | 2 | Nd3 | Mn2 | Ti4 |  | 5 | 0 | 22.05 | 15.63999 | 43.26717 | 1.14 | 1.55 | 1.54 | ss | H2/Ar | 273 |  |  | o | Pnma | 5.7145 | 7.8589 | 5.5002 |  |  |  | 61.75306 |  |  | d | 0 | [9 empty] | AFM | 19 |  |  | -10.9 | [7 empty] | Nakano Hiromi | Materials Research Bulletin | Crystal structure of a new oxide, Nd2TiMnO6 | 1999 | 34 | 12â€“13 | 1851-1858 | 0
Nd2NaIrO6 | Nd | Na | Ir | O | f | s | d | 1.27 | 1.02 | 0.57 | 0.795 | 0.45 | 0.8601253 | 0.8182466 | 3 | 1 | 5 | 4 | Nd3 | Na1 | Ir5 |  |  | 4 | 22.05 | 5.1390767 | 57 | 1.14 | 0.93 | 2.2 | flux |  | 700 |  |  | m | P21/n | 5.506 | 5.9228 | 7.9131 |  | 90.946 |  | 64.50461 |  | 141.7667 | rs | [10 empty] | PM |  |  |  |  | 6.16 | [6 empty] | Davis J. Matthew | Solid State Sciences | The crystal growth and characterization of the lanthanide-containing double perovskites Ln2NaIrO6 (Ln=La, Pr, Nd) | 2004 | 6 | 5 | 413-417 | 10.1016/j.solidstatesciences.2004.02.005
Nd2NaOsO6 | Nd | Na | Os | O | f | s | d | 1.27 | 1.02 | 0.575 | 0.7975 | 0.445 | 0.8591468 | 0.8173157 | 3 | 1 | 5 | 4 | Nd3 | Na1 | Os5 |  |  | 3 | 22.05 | 5.1390767 | 55 | 1.14 | 0.93 | 2.2 | flux |  | 600 |  |  | m | P21/n | 5.5162 | 5.9189 | 7.9293 |  | 90.987 |  | 64.71298 |  | 141.8333 | rs | 1 | black | [8 empty] | OTHER | 10/20 |  |  | 3 | 6 | [6 empty] | Gemmill R. William | Inorg. Chem. | Crystal Growth and Magnetic Properties of Lanthanide-Containing Osmium Double Perovskites, Ln2NaOsO6 (Ln = La, Pr, Nd) | 2005 | 44 | 8 | 2639-2646 | 0
Nd2NaRuO6 | Nd | Na | Ru | O | f | s | d | 1.27 | 1.02 | 0.565 | 0.7925 | 0.455 | 0.8611061 | 0.8191796 | 3 | 1 | 5 | 4 | Nd3 | Na1 | Ru5 |  |  | 3 | 22.05 | 5.1390767 | 59 | 1.14 | 0.93 | 2.2 | flux |  | 600 |  |  | m | P21/n | 5.4944 | 5.9009 | 7.8971 |  | 90.883 |  | 64.00216 |  | 142.4267 | rs | 1 | black | [8 empty] | FM | 18 |  |  | -7 | 6.4 | [6 empty] | Gemmill R. William | Journal of Solid State Chemistry | Synthesis and magnetic properties of the double perovskites (Ln=La, Pr, Nd) | 2004 | 177 | 10 | 3560-3567 | 10.1016/j.jssc.2004.06.050
Nd2NiMnO6 | Nd | Ni | Mn | O | f | d | d | 1.27 | 0.69 | 0.53 | 0.61 | 0.16 | 0.9392911 | 0.8935578 | 3 | 2 | 4 | 2 | Nd3 | Ni2 | Mn4 |  | 8 | 3 | 22.05 | 18.168837 | 51.2 | 1.14 | 1.91 | 1.55 | ss | air | 1300 |  |  | m | P21/n | 5.4145 | 5.4842 | 7.6742 |  | 90.011 |  | 56.96981 |  | 157.9 | rs | 1 |  |  | i |  |  | 10000000 |  |  |  | FM | 194 |  |  | 213 | 5.37 | 5.6 | [5 empty] | Booth J. J. R. | Materials Research Bulletin | An investigation of structural, magnetic and dielectric properties of R2NiMnO6 (R=rare earth, Y) | 2009 | 44 | 7 | 1559-1564 | 10.1016/j.materresbull.2009.02.003
Nd2NiMnO6 | Nd | Ni | Mn | O | f | d | d | 1.27 | 0.69 | 0.53 | 0.61 | 0.16 | 0.9392911 | 0.8935578 | 3 | 2 | 4 | 2 | Nd3 | Ni2 | Mn4 |  | 8 | 3 | 22.05 | 18.168837 | 51.2 | 1.14 | 1.91 | 1.55 | sol-gel | air | 900 |  |  | m | P21/n | [9 empty] | rs | 0.768 |  |  | sc |  |  | 117000 |  |  |  | OTHER | 45/200 | [10 empty] | J. Sanchez-Benitez | Journal of Physics: Condensed Matter | Magnetic and structural features of the NdNi 1 â_' x Mn x O 3 perovskite series investigated by neutron diffraction | 2011 | 23 | 22 | 226001---- | 0
Nd2NiMnO6 | Nd | Ni | Mn | O | f | d | d | 1.27 | 0.69 | 0.53 | 0.61 | 0.16 | 0.9392911 | 0.8935578 | 3 | 2 | 4 | 2 | Nd3 | Ni2 | Mn4 |  | 8 | 3 | 22.05 | 18.168837 | 51.2 | 1.14 | 1.91 | 1.55 | nitrate decomp |  |  |  |  | o | Pnma | 5.468 | 7.685 | 5.378 |  |  |  | 56.49801431 |  |  | rs? | [6 empty] | 659 |  |  |  | FM | 222 | [10 empty] | Bull L. Craig | Journal of Solid State Chemistry | Raman scattering study and electrical properties characterization of elpasolite perovskites Ln2(BB′)O6 (Ln=La, Sm…Gd and B,B′=Ni, Co, Mn) | 2004 | 177 | 7 | 2323-2328 | 10.1016/j.jssc.2004.02.022
Nd2NiMnO6 | Nd | Ni | Mn | O | f | d | d | 1.27 | 0.69 | 0.53 | 0.61 | 0.16 | 0.9392911 | 0.8935578 | 3 | 2 | 4 | 2 | Nd3 | Ni2 | Mn4 |  | 8 | 3 | 22.05 | 18.168837 | 51.2 | 1.14 | 1.91 | 1.55 | nitrates | O2 | 1300 |  |  | m | P21/c? | 5.4 | 5.47 | 7.665038 |  |  |  | 56.60247 |  | 145.6667 | rs? | [10 empty] | FM | 210 |  |  |  |  | 3.2 | [5 empty] | Kichizo Asai | J. Phys. Soc. Jpn. | Magnetic Properties of REMe$bf 0.5$Mn$bf 0.5$O$bf 3$ <br> (RE = Rare Earth Element, Me = Ni, Co) | 1998 | 67 | 12 | 4218 | 0
Nd2NiMnO6 | Nd | Ni | Mn | O | f | d | d | 1.27 | 0.69 | 0.53 | 0.61 | 0.16 | 0.9392911 | 0.8935578 | 3 | 2 | 4 | 2 | Nd3 | Ni2 | Mn4 |  | 8 | 3 | 22.05 | 18.168837 | 51.2 | 1.14 | 1.91 | 1.55 | sol-gel | air/O2 | 1350 |  |  | m | P21/n | 5.41 | 7.676 | 5.481 |  | 90.03 |  | 56.90258 |  |  | rs | [10 empty] | FM | 195 |  |  |  |  | 5.06 | [5 empty] | Dass I. R. | Phys. Rev. B | Oxygen stoichiometry, ferromagnetism, and transport properties of La2-xNiMnO6+Î´ | 2003 | 68 | 6 | 64415 | 0
Nd2NiMnO6 | Nd | Ni | Mn | O | f | d | d | 1.27 | 0.69 | 0.53 | 0.61 | 0.16 | 0.9392911 | 0.8935578 | 3 | 2 | 4 | 2 | Nd3 | Ni2 | Mn4 |  | 8 | 3 | 22.05 | 18.168837 | 51.2 | 1.14 | 1.91 | 1.55 | ss | air | 1350 |  |  | m | P21/n | 5.4194 | 5.5004 | 7.6825 |  | 90.011 |  | 57.25166 |  |  | rs | low? | [9 empty] | OTHER | 105/193 |  |  | 191.9 | 6.02 | [6 empty] | Shi Chenyang | Journal of Physics D: Applied Physics | Local valence and physical properties of double perovskite Nd 2 NiMnO 6 | 2011 | 44 | 24 | 245405 | 10.1088/0022-3727/44/24/245405
Nd2NiMnO6 | Nd | Ni | Mn | O | f | d | d | 1.27 | 0.69 | 0.53 | 0.61 | 0.16 | 0.9392911 | 0.8935578 | 3 | 2 | 4 | 2 | Nd3 | Ni2 | Mn4 |  | 8 | 3 | 22.05 | 18.168837 | 51.2 | 1.14 | 1.91 | 1.55 | ss | air | 1400 |  |  | o |  | 5.424 | 5.506 | 7.694 |  |  |  | 57.44445 | [13 empty] | OTHER | 180 | [10 empty] | Troyanchuk O. I. | Materials Research Bulletin | Synthesis and characterization of Ln(B0.5Mn0.5)O3 (Ln-lanthanoid; B = Ni, Co) perovskites | 1997 | 32 | 1 | 67-74 | 0
Nd2NiMnO6 | Nd | Ni | Mn | O | f | d | d | 1.27 | 0.69 | 0.53 | 0.61 | 0.16 | 0.9392911 | 0.8935578 | 3 | 2 | 4 | 2 | Nd3 | Ni2 | Mn4 |  | 8 | 3 | 22.05 | 18.168837 | 51.2 | 1.14 | 1.91 | 1.55 | ss | air | 1000 |  |  | m | P21/n | 5.514 | 5.478 | 7.777 |  | 90.01 |  | 58.72742 |  | 160.6667 | rs | 0.2 | [9 empty] | FM | 270 | [10 empty] | Mouallem-Bahout M. | Progress in Solid State Chemistry | Neutron diffraction evidence for a cationic order in the REMn0.5Ni0.5O3 (RE=La, Nd) and YMn0.5Co0.5O3 perovskites | 2007 | 35 | 2-4 | 257-264 | 10.1016/j.progsolidstchem.2007.01.004
Nd2NiMnO6 | Nd | Ni | Mn | O | f | d | d | 1.27 | 0.69 | 0.53 | 0.61 | 0.16 | 0.9392911 | 0.8935578 | 3 | 2 | 4 | 2 | Nd3 | Ni2 | Mn4 |  | 8 | 3 | 22.05 | 18.168837 | 51.2 | 1.14 | 1.91 | 1.55 | sol-gel | air | 400 | [24 empty] | OTHER | 90 | [10 empty] | Joly L. Joseph V. | Phys. Rev. B | Two ferromagnetic phases with different spin states of Mn and Ni in LaMn0.5Ni0.5O3 | 2002 | 65 | 18 | 184416 | 0
Nd2NiMnO6 | Nd | Ni | Mn | O | f | d | d | 1.27 | 0.69 | 0.53 | 0.61 | 0.16 | 0.9392911 | 0.8935578 | 3 | 2 | 4 | 2 | Nd3 | Ni2 | Mn4 |  | 8 | 3 | 22.05 | 18.168837 | 51.2 | 1.14 | 1.91 | 1.55 | sol-gel | air | 1300 | [24 empty] | OTHER | 195 | [10 empty] | Joly L. Joseph V. | Phys. Rev. B | Two ferromagnetic phases with different spin states of Mn and Ni in LaMn0.5Ni0.5O3 | 2002 | 65 | 18 | 184416 | 0
Nd2NiPtO6 | Nd | Ni | Pt | O | f | d | d |  | 0.69 | 0.625 | 0.6575 | 0.065 | 0.4811419 | 0 | 3 | 2 | 4 | 2 | Nd3 | Ni2 | Pt4 |  | 8 | 6 | 22.05 | 18.168837 | 43 | 1.14 | 1.91 | 2.28 | ss |  | 1100 |  |  |  |  | 5.4439 | 5.6752 | 7.7755 |  |  |  | 60.05645 | [13 empty] | UNKNOWN | [11 empty] | Ouchetto K. | Materials Chemistry and Physics | New ordered and distorted perovskites: the mixed platinates Ln2MptO6 (Ln = La, Pr, Nd, Sm, Eu, Gd; M = Mg, Co, Ni, Zn) | 1997 | 51 | 2 | 117-124 | 0
Nd2NiRuO6 | Nd | Ni | Ru | O | f | d | d | 1.27 | 0.69 | 0.62 | 0.655 | 0.07 | 0.9187227 | 0.8739909 | 3 | 2 | 4 | 2 | Nd3 | Ni2 | Ru4 |  | 8 | 4 | 22.05 | 18.168837 | 45 | 1.14 | 1.91 | 2.2 | ss | capsule | 1400 |  |  | m | P21/n | 5.432 | 5.677 | 7.732 |  | 90 |  | 59.60882 |  |  | rs | [10 empty] | UNKNOWN | [11 empty] | Seinen A. P. | Mater. Res. Bull. | The ordered perovskite system Ln2NiRuO6 | 1987 | 22 | 0 | 535-542 | 0
Nd2ZnPtO6 | Nd | Zn | Pt | O | f | d | d |  | 0.74 | 0.625 | 0.6825 | 0.115 | 0.4753659 | 0 | 3 | 2 | 4 | 2 | Nd3 | Zn2 | Pt4 |  | 10 | 6 | 22.05 | 17.96439 | 43 | 1.14 | 1.65 | 2.28 | ss |  | 1000 |  |  |  |  | 5.4751 | 5.7221 | 7.8077 |  |  |  | 61.15199 | [13 empty] | UNKNOWN | [11 empty] | Ouchetto K. | Materials Chemistry and Physics | New ordered and distorted perovskites: the mixed platinates Ln2MptO6 (Ln = La, Pr, Nd, Sm, Eu, Gd; M = Mg, Co, Ni, Zn) | 1997 | 51 | 2 | 117-124 | 0
Pb2AlNbO6 | Pb | Al | Nb | O | p | p | d | 1.49 | 0.535 | 0.64 | 0.5875 | 0.105 | 1.028196 | 1.060215 | 2 | 3 | 5 | 2 | Pb2 | Al3 | Nb5 | 10 |  | 0 | 15.032498 | 28.44764 | 50.5728 | 2.33 | 1.61 | 1.6 | HP |  | 1100 |  |  |  |  | 3.961 | [5 empty] | 62.14619 | [6 empty] | i |  |  | 800000000000 |  |  |  | UNKNOWN | [11 empty] | Lopatin S. S. | Inorganic Materials | Synthesis of Pb2BIIIBVO6 compounds in a melt of sodium and potassium chlorides | 1987 | 23 | 0 | 558 | 0
Pb2CaReO6 | Pb | Ca | Re | O | p | s | d | 1.49 | 1 | 0.55 | 0.775 | 0.45 | 0.939558 | 0.9688176 | 2 | 2 | 6 | 4 | Pb2 | Ca2 | Re6 | 10 | 0 | 1 | 15.032498 | 11.871718 | 67 | 2.33 | 1 | 1.9 | HP |  | 550 |  |  |  |  | 4.12 | [5 empty] | 69.934528 | [13 empty] | UNKNOWN | [11 empty] | Sevast'ynaova L. G. E. V. Gagulin V. V. Venevtsev Y. N. Zubova | Russian Journal of Inorganic Chemistry | New perovskites Pb2B2+reO6 synthesised at high pressure | 1979 | 24 | 0 | 1787 | 0
Pb2CaTeO6 | Pb | Ca | Te | O | p | s | p | 1.49 | 1 | 0.56 | 0.78 | 0.44 | 0.937403 | 0.9665955 | 2 | 2 | 6 | 4 | Pb2 | Ca2 | Te6 | 10 | 0 | 10 | 15.032498 | 11.871718 | 69.1 | 2.33 | 1 | 2.1 |  |  | 860 |  |  |  |  | 8.26 | 8.24 | 8.26 |  | 91.83333 |  | 70.23846 | [13 empty] | UNKNOWN | [11 empty] | Politova D. E. | Doklady Akademii nauk SSSR | ? | 1973 | 209 | 0 | 838 | 0
Pb2CaUO6 | Pb | Ca | U | O | p | s | f | 1.49 | 1 | 0.73 | 0.865 | 0.27 | 0.9022245 | 0.9303215 | 2 | 2 | 6 | 4 | Pb2 | Ca2 | U6 | 10 | 0 |  | 15.032498 | 11.871718 | 62 | 2.33 | 1 | 1.38 | ss | air | 273 |  |  | m | P21/n | 6.0586 | 5.9739 | 8.5261 |  | 89.92 |  | 77.14721 |  |  | rs | [10 empty] | UNKNOWN | [11 empty] | Knyazev V. A. | Russian Journal of Inorganic Chemistry | Synthesis, structures, physicochemical properties, and crystal-chemical systematics of M 2 II AIIUO6 (MII = Pb, Ba, Sr; AII = Mg, Ca, Sr, Ba, Mn, Fe, Co, Ni, Cu, Zn, Cd, Pb) compounds | 2011 | 56 | 6 | 888-898 | 10.1134/S003602361106009X
Pb2CdMoO6 | Pb | Cd | Mo | O | p | d | d | 1.49 | 0.95 | 0.59 | 0.77 | 0.36 | 0.9417229 | 0.9710499 | 2 | 2 | 6 | 4 | Pb2 | Cd2 | Mo6 | 10 | 10 | 0 | 15.032498 | 16.908312 | 68.82704 | 2.33 | 1.69 | 2.16 | HP |  | 900 |  |  | m |  | 4.172 | 4.124 | 4.172 |  | 91 |  | 71.7697 |  |  | rs? | [10 empty] | UNKNOWN | [11 empty] | Burdina K.P. | BULLETIN OF THE ACADEMY OF SCIENCES OF THE USSR | HIGH PRESSURE SYNTHESIS OF LEAD-BEARING PEROVSKITES AND EXAMINATION THEREOF | 1975 | 39 | 0 | 1095 | 0
Pb2CdReO6 | Pb | Cd | Re | O | p | d | d | 1.49 | 0.95 | 0.55 | 0.75 | 0.4 | 0.9504831 | 0.9800829 | 2 | 2 | 6 | 4 | Pb2 | Cd2 | Re6 | 10 | 10 | 1 | 15.032498 | 16.908312 | 67 | 2.33 | 1.69 | 1.9 | HP |  | 550 |  |  |  |  | 4.11 | [5 empty] | 69.426531 | [13 empty] | UNKNOWN | [11 empty] | Sevast'ynaova L. G. E. V. Gagulin V. V. Venevtsev Y. N. Zubova | Russian Journal of Inorganic Chemistry | New perovskites Pb2B2+reO6 synthesised at high pressure | 1979 | 24 | 0 | 1787 | 0
Pb2CdTeO6 | Pb | Cd | Te | O | p | d | p | 1.49 | 0.95 | 0.56 | 0.755 | 0.39 | 0.9482778 | 0.9778089 | 2 | 2 | 6 | 4 | Pb2 | Cd2 | Te6 | 10 | 10 | 10 | 15.032498 | 16.908312 | 69.1 | 2.33 | 1.69 | 2.1 |  |  | 860 |  |  |  |  | 8.24 | 8.28 | 8.24 |  | 92.58333 |  | 70.2026 | [13 empty] | UNKNOWN | [11 empty] | Politova D. E. | Doklady Akademii nauk SSSR | ? | 1973 | 209 | 0 | 838 | 0
Pb2CdUO6 | Pb | Cd | U | O | p | d | f | 1.49 | 0.95 | 0.73 | 0.84 | 0.22 | 0.912294 | 0.9407046 | 2 | 2 | 6 | 4 | Pb2 | Cd2 | U6 | 10 | 10 |  | 15.032498 | 16.908312 | 62 | 2.33 | 1.69 | 1.38 | ss | air | 273 |  |  | m | P21/n | 5.9889 | 6.0325 | 8.5138 |  | 89.9 |  | 76.89661 |  |  | rs | [10 empty] | UNKNOWN | [11 empty] | Knyazev V. A. | Russian Journal of Inorganic Chemistry | Synthesis, structures, physicochemical properties, and crystal-chemical systematics of M 2 II AIIUO6 (MII = Pb, Ba, Sr; AII = Mg, Ca, Sr, Ba, Mn, Fe, Co, Ni, Cu, Zn, Cd, Pb) compounds | 2011 | 56 | 6 | 888-898 | 10.1134/S003602361106009X
Pb2CdWO6 | Pb | Cd | W | O | p | d | d | 1.49 | 0.95 | 0.6 | 0.775 | 0.35 | 0.939558 | 0.9688176 | 2 | 2 | 6 | 4 | Pb2 | Cd2 | W6 | 10 | 10 | 0 | 15.032498 | 16.908312 | 64.77 | 2.33 | 1.69 | 2.36 | hot-pressing |  |  |  |  | o | Pmc21 | 5.8407 | 5.9436 | 8.176 |  |  |  | 70.95702 |  |  | rs | [10 empty] | UNKNOWN | [11 empty] | Prutsakova V. N. | Physics of the Solid State | Specific features of the structural states in Pb2CdWO6 in the temperature range 15 â‰¤ T â‰¤ 770Â°C | 2006 | 48 | 1 | 113-116 | 0
Pb2CoMoO6 | Pb | Co | Mo | O | p | d | d | 1.49 | 0.745 | 0.59 | 0.6675 | 0.155 | 0.9884104 | 1.019191 | 2 | 2 | 6 | 4 | Pb2 | Co2 | Mo6 | 10 | 7 | 0 | 15.032498 | 17.0844 | 68.82704 | 2.33 | 1.88 | 2.16 | HP |  | 800 |  |  | te |  | 4.015 |  | 3.94 |  |  |  | 63.5136865 | 0.98132 |  | rs? | [10 empty] | UNKNOWN | [11 empty] | Burdina K.P. | BULLETIN OF THE ACADEMY OF SCIENCES OF THE USSR | HIGH PRESSURE SYNTHESIS OF LEAD-BEARING PEROVSKITES AND EXAMINATION THEREOF | 1975 | 39 | 0 | 1095 | 0
Pb2CoMoO6 | Pb | Co | Mo | O | p | d | d | 1.49 | 0.745 | 0.59 | 0.6675 | 0.155 | 0.9884104 | 1.019191 | 2 | 2 | 6 | 4 | Pb2 | Co2 | Mo6 | 10 | 7 | 0 | 15.032498 | 17.0844 | 68.82704 | 2.33 | 1.88 | 2.16 | HP |  | 850 |  |  | te |  | 8.09 |  | 7.934 |  |  |  | 64.90815 |  |  | rs | [10 empty] | UNKNOWN | [11 empty] | Fujita Taketoshi | Materials Research Bulletin | High pressure synthesis of Pb(B, Bâ€˛)O3 type perovskite | 1970 | 5 | 10 | 759-763 | 0
Pb2CoNbO6 | Pb | Co | Nb | O | p | d | d | 1.49 | 0.61 | 0.64 | 0.625 | 0.03 | 1.009155 | 1.040582 | 2 | 3 | 5 | 2 | Pb2 | Co3 | Nb5 | 10 | 6 | 0 | 15.032498 | 33.5 | 50.5728 | 2.33 | 1.88 | 1.6 | [7 empty] | 4.04 | [5 empty] | 65.939264 | [13 empty] | UNKNOWN | [11 empty] | Zaitsev M. S. | Inorganic Materials | High-temperature x-ray phase investigations of Pb2NbCoO6 | 1979 | 15 | 0 | 1644 | 0
Pb2CoNbO6 | Pb | Co | Nb | O | p | d | d | 1.49 | 0.61 | 0.64 | 0.625 | 0.03 | 1.009155 | 1.040582 | 2 | 3 | 5 | 2 | Pb2 | Co3 | Nb5 | 10 | 6 | 0 | 15.032498 | 33.5 | 50.5728 | 2.33 | 1.88 | 1.6 | [7 empty] | 8.08 | [5 empty] | 65.939264 | [13 empty] | AFM | 213 | [10 empty] | Venevtsev N. Yu. | Inorganic Materials | Search for new high-temperature seignettomagnets with enhanced magnetoelectric interaction: developements and prospects | 1995 | 31 | 0 | 797 | 0
Pb2CoReO6 | Pb | Co | Re | O | p | d | d | 1.49 | 0.745 | 0.55 | 0.6475 | 0.195 | 0.9980652 | 1.029147 | 2 | 2 | 6 | 4 | Pb2 | Co2 | Re6 | 10 | 7 | 1 | 15.032498 | 17.0844 | 67 | 2.33 | 1.88 | 1.9 | HP |  | 600 |  |  | ? |  | 7.97 | [5 empty] | 63.2827 |  |  | rs? | [10 empty] | UNKNOWN | [11 empty] | Gagulin V. V. | Physica Status Solidi (a) | New rhenium containing seignettomagnets and ferroelectrics | 1977 | 44 | 0 | 247 | 0
Pb2CoReO6 | Pb | Co | Re | O | p | d | d | 1.49 | 0.745 | 0.55 | 0.6475 | 0.195 | 0.9980652 | 1.029147 | 2 | 2 | 6 | 4 | Pb2 | Co2 | Re6 | 10 | 7 | 1 | 15.032498 | 17.0844 | 67 | 2.33 | 1.88 | 1.9 | [7 empty] | 7.97 | [5 empty] | 63.2827 | [13 empty] | FiM | <77 | [10 empty] | Venevtsev N. Yu. | Inorganic Materials | Search for new high-temperature seignettomagnets with enhanced magnetoelectric interaction: developements and prospects | 1995 | 31 | 0 | 797 | 0
Pb2CoReO6 | Pb | Co | Re | O | p | d | d | 1.49 | 0.745 | 0.55 | 0.6475 | 0.195 | 0.9980652 | 1.029147 | 2 | 2 | 6 | 4 | Pb2 | Co2 | Re6 | 10 | 7 | 1 | 15.032498 | 17.0844 | 67 | 2.33 | 1.88 | 1.9 | HP |  | 600 |  |  |  |  | 3.991 | [5 empty] | 63.56897 | [13 empty] | UNKNOWN | [11 empty] | Sevast'ynaova L. G. E. V. Gagulin V. V. Venevtsev Y. N. Zubova | Russian Journal of Inorganic Chemistry | New perovskites Pb2B2+reO6 synthesised at high pressure | 1979 | 24 | 0 | 1787 | 0
Pb2CoTaO6 | Pb | Co | Ta | O | p | d | d | 1.49 | 0.61 | 0.64 | 0.625 | 0.03 | 1.009155 | 1.040582 | 2 | 3 | 5 | 2 | Pb2 | Co3 | Ta5 | 10 | 6 | 0 | 15.032498 | 33.5 | 48.272 | 2.33 | 1.88 | 1.5 | [7 empty] | 4.03 | [5 empty] | 65.450827 | [13 empty] | AFM | 153 | [10 empty] | Venevtsev N. Yu. | Inorganic Materials | Search for new high-temperature seignettomagnets with enhanced magnetoelectric interaction: developements and prospects | 1995 | 31 | 0 | 797 | 0
Pb2CoTeO6 | Pb | Co | Te | O | p | d | p | 1.49 | 0.745 | 0.56 | 0.6525 | 0.185 | 0.9956339 | 1.02664 | 2 | 2 | 6 | 4 | Pb2 | Co2 | Te6 | 10 | 7 | 10 | 15.032498 | 17.0844 | 69.1 | 2.33 | 1.88 | 2.1 |  |  | 820 |  |  |  |  | 8 | [5 empty] | 64 | [13 empty] | UNKNOWN | [11 empty] | Politova D. E. | Doklady Akademii nauk SSSR | ? | 1973 | 209 | 0 | 838 | 0
Pb2CoTeO6 | Pb | Co | Te | O | p | d | p | 1.49 | 0.745 | 0.56 | 0.6525 | 0.185 | 0.9956339 | 1.02664 | 2 | 2 | 6 | 4 | Pb2 | Co2 | Te6 | 10 | 7 | 10 | 15.032498 | 17.0844 | 69.1 | 2.33 | 1.88 | 2.1 | ss |  |  |  |  | m | P21/n | [6 empty] | 64 |  | 167 | rs | 1 | [9 empty] | AFM | 16 |  |  | -210 | 6.7 | [6 empty] | Mathieu R. | Phys. Rev. B | Influence of the A cation on the low-temperature antiferromagnetism of ordered antiferroelectric A2CoTeO6 perovskites | 2011 | 83 | 17 | 174420 | 0
Pb2CoTeO6 | Pb | Co | Te | O | p | d | p | 1.49 | 0.745 | 0.56 | 0.6525 | 0.185 | 0.9956339 | 1.02664 | 2 | 2 | 6 | 4 | Pb2 | Co2 | Te6 | 10 | 7 | 10 | 15.032498 | 17.0844 | 69.1 | 2.33 | 1.88 | 2.1 | ss | O2 | 820 |  |  | r | R-3 | 5.6782 |  | 13.8552 |  |  |  | 64.4783 |  | 170.7 | rs | 1 | [9 empty] | AFM | 16 |  |  | -218 | 6.7 | [6 empty] | Ivanov A. S. | Dalton transactions (Cambridge, England : 2003) | Structural and magnetic properties of the ordered perovskite Pb2CoTeO6. | 2010 | 39 | 46 | 11136-48 | 10.1039/c0dt00558d
Pb2CoWO6 | Pb | Co | W | O | p | d | d | 1.49 | 0.745 | 0.6 | 0.6725 | 0.145 | 0.9860259 | 1.016733 | 2 | 2 | 6 | 4 | Pb2 | Co2 | W6 | 10 | 7 | 0 | 15.032498 | 17.0844 | 64.77 | 2.33 | 1.88 | 2.36 | [7 empty] | 4.01 | 3.978 | 4.01 |  | 90.18333 |  | 63.96631 | [13 empty] | AFM | 9 | [10 empty] | Venevtsev N. Yu. | Inorganic Materials | Search for new high-temperature seignettomagnets with enhanced magnetoelectric interaction: developements and prospects | 1995 | 31 | 0 | 797 | 0
Pb2CoWO6 | Pb | Co | W | O | p | d | d | 1.49 | 0.745 | 0.6 | 0.6725 | 0.145 | 0.9860259 | 1.016733 | 2 | 2 | 6 | 4 | Pb2 | Co2 | W6 | 10 | 7 | 0 | 15.032498 | 17.0844 | 64.77 | 2.33 | 1.88 | 2.36 | flux | [5 empty] | I2/m(-1,s) | 7.964 | 8.021 | 8.023 | 89.9 | 90 | 90 | 64.0625 |  |  | rs | [10 empty] | UNKNOWN | [11 empty] | Bonin M. W. Schenk K. J. Chapus G. Paciorek | Acta Cryst. B | X-ray Study of and Structural Approach to the Incommensurate Perovskite Pb2CoWO6 | 1995 | 51 | 0 | 48-54 | 0
Pb2CoWO6 | Pb | Co | W | O | p | d | d | 1.49 | 0.745 | 0.6 | 0.6725 | 0.145 | 0.9860259 | 1.016733 | 2 | 2 | 6 | 4 | Pb2 | Co2 | W6 | 10 | 7 | 0 | 15.032498 | 17.0844 | 64.77 | 2.33 | 1.88 | 2.36 | ss | PbO | 273 |  |  | m | I2/m(a0y)os | 7.9602 | 5.6779 | 5.6967 |  | 90.047 |  | 64.36873 |  |  | rs? | [10 empty] | UNKNOWN | [11 empty] | Baldinozzi G. | Acta Cryst. B | Neutron Rietveld refinement of the incommensurate phase of the ordered perovskite Pb2CoWO6 | 2000 | 56 | 4 | 570-576 | 0
Pb2CoWO6 | Pb | Co | W | O | p | d | d | 1.49 | 0.745 | 0.6 | 0.6725 | 0.145 | 0.9860259 | 1.016733 | 2 | 2 | 6 | 4 | Pb2 | Co2 | W6 | 10 | 7 | 0 | 15.032498 | 17.0844 | 64.77 | 2.33 | 1.88 | 2.36 | flux |  |  |  |  | o | P21cn? | [9 empty] | rs | [10 empty] | UNKNOWN | [11 empty] | Baldinozzi G. Ph. Buffat P.-A. Sciau | Solid State Communications | Investigation of the orthorhombic structure of Pb2MgWO6 and Pb2CoWO6 | 1993 | 86 | 0 | 541-544 | 0
Pb2CrNbO6 | Pb | Cr | Nb | O | p | d | d | 1.49 | 0.615 | 0.64 | 0.6275 | 0.025 | 1.007911 | 1.039299 | 2 | 3 | 5 | 2 | Pb2 | Cr3 | Nb5 | 10 | 3 | 0 | 15.032498 | 30.959 | 50.5728 | 2.33 | 1.66 | 1.6 | flux |  | 800 |  |  |  |  | 3.977 | [5 empty] | 62.90234 | [13 empty] | UNKNOWN | [11 empty] | Lopatin S. S. | Inorganic Materials | Synthesis of Pb2BIIIBVO6 compounds in a melt of sodium and potassium chlorides | 1987 | 23 | 0 | 558 | 0
Pb2CrTaO6 | Pb | Cr | Ta | O | p | d | d | 1.49 | 0.615 | 0.64 | 0.6275 | 0.025 | 1.007911 | 1.039299 | 2 | 3 | 5 | 2 | Pb2 | Cr3 | Ta5 | 10 | 3 | 0 | 15.032498 | 30.959 | 48.272 | 2.33 | 1.66 | 1.5 | flux |  | 800 |  |  |  |  | 3.976 | [5 empty] | 62.8549 | [13 empty] | UNKNOWN | [11 empty] | Lopatin S. S. | Inorganic Materials | Synthesis of Pb2BIIIBVO6 compounds in a melt of sodium and potassium chlorides | 1987 | 23 | 0 | 558 | 0
Pb2CuWO6 | Pb | Cu | W | O | p | d | d | 1.49 | 0.73 | 0.6 | 0.665 | 0.13 | 0.9896071 | 1.020425 | 2 | 2 | 6 | 4 | Pb2 | Cu2 | W6 | 10 | 9 | 0 | 15.032498 | 20.29239 | 64.77 | 2.33 | 1.9 | 2.36 | HP |  | 800 |  |  | te |  | 3.85 |  | 4.04 |  |  |  | 59.8829 | 1.049351 |  | rs? | [10 empty] | UNKNOWN | [11 empty] | Burdina K.P. | BULLETIN OF THE ACADEMY OF SCIENCES OF THE USSR | HIGH PRESSURE SYNTHESIS OF LEAD-BEARING PEROVSKITES AND EXAMINATION THEREOF | 1975 | 39 | 0 | 1095 | 0
Pb2DyNbO6 | Pb | Dy | Nb | O | p | f | d | 1.49 | 0.912 | 0.64 | 0.776 | 0.272 | 0.9391262 | 0.9683723 | 2 | 3 | 5 | 2 | Pb2 | Dy3 | Nb5 | 10 |  | 0 | 15.032498 | 22.93 | 50.5728 | 2.33 | 1.22 | 1.6 | HP |  | 1400 |  |  | m |  | 4.191 | 4.13 | 4.191 |  | 90.71 |  | 72.53574 | [13 empty] | UNKNOWN | [11 empty] | Olekhnovich N. M. T. E. Pushkarev N. V. Salak A. N. Shilin A. D. Zhabko | Inorganic Materials | Polymorphic transformations in Pb(DyNb)0.5O3 at high pressures, and the properties of its metastable perovskite phase | 1993 | 29 | 0 | 1144 | 0
Pb2FeMoO6 | Pb | Fe | Mo | O | p | d | d | 1.49 | 0.78 | 0.59 | 0.685 | 0.19 | 0.9801144 | 1.010637 | 2 | 2 | 6 | 4 | Pb2 | Fe2 | Mo6 | 10 | 6 | 0 | 15.032498 | 16.1992 | 68.82704 | 2.33 | 1.83 | 2.16 | HP |  | 800 |  |  | c |  | 7.976 | [5 empty] | 63.42573 | [6 empty] | sc |  |  | 2000 |  |  |  | OTHER | 280 |  |  |  |  | 0.5 | [5 empty] | Troyanchuk O. I. | Journal of Magnetism and Magnetic Materials | Magnetic study of the Pb ( FeMo ) O perovskite | 2000 | 219 | 0 | 163-165 | 0
Pb2FeMoO6 | Pb | Fe | Mo | O | p | d | d | 1.49 | 0.78 | 0.59 | 0.685 | 0.19 | 0.9801144 | 1.010637 | 2 | 2 | 6 | 4 | Pb2 | Fe2 | Mo6 | 10 | 6 | 0 | 15.032498 | 16.1992 | 68.82704 | 2.33 | 1.83 | 2.16 | HP |  | 1200 |  |  | te | I4/mmm | [9 empty] | d |  |  |  | sc |  |  | 10 |  |  |  | OTHER | 24/243 |  |  |  |  | 1.09 | [5 empty] | Xueping Yuan | Applied Physics Letters | Magnetic properties and magnetoresistance effect of Pb2FeMoO6 | 2013 | 103 | 5 | 52411 | 10.1063/1.4817584
Pb2FeNbO6 | Pb | Fe | Nb | O | p | d | d | 1.49 | 0.645 | 0.64 | 0.6425 | 0.005 | 1.000508 | 1.031666 | 2 | 3 | 5 | 2 | Pb2 | Fe3 | Nb5 | 10 | 5 | 0 | 15.032498 | 30.651 | 50.5728 | 2.33 | 1.83 | 1.6 | flux |  | 800 |  |  |  |  | 4.011 | [5 empty] | 64.52945 | [13 empty] | UNKNOWN | [11 empty] | Lopatin S. S. | Inorganic Materials | Synthesis of Pb2BIIIBVO6 compounds in a melt of sodium and potassium chlorides | 1987 | 23 | 0 | 558 | 0
Pb2FeNbO6 | Pb | Fe | Nb | O | p | d | d | 1.49 | 0.645 | 0.64 | 0.6425 | 0.005 | 1.000508 | 1.031666 | 2 | 3 | 5 | 2 | Pb2 | Fe3 | Nb5 | 10 | 5 | 0 | 15.032498 | 30.651 | 50.5728 | 2.33 | 1.83 | 1.6 | ss | air | 1100 |  |  |  |  | 4.013 | [5 empty] | 64.62603 |  |  | d | [10 empty] | UNKNOWN | [11 empty] | Kochetkov V. V. Y. N. Venevtsev | Inorganic Materials | Compounds of the series PbB3+0.5Nb0.5O3 | 1979 | 15 | 0 | 1445 | 0
Pb2FeNbO6 | Pb | Fe | Nb | O | p | d | d | 1.49 | 0.645 | 0.64 | 0.6425 | 0.005 | 1.000508 | 1.031666 | 2 | 3 | 5 | 2 | Pb2 | Fe3 | Nb5 | 10 | 5 | 0 | 15.032498 | 30.651 | 50.5728 | 2.33 | 1.83 | 1.6 | [7 empty] | 4.014 |  |  | 90.9 |  |  | 64.67435 | [13 empty] | AFM | 143 | [10 empty] | Venevtsev N. Yu. | Inorganic Materials | Search for new high-temperature seignettomagnets with enhanced magnetoelectric interaction: developements and prospects | 1995 | 31 | 0 | 797 | 0
Pb2FeNbO6 | Pb | Fe | Nb | O | p | d | d | 1.49 | 0.645 | 0.64 | 0.6425 | 0.005 | 1.000508 | 1.031666 | 2 | 3 | 5 | 2 | Pb2 | Fe3 | Nb5 | 10 | 5 | 0 | 15.032498 | 30.651 | 50.5728 | 2.33 | 1.83 | 1.6 | flux |  | 1230 |  |  | c |  | 4.017 | [5 empty] | 64.81947 |  |  |  |  | dark brown | [8 empty] | UNKNOWN | [11 empty] | Galasso F. | Inorganic Chemistry | Preparation of single crystals of complex perovskite ferroelectric and semiconducting compounds | 1965 | 4 | 0 | 71-73 | 0
Pb2FeReO6 | Pb | Fe | Re | O | p | d | d | 1.49 | 0.645 | 0.58 | 0.6125 | 0.065 | 1.015423 | 1.047045 | 2 | 3 | 5 | 2 | Pb2 | Fe3 | Re5 | 10 | 5 | 2 | 15.032498 | 30.651 | 51.9 | 2.33 | 1.83 | 1.9 | HP |  | 600 |  |  |  |  | 3.974 | [5 empty] | 62.76009 | [6 empty] | m | [6 empty] | UNKNOWN | [11 empty] | Sevast'ynaova L. G. E. V. Gagulin V. V. Venevtsev Y. N. Zubova | Russian Journal of Inorganic Chemistry | New perovskites Pb2B2+reO6 synthesised at high pressure | 1979 | 24 | 0 | 1787 | 0
Pb2FeReO6 | Pb | Fe | Re | O | p | d | d | 1.49 | 0.645 | 0.58 | 0.6125 | 0.065 | 1.015423 | 1.047045 | 2 | 3 | 5 | 2 | Pb2 | Fe3 | Re5 | 10 | 5 | 2 | 15.032498 | 30.651 | 51.9 | 2.33 | 1.83 | 1.9 | HP |  | 1000 |  |  | te | I4/m | 5.618 |  | 7.9413 |  |  |  | 62.66068 | 0.9995278 |  | rs | 0.794 |  |  | sc |  |  | 0.07 |  |  |  | FiM | 420 |  |  |  |  | 2.4 | [5 empty] | Nishimura Kousuke | Inorg. Chem. | Synthesis and Physical Properties of Double Perovskite Pb2FeReO6 | 2009 | 48 | 13 | 5962-5966 | 0
Pb2FeReO6 | Pb | Fe | Re | O | p | d | d | 1.49 | 0.645 | 0.58 | 0.6125 | 0.065 | 1.015423 | 1.047045 | 2 | 3 | 5 | 2 | Pb2 | Fe3 | Re5 | 10 | 5 | 2 | 15.032498 | 30.651 | 51.9 | 2.33 | 1.83 | 1.9 | HP |  | 600 |  |  | ? |  | 7.94 | [5 empty] | 62.570773 |  |  | rs? | [10 empty] | UNKNOWN | [11 empty] | Gagulin V. V. | Physica Status Solidi (a) | New rhenium containing seignettomagnets and ferroelectrics | 1977 | 44 | 0 | 247 | 0
Pb2FeTaO6 | Pb | Fe | Ta | O | p | d | d | 1.49 | 0.645 | 0.64 | 0.6425 | 0.005 | 1.000508 | 1.031666 | 2 | 3 | 5 | 2 | Pb2 | Fe3 | Ta5 | 10 | 5 | 0 | 15.032498 | 30.651 | 48.272 | 2.33 | 1.83 | 1.5 | [7 empty] | 4 | [5 empty] | 64 | [13 empty] | FiM | 133 | [10 empty] | Venevtsev N. Yu. | Inorganic Materials | Search for new high-temperature seignettomagnets with enhanced magnetoelectric interaction: developements and prospects | 1995 | 31 | 0 | 797 | 0
Pb2FeTaO6 | Pb | Fe | Ta | O | p | d | d | 1.49 | 0.645 | 0.64 | 0.6425 | 0.005 | 1.000508 | 1.031666 | 2 | 3 | 5 | 2 | Pb2 | Fe3 | Ta5 | 10 | 5 | 0 | 15.032498 | 30.651 | 48.272 | 2.33 | 1.83 | 1.5 | flux |  | 800 |  |  |  |  | 4.006 | [5 empty] | 64.28843 | [13 empty] | UNKNOWN | [11 empty] | Lopatin S. S. | Inorganic Materials | Synthesis of Pb2BIIIBVO6 compounds in a melt of sodium and potassium chlorides | 1987 | 23 | 0 | 558 | 0
Pb2FeTaO6 | Pb | Fe | Ta | O | p | d | d | 1.49 | 0.645 | 0.64 | 0.6425 | 0.005 | 1.000508 | 1.031666 | 2 | 3 | 5 | 2 | Pb2 | Fe3 | Ta5 | 10 | 5 | 0 | 15.032498 | 30.651 | 48.272 | 2.33 | 1.83 | 1.5 | flux |  | 1230 |  |  | c |  | 4.011 | [5 empty] | 64.52945 |  |  |  |  | dark brown | [8 empty] | UNKNOWN | [11 empty] | Galasso F. | Inorganic Chemistry | Preparation of single crystals of complex perovskite ferroelectric and semiconducting compounds | 1965 | 4 | 0 | 71-73 | 0
Pb2FeTiO6 | Pb | Fe | Ti | O | p | d | d | 1.49 | 0.585 | 0.605 | 0.595 | 0.02 | 1.02433 | 1.05623 | 2 | 4 | 4 | 0 | Pb2 | Fe4 | Ti4 | 10 | 4 | 0 | 15.032498 | 54.91 | 43.26717 | 2.33 | 1.83 | 1.54 | co-prec | air | 700 |  |  | te |  | 3.928 |  | 4.036 |  |  |  | 62.27219 | 1.027495 |  | d? | [10 empty] | FM | 507 |  |  |  |  | 0.5 | [5 empty] | Palkar R. V. | Solid State Communications | Observation of magnetoelectric behavior at room temperature in Pb(FexTi1−x)O3 | 2005 | 134 | 11 | 783-786 | 10.1016/j.ssc.2005.01.032
Pb2FeWO6 | Pb | Fe | W | O | p | d | d | 1.49 | 0.78 | 0.6 | 0.69 | 0.18 | 0.9777697 | 1.008219 | 2 | 2 | 6 | 4 | Pb2 | Fe2 | W6 | 10 | 6 | 0 | 15.032498 | 16.1992 | 64.77 | 2.33 | 1.83 | 2.36 | HP |  | 850 |  |  | c |  | 8.05 | [5 empty] | 65.20752 |  |  | rs | [10 empty] | UNKNOWN | [11 empty] | Fujita Taketoshi | Materials Research Bulletin | High pressure synthesis of Pb(B, Bâ€˛)O3 type perovskite | 1970 | 5 | 10 | 759-763 | 0
Pb2GaNbO6 | Pb | Ga | Nb | O | p | p | d | 1.49 | 0.62 | 0.64 | 0.63 | 0.02 | 1.006669 | 1.038019 | 2 | 3 | 5 | 2 | Pb2 | Ga3 | Nb5 | 10 | 10 | 0 | 15.032498 | 30.7258 | 50.5728 | 2.33 | 1.81 | 1.6 | HP |  | 700 |  |  |  |  | 7.97 | [5 empty] | 63.2827 |  |  | rs | [10 empty] | UNKNOWN | [11 empty] | Tomashpol'skii Y. Y. | Soviet Physics - Crystallography | X-ray investigation of new perovskites formed at high pressures | 1969 | 13 | 0 | 859 | 0
Pb2InNbO6 | Pb | In | Nb | O | p | p | d | 1.49 | 0.8 | 0.64 | 0.72 | 0.16 | 0.9639333 | 0.993952 | 2 | 3 | 5 | 2 | Pb2 | In3 | Nb5 | 10 | 10 | 0 | 15.032498 | 28.04415 | 50.5728 | 2.33 | 1.78 | 1.6 | ss | air | 1100 |  |  |  |  | 4.11 | [5 empty] | 69.426531 |  |  | d | [10 empty] | UNKNOWN | [11 empty] | Kochetkov V. V. Y. N. Venevtsev | Inorganic Materials | Compounds of the series PbB3+0.5Nb0.5O3 | 1979 | 15 | 0 | 1445 | 0
Pb2LuNbO6 | Pb | Lu | Nb | O | p | f | d | 1.49 | 0.861 | 0.64 | 0.7505 | 0.221 | 0.9502621 | 0.979855 | 2 | 3 | 5 | 2 | Pb2 | Lu3 | Nb5 | 10 | 0 | 0 | 15.032498 | 20.959 | 50.5728 | 2.33 | 1.27 | 1.6 | ss | air | 1100 | [13 empty] | rs | [10 empty] | UNKNOWN | [11 empty] | Kochetkov V. V. Y. N. Venevtsev | Inorganic Materials | Compounds of the series PbB3+0.5Nb0.5O3 | 1979 | 15 | 0 | 1445 | 0
Pb2MgMoO6 | Pb | Mg | Mo | O | p | s | d | 1.49 | 0.72 | 0.59 | 0.655 | 0.13 | 0.9944227 | 1.025391 | 2 | 2 | 6 | 4 | Pb2 | Mg2 | Mo6 | 10 |  | 0 | 15.032498 | 15.03527 | 68.82704 | 2.33 | 1.31 | 2.16 | HP |  | 800 |  |  | m |  | 3.953 | 3.912 | 3.953 |  | 91.48 |  | 61.10934 |  |  | rs? | [10 empty] | UNKNOWN | [11 empty] | Burdina K.P. | BULLETIN OF THE ACADEMY OF SCIENCES OF THE USSR | HIGH PRESSURE SYNTHESIS OF LEAD-BEARING PEROVSKITES AND EXAMINATION THEREOF | 1975 | 39 | 0 | 1095 | 0
Pb2MgReO6 | Pb | Mg | Re | O | p | s | d | 1.49 | 0.72 | 0.55 | 0.635 | 0.17 | 1.004196 | 1.035468 | 2 | 2 | 6 | 4 | Pb2 | Mg2 | Re6 | 10 |  | 1 | 15.032498 | 15.03527 | 67 | 2.33 | 1.31 | 1.9 | HP |  | 600 |  |  |  |  | 3.9 | [5 empty] | 59.319 | [9 empty] | 34 |  |  |  | UNKNOWN | [11 empty] | Sevast'ynaova L. G. E. V. Gagulin V. V. Venevtsev Y. N. Zubova | Russian Journal of Inorganic Chemistry | New perovskites Pb2B2+reO6 synthesised at high pressure | 1979 | 24 | 0 | 1787 | 0
Pb2MgReO6 | Pb | Mg | Re | O | p | s | d | 1.49 | 0.72 | 0.55 | 0.635 | 0.17 | 1.004196 | 1.035468 | 2 | 2 | 6 | 4 | Pb2 | Mg2 | Re6 | 10 |  | 1 | 15.032498 | 15.03527 | 67 | 2.33 | 1.31 | 1.9 | HP |  | 600 |  |  | ? |  | 7.97 | [5 empty] | 63.2827 |  |  | rs? | [10 empty] | UNKNOWN | [11 empty] | Gagulin V. V. | Physica Status Solidi (a) | New rhenium containing seignettomagnets and ferroelectrics | 1977 | 44 | 0 | 247 | 0
Pb2MgTeO6 | Pb | Mg | Te | O | p | s | p | 1.49 | 0.72 | 0.56 | 0.64 | 0.16 | 1.001735 | 1.03293 | 2 | 2 | 6 | 4 | Pb2 | Mg2 | Te6 | 10 |  | 10 | 15.032498 | 15.03527 | 69.1 | 2.33 | 1.31 | 2.1 |  |  | 840 |  |  |  |  | 7.99 | [5 empty] | 63.7603 | [13 empty] | UNKNOWN | [11 empty] | Politova D. E. | Doklady Akademii nauk SSSR | ? | 1973 | 209 | 0 | 838 | 0
Pb2MgTeO6 | Pb | Mg | Te | O | p | s | p | 1.49 | 0.72 | 0.56 | 0.64 | 0.16 | 1.001735 | 1.03293 | 2 | 2 | 6 | 4 | Pb2 | Mg2 | Te6 | 10 |  | 10 | 15.032498 | 15.03527 | 69.1 | 2.33 | 1.31 | 2.1 | ss | air? | 273 |  |  | c | Fm-3m | 7.9936 | [5 empty] | 63.84652 |  |  | rs | [10 empty] | UNKNOWN | [11 empty] | Baldinozzi G. | Solid State Communications | A new incommensurate phase in a lead ordered perovskite: Pb2MgTeO6 | 1994 | 89 | 0 | 441-445 | 0
Pb2MgTeO6 | Pb | Mg | Te | O | p | s | p | 1.49 | 0.72 | 0.56 | 0.64 | 0.16 | 1.001735 | 1.03293 | 2 | 2 | 6 | 4 | Pb2 | Mg2 | Te6 | 10 |  | 10 | 15.032498 | 15.03527 | 69.1 | 2.33 | 1.31 | 2.1 | [5 empty] | c | Fm-3m | 7.997 | [5 empty] | 63.92803 |  |  | rs | 1 | [9 empty] | UNKNOWN | [11 empty] | Baldinozzi G. | Journal of Physics: Condensed Matter | Rietveld refinement of the incommensurate structure of the elpasolite (ordered perovskite) IMG [http://ej.iop.org/images/0953-8984/10/29/006/tocimg1.gif] | 1998 | 10 | 29 | 6461 | 0
Pb2MgUO6 | Pb | Mg | U | O | p | s | f | 1.49 | 0.72 | 0.73 | 0.725 | 0.01 | 0.9616652 | 0.9916133 | 2 | 2 | 6 | 4 | Pb2 | Mg2 | U6 | 10 |  |  | 15.032498 | 15.03527 | 62 | 2.33 | 1.31 | 1.38 | ss | air | 273 |  |  | m | P21/n | 5.8461 | 5.8338 | 8.2492 |  | 90.064 |  | 70.33465 |  |  | rs | [10 empty] | UNKNOWN | [11 empty] | Knyazev V. A. | Russian Journal of Inorganic Chemistry | Synthesis, structures, physicochemical properties, and crystal-chemical systematics of M 2 II AIIUO6 (MII = Pb, Ba, Sr; AII = Mg, Ca, Sr, Ba, Mn, Fe, Co, Ni, Cu, Zn, Cd, Pb) compounds | 2011 | 56 | 6 | 888-898 | 10.1134/S003602361106009X
Pb2MgWO6 | Pb | Mg | W | O | p | s | d | 1.49 | 0.72 | 0.6 | 0.66 | 0.12 | 0.992009 | 1.022902 | 2 | 2 | 6 | 4 | Pb2 | Mg2 | W6 | 10 |  | 0 | 15.032498 | 15.03527 | 64.77 | 2.33 | 1.31 | 2.36 | ss |  |  |  |  | o | Pmcn | 7.944 | 5.6866 | 11.4059 | [6 empty] | rs | [10 empty] | UNKNOWN | [11 empty] | Baldinozzi G P. Pinot M. Grebille D. Sciau | Acta Cryst. B | Crystal Structure of the Antiferroelectric Perovskite Pb2MgWO6 | 1995 | 51 | 0 | 668-673 | 0
Pb2MgWO6 | Pb | Mg | W | O | p | s | d | 1.49 | 0.72 | 0.6 | 0.66 | 0.12 | 0.992009 | 1.022902 | 2 | 2 | 6 | 4 | Pb2 | Mg2 | W6 | 10 |  | 0 | 15.032498 | 15.03527 | 64.77 | 2.33 | 1.31 | 2.36 | ss? |  |  |  |  | o | Pmcn? | 7.9446 | 5.687 | 11.407 | [6 empty] | rs | 1 | [9 empty] | UNKNOWN | [11 empty] | Baldinozzi G. Ph. Buffat P.-A. Sciau | Solid State Communications | Investigation of the orthorhombic structure of Pb2MgWO6 and Pb2CoWO6 | 1993 | 86 | 0 | 541-544 | 0
Pb2MnNbO6 | Pb | Mn | Nb | O | p | d | d | 1.49 | 0.645 | 0.64 | 0.6425 | 0.005 | 1.000508 | 1.031666 | 2 | 3 | 5 | 2 | Pb2 | Mn3 | Nb5 | 10 | 4 | 0 | 15.032498 | 33.668 | 50.5728 | 2.33 | 1.55 | 1.6 | [7 empty] | 4.006 | 4.006 | 4.006 |  | 90.08333 |  | 64.28836 | [13 empty] | AFM | 11 | [10 empty] | Venevtsev N. Yu. | Inorganic Materials | Search for new high-temperature seignettomagnets with enhanced magnetoelectric interaction: developements and prospects | 1995 | 31 | 0 | 797 | 0
Pb2MnNbO6 | Pb | Mn | Nb | O | p | d | d | 1.49 | 0.645 | 0.64 | 0.6425 | 0.005 | 1.000508 | 1.031666 | 2 | 3 | 5 | 2 | Pb2 | Mn3 | Nb5 | 10 | 4 | 0 | 15.032498 | 33.668 | 50.5728 | 2.33 | 1.55 | 1.6 | ss | air | 273 |  |  | c | Pm-3m | 4.0085 | [5 empty] | 64.40887 |  |  | d | [10 empty] | OTHER | 15 |  |  | 70 | [7 empty] | Ivanov A. S. | Materials Research Bulletin | Neutron powder diffraction and magnetic study of perovskites Pb(Mn1/2Nb1/2)O3 and Pb(Mn1/4Fe1/4Nb1/2)O3 | 2008 | 43 | 11 | 3074-3087 | 10.1016/j.materresbull.2007.11.017
Pb2MnNbO6 | Pb | Mn | Nb | O | p | d | d | 1.49 | 0.645 | 0.64 | 0.6425 | 0.005 | 1.000508 | 1.031666 | 2 | 3 | 5 | 2 | Pb2 | Mn3 | Nb5 | 10 | 4 | 0 | 15.032498 | 33.668 | 50.5728 | 2.33 | 1.55 | 1.6 | flux |  | 800 |  |  |  |  | 4.012 | [5 empty] | 64.57773 | [13 empty] | UNKNOWN | [11 empty] | Lopatin S. S. | Inorganic Materials | Synthesis of Pb2BIIIBVO6 compounds in a melt of sodium and potassium chlorides | 1987 | 23 | 0 | 558 | 0
Pb2MnReO6 | Pb | Mn | Re | O | p | d | d | 1.49 | 0.83 | 0.55 | 0.69 | 0.28 | 0.9777697 | 1.008219 | 2 | 2 | 6 | 4 | Pb2 | Mn2 | Re6 | 10 | 5 | 1 | 15.032498 | 15.63999 | 67 | 2.33 | 1.55 | 1.9 | ss | vacuum | 550 |  |  | m | P21/n | 5.7054 | 5.7714 | 8.0415 |  | 90.14 |  | 66.19772 |  | 155.4367 | rs | 0.72 |  |  | sc |  |  | 200 |  |  |  | OTHER | 100 |  |  |  | 5.4 | [6 empty] | Ramesha K. | Chem. Mater. | Perovskite and Pyrochlore Modifications of Pb2MnReO6:â€‰ Synthesis, Structure, and Electronic Properties | 2003 | 15 | 3 | 668-674 | 0
Pb2MnReO6 | Pb | Mn | Re | O | p | d | d | 1.49 | 0.83 | 0.55 | 0.69 | 0.28 | 0.9777697 | 1.008219 | 2 | 2 | 6 | 4 | Pb2 | Mn2 | Re6 | 10 | 5 | 1 | 15.032498 | 15.63999 | 67 | 2.33 | 1.55 | 1.9 | ss | Ar | 710 |  |  | m | C2/m | 18.2309 | 8.0359 | 5.7072 |  | 108.288 |  |  |  |  | rs | 1 | black |  | sc |  |  | 2 |  |  |  | FiM | 90 |  |  | -32 | 5.66 | 2.22 | [5 empty] | Blasco Javier | Dalton transactions (Cambridge, England : 2003) | A new type of antiferrodistortive structure in a double perovskite with Pb. | 2011 | 40 | 13 | 3211-8 | 10.1039/c0dt01359e
Pb2MnReO6 | Pb | Mn | Re | O | p | d | d | 1.49 | 0.83 | 0.55 | 0.69 | 0.28 | 0.9777697 | 1.008219 | 2 | 2 | 6 | 4 | Pb2 | Mn2 | Re6 | 10 | 5 | 1 | 15.032498 | 15.63999 | 67 | 2.33 | 1.55 | 1.9 | [7 empty] | 8.086 | 8.024 | 8.086 |  | 90.55 |  | 65.57652 | [13 empty] | FiM | 103 | [10 empty] | Venevtsev N. Yu. | Inorganic Materials | Search for new high-temperature seignettomagnets with enhanced magnetoelectric interaction: developements and prospects | 1995 | 31 | 0 | 797 | 0
Pb2MnReO6 | Pb | Mn | Re | O | p | d | d | 1.49 | 0.83 | 0.55 | 0.69 | 0.28 | 0.9777697 | 1.008219 | 2 | 2 | 6 | 4 | Pb2 | Mn2 | Re6 | 10 | 5 | 1 | 15.032498 | 15.63999 | 67 | 2.33 | 1.55 | 1.9 | HP |  | 600 |  |  |  |  | 4.04 | [5 empty] | 65.939264 | [13 empty] | UNKNOWN | [11 empty] | Sevast'ynaova L. G. E. V. Gagulin V. V. Venevtsev Y. N. Zubova | Russian Journal of Inorganic Chemistry | New perovskites Pb2B2+reO6 synthesised at high pressure | 1979 | 24 | 0 | 1787 | 0
Pb2MnTaO6 | Pb | Mn | Ta | O | p | d | d | 1.49 | 0.645 | 0.64 | 0.6425 | 0.005 | 1.000508 | 1.031666 | 2 | 3 | 5 | 2 | Pb2 | Mn3 | Ta5 | 10 | 4 | 0 | 15.032498 | 33.668 | 48.272 | 2.33 | 1.55 | 1.5 | HP |  | 1100 |  |  |  |  | 4.061 | [5 empty] | 66.97288 | [6 empty] | i |  |  | 2000000000 |  |  |  | UNKNOWN | [11 empty] | Lopatin S. S. | Inorganic Materials | Synthesis of Pb2BIIIBVO6 compounds in a melt of sodium and potassium chlorides | 1987 | 23 | 0 | 558 | 0
Pb2MnTaO6 | Pb | Mn | Ta | O | p | d | d | 1.49 | 0.645 | 0.64 | 0.6425 | 0.005 | 1.000508 | 1.031666 | 2 | 3 | 5 | 2 | Pb2 | Mn3 | Ta5 | 10 | 4 | 0 | 15.032498 | 33.668 | 48.272 | 2.33 | 1.55 | 1.5 | flux |  | 800 |  |  |  |  | 4.008 | [5 empty] | 64.38477 | [13 empty] | UNKNOWN | [11 empty] | Lopatin S. S. | Inorganic Materials | Synthesis of Pb2BIIIBVO6 compounds in a melt of sodium and potassium chlorides | 1987 | 23 | 0 | 558 | 0
Pb2MnTeO6 | Pb | Mn | Te | O | p | d | p | 1.49 | 0.83 | 0.56 | 0.695 | 0.27 | 0.9754361 | 1.005813 | 2 | 2 | 6 | 4 | Pb2 | Mn2 | Te6 | 10 | 5 | 10 | 15.032498 | 15.63999 | 69.1 | 2.33 | 1.55 | 2.1 |  |  | 830 |  |  |  |  | 8.06 | [5 empty] | 65.450827 | [13 empty] | UNKNOWN | [11 empty] | Politova D. E. | Doklady Akademii nauk SSSR | ? | 1973 | 209 | 0 | 838 | 0
Pb2MnTeO6 | Pb | Mn | Te | O | p | d | p | 1.49 | 0.83 | 0.56 | 0.695 | 0.27 | 0.9754361 | 1.005813 | 2 | 2 | 6 | 4 | Pb2 | Mn2 | Te6 | 10 | 5 | 10 | 15.032498 | 15.63999 | 69.1 | 2.33 | 1.55 | 2.1 | flux |  |  |  |  | c | P4-3m | 4.045 | [5 empty] | 66.18439 |  |  | d | 0 | [9 empty] | UNKNOWN | [11 empty] | Wulff L. | Z. Naturforsch. | Zur Kristallchemie von telluraten mit Mn2+ im kationischen und anionischen teil der kristallstruktur: (Mn2,4Cu0,6)TeO6, Ba2MnTeO6 und Pb(Mn0,5Te0,5)O3 | 1998 | 53b | 0 | 49-52 | 0
Pb2MnWO6 | Pb | Mn | W | O | p | d | d | 1.49 | 0.83 | 0.6 | 0.715 | 0.23 | 0.9662121 | 0.9963018 | 2 | 2 | 6 | 4 | Pb2 | Mn2 | W6 | 10 | 5 | 0 | 15.032498 | 15.63999 | 64.77 | 2.33 | 1.55 | 2.36 | ss | Ar | 820 |  |  | o | Pnma | 11.6455 | 8.0304 | 5.7874 | [6 empty] | rs | 1 | brown |  | sc |  |  | 2000000000 |  |  |  | AFM | 45 |  |  | -25.2 | 5.8 | [6 empty] | Blasco J. | Journal of Physics: Condensed Matter | Properties and phase transition of the ordered perovskite Pb 2 MnWO 6 | 2006 | 18 | 7 | 2261-2271 | 10.1088/0953-8984/18/7/013
Pb2MnWO6 | Pb | Mn | W | O | p | d | d | 1.49 | 0.83 | 0.6 | 0.715 | 0.23 | 0.9662121 | 0.9963018 | 2 | 2 | 6 | 4 | Pb2 | Mn2 | W6 | 10 | 5 | 0 | 15.032498 | 15.63999 | 64.77 | 2.33 | 1.55 | 2.36 | [7 empty] | 4.063 | 4.033 | 4.063 |  | 90.2 |  | 66.57623 | [13 empty] | AFM | 100 | [10 empty] | Venevtsev N. Yu. | Inorganic Materials | Search for new high-temperature seignettomagnets with enhanced magnetoelectric interaction: developements and prospects | 1995 | 31 | 0 | 797 | 0
Pb2MnWO6 | Pb | Mn | W | O | p | d | d | 1.49 | 0.83 | 0.6 | 0.715 | 0.23 | 0.9662121 | 0.9963018 | 2 | 2 | 6 | 4 | Pb2 | Mn2 | W6 | 10 | 5 | 0 | 15.032498 | 15.63999 | 64.77 | 2.33 | 1.55 | 2.36 | HP |  | 850 |  |  | te |  | 8.222 |  | 7.91 |  |  |  | 66.84077 |  |  | rs | [10 empty] | UNKNOWN | [11 empty] | Fujita Taketoshi | Materials Research Bulletin | High pressure synthesis of Pb(B, Bâ€˛)O3 type perovskite | 1970 | 5 | 10 | 759-763 | 0
Pb2NiMoO6 | Pb | Ni | Mo | O | p | d | d | 1.49 | 0.69 | 0.59 | 0.64 | 0.1 | 1.001735 | 1.03293 | 2 | 2 | 6 | 4 | Pb2 | Ni2 | Mo6 | 10 | 8 | 0 | 15.032498 | 18.168837 | 68.82704 | 2.33 | 1.91 | 2.16 | HP |  | 800 |  |  |  |  | 3.97 | [5 empty] | 62.570773 |  |  | rs? | [10 empty] | UNKNOWN | [11 empty] | Burdina K.P. | BULLETIN OF THE ACADEMY OF SCIENCES OF THE USSR | HIGH PRESSURE SYNTHESIS OF LEAD-BEARING PEROVSKITES AND EXAMINATION THEREOF | 1975 | 39 | 0 | 1095 | 0
Pb2NiReO6 | Pb | Ni | Re | O | p | d | d | 1.49 | 0.69 | 0.55 | 0.62 | 0.14 | 1.011653 | 1.043158 | 2 | 2 | 6 | 4 | Pb2 | Ni2 | Re6 | 10 | 8 | 1 | 15.032498 | 18.168837 | 67 | 2.33 | 1.91 | 1.9 | HP |  | 1000 |  |  | m | I2/m | 5.6021 | 5.6238 | 7.9287 |  | 90.284 |  | 62.44783 |  | 171.3333 | rs | 1 | [9 empty] | OTHER | 37 |  |  | -222.85 | 4.31 | 0.45 | [5 empty] | Stoyanova-Lyubenova Teodora | Dalton transactions (Cambridge, England : 2003) | High-pressure synthesis, structural and complex magnetic properties of the ordered double perovskite Pb2NiReO6. | 2014 | 43 | 3 | 1117-24 | 10.1039/c3dt52073k
Pb2NiReO6 | Pb | Ni | Re | O | p | d | d | 1.49 | 0.69 | 0.55 | 0.62 | 0.14 | 1.011653 | 1.043158 | 2 | 2 | 6 | 4 | Pb2 | Ni2 | Re6 | 10 | 8 | 1 | 15.032498 | 18.168837 | 67 | 2.33 | 1.91 | 1.9 | HP |  | 600 |  |  |  |  | 3.972 | [5 empty] | 62.66539 | [13 empty] | UNKNOWN | [11 empty] | Sevast'ynaova L. G. E. V. Gagulin V. V. Venevtsev Y. N. Zubova | Russian Journal of Inorganic Chemistry | New perovskites Pb2B2+reO6 synthesised at high pressure | 1979 | 24 | 0 | 1787 | 0
Pb2NiReO6 | Pb | Ni | Re | O | p | d | d | 1.49 | 0.69 | 0.55 | 0.62 | 0.14 | 1.011653 | 1.043158 | 2 | 2 | 6 | 4 | Pb2 | Ni2 | Re6 | 10 | 8 | 1 | 15.032498 | 18.168837 | 67 | 2.33 | 1.91 | 1.9 | HP |  | 600 |  |  | ? |  | 7.95 | [5 empty] | 62.80748 |  |  | rs? | [10 empty] | UNKNOWN | [11 empty] | Gagulin V. V. | Physica Status Solidi (a) | New rhenium containing seignettomagnets and ferroelectrics | 1977 | 44 | 0 | 247 | 0
Pb2NiReO6 | Pb | Ni | Re | O | p | d | d | 1.49 | 0.69 | 0.55 | 0.62 | 0.14 | 1.011653 | 1.043158 | 2 | 2 | 6 | 4 | Pb2 | Ni2 | Re6 | 10 | 8 | 1 | 15.032498 | 18.168837 | 67 | 2.33 | 1.91 | 1.9 | [7 empty] | 7.95 | [5 empty] | 62.80748 | [13 empty] | FiM | <77 | [10 empty] | Venevtsev N. Yu. | Inorganic Materials | Search for new high-temperature seignettomagnets with enhanced magnetoelectric interaction: developements and prospects | 1995 | 31 | 0 | 797 | 0
Pb2NiTeO6 | Pb | Ni | Te | O | p | d | p | 1.49 | 0.69 | 0.56 | 0.625 | 0.13 | 1.009155 | 1.040582 | 2 | 2 | 6 | 4 | Pb2 | Ni2 | Te6 | 10 | 8 | 10 | 15.032498 | 18.168837 | 69.1 | 2.33 | 1.91 | 2.1 |  |  | 840 |  |  |  |  | 7.97 | [5 empty] | 63.2827 | [13 empty] | UNKNOWN | [11 empty] | Politova D. E. | Doklady Akademii nauk SSSR | ? | 1973 | 209 | 0 | 838 | 0
Pb2NiUO6 | Pb | Ni | U | O | p | d | f | 1.49 | 0.69 | 0.73 | 0.71 | 0.04 | 0.9685017 | 0.9986627 | 2 | 2 | 6 | 4 | Pb2 | Ni2 | U6 | 10 | 8 |  | 15.032498 | 18.168837 | 62 | 2.33 | 1.91 | 1.38 | ss | air | 1000 |  |  | m | P21/n | 5.777 | 5.781 | 8.225 |  | 89.77 |  | 68.67169 |  |  | rs | [10 empty] | UNKNOWN | [11 empty] | Knyazev V. A. | Russian Journal of Inorganic Chemistry | Synthesis, structures, physicochemical properties, and crystal-chemical systematics of M 2 II AIIUO6 (MII = Pb, Ba, Sr; AII = Mg, Ca, Sr, Ba, Mn, Fe, Co, Ni, Cu, Zn, Cd, Pb) compounds | 2011 | 56 | 6 | 888-898 | 10.1134/S003602361106009X
Pb2NiWO6 | Pb | Ni | W | O | p | d | d | 1.49 | 0.69 | 0.6 | 0.645 | 0.09 | 0.9992854 | 1.030405 | 2 | 2 | 6 | 4 | Pb2 | Ni2 | W6 | 10 | 8 | 0 | 15.032498 | 18.168837 | 64.77 | 2.33 | 1.91 | 2.36 | [7 empty] | 7.96 | [5 empty] | 63.044792 | [13 empty] | AFM | 56 | [10 empty] | Venevtsev N. Yu. | Inorganic Materials | Search for new high-temperature seignettomagnets with enhanced magnetoelectric interaction: developements and prospects | 1995 | 31 | 0 | 797 | 0
Pb2NiWO6 | Pb | Ni | W | O | p | d | d | 1.49 | 0.69 | 0.6 | 0.645 | 0.09 | 0.9992854 | 1.030405 | 2 | 2 | 6 | 4 | Pb2 | Ni2 | W6 | 10 | 8 | 0 | 15.032498 | 18.168837 | 64.77 | 2.33 | 1.91 | 2.36 | HP |  | 750 |  |  |  |  | 7.962 | [5 empty] | 63.09233 |  |  | rs | [10 empty] | UNKNOWN | [11 empty] | Tomashpol'skii Y. Y. | Soviet Physics - Crystallography | X-ray investigation of new perovskites formed at high pressures | 1969 | 13 | 0 | 859 | 0
Pb2NiWO6 | Pb | Ni | W | O | p | d | d | 1.49 | 0.69 | 0.6 | 0.645 | 0.09 | 0.9992854 | 1.030405 | 2 | 2 | 6 | 4 | Pb2 | Ni2 | W6 | 10 | 8 | 0 | 15.032498 | 18.168837 | 64.77 | 2.33 | 1.91 | 2.36 | HP |  | 800 |  |  | c |  | 7.977 | [5 empty] | 63.44959 |  |  | rs | [10 empty] | AFM | 56 |  |  | -65 | 3.34 | [6 empty] | Nomura Schoichiro | J. Phys. Soc. Jpn. | Phase Transitions in Pb2(NiW)O6 Synthesized under High Pressures | 1968 | 24 | 4 | 957 | 0
Pb2ScNbO6 | Pb | Sc | Nb | O | p | d | d | 1.49 | 0.745 | 0.64 | 0.6925 | 0.105 | 0.9766015 | 1.007015 | 2 | 3 | 5 | 2 | Pb2 | Sc3 | Nb5 | 10 | 0 | 0 | 15.032498 | 24.756838 | 50.5728 | 2.33 | 1.36 | 1.6 | flux |  | 800 |  |  |  |  | 4.077 | [5 empty] | 67.7676 | [13 empty] | UNKNOWN | [11 empty] | Lopatin S. S. | Inorganic Materials | Synthesis of Pb2BIIIBVO6 compounds in a melt of sodium and potassium chlorides | 1987 | 23 | 0 | 558 | 0
Pb2ScNbO6 | Pb | Sc | Nb | O | p | d | d | 1.49 | 0.745 | 0.64 | 0.6925 | 0.105 | 0.9766015 | 1.007015 | 2 | 3 | 5 | 2 | Pb2 | Sc3 | Nb5 | 10 | 0 | 0 | 15.032498 | 24.756838 | 50.5728 | 2.33 | 1.36 | 1.6 | ss | air | 1100 |  |  |  |  | 4.078 | [5 empty] | 67.81748 |  |  | d | [10 empty] | UNKNOWN | [11 empty] | Kochetkov V. V. Y. N. Venevtsev | Inorganic Materials | Compounds of the series PbB3+0.5Nb0.5O3 | 1979 | 15 | 0 | 1445 | 0
Pb2ScNbO6 | Pb | Sc | Nb | O | p | d | d | 1.49 | 0.745 | 0.64 | 0.6925 | 0.105 | 0.9766015 | 1.007015 | 2 | 3 | 5 | 2 | Pb2 | Sc3 | Nb5 | 10 | 0 | 0 | 15.032498 | 24.756838 | 50.5728 | 2.33 | 1.36 | 1.6 | ss | air | 1000 |  |  | r | R3m | 4.0828 |  |  | 89.915 |  |  | 68.05724 |  |  | d | 0 | [9 empty] | UNKNOWN | [11 empty] | Perrin C. | Journal of Physics: Condensed Matter | Neutron diffraction study of the relaxor-ferroelectric phase transition in disordered Pb(Sc 1/2 Nb 1/2 )O 3 | 2000 | 12 | 33 | 7523 | 0
Pb2ScNbO6 | Pb | Sc | Nb | O | p | d | d | 1.49 | 0.745 | 0.64 | 0.6925 | 0.105 | 0.9766015 | 1.007015 | 2 | 3 | 5 | 2 | Pb2 | Sc3 | Nb5 | 10 | 0 | 0 | 15.032498 | 24.756838 | 50.5728 | 2.33 | 1.36 | 1.6 | flux |  | 1150 |  |  | c |  | 4.086 | [5 empty] | 68.21739 |  |  |  |  | dark blue/black | [8 empty] | UNKNOWN | [11 empty] | Galasso F. | Inorganic Chemistry | Preparation of single crystals of complex perovskite ferroelectric and semiconducting compounds | 1965 | 4 | 0 | 71-73 | 0
Pb2ScNbO6 | Pb | Sc | Nb | O | p | d | d | 1.49 | 0.745 | 0.64 | 0.6925 | 0.105 | 0.9766015 | 1.007015 | 2 | 3 | 5 | 2 | Pb2 | Sc3 | Nb5 | 10 | 0 | 0 | 15.032498 | 24.756838 | 50.5728 | 2.33 | 1.36 | 1.6 | ss |  | 273 |  |  | r | R3m | [9 empty] | d | 0 | [9 empty] | UNKNOWN | [11 empty] | Perrin C. | Journal of Physics: Condensed Matter | Influence of B-site chemical ordering on the dielectric response of the Pb(Sc 1/2 Nb 1/2 )O 3 relaxor | 2001 | 13 | 45 | 10231 | 0
Pb2ScNbO6 | Pb | Sc | Nb | O | p | d | d | 1.49 | 0.745 | 0.64 | 0.6925 | 0.105 | 0.9766015 | 1.007015 | 2 | 3 | 5 | 2 | Pb2 | Sc3 | Nb5 | 10 | 0 | 0 | 15.032498 | 24.756838 | 50.5728 | 2.33 | 1.36 | 1.6 | ss |  | 273 |  |  | r | R3 | [9 empty] | rs | 0.6 | [9 empty] | UNKNOWN | [11 empty] | Perrin C. | Journal of Physics: Condensed Matter | Influence of B-site chemical ordering on the dielectric response of the Pb(Sc 1/2 Nb 1/2 )O 3 relaxor | 2001 | 13 | 45 | 10231 | 0
Pb2ScNbO6 | Pb | Sc | Nb | O | p | d | d | 1.49 | 0.745 | 0.64 | 0.6925 | 0.105 | 0.9766015 | 1.007015 | 2 | 3 | 5 | 2 | Pb2 | Sc3 | Nb5 | 10 | 0 | 0 | 15.032498 | 24.756838 | 50.5728 | 2.33 | 1.36 | 1.6 | ss |  | 273 |  |  | r | R3 | [9 empty] | rs | 0.85 | [9 empty] | UNKNOWN | [11 empty] | Perrin C. | Journal of Physics: Condensed Matter | Influence of B-site chemical ordering on the dielectric response of the Pb(Sc 1/2 Nb 1/2 )O 3 relaxor | 2001 | 13 | 45 | 10231 | 0
Pb2ScSbO6 | Pb | Sc | Sb | O | p | d | p | 1.49 | 0.745 | 0.6 | 0.6725 | 0.145 | 0.9860259 | 1.016733 | 2 | 3 | 5 | 2 | Pb2 | Sc3 | Sb5 | 10 | 0 | 10 | 15.032498 | 24.756838 | 55 | 2.33 | 1.36 | 2.05 | ss | air | 950 |  |  | c | Fm-3m | 8.105 | [5 empty] | 66.55322 |  |  | rs | 1 | gray-green | [8 empty] | UNKNOWN | [11 empty] | Larrégola A. Sebastian | Dalton Trans. | The role of the Pb2+ 6s lone pair in the structure of the double perovskite Pb2ScSbO6 | 2009 | 0 | 28 | 5453-5459 | 0
Pb2ScTaO6 | Pb | Sc | Ta | O | p | d | d | 1.49 | 0.745 | 0.64 | 0.6925 | 0.105 | 0.9766015 | 1.007015 | 2 | 3 | 5 | 2 | Pb2 | Sc3 | Ta5 | 10 | 0 | 0 | 15.032498 | 24.756838 | 48.272 | 2.33 | 1.36 | 1.5 | flux |  | 1325 |  |  | c |  | 4.08 | [5 empty] | 67.917312 |  |  |  |  | dark brown | [8 empty] | UNKNOWN | [11 empty] | Galasso F. | Inorganic Chemistry | Preparation of single crystals of complex perovskite ferroelectric and semiconducting compounds | 1965 | 4 | 0 | 71-73 | 0
Pb2ScTaO6 | Pb | Sc | Ta | O | p | d | d | 1.49 | 0.745 | 0.64 | 0.6925 | 0.105 | 0.9766015 | 1.007015 | 2 | 3 | 5 | 2 | Pb2 | Sc3 | Ta5 | 10 | 0 | 0 | 15.032498 | 24.756838 | 48.272 | 2.33 | 1.36 | 1.5 | [16 empty] | rs | 0.52 | [9 empty] | UNKNOWN | [11 empty] | Woodward M. P. | J. Appl. Cryst. | Crystal structures of the relaxor oxide Pb2(ScTa)O6 in the paraelectric and ferroelectric states | 2002 | 35 | 2 | 233-242 | 0
Pb2SrUO6 | Pb | Sr | U | O | p | s | f | 1.49 | 1.18 | 0.73 | 0.955 | 0.45 | 0.8677446 | 0.8947678 | 2 | 2 | 6 | 4 | Pb2 | Sr2 | U6 | 10 | 0 |  | 15.032498 | 11.030276 | 62 | 2.33 | 0.95 | 1.38 | ss | air | 273 |  |  | m | P21/n | 6.074 | 6.023 | 8.539 |  | 89.87 |  | 78.09686 |  |  | rs | [10 empty] | UNKNOWN | [11 empty] | Knyazev V. A. | Russian Journal of Inorganic Chemistry | Synthesis, structures, physicochemical properties, and crystal-chemical systematics of M 2 II AIIUO6 (MII = Pb, Ba, Sr; AII = Mg, Ca, Sr, Ba, Mn, Fe, Co, Ni, Cu, Zn, Cd, Pb) compounds | 2011 | 56 | 6 | 888-898 | 10.1134/S003602361106009X
Pb2TmNbO6 | Pb | Tm | Nb | O | p | f | d | 1.49 | 0.88 | 0.64 | 0.76 | 0.24 | 0.9460827 | 0.9755455 | 2 | 3 | 5 | 2 | Pb2 | Tm3 | Nb5 | 10 |  | 0 | 15.032498 | 23.68 | 50.5728 | 2.33 | 1.25 | 1.6 | ss | air | 1100 | [13 empty] | rs | [10 empty] | UNKNOWN | [11 empty] | Kochetkov V. V. Y. N. Venevtsev | Inorganic Materials | Compounds of the series PbB3+0.5Nb0.5O3 | 1979 | 15 | 0 | 1445 | 0
Pb2TmSbO6 | Pb | Tm | Sb | O | p | f | p | 1.49 | 0.88 | 0.6 | 0.74 | 0.28 | 0.9549246 | 0.9846627 | 2 | 3 | 5 | 2 | Pb2 | Tm3 | Sb5 | 10 |  | 10 | 15.032498 | 23.68 | 55 | 2.33 | 1.25 | 2.05 | ss | air | 900 |  |  | m | C2/c | 10.1523 | 5.8224 | 10.1379 |  | 108.729 |  |  |  | 160.2 | rs |  | light yellowish | [8 empty] | UNKNOWN | [11 empty] | Larregola A. S. | J. Am. Chem. Soc. | An Original Polymorph Sequence in the High-Temperature Evolution of the Perovskite Pb2TmSbO6 | 2010 | 132 | 41 | 14470-14480 | 0
Pb2YbNbO6 | Pb | Yb | Nb | O | p | f | d | 1.49 | 0.868 | 0.64 | 0.754 | 0.228 | 0.948718 | 0.9782629 | 2 | 3 | 5 | 2 | Pb2 | Yb3 | Nb5 | 10 |  | 0 | 15.032498 | 25.053 | 50.5728 | 2.33 | 0 | 1.6 | ss | air | 1120 |  |  | o | Pbnm | 5.918 | 23.453 | 8.221 | [6 empty] | rs | [10 empty] | UNKNOWN | [11 empty] | Kwon Rock Jeong | Journal of Physics: Condensed Matter | The antiferroelectric crystal structure of the highly ordered complex perovskite Pb(Yb 1/2 Nb 1/2 )O | 1991 | 3 | 13 | 2147 | 0
Pb2YbNbO6 | Pb | Yb | Nb | O | p | f | d | 1.49 | 0.868 | 0.64 | 0.754 | 0.228 | 0.948718 | 0.9782629 | 2 | 3 | 5 | 2 | Pb2 | Yb3 | Nb5 | 10 |  | 0 | 15.032498 | 25.053 | 50.5728 | 2.33 | 0 | 1.6 | ss | air | 1100 | [13 empty] | rs | [10 empty] | UNKNOWN | [11 empty] | Kochetkov V. V. Y. N. Venevtsev | Inorganic Materials | Compounds of the series PbB3+0.5Nb0.5O3 | 1979 | 15 | 0 | 1445 | 0
Pb2YbTaO6 | Pb | Yb | Ta | O | p | f | d | 1.49 | 0.868 | 0.64 | 0.754 | 0.228 | 0.948718 | 0.9782629 | 2 | 3 | 5 | 2 | Pb2 | Yb3 | Ta5 | 10 |  | 0 | 15.032498 | 25.053 | 48.272 | 2.33 | 0 | 1.5 | ss | air | 850 |  |  |  |  | 5.858 | 23.644 | 8.235 | [6 empty] | rs | 1 | [9 empty] | UNKNOWN | [11 empty] | Sciau Ph. | Solid State Communications | An investigation on the structural evolution of Pb2YbTaO6 | 2000 | 116 | 4 | 225-230 | 0
Pb2ZnMoO6 | Pb | Zn | Mo | O | p | d | d | 1.49 | 0.74 | 0.59 | 0.665 | 0.15 | 0.9896071 | 1.020425 | 2 | 2 | 6 | 4 | Pb2 | Zn2 | Mo6 | 10 | 10 | 0 | 15.032498 | 17.96439 | 68.82704 | 2.33 | 1.65 | 2.16 | HP |  | 1000 |  |  | m |  | 4.008 | 3.888 | 4.008 |  | 91 |  | 62.44757 |  |  | rs? | [10 empty] | UNKNOWN | [11 empty] | Burdina K.P. | BULLETIN OF THE ACADEMY OF SCIENCES OF THE USSR | HIGH PRESSURE SYNTHESIS OF LEAD-BEARING PEROVSKITES AND EXAMINATION THEREOF | 1975 | 39 | 0 | 1095 | 0
Pb2ZnReO6 | Pb | Zn | Re | O | p | d | d | 1.49 | 0.74 | 0.55 | 0.645 | 0.19 | 0.9992854 | 1.030405 | 2 | 2 | 6 | 4 | Pb2 | Zn2 | Re6 | 10 | 10 | 1 | 15.032498 | 17.96439 | 67 | 2.33 | 1.65 | 1.9 | HP |  | 600 |  |  |  |  | 4.001 | [5 empty] | 64.04801 | [13 empty] | UNKNOWN | [11 empty] | Sevast'ynaova L. G. E. V. Gagulin V. V. Venevtsev Y. N. Zubova | Russian Journal of Inorganic Chemistry | New perovskites Pb2B2+reO6 synthesised at high pressure | 1979 | 24 | 0 | 1787 | 0
Pb2ZnTeO6 | Pb | Zn | Te | O | p | d | p | 1.49 | 0.74 | 0.56 | 0.65 | 0.18 | 0.9968481 | 1.027892 | 2 | 2 | 6 | 4 | Pb2 | Zn2 | Te6 | 10 | 10 | 10 | 15.032498 | 17.96439 | 69.1 | 2.33 | 1.65 | 2.1 |  |  | 820 |  |  |  |  | 8.01 | [5 empty] | 64.2403 | [13 empty] | UNKNOWN | [11 empty] | Politova D. E. | Doklady Akademii nauk SSSR | ? | 1973 | 209 | 0 | 838 | 0
Pb2ZnUO6 | Pb | Zn | U | O | p | d | f | 1.49 | 0.74 | 0.73 | 0.735 | 0.01 | 0.9571609 | 0.9869687 | 2 | 2 | 6 | 4 | Pb2 | Zn2 | U6 | 10 | 10 |  | 15.032498 | 17.96439 | 62 | 2.33 | 1.65 | 1.38 | ss | air | 1000 |  |  | m | P21/n | 5.834 | 5.842 | 8.267 |  | 89.95 |  | 70.43942 |  |  | rs | [10 empty] | UNKNOWN | [11 empty] | Knyazev V. A. | Russian Journal of Inorganic Chemistry | Synthesis, structures, physicochemical properties, and crystal-chemical systematics of M 2 II AIIUO6 (MII = Pb, Ba, Sr; AII = Mg, Ca, Sr, Ba, Mn, Fe, Co, Ni, Cu, Zn, Cd, Pb) compounds | 2011 | 56 | 6 | 888-898 | 10.1134/S003602361106009X
Pb2ZnWO6 | Pb | Zn | W | O | p | d | d | 1.49 | 0.74 | 0.6 | 0.67 | 0.14 | 0.9872167 | 1.01796 | 2 | 2 | 6 | 4 | Pb2 | Zn2 | W6 | 10 | 10 | 0 | 15.032498 | 17.96439 | 64.77 | 2.33 | 1.65 | 2.36 | HP |  | 850 |  |  | te |  | 8.122 |  | 7.91 |  |  |  | 65.22476 |  |  | rs | [10 empty] | UNKNOWN | [11 empty] | Fujita Taketoshi | Materials Research Bulletin | High pressure synthesis of Pb(B, Bâ€˛)O3 type perovskite | 1970 | 5 | 10 | 759-763 | 0
Pr2CoMnO6 | Pr | Co | Mn | O | f | d | d |  | 0.745 | 0.53 | 0.6375 | 0.215 | 0.4858648 | 0 | 3 | 2 | 4 | 2 | Pr3 | Co2 | Mn4 |  | 7 | 3 | 21.6237 | 17.0844 | 51.2 | 1.13 | 1.88 | 1.55 | nitrate decomp |  |  |  |  | o | Pnma | 5.49 | 7.695 | 5.442 |  |  |  | 57.47507 |  |  | rs? | [6 empty] | 1350 |  |  |  | FM | 190 | [10 empty] | Bull L. Craig | Journal of Solid State Chemistry | Raman scattering study and electrical properties characterization of elpasolite perovskites Ln2(BB′)O6 (Ln=La, Sm…Gd and B,B′=Ni, Co, Mn) | 2004 | 177 | 7 | 2323-2328 | 10.1016/j.jssc.2004.02.022
Pr2CoMnO6 | Pr | Co | Mn | O | f | d | d |  | 0.745 | 0.53 | 0.6375 | 0.215 | 0.4858648 | 0 | 3 | 2 | 4 | 2 | Pr3 | Co2 | Mn4 |  | 7 | 3 | 21.6237 | 17.0844 | 51.2 | 1.13 | 1.88 | 1.55 | ss | air | 1400 |  |  | c |  | 7.72 | [5 empty] | 57.512456 | [13 empty] | OTHER | 170 | [10 empty] | Troyanchuk O. I. | Materials Research Bulletin | Synthesis and characterization of Ln(B0.5Mn0.5)O3 (Ln-lanthanoid; B = Ni, Co) perovskites | 1997 | 32 | 1 | 67-74 | 0
Pr2CoMnO6 | Pr | Co | Mn | O | f | d | d |  | 0.745 | 0.53 | 0.6375 | 0.215 | 0.4858648 | 0 | 3 | 2 | 4 | 2 | Pr3 | Co2 | Mn4 |  | 7 | 3 | 21.6237 | 17.0844 | 51.2 | 1.13 | 1.88 | 1.55 | nitrates | O2 | 1300 |  |  | m | P21/c? | 5.45 | 5.5 | 7.707464 |  |  |  | 57.75781 |  | 143.3333 | rs? | [10 empty] | FM | 200 |  |  |  |  | 3 | [5 empty] | Kichizo Asai | J. Phys. Soc. Jpn. | Magnetic Properties of REMe$bf 0.5$Mn$bf 0.5$O$bf 3$ <br> (RE = Rare Earth Element, Me = Ni, Co) | 1998 | 67 | 12 | 4218 | 0
Pr2CoMnO6 | Pr | Co | Mn | O | f | d | d |  | 0.745 | 0.53 | 0.6375 | 0.215 | 0.4858648 | 0 | 3 | 2 | 4 | 2 | Pr3 | Co2 | Mn4 |  | 7 | 3 | 21.6237 | 17.0844 | 51.2 | 1.13 | 1.88 | 1.55 | sol-gel | air | 1350 |  |  | o |  | 5.47 | 5.513 | 7.743 |  |  |  | 58.37469 | [13 empty] | OTHER | 138 | [10 empty] | Joseph Joly L. V. | Materials Letters | Synthesis of two different ferromagnetic phases of RMn0.5Co0.5O3 (R=Pr, Nd, Sm) by a low-temperature method | 2001 | 51 | 2 | 172-176 | 0
Pr2CoMnO6 | Pr | Co | Mn | O | f | d | d |  | 0.745 | 0.53 | 0.6375 | 0.215 | 0.4858648 | 0 | 3 | 2 | 4 | 2 | Pr3 | Co2 | Mn4 |  | 7 | 3 | 21.6237 | 17.0844 | 51.2 | 1.13 | 1.88 | 1.55 | sol-gel | air | 700 |  |  | o |  | 5.478 | 5.527 | 7.75 |  |  |  | 58.66151 | [13 empty] | OTHER | 184 | [10 empty] | Joseph Joly L. V. | Materials Letters | Synthesis of two different ferromagnetic phases of RMn0.5Co0.5O3 (R=Pr, Nd, Sm) by a low-temperature method | 2001 | 51 | 2 | 172-176 | 0
Pr2CoMnO6 | Pr | Co | Mn | O | f | d | d |  | 0.745 | 0.53 | 0.6375 | 0.215 | 0.4858648 | 0 | 3 | 2 | 4 | 2 | Pr3 | Co2 | Mn4 |  | 7 | 3 | 21.6237 | 17.0844 | 51.2 | 1.13 | 1.88 | 1.55 | [27 empty] | UNKNOWN | 140/188 | [10 empty] | Joly L. J. V. | Solid State Communications | Effect of R on the magnetic transition temperature of RMn0.5Co0.5O3 | 2002 | 121 | 4 | 219-222 | 0
Pr2CoPtO6 | Pr | Co | Pt | O | f | d | d |  | 0.745 | 0.625 | 0.685 | 0.12 | 0.4747959 | 0 | 3 | 2 | 4 | 2 | Pr3 | Co2 | Pt4 |  | 7 | 6 | 21.6237 | 17.0844 | 43 | 1.13 | 1.88 | 2.28 | ss |  | 930 |  |  | m | P21/n | 5.4833 | 5.7043 | 7.7842 |  | 90 |  | 60.86931 |  |  | rs | 0.9 | [9 empty] | UNKNOWN | [11 empty] | Ouchetto K. | Materials Chemistry and Physics | New ordered and distorted perovskites: the mixed platinates Ln2MptO6 (Ln = La, Pr, Nd, Sm, Eu, Gd; M = Mg, Co, Ni, Zn) | 1997 | 51 | 2 | 117-124 | 0
Pr2CoRuO6 | Pr | Co | Ru | O | f | d | d |  | 0.745 | 0.62 | 0.6825 | 0.125 | 0.4753659 | 0 | 3 | 2 | 4 | 2 | Pr3 | Co2 | Ru4 |  | 7 | 4 | 21.6237 | 17.0844 | 45 | 1.13 | 1.88 | 2.2 | ss | air | 1400 |  |  | m | P21/n | 5.48355 | 5.69605 | 7.7841 |  | 90.00594 |  | 60.78326 |  | 148.1096 | rs | 0.912 |  |  | sc | p |  | 125 |  | 290 |  | UNKNOWN | [11 empty] | Kawano Tetsuya | Journal of the Ceramic Society of Japan | Preparation, Crystal Structure and High-Temperature Thermoelectric Properties of Double Perovskite-Type Rare-Earth Cobalt Ruthenium Oxides | 2007 | 115 | 1347 | 792-796 | 0
Pr2CuSnO6 | Pr | Cu | Sn | O | f | d | p |  | 0.73 | 0.69 | 0.71 | 0.04 | 0.4691704 | 0 | 3 | 2 | 4 | 2 | Pr3 | Cu2 | Sn4 |  | 9 | 10 | 21.6237 | 20.29239 | 40.735 | 1.13 | 1.9 | 1.96 | HP |  | 1000 |  |  | m | P21/m | 8.4412 | 7.7395 | 7.7625 |  | 91.716 |  | 63.36273 |  | 156 | l | [10 empty] | UNKNOWN | 220 | [10 empty] | Azuma Masaki | Chemistry of Materials | High-Pressure Synthesis and Magnetic Properties of Layered Double Perovskites Ln2CuMO6 (Ln = La, Pr, Nd, and Sm; M = Sn and Zr) | 1998 | 10 | 10 | 3124-3130 | 0
Pr2CuSnO6 | Pr | Cu | Sn | O | f | d | p |  | 0.73 | 0.69 | 0.71 | 0.04 | 0.4691704 | 0 | 3 | 2 | 4 | 2 | Pr3 | Cu2 | Sn4 |  | 9 | 10 | 21.6237 | 20.29239 | 40.735 | 1.13 | 1.9 | 1.96 | HP |  |  |  |  | m | P21/m | 8.442 | 7.74 | 7.763 |  | 91.7 |  | 63.37744 |  |  | l | [10 empty] | OTHER | 220 | [10 empty] | Kaimori S. S. Azuma M. Takano M. Kawasaki | Journal of the Japan Society of Powder and Powder Metallurgy | High pressure synthesis of Ln2CuSnO6 (Ln=La, Pr, Nd, Sm) | 1997 | 44 | 0 | 127-131 | 0
Pr2CuTiO6 | Pr | Cu | Ti | O | f | d | d |  | 0.73 | 0.605 | 0.6675 | 0.125 | 0.4788147 | 0 | 3 | 2 | 4 | 2 | Pr3 | Cu2 | Ti4 |  | 9 | 0 | 21.6237 | 20.29239 | 43.26717 | 1.13 | 1.9 | 1.54 | ss | air | 1300 |  |  | o | Pbmn | 5.4941 | 5.7003 | 7.6553 |  |  |  | 59.93721 |  |  | d | 0 |  |  | i | [6 empty] | PM |  |  |  | -45 | 5.1 | [6 empty] | Singh Kiran | Journal of Superconductivity and Novel Magnetism | Magnetic and Dielectric Properties of R 2CuTiO6 Compounds (R=Y, La, Pr and Nd) | 2011 | 24 | 6 | 1829-1838 | 10.1007/s10948-011-1131-7
Pr2LiIrO6 | Pr | Li | Ir | O | f | s | d |  | 0.76 | 0.57 | 0.665 | 0.19 | 0.4793944 | 0 | 3 | 1 | 5 | 4 | Pr3 | Li1 | Ir5 |  |  | 4 | 21.6237 | 5.391714761 | 57 | 1.13 | 0.98 | 2.2 | flux |  | 700 |  |  | m | P21/n | 5.4593 | 5.7219 | 7.735 |  | 90.222 |  | 60.40519 |  | 149.4333 | rs | [10 empty] | OTHER |  |  |  | -57 | 5.6 | [6 empty] | Mugavero III J. Samuel | Journal of Solid State Chemistry | The crystal growth and magnetic properties of Ln2LiIrO6 (Ln=La, Pr, Nd, Sm, Eu) | 2005 | 178 | 1 | 200-206 | 0
Pr2LiOsO6 | Pr | Li | Os | O | f | s | d |  | 0.76 | 0.575 | 0.6675 | 0.185 | 0.4788147 | 0 | 3 | 1 | 5 | 4 | Pr3 | Li1 | Os5 |  |  | 3 | 21.6237 | 5.391714761 | 55 | 1.13 | 0.98 | 2.2 | flux |  | 600 |  |  | m | P21/n | 5.4611 | 5.7179 | 7.7328 |  | 90.407 |  | 60.36463 |  | 148.9 | rs |  | black | [8 empty] | AFM | 35 |  |  | -38 | 6.1 | [6 empty] | Gemmill R. William | Journal of Solid State Chemistry | Synthesis, structural characterization, and magnetic properties of the antiferromagnetic double perovskites Ln2LiOsO6 (Ln=La, Pr, Nd, Sm) | 2006 | 179 | 6 | 1750-1756 | 10.1016/j.jssc.2006.03.010
Pr2LiRuO6 | Pr | Li | Ru | O | f | s | d |  | 0.76 | 0.565 | 0.6625 | 0.195 | 0.4799755 | 0 | 3 | 1 | 5 | 4 | Pr3 | Li1 | Ru5 |  |  | 3 | 21.6237 | 5.391714761 | 59 | 1.13 | 0.98 | 2.2 | ss | air | 980 |  |  | m | P21/n | 5.458 | 5.6855 | 7.7258 |  | 90.285 |  | 59.93497 |  | 150 | rs | 1 | [9 empty] | AFM | 31 |  |  | -65 | 6.7 | [6 empty] | Makowski J. Sophia | Chem. Mater. | Coupled Spin Ordering in the Ln<sub>2</sub>LiRuO<sub>6</sub> Double Perovskites | 2008 | 21 | 2 | 264-272 | 0
Pr2MgIrO6 | Pr | Mg | Ir | O | f | s | d |  | 0.72 | 0.625 | 0.6725 | 0.095 | 0.4776596 | 0 | 3 | 2 | 4 | 2 | Pr3 | Mg2 | Ir4 |  |  | 5 | 21.6237 | 15.03527 | 40 | 1.13 | 1.31 | 2.2 | flux |  | 700 |  |  | m | P21/n | 5.5017 | 5.6576 | 7.8306 |  | 90.006 |  | 60.93463 |  |  | rs | 1 | [9 empty] | AFM | 14 |  |  | -23 | 5.16 | [6 empty] | Mugavero J. Samuel | Journal of Solid State Chemistry | Crystal growth, structure and magnetic properties of the double perovskites Ln2MgIrO6 (Ln=Pr, Nd, Sm–Gd) | 2010 | 183 | 2 | 465-470 | 10.1016/j.jssc.2009.11.025
Pr2MgPtO6 | Pr | Mg | Pt | O | f | s | d |  | 0.72 | 0.625 | 0.6725 | 0.095 | 0.4776596 | 0 | 3 | 2 | 4 | 2 | Pr3 | Mg2 | Pt4 |  |  | 6 | 21.6237 | 15.03527 | 43 | 1.13 | 1.31 | 2.28 | ss |  | 1100 |  |  |  |  | 5.5071 | 5.6584 | 7.8334 |  |  |  | 61.02488 | [13 empty] | UNKNOWN | [11 empty] | Ouchetto K. | Materials Chemistry and Physics | New ordered and distorted perovskites: the mixed platinates Ln2MptO6 (Ln = La, Pr, Nd, Sm, Eu, Gd; M = Mg, Co, Ni, Zn) | 1997 | 51 | 2 | 117-124 | 0
Pr2MnRhO6 | Pr | Mn | Rh | O | f | d | d |  | 0.83 | 0.6 | 0.715 | 0.23 | 0.4680612 | 0 | 3 | 2 | 4 | 2 | Pr3 | Mn2 | Rh4 |  | 5 | 5 | 21.6237 | 15.63999 | 42 | 1.13 | 1.55 | 2.28 | ss | air | 273 |  |  | o | Pnma | 5.6362 | 7.7531 | 5.4788 |  |  |  | 59.85318 |  | 150.3333 | d | 0 | [9 empty] | UNKNOWN | [11 empty] | Haque Tahidul Md. | Journal of Alloys and Compounds | Synthesis, structure and properties of LnMn1/2Rh1/2O3 (Ln=rare earth) | 2005 | 395 | 1-2 | 220-226 | 10.1016/j.jallcom.2004.10.059
Pr2MnTiO6 | Pr | Mn | Ti | O | f | d | d |  | 0.83 | 0.605 | 0.7175 | 0.225 | 0.4675086 | 0 | 3 | 2 | 4 | 2 | Pr3 | Mn2 | Ti4 |  | 5 | 0 | 21.6237 | 15.63999 | 43.26717 | 1.13 | 1.55 | 1.54 | ss | H2/Ar | 273 |  |  | o |  | 5.71 | 7.94788 | 5.6 |  |  |  | 63.53535 |  |  | d | [10 empty] | UNKNOWN | [11 empty] | Kamegashira N. | 0 | Synthesis, crystal structure and some properties of Ln2MnTiO6 phases (Ln=rare earth) | 2002 | 0 | 0 | 47 | 0
Pr2NaIrO6 | Pr | Na | Ir | O | f | s | d |  | 1.02 | 0.57 | 0.795 | 0.45 | 0.451002 | 0 | 3 | 1 | 5 | 4 | Pr3 | Na1 | Ir5 |  |  | 4 | 21.6237 | 5.1390767 | 57 | 1.13 | 0.93 | 2.2 | flux |  | 700 |  |  | m | P21/n | 5.5322 | 5.9341 | 7.9412 |  | 90.793 |  | 65.16843 |  | 142.3667 | rs | [10 empty] | PM |  |  |  |  | 5.61 | [6 empty] | Davis J. Matthew | Solid State Sciences | The crystal growth and characterization of the lanthanide-containing double perovskites Ln2NaIrO6 (Ln=La, Pr, Nd) | 2004 | 6 | 5 | 413-417 | 10.1016/j.solidstatesciences.2004.02.005
Pr2NaOsO6 | Pr | Na | Os | O | f | s | d |  | 1.02 | 0.575 | 0.7975 | 0.445 | 0.450489 | 0 | 3 | 1 | 5 | 4 | Pr3 | Na1 | Os5 |  |  | 3 | 21.6237 | 5.1390767 | 55 | 1.13 | 0.93 | 2.2 | flux |  | 600 |  |  | m | P21/n | 5.5427 | 5.9289 | 7.9509 |  | 90.854 |  | 65.31359 |  | 142.2533 | rs | 1 | black | [8 empty] | OTHER | 7 |  |  | -10 | 6.28 | [6 empty] | Gemmill R. William | Inorg. Chem. | Crystal Growth and Magnetic Properties of Lanthanide-Containing Osmium Double Perovskites, Ln2NaOsO6 (Ln = La, Pr, Nd) | 2005 | 44 | 8 | 2639-2646 | 0
Pr2NaRuO6 | Pr | Na | Ru | O | f | s | d |  | 1.02 | 0.565 | 0.7925 | 0.455 | 0.4515163 | 0 | 3 | 1 | 5 | 4 | Pr3 | Na1 | Ru5 |  |  | 3 | 21.6237 | 5.1390767 | 59 | 1.13 | 0.93 | 2.2 | ss | air | 900 |  |  | m | P21/n | 5.5173 | 5.9119 | 7.9039 |  | 90.786 |  | 64.44575 |  | 142.9367 | rs | 1 | black | [8 empty] | FM | 20 |  |  | -35 | 6.38 | [6 empty] | Gemmill R. William | Journal of Solid State Chemistry | Synthesis and magnetic properties of the double perovskites (Ln=La, Pr, Nd) | 2004 | 177 | 10 | 3560-3567 | 10.1016/j.jssc.2004.06.050
Pr2NiMnO6 | Pr | Ni | Mn | O | f | d | d |  | 0.69 | 0.53 | 0.61 | 0.16 | 0.4925122 | 0 | 3 | 2 | 4 | 2 | Pr3 | Ni2 | Mn4 |  | 8 | 3 | 21.6237 | 18.168837 | 51.2 | 1.13 | 1.91 | 1.55 | ss | air | 1300 |  |  | m | P21/n | 5.4453 | 5.4701 | 7.6966 |  | 90.03 |  | 57.31337 |  | 158.6 | rs | 1 |  |  | i |  |  | 10000000 |  |  |  | FM | 212 |  |  | 226 | 5.5 | 5 | [5 empty] | Booth J. J. R. | Materials Research Bulletin | An investigation of structural, magnetic and dielectric properties of R2NiMnO6 (R=rare earth, Y) | 2009 | 44 | 7 | 1559-1564 | 10.1016/j.materresbull.2009.02.003
Pr2NiMnO6 | Pr | Ni | Mn | O | f | d | d |  | 0.69 | 0.53 | 0.61 | 0.16 | 0.4925122 | 0 | 3 | 2 | 4 | 2 | Pr3 | Ni2 | Mn4 |  | 8 | 3 | 21.6237 | 18.168837 | 51.2 | 1.13 | 1.91 | 1.55 | nitrate decomp |  |  |  |  | o | Pnma | 5.449 | 7.696 | 5.411 |  |  |  | 56.72825 |  |  | rs? | [6 empty] | 619 |  |  |  | FM | 255 | [10 empty] | Bull L. Craig | Journal of Solid State Chemistry | Raman scattering study and electrical properties characterization of elpasolite perovskites Ln2(BB′)O6 (Ln=La, Sm…Gd and B,B′=Ni, Co, Mn) | 2004 | 177 | 7 | 2323-2328 | 10.1016/j.jssc.2004.02.022
Pr2NiMnO6 | Pr | Ni | Mn | O | f | d | d |  | 0.69 | 0.53 | 0.61 | 0.16 | 0.4925122 | 0 | 3 | 2 | 4 | 2 | Pr3 | Ni2 | Mn4 |  | 8 | 3 | 21.6237 | 18.168837 | 51.2 | 1.13 | 1.91 | 1.55 | nitrates | O2 | 1300 |  |  | m | P21/c? | 5.45 | 5.46 | 7.693322 |  |  |  | 57.23254 |  | 146.6667 | rs? | [10 empty] | FM | 230 |  |  |  |  | 2.9 | [5 empty] | Kichizo Asai | J. Phys. Soc. Jpn. | Magnetic Properties of REMe$bf 0.5$Mn$bf 0.5$O$bf 3$ <br> (RE = Rare Earth Element, Me = Ni, Co) | 1998 | 67 | 12 | 4218 | 0
Pr2NiMnO6 | Pr | Ni | Mn | O | f | d | d |  | 0.69 | 0.53 | 0.61 | 0.16 | 0.4925122 | 0 | 3 | 2 | 4 | 2 | Pr3 | Ni2 | Mn4 |  | 8 | 3 | 21.6237 | 18.168837 | 51.2 | 1.13 | 1.91 | 1.55 | ss | air | 1400 |  |  | r |  | 5.448 | 5.475 | 7.72 |  |  |  | 57.567654 | [13 empty] | OTHER | 210 | [10 empty] | Troyanchuk O. I. | Materials Research Bulletin | Synthesis and characterization of Ln(B0.5Mn0.5)O3 (Ln-lanthanoid; B = Ni, Co) perovskites | 1997 | 32 | 1 | 67-74 | 0
Pr2NiPtO6 | Pr | Ni | Pt | O | f | d | d |  | 0.69 | 0.625 | 0.6575 | 0.065 | 0.4811419 | 0 | 3 | 2 | 4 | 2 | Pr3 | Ni2 | Pt4 |  | 8 | 6 | 21.6237 | 18.168837 | 43 | 1.13 | 1.91 | 2.28 | ss |  | 1100 |  |  |  |  | 5.4799 | 5.675 | 7.8058 |  |  |  | 60.68704 | [13 empty] | UNKNOWN | [11 empty] | Ouchetto K. | Materials Chemistry and Physics | New ordered and distorted perovskites: the mixed platinates Ln2MptO6 (Ln = La, Pr, Nd, Sm, Eu, Gd; M = Mg, Co, Ni, Zn) | 1997 | 51 | 2 | 117-124 | 0
Pr2ZnPtO6 | Pr | Zn | Pt | O | f | d | d |  | 0.74 | 0.625 | 0.6825 | 0.115 | 0.4753659 | 0 | 3 | 2 | 4 | 2 | Pr3 | Zn2 | Pt4 |  | 10 | 6 | 21.6237 | 17.96439 | 43 | 1.13 | 1.65 | 2.28 | ss |  | 1000 |  |  |  |  | 5.5059 | 5.7302 | 7.8295 |  |  |  | 61.755 | [13 empty] | UNKNOWN | [11 empty] | Ouchetto K. | Materials Chemistry and Physics | New ordered and distorted perovskites: the mixed platinates Ln2MptO6 (Ln = La, Pr, Nd, Sm, Eu, Gd; M = Mg, Co, Ni, Zn) | 1997 | 51 | 2 | 117-124 | 0
Sm2CoMnO6 | Sm | Co | Mn | O | f | d | d | 1.24 | 0.745 | 0.53 | 0.6375 | 0.215 | 0.9162022 | 0.8606748 | 3 | 2 | 4 | 2 | Sm3 | Co2 | Mn4 |  | 7 | 3 | 23.56 | 17.0844 | 51.2 | 1.17 | 1.88 | 1.55 | nitrates | O2 | 1300 |  |  | m | P21/c? | 5.35 | 5.55 | 7.608469 |  |  |  | 56.47862 |  | 141 | rs? | [10 empty] | FM | 155 |  |  |  |  | 2.3 | [5 empty] | Kichizo Asai | J. Phys. Soc. Jpn. | Magnetic Properties of REMe$bf 0.5$Mn$bf 0.5$O$bf 3$ <br> (RE = Rare Earth Element, Me = Ni, Co) | 1998 | 67 | 12 | 4218 | 0
Sm2CoMnO6 | Sm | Co | Mn | O | f | d | d | 1.24 | 0.745 | 0.53 | 0.6375 | 0.215 | 0.9162022 | 0.8606748 | 3 | 2 | 4 | 2 | Sm3 | Co2 | Mn4 |  | 7 | 3 | 23.56 | 17.0844 | 51.2 | 1.17 | 1.88 | 1.55 | ss | air | 1400 |  |  | o |  | 5.369 | 5.551 | 7.598 |  |  |  | 56.6114 | [13 empty] | OTHER | 133 | [10 empty] | Troyanchuk O. I. | Materials Research Bulletin | Synthesis and characterization of Ln(B0.5Mn0.5)O3 (Ln-lanthanoid; B = Ni, Co) perovskites | 1997 | 32 | 1 | 67-74 | 0
Sm2CoMnO6 | Sm | Co | Mn | O | f | d | d | 1.24 | 0.745 | 0.53 | 0.6375 | 0.215 | 0.9162022 | 0.8606748 | 3 | 2 | 4 | 2 | Sm3 | Co2 | Mn4 |  | 7 | 3 | 23.56 | 17.0844 | 51.2 | 1.17 | 1.88 | 1.55 | nitrate decomp |  |  |  |  | o | Pnma | 5.56 | 7.597 | 5.371 |  |  |  | 56.71684693 |  |  | rs? | [6 empty] | 533000 |  |  |  | FM | 140 | [10 empty] | Bull L. Craig | Journal of Solid State Chemistry | Raman scattering study and electrical properties characterization of elpasolite perovskites Ln2(BB′)O6 (Ln=La, Sm…Gd and B,B′=Ni, Co, Mn) | 2004 | 177 | 7 | 2323-2328 | 10.1016/j.jssc.2004.02.022
Sm2CoMnO6 | Sm | Co | Mn | O | f | d | d | 1.24 | 0.745 | 0.53 | 0.6375 | 0.215 | 0.9162022 | 0.8606748 | 3 | 2 | 4 | 2 | Sm3 | Co2 | Mn4 |  | 7 | 3 | 23.56 | 17.0844 | 51.2 | 1.17 | 1.88 | 1.55 | sol-gel | air | 1350 |  |  | o |  | 5.379 | 5.582 | 7.651 |  |  |  | 57.43142 | [13 empty] | OTHER | 121 | [10 empty] | Joseph Joly L. V. | Materials Letters | Synthesis of two different ferromagnetic phases of RMn0.5Co0.5O3 (R=Pr, Nd, Sm) by a low-temperature method | 2001 | 51 | 2 | 172-176 | 0
Sm2CoMnO6 | Sm | Co | Mn | O | f | d | d | 1.24 | 0.745 | 0.53 | 0.6375 | 0.215 | 0.9162022 | 0.8606748 | 3 | 2 | 4 | 2 | Sm3 | Co2 | Mn4 |  | 7 | 3 | 23.56 | 17.0844 | 51.2 | 1.17 | 1.88 | 1.55 | sol-gel | air | 700 |  |  | o |  | 5.387 | 5.59 | 7.672 |  |  |  | 57.75736694 | [13 empty] | OTHER | 148 | [10 empty] | Joseph Joly L. V. | Materials Letters | Synthesis of two different ferromagnetic phases of RMn0.5Co0.5O3 (R=Pr, Nd, Sm) by a low-temperature method | 2001 | 51 | 2 | 172-176 | 0
Sm2CoMnO6 | Sm | Co | Mn | O | f | d | d | 1.24 | 0.745 | 0.53 | 0.6375 | 0.215 | 0.9162022 | 0.8606748 | 3 | 2 | 4 | 2 | Sm3 | Co2 | Mn4 |  | 7 | 3 | 23.56 | 17.0844 | 51.2 | 1.17 | 1.88 | 1.55 | [27 empty] | UNKNOWN | 124/148 | [10 empty] | Joly L. J. V. | Solid State Communications | Effect of R on the magnetic transition temperature of RMn0.5Co0.5O3 | 2002 | 121 | 4 | 219-222 | 0
Sm2CoPtO6 | Sm | Co | Pt | O | f | d | d |  | 0.745 | 0.625 | 0.685 | 0.12 | 0.4747959 | 0 | 3 | 2 | 4 | 2 | Sm3 | Co2 | Pt4 |  | 7 | 6 | 23.56 | 17.0844 | 43 | 1.17 | 1.88 | 2.28 | ss |  | 1000 |  |  |  |  | 5.3865 | 5.7019 | 7.6751 |  |  |  | 58.93188 | [13 empty] | UNKNOWN | [11 empty] | Ouchetto K. | Materials Chemistry and Physics | New ordered and distorted perovskites: the mixed platinates Ln2MptO6 (Ln = La, Pr, Nd, Sm, Eu, Gd; M = Mg, Co, Ni, Zn) | 1997 | 51 | 2 | 117-124 | 0
Sm2CoRuO6 | Sm | Co | Ru | O | f | d | d | 1.24 | 0.745 | 0.62 | 0.6825 | 0.125 | 0.8964043 | 0.8420767 | 3 | 2 | 4 | 2 | Sm3 | Co2 | Ru4 |  | 7 | 4 | 23.56 | 17.0844 | 45 | 1.17 | 1.88 | 2.2 | ss | air | 1400 |  |  | m | P21/n | 5.37936 | 5.73972 | 7.67067 |  | 90.00021 |  | 59.20994 |  | 145.8178 | rs | 0.826 |  |  | sc | p |  | 100 |  | 240 |  | UNKNOWN | [11 empty] | Kawano Tetsuya | Journal of the Ceramic Society of Japan | Preparation, Crystal Structure and High-Temperature Thermoelectric Properties of Double Perovskite-Type Rare-Earth Cobalt Ruthenium Oxides | 2007 | 115 | 1347 | 792-796 | 0
Sm2CuMnO6 | Sm | Cu | Mn | O | f | d | d | 1.24 | 0.73 | 0.53 | 0.63 | 0.2 | 0.9195871 | 0.8638546 | 3 | 2 | 4 | 2 | Sm3 | Cu2 | Mn4 |  | 9 | 3 | 23.56 | 20.29239 | 51.2 | 1.17 | 1.9 | 1.55 | [5 empty] | o |  | 5.3853 | 5.6582 | 7.472 |  |  |  | 56.92002 |  |  | d | 0 | [9 empty] | UNKNOWN | [11 empty] | Anderson M. T. K. B. Taylor G. A. Poeppelmeier K. R. Greenwood | Prog. Solid State Chem. | B-cation arrangements in double perovskites | 1993 | 22 | 0 | 197 | 0
Sm2CuSnO6 | Sm | Cu | Sn | O | f | d | p | 1.24 | 0.73 | 0.69 | 0.71 | 0.04 | 0.8847213 | 0.8311018 | 3 | 2 | 4 | 2 | Sm3 | Cu2 | Sn4 |  | 9 | 10 | 23.56 | 20.29239 | 40.735 | 1.17 | 1.9 | 1.96 | HP |  |  |  |  | m | P21/m | 8.51 | 7.815 | 7.817 |  | 91.2 |  | 64.97008 |  |  | l | [10 empty] | UNKNOWN | [11 empty] | Kaimori S. S. Azuma M. Takano M. Kawasaki | Journal of the Japan Society of Powder and Powder Metallurgy | High pressure synthesis of Ln2CuSnO6 (Ln=La, Pr, Nd, Sm) | 1997 | 44 | 0 | 127-131 | 0
Sm2CuTiO6 | Sm | Cu | Ti | O | f | d | d | 1.24 | 0.73 | 0.605 | 0.6675 | 0.125 | 0.9029078 | 0.8481861 | 3 | 2 | 4 | 2 | Sm3 | Cu2 | Ti4 |  | 9 | 0 | 23.56 | 20.29239 | 43.26717 | 1.17 | 1.9 | 1.54 | ss | air | 1100 |  |  | o | Pnma | 5.74812 | 7.56025 | 5.41621 |  |  |  | 58.84336 |  |  | d | 0 | [9 empty] | UNKNOWN | [11 empty] | Yang Z. | Journal of Solid State Chemistry | Phase equilibriaandcrystalchemistryofthe R–Cu–Ti–O systems (R = lanthanidesandY) | 2009 | 182 | 0 | 1142-1148 | 0
Sm2CuTiO6 | Sm | Cu | Ti | O | f | d | d | 1.24 | 0.73 | 0.605 | 0.6675 | 0.125 | 0.9029078 | 0.8481861 | 3 | 2 | 4 | 2 | Sm3 | Cu2 | Ti4 |  | 9 | 0 | 23.56 | 20.29239 | 43.26717 | 1.17 | 1.9 | 1.54 | [5 empty] | o |  | 5.4141 | 5.7469 | 7.5653 |  |  |  | 58.84724 |  |  | d | 0 | [9 empty] | UNKNOWN | [11 empty] | Anderson M. T. K. B. Taylor G. A. Poeppelmeier K. R. Greenwood | Prog. Solid State Chem. | B-cation arrangements in double perovskites | 1993 | 22 | 0 | 197 | 0
Sm2LiIrO6 | Sm | Li | Ir | O | f | s | d | 1.24 | 0.76 | 0.57 | 0.665 | 0.19 | 0.9040009 | 0.849213 | 3 | 1 | 5 | 4 | Sm3 | Li1 | Ir5 |  |  | 4 | 23.56 | 5.391714761 | 57 | 1.17 | 0.98 | 2.2 | flux |  | 700 |  |  | m | P21/n | 5.3736 | 5.748 | 7.6346 |  | 90.368 |  | 58.95212 |  | 146.1333 | rs | [10 empty] | UNKNOWN | [11 empty] | Mugavero III J. Samuel | Journal of Solid State Chemistry | The crystal growth and magnetic properties of Ln2LiIrO6 (Ln=La, Pr, Nd, Sm, Eu) | 2005 | 178 | 1 | 200-206 | 0
Sm2LiOsO6 | Sm | Li | Os | O | f | s | d | 1.24 | 0.76 | 0.575 | 0.6675 | 0.185 | 0.9029078 | 0.8481861 | 3 | 1 | 5 | 4 | Sm3 | Li1 | Os5 |  |  | 3 | 23.56 | 5.391714761 | 55 | 1.17 | 0.98 | 2.2 | flux |  | 600 |  |  | m | P21/n | 5.3836 | 5.7419 | 7.651 |  | 90.688 |  | 59.12284 |  | 145.9 | rs |  | black | [8 empty] | AFM | 32 |  |  | -179 | 4.52 | [6 empty] | Gemmill R. William | Journal of Solid State Chemistry | Synthesis, structural characterization, and magnetic properties of the antiferromagnetic double perovskites Ln2LiOsO6 (Ln=La, Pr, Nd, Sm) | 2006 | 179 | 6 | 1750-1756 | 10.1016/j.jssc.2006.03.010
Sm2LiRuO6 | Sm | Li | Ru | O | f | s | d | 1.24 | 0.76 | 0.565 | 0.6625 | 0.195 | 0.9050967 | 0.8502423 | 3 | 1 | 5 | 4 | Sm3 | Li1 | Ru5 |  |  | 3 | 23.56 | 5.391714761 | 59 | 1.17 | 0.98 | 2.2 | ss | air | 980 |  |  | m | P21/n | 5.37395 | 5.72164 | 7.63042 |  | 90.561 |  | 58.65186 |  | 146.8 | rs | 1 | [9 empty] | AFM | 25 |  |  | -100 | 3.7 | [6 empty] | Makowski J. Sophia | Chem. Mater. | Coupled Spin Ordering in the Ln<sub>2</sub>LiRuO<sub>6</sub> Double Perovskites | 2008 | 21 | 2 | 264-272 | 0
Sm2MgIrO6 | Sm | Mg | Ir | O | f | s | d | 1.24 | 0.72 | 0.625 | 0.6725 | 0.095 | 0.9007295 | 0.8461398 | 3 | 2 | 4 | 2 | Sm3 | Mg2 | Ir4 |  |  | 5 | 23.56 | 15.03527 | 40 | 1.17 | 1.31 | 2.2 | flux |  | 700 |  |  | m | P21/n | 5.4197 | 5.6715 | 7.7498 |  | 90.013 |  | 59.553 |  |  | rs | 1 | [9 empty] | AFM | 15 | [10 empty] | Mugavero J. Samuel | Journal of Solid State Chemistry | Crystal growth, structure and magnetic properties of the double perovskites Ln2MgIrO6 (Ln=Pr, Nd, Sm–Gd) | 2010 | 183 | 2 | 465-470 | 10.1016/j.jssc.2009.11.025
Sm2MgPtO6 | Sm | Mg | Pt | O | f | s | d |  | 0.72 | 0.625 | 0.6725 | 0.095 | 0.4776596 | 0 | 3 | 2 | 4 | 2 | Sm3 | Mg2 | Pt4 |  |  | 6 | 23.56 | 15.03527 | 43 | 1.17 | 1.31 | 2.28 | ss |  | 1000 |  |  |  |  | 5.4206 | 5.6813 | 7.7518 |  |  |  | 59.68121 | [13 empty] | UNKNOWN | [11 empty] | Ouchetto K. | Materials Chemistry and Physics | New ordered and distorted perovskites: the mixed platinates Ln2MptO6 (Ln = La, Pr, Nd, Sm, Eu, Gd; M = Mg, Co, Ni, Zn) | 1997 | 51 | 2 | 117-124 | 0
Sm2MnRhO6 | Sm | Mn | Rh | O | f | d | d | 1.24 | 0.83 | 0.6 | 0.715 | 0.23 | 0.8826297 | 0.829137 | 3 | 2 | 4 | 2 | Sm3 | Mn2 | Rh4 |  | 5 | 5 | 23.56 | 15.63999 | 42 | 1.17 | 1.55 | 2.28 | ss | air | 1050 |  |  | o | Pnma | 5.7444 | 7.6059 | 5.3604 |  |  |  | 58.55075 |  | 148.6667 | d | 0 |  |  | sc |  |  | 10000 |  |  |  | FM | 20 |  |  | 27 | 4.04 | [6 empty] | Haque Tahidul Md. | Journal of Alloys and Compounds | Synthesis, structure and properties of LnMn1/2Rh1/2O3 (Ln=rare earth) | 2005 | 395 | 1-2 | 220-226 | 10.1016/j.jallcom.2004.10.059
Sm2MnTiO6 | Sm | Mn | Ti | O | f | d | d |  | 0.83 | 0.605 | 0.7175 | 0.225 | 0.4675086 | 0 | 3 | 2 | 4 | 2 | Sm3 | Mn2 | Ti4 |  | 5 | 0 | 23.56 | 15.63999 | 43.26717 | 1.17 | 1.55 | 1.54 | ss | H2/Ar | 273 |  |  | m |  | 5.71 | 7.792317 | 5.45 |  |  |  | 60.62325 |  |  | rs? | [10 empty] | AFM | [11 empty] | Kamegashira N. | 0 | Synthesis, crystal structure and some properties of Ln2MnTiO6 phases (Ln=rare earth) | 2002 | 0 | 0 | 47 | 0
Sm2NaIrO6 | Sm | Na | Ir | O | f | s | d | 1.24 | 1.02 | 0.57 | 0.795 | 0.45 | 0.850461 | 0.7989179 | 3 | 1 | 5 | 4 | Sm3 | Na1 | Ir5 |  |  | 4 | 23.56 | 5.1390767 | 57 | 1.17 | 0.93 | 2.2 | flux |  | 273 |  |  | m | P21/n | 5.4656 | 5.888 | 7.8714 |  | 91.097 |  | 63.31666 |  | 140.3 | rs | [10 empty] | UNKNOWN | [11 empty] | Mugavero III J. Samuel | Acta Cryst. E | Sm2NaIrO6, a monoclinically distorted double perovskite | 2005 | 61 | 1 | i3--i5 | 0
Sm2NiMnO6 | Sm | Ni | Mn | O | f | d | d | 1.24 | 0.69 | 0.53 | 0.61 | 0.16 | 0.9287373 | 0.8724502 | 3 | 2 | 4 | 2 | Sm3 | Ni2 | Mn4 |  | 8 | 3 | 23.56 | 18.168837 | 51.2 | 1.17 | 1.91 | 1.55 | ss | air | 1300 |  |  | m | P21/n | 5.3524 | 5.5119 | 7.6103 |  | 90.034 |  | 56.12956 |  | 152.3 | rs | 1 |  |  | i |  |  | 10000000 |  |  |  | FM | 157 |  |  | 176 | 5.5 | 4.9 | [5 empty] | Booth J. J. R. | Materials Research Bulletin | An investigation of structural, magnetic and dielectric properties of R2NiMnO6 (R=rare earth, Y) | 2009 | 44 | 7 | 1559-1564 | 10.1016/j.materresbull.2009.02.003
Sm2NiMnO6 | Sm | Ni | Mn | O | f | d | d | 1.24 | 0.69 | 0.53 | 0.61 | 0.16 | 0.9287373 | 0.8724502 | 3 | 2 | 4 | 2 | Sm3 | Ni2 | Mn4 |  | 8 | 3 | 23.56 | 18.168837 | 51.2 | 1.17 | 1.91 | 1.55 | nitrate decomp |  |  |  |  | o | Pnma | 5.492 | 7.583 | 5.334 |  |  |  | 55.53472 |  |  | rs? | [6 empty] | 950 |  |  |  | FM | 187 | [10 empty] | Bull L. Craig | Journal of Solid State Chemistry | Raman scattering study and electrical properties characterization of elpasolite perovskites Ln2(BB′)O6 (Ln=La, Sm…Gd and B,B′=Ni, Co, Mn) | 2004 | 177 | 7 | 2323-2328 | 10.1016/j.jssc.2004.02.022
Sm2NiMnO6 | Sm | Ni | Mn | O | f | d | d | 1.24 | 0.69 | 0.53 | 0.61 | 0.16 | 0.9287373 | 0.8724502 | 3 | 2 | 4 | 2 | Sm3 | Ni2 | Mn4 |  | 8 | 3 | 23.56 | 18.168837 | 51.2 | 1.17 | 1.91 | 1.55 | nitrates | O2 | 1300 |  |  | m | P21/c? | 5.35 | 5.51 | 7.608469 |  |  |  | 56.07156 |  | 144.3333 | rs? | [10 empty] | FM | 170 |  |  |  |  | 2.5 | [5 empty] | Kichizo Asai | J. Phys. Soc. Jpn. | Magnetic Properties of REMe$bf 0.5$Mn$bf 0.5$O$bf 3$ <br> (RE = Rare Earth Element, Me = Ni, Co) | 1998 | 67 | 12 | 4218 | 0
Sm2NiPtO6 | Sm | Ni | Pt | O | f | d | d |  | 0.69 | 0.625 | 0.6575 | 0.065 | 0.4811419 | 0 | 3 | 2 | 4 | 2 | Sm3 | Ni2 | Pt4 |  | 8 | 6 | 23.56 | 18.168837 | 43 | 1.17 | 1.91 | 2.28 | ss |  | 1000 |  |  |  |  | 5.3778 | 5.6983 | 7.7022 |  |  |  | 59.00717 | [13 empty] | UNKNOWN | [11 empty] | Ouchetto K. | Materials Chemistry and Physics | New ordered and distorted perovskites: the mixed platinates Ln2MptO6 (Ln = La, Pr, Nd, Sm, Eu, Gd; M = Mg, Co, Ni, Zn) | 1997 | 51 | 2 | 117-124 | 0
Sm2NiRuO6 | Sm | Ni | Ru | O | f | d | d | 1.24 | 0.69 | 0.62 | 0.655 | 0.07 | 0.9084 | 0.8533454 | 3 | 2 | 4 | 2 | Sm3 | Ni2 | Ru4 |  | 8 | 4 | 23.56 | 18.168837 | 45 | 1.17 | 1.91 | 2.2 | ss | capsule | 1400 |  |  | m | P21/n | 5.374 | 5.68 | 7.673 |  | 90 |  | 58.55327684 |  |  | rs | [10 empty] | UNKNOWN | [11 empty] | Seinen A. P. | Mater. Res. Bull. | The ordered perovskite system Ln2NiRuO6 | 1987 | 22 | 0 | 535-542 | 0
Sm2ZnPtO6 | Sm | Zn | Pt | O | f | d | d |  | 0.74 | 0.625 | 0.6825 | 0.115 | 0.4753659 | 0 | 3 | 2 | 4 | 2 | Sm3 | Zn2 | Pt4 |  | 10 | 6 | 23.56 | 17.96439 | 43 | 1.17 | 1.65 | 2.28 | ss |  | 1000 |  |  |  |  | 5.4177 | 5.7413 | 7.739 |  |  |  | 60.1797 | [13 empty] | UNKNOWN | [11 empty] | Ouchetto K. | Materials Chemistry and Physics | New ordered and distorted perovskites: the mixed platinates Ln2MptO6 (Ln = La, Pr, Nd, Sm, Eu, Gd; M = Mg, Co, Ni, Zn) | 1997 | 51 | 2 | 117-124 | 0
Sr2AlNbO6 | Sr | Al | Nb | O | s | p | d | 1.44 | 0.535 | 0.64 | 0.5875 | 0.105 | 1.010407 | 1.024638 | 2 | 3 | 5 | 2 | Sr2 | Al3 | Nb5 | 0 |  | 0 | 11.030276 | 28.44764 | 50.5728 | 0.95 | 1.61 | 1.6 | ss | air | 1400 |  |  | c | Fm-3m | 7.7789 | [5 empty] | 58.8389 |  |  | rs? | [10 empty] | UNKNOWN | [11 empty] | Dutta Alo | Japanese Journal of Applied Physics | Electronic Structure of Sr 2 AlNbO 6 : Dielectric and X-ray Photoemission Spectroscopy Study | 2010 | 49 | 6 | 061504 | 10.1143/JJAP.49.061504
Sr2AlNbO6 | Sr | Al | Nb | O | s | p | d | 1.44 | 0.535 | 0.64 | 0.5875 | 0.105 | 1.010407 | 1.024638 | 2 | 3 | 5 | 2 | Sr2 | Al3 | Nb5 | 0 |  | 0 | 11.030276 | 28.44764 | 50.5728 | 0.95 | 1.61 | 1.6 | ss | air | 1400 |  |  | c |  | 7.784 | [5 empty] | 58.95471 |  |  | rs | [10 empty] | UNKNOWN | [11 empty] | Filip'ev S. V. | Soviet Physics - Crystallography | Symmetry and lattice parameters of some composite perovskites | 1966 | 10 | 0 | 532 | 0
Sr2AlNbO6 | Sr | Al | Nb | O | s | p | d | 1.44 | 0.535 | 0.64 | 0.5875 | 0.105 | 1.010407 | 1.024638 | 2 | 3 | 5 | 2 | Sr2 | Al3 | Nb5 | 0 |  | 0 | 11.030276 | 28.44764 | 50.5728 | 0.95 | 1.61 | 1.6 |  |  | 1400 |  |  | c | Fm-3m | 7.7849 | [5 empty] | 58.97516 |  |  | rs | 0.94 | [9 empty] | UNKNOWN | [11 empty] | Woodward M. P. | J. Mater. Res. | Order-disorder in A2M3+M5+O6 perovskites | 1994 | 9 | 0 | 2118 | 0
Sr2AlNbO6 | Sr | Al | Nb | O | s | p | d | 1.44 | 0.535 | 0.64 | 0.5875 | 0.105 | 1.010407 | 1.024638 | 2 | 3 | 5 | 2 | Sr2 | Al3 | Nb5 | 0 |  | 0 | 11.030276 | 28.44764 | 50.5728 | 0.95 | 1.61 | 1.6 | flux | air | 1500 |  |  | c | Fm-3m | 7.7861 | [5 empty] | 59.00244 |  |  | rs | 0.88 | [9 empty] | UNKNOWN | [11 empty] | P. Barnes W. | 0 | Exploring Structural Changes and Distortions in Quaternary Perovskites and Defect Pyrochlores Using Powder Diffraction Techniques | 2003 | 0 | 0 | 0 | 0
Sr2AlNbO6 | Sr | Al | Nb | O | s | p | d | 1.44 | 0.535 | 0.64 | 0.5875 | 0.105 | 1.010407 | 1.024638 | 2 | 3 | 5 | 2 | Sr2 | Al3 | Nb5 | 0 |  | 0 | 11.030276 | 28.44764 | 50.5728 | 0.95 | 1.61 | 1.6 | ss | air | 1400 |  |  | c |  | 7.795 | [5 empty] | 59.205 | [13 empty] | UNKNOWN | [11 empty] | Brandle D. C. | Journal of Materials Research | Preparation of perovskite oxides for high Tc superconductor substrates | 1990 | 5 | 0 | 2160-2164 | 0
Sr2AlNbO6 | Sr | Al | Nb | O | s | p | d | 1.44 | 0.535 | 0.64 | 0.5875 | 0.105 | 1.010407 | 1.024638 | 2 | 3 | 5 | 2 | Sr2 | Al3 | Nb5 | 0 |  | 0 | 11.030276 | 28.44764 | 50.5728 | 0.95 | 1.61 | 1.6 | flux |  | 1400 | [16 empty] | 3.8 | [7 empty] | UNKNOWN | [11 empty] | Eng W. Hank | Journal of Solid State Chemistry | Investigations of the electronic structure of d0 transition metal oxides belonging to the perovskite family | 2003 | 175 | 1 | 94-109 | 10.1016/S0022-4596(03)00289-5
Sr2AlSbO6 | Sr | Al | Sb | O | s | p | p | 1.44 | 0.535 | 0.6 | 0.5675 | 0.065 | 1.020678 | 1.035053 | 2 | 3 | 5 | 2 | Sr2 | Al3 | Sb5 | 0 |  | 10 | 11.030276 | 28.44764 | 55 | 0.95 | 1.61 | 2.05 |  |  | 1400 |  |  | c |  | 3.876 | [5 empty] | 58.23061 | [13 empty] | UNKNOWN | [11 empty] | Fesenko E. G. V. S. Kupriyanov M. F. Devlikanova R. U. Zhavoronko G. P. Ochirov V. A. Filip'ev | Inorganic Materials (English Translation) | Preparation and study of ternary oxides of type A2Sb5+B'O6 and A3Sb5+2B'O6 with the perovskite structure | 1970 | 6 | 0 | 702 | 0
Sr2AlSbO6 | Sr | Al | Sb | O | s | p | p | 1.44 | 0.535 | 0.6 | 0.5675 | 0.065 | 1.020678 | 1.035053 | 2 | 3 | 5 | 2 | Sr2 | Al3 | Sb5 | 0 |  | 10 | 11.030276 | 28.44764 | 55 | 0.95 | 1.61 | 2.05 | ss | air | 273 |  |  | c | Fm-3m | 7.7634 | [5 empty] | 58.48788 |  |  | rs | 0.96 | light gray | [8 empty] | UNKNOWN | [11 empty] | Faik A. | Journal of Solid State Chemistry | Crystal structures and cation ordering of Sr2AlSbO6 and Sr2CoSbO6 | 2008 | 181 | 8 | 1759-1766 | 10.1016/j.jssc.2008.03.029
Sr2AlSbO6 | Sr | Al | Sb | O | s | p | p | 1.44 | 0.535 | 0.6 | 0.5675 | 0.065 | 1.020678 | 1.035053 | 2 | 3 | 5 | 2 | Sr2 | Al3 | Sb5 | 0 |  | 10 | 11.030276 | 28.44764 | 55 | 0.95 | 1.61 | 2.05 | sol-gel | O2 | 1100 |  |  | c | Fm-3m | 7.7662 | [5 empty] | 58.55119 |  |  | rs | 0.82 | light gray | [8 empty] | UNKNOWN | [11 empty] | Faik A. | Journal of Solid State Chemistry | Crystal structures and cation ordering of Sr2AlSbO6 and Sr2CoSbO6 | 2008 | 181 | 8 | 1759-1766 | 10.1016/j.jssc.2008.03.029
Sr2AlTaO6 | Sr | Al | Ta | O | s | p | d | 1.44 | 0.535 | 0.64 | 0.5875 | 0.105 | 1.010407 | 1.024638 | 2 | 3 | 5 | 2 | Sr2 | Al3 | Ta5 | 0 |  | 0 | 11.030276 | 28.44764 | 48.272 | 0.95 | 1.61 | 1.5 |  |  | 1600 |  |  | c | Fm-3m | 7.7841 | [5 empty] | 58.95698 |  |  | rs | 0.9 | [9 empty] | UNKNOWN | [11 empty] | Woodward M. P. | J. Mater. Res. | Order-disorder in A2M3+M5+O6 perovskites | 1994 | 9 | 0 | 2118 | 0
Sr2AlTaO6 | Sr | Al | Ta | O | s | p | d | 1.44 | 0.535 | 0.64 | 0.5875 | 0.105 | 1.010407 | 1.024638 | 2 | 3 | 5 | 2 | Sr2 | Al3 | Ta5 | 0 |  | 0 | 11.030276 | 28.44764 | 48.272 | 0.95 | 1.61 | 1.5 | ss | air | 1400 |  |  | c |  | 7.786 | [5 empty] | 59.00016 |  |  | rs | [10 empty] | UNKNOWN | [11 empty] | Filip'ev S. V. | Soviet Physics - Crystallography | Symmetry and lattice parameters of some composite perovskites | 1966 | 10 | 0 | 532 | 0
Sr2AlTaO6 | Sr | Al | Ta | O | s | p | d | 1.44 | 0.535 | 0.64 | 0.5875 | 0.105 | 1.010407 | 1.024638 | 2 | 3 | 5 | 2 | Sr2 | Al3 | Ta5 | 0 |  | 0 | 11.030276 | 28.44764 | 48.272 | 0.95 | 1.61 | 1.5 | flux | air | 1500 |  |  | c | Fm-3m | 7.79133 | [5 empty] | 59.12141 |  |  | rs | 0.92 | [9 empty] | UNKNOWN | [11 empty] | P. Barnes W. | 0 | Exploring Structural Changes and Distortions in Quaternary Perovskites and Defect Pyrochlores Using Powder Diffraction Techniques | 2003 | 0 | 0 | 0 | 0
Sr2AlTaO6 | Sr | Al | Ta | O | s | p | d | 1.44 | 0.535 | 0.64 | 0.5875 | 0.105 | 1.010407 | 1.024638 | 2 | 3 | 5 | 2 | Sr2 | Al3 | Ta5 | 0 |  | 0 | 11.030276 | 28.44764 | 48.272 | 0.95 | 1.61 | 1.5 | ss | air | 1400 |  |  | c |  | 7.795 | [5 empty] | 59.205 | [13 empty] | UNKNOWN | [11 empty] | Brandle D. C. | Journal of Materials Research | Preparation of perovskite oxides for high Tc superconductor substrates | 1990 | 5 | 0 | 2160-2164 | 0
Sr2AlTaO6 | Sr | Al | Ta | O | s | p | d | 1.44 | 0.535 | 0.64 | 0.5875 | 0.105 | 1.010407 | 1.024638 | 2 | 3 | 5 | 2 | Sr2 | Al3 | Ta5 | 0 |  | 0 | 11.030276 | 28.44764 | 48.272 | 0.95 | 1.61 | 1.5 | ss |  | 1500 | [16 empty] | 4.6 | [7 empty] | UNKNOWN | [11 empty] | Eng W. Hank | Journal of Solid State Chemistry | Investigations of the electronic structure of d0 transition metal oxides belonging to the perovskite family | 2003 | 175 | 1 | 94-109 | 10.1016/S0022-4596(03)00289-5
Sr2CaIrO6 | Sr | Ca | Ir | O | s | s | d | 1.44 | 1 |  | 1 | 1 | 0.836743 | 0.8485281 | 2 | 2 | 6 | 4 | Sr2 | Ca2 | Ir6 | 0 | 0 | 3 | 11.030276 | 11.871718 | 72 | 0.95 | 1 | 2.2 | HP | KClO3 | 900 |  |  | m | P21/n | 5.78 | 5.83 | 8.2 |  | 90.2 |  | 69.07925 |  |  | rs? |  |  |  | sc | [6 empty] | AFM | 55 |  |  | -375 | 3.66 | [6 empty] | Jung Duk-Young | Journal of Solid State Chemistry | High Oxygen Pressure and the Preparation of New Iridium (VI) Oxides with Perovskite Structure: Sr2MIrO6 (M = Ca, Mg) | 1995 | 115 | 2 | 447-455 | 0
Sr2CaIrO6 | Sr | Ca | Ir | O | s | s | d | 1.44 | 1 |  | 1 | 1 | 0.836743 | 0.8485281 | 2 | 2 | 6 | 4 | Sr2 | Ca2 | Ir6 | 0 | 0 | 3 | 11.030276 | 11.871718 | 72 | 0.95 | 1 | 2.2 | ss | HP O2 | 880 |  |  | m |  | 5.783 | 5.828 | 8.199 |  | 90.26 |  | 69.08268 |  |  | rs? |  | black | [8 empty] | AFM | 55 |  |  | -375 | 3.66 | [6 empty] | Choy Jin-Ho | J. Am. Chem. Soc. | XANES and EXAFS Studies on the Ir-O Bond Covalency in Ionic Iridium Perovskites | 1995 | 117 | 33 | 8557-8566 | 0
Sr2CaIrO6 | Sr | Ca | Ir | O | s | s | d | 1.44 | 1 |  | 1 | 1 | 0.836743 | 0.8485281 | 2 | 2 | 6 | 4 | Sr2 | Ca2 | Ir6 | 0 | 0 | 3 | 11.030276 | 11.871718 | 72 | 0.95 | 1 | 2.2 | HP | O2 | 880 |  |  | m | P21/n | 5.783 | 5.8283 | 8.1997 |  | 90.26 |  | 69.09213 |  |  | rs? | [10 empty] | UNKNOWN | [11 empty] | Jung Duk-Young | Journal of Solid State Chemistry | High Oxygen Pressure and the Preparation of New Iridium (VI) Oxides with Perovskite Structure: Sr2MIrO6 (M = Ca, Mg) | 1995 | 115 | 2 | 447-455 | 0
Sr2CaMoO6 | Sr | Ca | Mo | O | s | s | d | 1.44 | 1 | 0.59 | 0.795 | 0.41 | 0.9148899 | 0.9277756 | 2 | 2 | 6 | 4 | Sr2 | Ca2 | Mo6 | 0 | 0 | 0 | 11.030276 | 11.871718 | 68.82704 | 0.95 | 1 | 2.16 | ss |  | 1000 |  |  | m |  | 5.74 | 8.168 | 5.845 |  | 90 |  | 68.5097126 | [13 empty] | UNKNOWN | [11 empty] | Belyaev I. N. L. I. Fesenko E. G. Kupriyanov M. F. Medvedeva | Inorganic Materials (English Translation) | Manufacture and X-ray study of complex molybdates of the type A2BMoO6 | 1965 | 1 | 0 | 848 | 0
Sr2CaMoO6 | Sr | Ca | Mo | O | s | s | d | 1.44 | 1 | 0.59 | 0.795 | 0.41 | 0.9148899 | 0.9277756 | 2 | 2 | 6 | 4 | Sr2 | Ca2 | Mo6 | 0 | 0 | 0 | 11.030276 | 11.871718 | 68.82704 | 0.95 | 1 | 2.16 | nitrate decomp | air | 1100 |  |  | o |  | 5.753 | 5.841 | 8.186 |  |  |  | 68.7691 |  |  | rs | [10 empty] | UNKNOWN | [11 empty] | Teraoka Yasutake | Journal of Materials Chemistry | Double perovskites containing hexavalent molybdenum and tungsten: synthesis, structural investigation and proposal of a fitness factor to discriminate the crystal symmetry | 1998 | 8 | 11 | 2323-2325 | 10.1039/a806442c
Sr2CaMoO6 | Sr | Ca | Mo | O | s | s | d | 1.44 | 1 | 0.59 | 0.795 | 0.41 | 0.9148899 | 0.9277756 | 2 | 2 | 6 | 4 | Sr2 | Ca2 | Mo6 | 0 | 0 | 0 | 11.030276 | 11.871718 | 68.82704 | 0.95 | 1 | 2.16 | [5 empty] | m | P21/n | 5.76151 | 5.84449 | 8.18437 |  | 89.802 |  | 68.89784 |  |  | rs | [10 empty] | UNKNOWN | [11 empty] | Day E. Bradley | Journal of Solid State Chemistry | Structures of ordered tungsten- or molybdenum-containing quaternary perovskite oxides | 2012 | 185 | 0 | 107-116 | 10.1016/j.jssc.2011.11.007
Sr2CaMoO6 | Sr | Ca | Mo | O | s | s | d | 1.44 | 1 | 0.59 | 0.795 | 0.41 | 0.9148899 | 0.9277756 | 2 | 2 | 6 | 4 | Sr2 | Ca2 | Mo6 | 0 | 0 | 0 | 11.030276 | 11.871718 | 68.82704 | 0.95 | 1 | 2.16 | ss | air | 1200 |  |  | m | P21/n | 5.76228 | 5.8479 | 8.18707 |  | 90.194 |  | 68.97001 |  |  | rs |  | bright yellow | [8 empty] | UNKNOWN | [11 empty] | Prior J. Timothy | Journal of Solid State Chemistry | Structural chemistry of the cation-ordered perovskites Sr2CaMo1−xTexO6 (0⩽x⩽1) | 2005 | 178 | 1 | 153-157 | 10.1016/j.jssc.2004.10.035
Sr2CaMoO6 | Sr | Ca | Mo | O | s | s | d | 1.44 | 1 | 0.59 | 0.795 | 0.41 | 0.9148899 | 0.9277756 | 2 | 2 | 6 | 4 | Sr2 | Ca2 | Mo6 | 0 | 0 | 0 | 11.030276 | 11.871718 | 68.82704 | 0.95 | 1 | 2.16 | ss |  | 1300 | [13 empty] | rs? |  |  | 2.7 | [7 empty] | UNKNOWN | [11 empty] | Eng W. Hank | Journal of Solid State Chemistry | Investigations of the electronic structure of d0 transition metal oxides belonging to the perovskite family | 2003 | 175 | 1 | 94-109 | 10.1016/S0022-4596(03)00289-5
Sr2CaOsO6 | Sr | Ca | Os | O | s | s | d | 1.44 | 1 | 0.545 | 0.7725 | 0.455 | 0.9243651 | 0.9373844 | 2 | 2 | 6 | 4 | Sr2 | Ca2 | Os6 | 0 | 0 | 2 | 11.030276 | 11.871718 | 70.1 | 0.95 | 1 | 2.2 |  |  | 1000 |  |  | c |  | 8.21 | [5 empty] | 69.17346 |  |  | rs | [10 empty] | UNKNOWN | [11 empty] | Sleight W. Arthur | Inorganic Chemistry | Compounds of Osmium and Rhenium with the Ordered Perovskite Structure | 1962 | 1 | 2 | 245-250 | 10.1021/ic50002a010
Sr2CaOsO6 | Sr | Ca | Os | O | s | s | d | 1.44 | 1 | 0.545 | 0.7725 | 0.455 | 0.9243651 | 0.9373844 | 2 | 2 | 6 | 4 | Sr2 | Ca2 | Os6 | 0 | 0 | 2 | 11.030276 | 11.871718 | 70.1 | 0.95 | 1 | 2.2 | ss | air | 1000 |  |  | c |  | 8.227 | [5 empty] | 69.60405 |  |  | rs | [10 empty] | UNKNOWN |  |  |  | -198 | 1.68 | [6 empty] | Choy H. J. | Solid state ionics | Study of the electronic structural variation of transition metal oxides by X-ray absorption spectroscopy | 1998 | 108 | 0 | 159-163 | 0
Sr2CaReO6 | Sr | Ca | Re | O | s | s | d | 1.44 | 1 | 0.55 | 0.775 | 0.45 | 0.9233026 | 0.9363069 | 2 | 2 | 6 | 4 | Sr2 | Ca2 | Re6 | 0 | 0 | 1 | 11.030276 | 11.871718 | 67 | 0.95 | 1 | 1.9 | ss | vacuum | 1000 |  |  | c |  | 8.198 | [5 empty] | 68.87058 |  |  | rs |  |  |  | sc |  |  | 12000 |  |  |  | UNKNOWN |  |  |  | -189 | 1.08 | [6 empty] | Chamberland B. L. G. Levasseur | Mater. Res. Bull. | Rhenium oxides having an ordered or related perovskite-type structures | 1979 | 14 | 0 | 401-407 | 0
Sr2CaReO6 | Sr | Ca | Re | O | s | s | d | 1.44 | 1 | 0.55 | 0.775 | 0.45 | 0.9233026 | 0.9363069 | 2 | 2 | 6 | 4 | Sr2 | Ca2 | Re6 | 0 | 0 | 1 | 11.030276 | 11.871718 | 67 | 0.95 | 1 | 1.9 | ss | N2 | 1000 |  |  | m |  | 8.17 | 8.15 | 8.17 |  | 90.13 |  | 68.00027 |  |  | rs? | [10 empty] | UNKNOWN | [11 empty] | Gagulin V. V. | Physica Status Solidi (a) | New rhenium containing seignettomagnets and ferroelectrics | 1977 | 44 | 0 | 247 | 0
Sr2CaReO6 | Sr | Ca | Re | O | s | s | d | 1.44 | 1 | 0.55 | 0.775 | 0.45 | 0.9233026 | 0.9363069 | 2 | 2 | 6 | 4 | Sr2 | Ca2 | Re6 | 0 | 0 | 1 | 11.030276 | 11.871718 | 67 | 0.95 | 1 | 1.9 | ss | vacuum | 900 |  |  | m | P21/n | 5.7582 | 5.8346 | 8.1787 |  | 90.245 |  | 68.6939 |  |  | rs | 0.99 | [9 empty] | OTHER | 14/23 |  |  | -443 | 1.659 | [6 empty] | Wiebe R. C. | Phys. Rev. B | Spin-glass behavior in the S=1/2 fcc ordered perovskite Sr{2}CaReO{6} | 2002 | 65 | 14 | 144413---- | 0
Sr2CaReO6 | Sr | Ca | Re | O | s | s | d | 1.44 | 1 | 0.55 | 0.775 | 0.45 | 0.9233026 | 0.9363069 | 2 | 2 | 6 | 4 | Sr2 | Ca2 | Re6 | 0 | 0 | 1 | 11.030276 | 11.871718 | 67 | 0.95 | 1 | 1.9 | [5 empty] | o |  | 5.76 | 8.21 | 5.85 |  |  |  | 69.16104 |  |  | rs | [10 empty] | UNKNOWN | [11 empty] | Sleight W. Arthur | Inorganic Chemistry | Compounds of Osmium and Rhenium with the Ordered Perovskite Structure | 1962 | 1 | 2 | 245-250 | 10.1021/ic50002a010
Sr2CaTeO6 | Sr | Ca | Te | O | s | s | p | 1.44 | 1 | 0.56 | 0.78 | 0.44 | 0.921185 | 0.9341594 | 2 | 2 | 6 | 4 | Sr2 | Ca2 | Te6 | 0 | 0 | 10 | 11.030276 | 11.871718 | 69.1 | 0.95 | 1 | 2.1 |  |  | 1300 |  |  | c |  | 4.1 | [5 empty] | 68.921 |  |  | rs? | [10 empty] | UNKNOWN | [11 empty] | Politova D. E. | Mater. Res. Bull. | Ferroelectricity and antiferroelectricity in tellurium containing compounds with perovskite structure | 1975 | 10 | 0 | 319-326 | 0
Sr2CaTeO6 | Sr | Ca | Te | O | s | s | p | 1.44 | 1 | 0.56 | 0.78 | 0.44 | 0.921185 | 0.9341594 | 2 | 2 | 6 | 4 | Sr2 | Ca2 | Te6 | 0 | 0 | 10 | 11.030276 | 11.871718 | 69.1 | 0.95 | 1 | 2.1 | ss | air | 1200 |  |  | m | P21/n | 5.79919 | 5.83756 | 8.2175 |  | 90.194 |  | 69.5466 |  |  | rs |  | pale yellow | [8 empty] | UNKNOWN | [11 empty] | Prior J. Timothy | Journal of Solid State Chemistry | Structural chemistry of the cation-ordered perovskites Sr2CaMo1−xTexO6 (0⩽x⩽1) | 2005 | 178 | 1 | 153-157 | 10.1016/j.jssc.2004.10.035
Sr2CaTeO6 | Sr | Ca | Te | O | s | s | p | 1.44 | 1 | 0.56 | 0.78 | 0.44 | 0.921185 | 0.9341594 | 2 | 2 | 6 | 4 | Sr2 | Ca2 | Te6 | 0 | 0 | 10 | 11.030276 | 11.871718 | 69.1 | 0.95 | 1 | 2.1 | ss |  |  |  |  | c | [10 empty] | rs? | [10 empty] | UNKNOWN | [11 empty] | Saneto A. L. E. Newnham R. E. Cross | J. Am. Ceram. Soc. | Study of Acentricity in Complex Perovskites Based on Tellurium Oxide Using Optical Second Harmonic Generation | 1979 | 62 | 0 | 637 | 0
Sr2CaUO6 | Sr | Ca | U | O | s | s | f | 1.44 | 1 | 0.73 | 0.865 | 0.27 | 0.8866151 | 0.8991027 | 2 | 2 | 6 | 4 | Sr2 | Ca2 | U6 | 0 | 0 |  | 11.030276 | 11.871718 | 62 | 0.95 | 1 | 1.38 | ss | air | 1000 |  |  | o |  | 6.06 | 8.46 | 5.93 |  |  |  | 76.004217 |  |  | rs |  | yellow-orange | [8 empty] | UNKNOWN | [11 empty] | Sleight W. A. | Inorganic Chemistry | Compounds of Hexavalent and Pentavalent Uranium with the Ordered Perovskite Structure | 1962 | 1 | 0 | 790-793 | 0
Sr2CaUO6 | Sr | Ca | U | O | s | s | f | 1.44 | 1 | 0.73 | 0.865 | 0.27 | 0.8866151 | 0.8991027 | 2 | 2 | 6 | 4 | Sr2 | Ca2 | U6 | 0 | 0 |  | 11.030276 | 11.871718 | 62 | 0.95 | 1 | 1.38 | ss | air | 1100 |  |  | m | P21/n | 5.9377 | 6.0734 | 8.4563 |  | 90.14 |  | 76.2376 |  |  | rs | [10 empty] | UNKNOWN | [11 empty] | Groen A. W. | Acta Cryst. C | The Monoclinic Perovskites Sr2CaUO6 and BaSrUO6. A Rietveld Refinement of Neutron Powder Diffraction Data | 1987 | 43 | 0 | 1033-1036 | 0
Sr2CaWO6 | Sr | Ca | W | O | s | s | d | 1.44 | 1 | 0.6 | 0.8 | 0.4 | 0.9128106 | 0.9256671 | 2 | 2 | 6 | 4 | Sr2 | Ca2 | W6 | 0 | 0 | 0 | 11.030276 | 11.871718 | 64.77 | 0.95 | 1 | 2.36 | [5 empty] | ~c? |  | 8.2 | [5 empty] | 68.921 |  |  | rs | [10 empty] | UNKNOWN | [11 empty] | Steward G. E. | Acta Cryst. | Pseudo-cubic alkaline-earth tungstates and molybdates of the R3MX6 type | 1951 | 4 | 0 | 503 | 0
Sr2CaWO6 | Sr | Ca | W | O | s | s | d | 1.44 | 1 | 0.6 | 0.8 | 0.4 | 0.9128106 | 0.9256671 | 2 | 2 | 6 | 4 | Sr2 | Ca2 | W6 | 0 | 0 | 0 | 11.030276 | 11.871718 | 64.77 | 0.95 | 1 | 2.36 | ss | air | 1100 |  |  | m | P21/n | 5.7672 | 5.8506 | 8.1931 |  | 90.165 |  | 69.11175 |  |  | rs? | [10 empty] | UNKNOWN | [11 empty] | Gateshki M. | Journal of Physics: Condensed Matter | Crystal structures and phase transitions of the double-perovskite oxides Sr 2 CaWO 6 and Sr 2 MgWO 6 | 2004 | 16 | 37 | 6639-6649 | 10.1088/0953-8984/16/37/001
Sr2CaWO6 | Sr | Ca | W | O | s | s | d | 1.44 | 1 | 0.6 | 0.8 | 0.4 | 0.9128106 | 0.9256671 | 2 | 2 | 6 | 4 | Sr2 | Ca2 | W6 | 0 | 0 | 0 | 11.030276 | 11.871718 | 64.77 | 0.95 | 1 | 2.36 | [5 empty] | m | P21/n | 5.76861 | 5.85008 | 8.19467 |  | 90.166 |  | 69.13574 |  |  | rs | [10 empty] | UNKNOWN | [11 empty] | Day E. Bradley | Journal of Solid State Chemistry | Structures of ordered tungsten- or molybdenum-containing quaternary perovskite oxides | 2012 | 185 | 0 | 107-116 | 10.1016/j.jssc.2011.11.007
Sr2CaWO6 | Sr | Ca | W | O | s | s | d | 1.44 | 1 | 0.6 | 0.8 | 0.4 | 0.9128106 | 0.9256671 | 2 | 2 | 6 | 4 | Sr2 | Ca2 | W6 | 0 | 0 | 0 | 11.030276 | 11.871718 | 64.77 | 0.95 | 1 | 2.36 | ss | air | 1400 |  |  | o |  | 5.78 | 8.22 | 5.86 |  |  |  | 69.604494 |  |  | rs | [10 empty] | UNKNOWN | [11 empty] | Filip'ev S. V. | Soviet Physics - Crystallography | Symmetry and lattice parameters of some composite perovskites | 1966 | 10 | 0 | 532 | 0
Sr2CaWO6 | Sr | Ca | W | O | s | s | d | 1.44 | 1 | 0.6 | 0.8 | 0.4 | 0.9128106 | 0.9256671 | 2 | 2 | 6 | 4 | Sr2 | Ca2 | W6 | 0 | 0 | 0 | 11.030276 | 11.871718 | 64.77 | 0.95 | 1 | 2.36 | ss |  | 1300 | [13 empty] | rs? |  |  | 3.6 | [7 empty] | UNKNOWN | [11 empty] | Eng W. Hank | Journal of Solid State Chemistry | Investigations of the electronic structure of d0 transition metal oxides belonging to the perovskite family | 2003 | 175 | 1 | 94-109 | 10.1016/S0022-4596(03)00289-5
Sr2CdMoO6 | Sr | Cd | Mo | O | s | d | d | 1.44 | 0.95 | 0.59 | 0.77 | 0.36 | 0.9254301 | 0.9384643 | 2 | 2 | 6 | 4 | Sr2 | Cd2 | Mo6 | 0 | 10 | 0 | 11.030276 | 16.908312 | 68.82704 | 0.95 | 1.69 | 2.16 | ss |  | 900 |  |  |  |  | 4.09 | [5 empty] | 68.417929 | [13 empty] | UNKNOWN | [11 empty] | Belyaev I. N. L. I. Fesenko E. G. Kupriyanov M. F. Medvedeva | Inorganic Materials (English Translation) | Manufacture and X-ray study of complex molybdates of the type A2BMoO6 | 1965 | 1 | 0 | 848 | 0
Sr2CdReO6 | Sr | Cd | Re | O | s | d | d | 1.44 | 0.95 | 0.55 | 0.75 | 0.4 | 0.9340387 | 0.9471942 | 2 | 2 | 6 | 4 | Sr2 | Cd2 | Re6 | 0 | 10 | 1 | 11.030276 | 16.908312 | 67 | 0.95 | 1.69 | 1.9 |  | vacuum | 1000 |  |  | o |  | 5.73 | 8.16 | 5.81 |  |  |  | 67.914252 |  |  | rs | [10 empty] | UNKNOWN | [11 empty] | Sleight W. Arthur | Inorganic Chemistry | Compounds of Osmium and Rhenium with the Ordered Perovskite Structure | 1962 | 1 | 2 | 245-250 | 10.1021/ic50002a010
Sr2CdTeO6 | Sr | Cd | Te | O | s | d | p | 1.44 | 0.95 | 0.56 | 0.755 | 0.39 | 0.9318716 | 0.9449965 | 2 | 2 | 6 | 4 | Sr2 | Cd2 | Te6 | 0 | 10 | 10 | 11.030276 | 16.908312 | 69.1 | 0.95 | 1.69 | 2.1 |  |  | 1150 |  |  | m |  | 4.1 | 4.04 | 4.1 |  | 91.2 |  | 67.89751 |  |  | rs? | [10 empty] | UNKNOWN | [11 empty] | Politova D. E. | Mater. Res. Bull. | Ferroelectricity and antiferroelectricity in tellurium containing compounds with perovskite structure | 1975 | 10 | 0 | 319-326 | 0
Sr2CdTeO6 | Sr | Cd | Te | O | s | d | p | 1.44 | 0.95 | 0.56 | 0.755 | 0.39 | 0.9318716 | 0.9449965 | 2 | 2 | 6 | 4 | Sr2 | Cd2 | Te6 | 0 | 10 | 10 | 11.030276 | 16.908312 | 69.1 | 0.95 | 1.69 | 2.1 | ss |  |  |  |  | m | [10 empty] | rs? | [10 empty] | UNKNOWN | [11 empty] | Saneto A. L. E. Newnham R. E. Cross | J. Am. Ceram. Soc. | Study of Acentricity in Complex Perovskites Based on Tellurium Oxide Using Optical Second Harmonic Generation | 1979 | 62 | 0 | 637 | 0
Sr2CdUO6 | Sr | Cd | U | O | s | d | f | 1.44 | 0.95 | 0.73 | 0.84 | 0.22 | 0.8965104 | 0.9091373 | 2 | 2 | 6 | 4 | Sr2 | Cd2 | U6 | 0 | 10 |  | 11.030276 | 16.908312 | 62 | 0.95 | 1.69 | 1.38 | ss | air | 1000 |  |  | o |  | 6.03 | 8.42 | 5.91 |  |  |  | 75.0165165 |  |  | rs | [10 empty] | UNKNOWN | [11 empty] | Sleight W. A. | Inorganic Chemistry | Compounds of Hexavalent and Pentavalent Uranium with the Ordered Perovskite Structure | 1962 | 1 | 0 | 790-793 | 0
Sr2CdWO6 | Sr | Cd | W | O | s | d | d | 1.44 | 0.95 | 0.6 | 0.775 | 0.35 | 0.9233026 | 0.9363069 | 2 | 2 | 6 | 4 | Sr2 | Cd2 | W6 | 0 | 10 | 0 | 11.030276 | 16.908312 | 64.77 | 0.95 | 1.69 | 2.36 | ss | air | 273 |  |  | m | P21/n | 5.7463 | 5.8189 | 8.1465 |  | 90.071 |  | 68.09887 |  |  | rs | [10 empty] | UNKNOWN | [11 empty] | Gateshki M. | Journal of Solid State Chemistry | Crystal structure and phase transitions of | 2007 | 180 | 8 | 2248-2255 | 10.1016/j.jssc.2007.05.022
Sr2CdWO6 | Sr | Cd | W | O | s | d | d | 1.44 | 0.95 | 0.6 | 0.775 | 0.35 | 0.9233026 | 0.9363069 | 2 | 2 | 6 | 4 | Sr2 | Cd2 | W6 | 0 | 10 | 0 | 11.030276 | 16.908312 | 64.77 | 0.95 | 1.69 | 2.36 | [5 empty] | m | P21/n | 5.7504 | 5.8173 | 8.1519 |  | 89.952 |  | 68.17391 |  |  | rs | [10 empty] | UNKNOWN | [11 empty] | Day E. Bradley | Journal of Solid State Chemistry | Structures of ordered tungsten- or molybdenum-containing quaternary perovskite oxides | 2012 | 185 | 0 | 107-116 | 10.1016/j.jssc.2011.11.007
Sr2CeHfO6 | Sr | Ce | Hf | O | s | f | d | 1.44 | 0.87 | 0.71 | 0.79 | 0.16 | 0.9169787 | 0.9298938 | 2 | 4 | 4 | 0 | Sr2 | Ce4 | Hf4 | 0 | 0 | 0 | 11.030276 | 36.906 | 33.37 | 0.95 | 1.12 | 1.3 | ss |  | 1600 |  |  | m |  | 4.197 | 4.197 | 4.21 |  | 90.25 |  | 74.15764 | [13 empty] | UNKNOWN | [11 empty] | Solov'eva E. A. | Inorganic Materials (English Translation) | X-ray investigation of the solid solutions in the system SrCeO3-SrZrO3 | 1974 | 10 | 0 | 402 | 0
Sr2CeIrO6 | Sr | Ce | Ir | O | s | f | d | 1.44 | 0.87 | 0.625 | 0.7475 | 0.245 | 0.9351261 | 0.9482969 | 2 | 4 | 4 | 0 | Sr2 | Ce4 | Ir4 | 0 | 0 | 5 | 11.030276 | 36.906 | 40 | 0.95 | 1.12 | 2.2 | ss | air | 1200 |  |  | m | P21/n | 5.8341 | 5.8436 | 8.2559 |  | 90.195 |  | 70.36493 |  |  | rs | 1 | [9 empty] | AFM | 21 | [10 empty] | Daijitsu Harada | Journal of Physics: Condensed Matter | Magnetic and neutron diffraction study on iridium(IV) perovskites Sr 2 LnIrO 6 (Ln = Ce, Tb) | 2000 | 12 | 14 | 3229 | 0
Sr2CeIrO6 | Sr | Ce | Ir | O | s | f | d | 1.44 | 0.87 | 0.625 | 0.7475 | 0.245 | 0.9351261 | 0.9482969 | 2 | 4 | 4 | 0 | Sr2 | Ce4 | Ir4 | 0 | 0 | 5 | 11.030276 | 36.906 | 40 | 0.95 | 1.12 | 2.2 | ss | air | 1200 |  |  | m | P21/n | 5.835 | 5.846 | 8.26 |  | 90.21 |  | 70.43959 |  |  | rs? | [10 empty] | AFM | 21 |  |  |  | 1.28 | [6 empty] | Harada Daijitsu | Journal of Solid State Chemistry | The Structure and Magnetic Properties of New Iridium (IV) Perovskites Sr2LnIrO6 (Ln=Ce, Tb) | 1999 | 145 | 1 | 356-360 | 0
Sr2CeRuO6 | Sr | Ce | Ru | O | s | f | d | 1.44 | 1.01 | 0.565 | 0.7875 | 0.445 | 0.9180266 | 0.9309566 | 2 | 3 | 5 | 2 | Sr2 | Ce3 | Ru5 | 0 | 0 | 3 | 11.030276 | 20.1974 | 59 | 0.95 | 1.12 | 2.2 | [5 empty] | h? | [21 empty] | UNKNOWN | [11 empty] | Donohue C. P. | Mater. Res. Bull. | Novel perovskites M2IILnIIIRuVO6 as emission control catalysts | 1977 | 12 | 0 | 519-524 | 0
Sr2CeTaO6 | Sr | Ce | Ta | O | s | f | d | 1.44 | 0.87 | 0.68 | 0.775 | 0.19 | 0.9233026 | 0.9363069 | 2 | 4 | 4 | 0 | Sr2 | Ce4 | Ta4 | 0 | 0 | 1 | 11.030276 | 36.906 | 35 | 0.95 | 1.12 | 1.5 | ss | air | 1370 |  |  | m | P21/n | 5.83 | 5.834 | 8.239 |  | 90.115 |  | 70.05653 |  |  | rs |  |  |  | sc | [6 empty] | UNKNOWN | [11 empty] | Bharti Chandrahas | Physica B: Condensed Matter | Electrical transport mechanism in a newly synthesized rare earth double perovskite oxide Sr2CeTaO6 | 2013 | 409 | 0 | 87-92 | 10.1016/j.physb.2012.10.012
Sr2CeZrO6 | Sr | Ce | Zr | O | s | f | d | 1.44 | 0.87 | 0.72 | 0.795 | 0.15 | 0.9148899 | 0.9277756 | 2 | 4 | 4 | 0 | Sr2 | Ce4 | Zr4 | 0 | 0 | 0 | 11.030276 | 36.906 | 34.41836 | 0.95 | 1.12 | 1.33 | ss |  | 1600 |  |  | o |  | 5.92 | 5.95 | 8.4 |  |  |  | 73.9704 | [13 empty] | UNKNOWN | [11 empty] | Solov'eva E. A. | Inorganic Materials (English Translation) | solid solutions and phase transitions in the system SrCeO3-SrHfO3 | 1974 | 10 | 0 | 1336 | 0
Sr2CoIrO6 | Sr | Co | Ir | O | s | d | d | 1.44 | 0.61 | 0.57 | 0.59 | 0.04 | 1.009137 | 1.023351 | 2 | 3 | 5 | 2 | Sr2 | Co3 | Ir5 | 0 | 6 | 4 | 11.030276 | 33.5 | 57 | 0.95 | 1.88 | 2.2 | ss | air | 1200 |  |  | m | I2/m | 5.5285 | 5.5508 | 7.8427 |  | 90.297 |  | 60.1676 |  | 166.3 | rs | 0.86 |  |  | sc |  |  | 0.0001 |  |  |  | OTHER | 70 |  |  | -138.8 | 5.1 | [6 empty] | Narayanan N. | Phys. Rev. B | Temperature and composition dependence of crystal structures and magnetic and electronic properties of the double perovskites La2â_'xSrxCoIrO6 (0â‰¤xâ‰¤2) | 2010 | 82 | 2 | 24403 | 0
Sr2CoIrO6 | Sr | Co | Ir | O | s | d | d | 1.44 | 0.61 | 0.57 | 0.59 | 0.04 | 1.009137 | 1.023351 | 2 | 3 | 5 | 2 | Sr2 | Co3 | Ir5 | 0 | 6 | 4 | 11.030276 | 33.5 | 57 | 0.95 | 1.88 | 2.2 | ss | air | 1100 |  |  | m | I2/m | 5.5642 | 5.5315 | 7.8462 |  | 90.05 |  | 60.37329 |  |  | rs | 0.736 | [9 empty] | OTHER | 230 |  |  | -120 | 5.25 | [6 empty] | Mikhailova D. | Inorg. Chem. | The Role of Oxygen Stoichiometry on Phase Stability, Structure, and Magnetic Properties of Sr2CoIrO6â_'Î´ | 2010 | 49 | 22 | 10348-10356 | 0
Sr2CoMnO6 | Sr | Co | Mn | O | s | d | d | 1.44 | 0.53 | 0.53 | 0.53 | 0 | 1.040509 | 1.055165 | 2 | 4 | 4 | 0 | Sr2 | Co4 | Mn4 | 0 | 5 | 3 | 11.030276 | 51.27 | 51.2 | 0.95 | 1.88 | 1.55 | [5 empty] | c |  | 3.838 | [5 empty] | 56.53468 | [13 empty] | UNKNOWN | [11 empty] | Yoshiasa A. | J. Solid State Chem. | Local structure and spin state of Co4+ ions in the perovskite-type SrCo1-xMnxO3 solid-solution | 1990 | 86 | 0 | 75-81 | 0
Sr2CoMoO6 | Sr | Co | Mo | O | s | d | d | 1.44 | 0.745 | 0.59 | 0.6675 | 0.155 | 0.9713099 | 0.9849903 | 2 | 2 | 6 | 4 | Sr2 | Co2 | Mo6 | 0 | 7 | 0 | 11.030276 | 17.0844 | 68.82704 | 0.95 | 1.88 | 2.16 | sol-gel | air | 1150 |  |  | te | I4/m | 5.56503 |  | 7.9481 |  |  |  | 61.53729 | 1.009906 | 170.8667 | rs |  | black |  | i | [6 empty] | AFM | 37 |  |  |  | 5.3 | [6 empty] | Viola C. M. | Chem. Mater. | Induction of Colossal Magnetoresistance in the Double Perovskite Sr2CoMoO6 | 2002 | 14 | 2 | 812-818 | 0
Sr2CoMoO6 | Sr | Co | Mo | O | s | d | d | 1.44 | 0.745 | 0.59 | 0.6675 | 0.155 | 0.9713099 | 0.9849903 | 2 | 2 | 6 | 4 | Sr2 | Co2 | Mo6 | 0 | 7 | 0 | 11.030276 | 17.0844 | 68.82704 | 0.95 | 1.88 | 2.16 | ss | air | 273 |  |  | te |  | 7.85 |  | 7.932 |  |  |  | 61.09870875 | 1.010446 |  | rs? |  |  |  | sc |  |  | 10000 |  |  |  | UNKNOWN | [11 empty] | Gagulin V. V. | Inorganic Materials | Synthesis and Properties of Sr2CoMoO6 and Sr2NiMoO6 | 2003 | 39 | 6 | 625-626 | 0
Sr2CoMoO6 | Sr | Co | Mo | O | s | d | d | 1.44 | 0.745 | 0.59 | 0.6675 | 0.155 | 0.9713099 | 0.9849903 | 2 | 2 | 6 | 4 | Sr2 | Co2 | Mo6 | 0 | 7 | 0 | 11.030276 | 17.0844 | 68.82704 | 0.95 | 1.88 | 2.16 | sol-gel | air | 1250 |  |  | te | I4/m | 5.5726 |  | 7.9575 |  |  |  | 61.77779 | 1.009727 | 170.0867 | rs | 0.942 |  |  | sc | p |  |  | ~100 | 400 |  | AFM | 37 |  |  |  | 4.34 | [6 empty] | Yun-Hui Huang | Chem. Mater. | Double-Perovskite Anode Materials Sr2MMoO6 (M = Co, Ni) for Solid Oxide Fuel Cells | 2009 | 21 | 11 | 2319-2326 | 0
Sr2CoMoO6 | Sr | Co | Mo | O | s | d | d | 1.44 | 0.745 | 0.59 | 0.6675 | 0.155 | 0.9713099 | 0.9849903 | 2 | 2 | 6 | 4 | Sr2 | Co2 | Mo6 | 0 | 7 | 0 | 11.030276 | 17.0844 | 68.82704 | 0.95 | 1.88 | 2.16 | ss | vacuum | 1200 |  |  | te | I4/mmm | 5.573133 |  | 7.9575 |  |  |  | 61.78961 | 1.00963 |  | rs |  |  |  | sc |  |  | 9 |  |  |  | AFM |  |  |  |  | 5.23 | [6 empty] | Moritomo Y. | Phys. Rev. B | Electronic structure of double-perovskite transition-metal oxides | 2000 | 61 | 12 | R7827--R7830 | 0
Sr2CoMoO6 | Sr | Co | Mo | O | s | d | d | 1.44 | 0.745 | 0.59 | 0.6675 | 0.155 | 0.9713099 | 0.9849903 | 2 | 2 | 6 | 4 | Sr2 | Co2 | Mo6 | 0 | 7 | 0 | 11.030276 | 17.0844 | 68.82704 | 0.95 | 1.88 | 2.16 | nitrate decomp | air | 1150 |  |  | te |  | 5.562 |  | 7.941 |  |  |  | 61.41538 | 1.009553 |  | rs | [10 empty] | UNKNOWN | [11 empty] | Teraoka Yasutake | Journal of Materials Chemistry | Double perovskites containing hexavalent molybdenum and tungsten: synthesis, structural investigation and proposal of a fitness factor to discriminate the crystal symmetry | 1998 | 8 | 11 | 2323-2325 | 10.1039/a806442c
Sr2CoMoO6 | Sr | Co | Mo | O | s | d | d | 1.44 | 0.745 | 0.59 | 0.6675 | 0.155 | 0.9713099 | 0.9849903 | 2 | 2 | 6 | 4 | Sr2 | Co2 | Mo6 | 0 | 7 | 0 | 11.030276 | 17.0844 | 68.82704 | 0.95 | 1.88 | 2.16 | ss | air | 273 |  |  | te | I4/m | 5.5616 |  | 7.947 |  |  |  | 61.45295 | 1.010389 |  | rs | 0.99 | [9 empty] | AFM | 36 | [10 empty] | Ivanov A. S. | Materials Research Bulletin | The magnetoelectric perovskite Sr2CoMoO6: An insight from neutron powder diffraction | 2005 | 40 | 5 | 840-849 | 10.1016/j.materresbull.2005.01.012
Sr2CoMoO6 | Sr | Co | Mo | O | s | d | d | 1.44 | 0.745 | 0.59 | 0.6675 | 0.155 | 0.9713099 | 0.9849903 | 2 | 2 | 6 | 4 | Sr2 | Co2 | Mo6 | 0 | 7 | 0 | 11.030276 | 17.0844 | 68.82704 | 0.95 | 1.88 | 2.16 | ss | Air | 1200 |  |  | te | I4/mmm | 5.5657 |  | 7.9482 |  |  |  | 61.55288 | 1.009797 |  | rs | [10 empty] | AFM | 34 |  |  | -40 | 5 | [6 empty] | Itoh Mitsuru | Materials Science and Engineering: B | Valency pair and properties of 1:1 ordered perovskite-type compounds Sr2MMoO6 (M = Mn,Fe,Co) | 1996 | 41 | 1 | 55-58 | 0
Sr2CoMoO6 | Sr | Co | Mo | O | s | d | d | 1.44 | 0.745 | 0.59 | 0.6675 | 0.155 | 0.9713099 | 0.9849903 | 2 | 2 | 6 | 4 | Sr2 | Co2 | Mo6 | 0 | 7 | 0 | 11.030276 | 17.0844 | 68.82704 | 0.95 | 1.88 | 2.16 | ss | air or Ar | 1400 |  |  | te |  | 3.9367 |  | 3.9764 |  |  |  | 61.62468 | 1.010085 |  | rs? |  | black | [8 empty] | UNKNOWN | [11 empty] | Brixner H. Lothar | J. Phys. Chem. | PREPARATION AND STRUCTURE DETERMINATION OF SOME NEW CUBIC AND TETRAGONALLY-DISTORTED PEROV-SKITES | 1960 | 64 | 1 | 165-166 | 0
Sr2CoMoO6 | Sr | Co | Mo | O | s | d | d | 1.44 | 0.745 | 0.59 | 0.6675 | 0.155 | 0.9713099 | 0.9849903 | 2 | 2 | 6 | 4 | Sr2 | Co2 | Mo6 | 0 | 7 | 0 | 11.030276 | 17.0844 | 68.82704 | 0.95 | 1.88 | 2.16 | sol-gel | air | 1200 |  |  | tr | I-1 | 5.5695 | 5.5688 | 7.95114 | 89.982 | 89.959 | 89.998 | 61.6525 |  |  | rs | 0.89 | [9 empty] | UNKNOWN | [11 empty] | Vasala S. | Journal of Solid State Chemistry | Degree of order and redox balance in B-site ordered double-perovskite oxides, Sr2MMoO6â_'Î´ (M=Mg, Mn, Fe, Co, Ni, Zn) | 2010 | 183 | 5 | 1007-1012 | 0
Sr2CoNbO6 | Sr | Co | Nb | O | s | d | d | 1.44 | 0.61 | 0.64 | 0.625 | 0.03 | 0.9916954 | 1.005663 | 2 | 3 | 5 | 2 | Sr2 | Co3 | Nb5 | 0 | 6 | 0 | 11.030276 | 33.5 | 50.5728 | 0.95 | 1.88 | 1.6 | ss | air/O2 | 1300 |  |  | c |  | 3.93 | [5 empty] | 60.698457 |  |  | d | 0 | [9 empty] | UNKNOWN | [11 empty] | Blasse G. | J. Inorg. Nucl. Chem. | New compounds with perovskite-like structures | 1965 | 27 | 0 | 993 | 0
Sr2CoNbO6 | Sr | Co | Nb | O | s | d | d | 1.44 | 0.61 | 0.64 | 0.625 | 0.03 | 0.9916954 | 1.005663 | 2 | 3 | 5 | 2 | Sr2 | Co3 | Nb5 | 0 | 6 | 0 | 11.030276 | 33.5 | 50.5728 | 0.95 | 1.88 | 1.6 | ss | air | 1300 |  |  | c |  | 3.944 | [5 empty] | 61.34946 |  |  | d | 0 | [9 empty] | OTHER | 19 |  |  | -650 | 4.9 | [6 empty] | Yoshii K. | Journal of Alloys and Compounds | Structural and magnetic properties of the perovskites Srn+1(Co0.5Nb0.5)nO3n+1 (n=â_ž, 2 and 1) | 2000 | 307 | 1â€“2 | 119-123 | 0
Sr2CoNbO6 | Sr | Co | Nb | O | s | d | d | 1.44 | 0.61 | 0.64 | 0.625 | 0.03 | 0.9916954 | 1.005663 | 2 | 3 | 5 | 2 | Sr2 | Co3 | Nb5 | 0 | 6 | 0 | 11.030276 | 33.5 | 50.5728 | 0.95 | 1.88 | 1.6 | ss | air | 1290 |  |  | te | I4/m | 5.5851 |  | 7.9069 |  |  |  | 61.66066 | 1.00106 | 175.55 | rs | 0.28 | [9 empty] | UNKNOWN | [11 empty] | Bashir J. | Solid State Sciences | Structural and complex AC impedance spectroscopic studies of A2CoNbO6 (A = Sr, Ba) ordered double perovskites | 2011 | 13 | 5 | 993-999 | 10.1016/j.solidstatesciences.2011.02.003
Sr2CoOsO6 | Sr | Co | Os | O | s | d | d | 1.44 | 0.745 | 0.545 | 0.645 | 0.2 | 0.9819967 | 0.9958276 | 2 | 2 | 6 | 4 | Sr2 | Co2 | Os6 | 0 | 7 | 2 | 11.030276 | 17.0844 | 70.1 | 0.95 | 1.88 | 2.2 | ss | HP O2 | 1000 |  |  | te | I4/m | 5.54786 |  | 7.9565 |  |  |  | 61.22278 |  |  | rs | 1 |  |  | i |  |  | 1 |  |  |  | AFM | 70/108 |  |  | -51 | 4.46 | [6 empty] | Morrow Ryan | J. Am. Chem. Soc. | Independent Ordering of Two Interpenetrating Magnetic Sublattices in the Double Perovskite Sr2CoOsO6 | 2013 | 135 | 50 | 18824-18830 | 0
Sr2CoOsO6 | Sr | Co | Os | O | s | d | d | 1.44 | 0.745 | 0.545 | 0.645 | 0.2 | 0.9819967 | 0.9958276 | 2 | 2 | 6 | 4 | Sr2 | Co2 | Os6 | 0 | 7 | 2 | 11.030276 | 17.0844 | 70.1 | 0.95 | 1.88 | 2.2 | [5 empty] | te |  | 7.86 |  | 7.92 |  |  |  | 61.161804 | 1.007634 |  | rs? | [10 empty] | UNKNOWN | [11 empty] | Sleight W. Arthur | Inorganic Chemistry | Compounds of Osmium and Rhenium with the Ordered Perovskite Structure | 1962 | 1 | 2 | 245-250 | 10.1021/ic50002a010
Sr2CoReO6 | Sr | Co | Re | O | s | d | d | 1.44 | 0.745 | 0.55 | 0.6475 | 0.195 | 0.9807977 | 0.9946117 | 2 | 2 | 6 | 4 | Sr2 | Co2 | Re6 | 0 | 7 | 1 | 11.030276 | 17.0844 | 67 | 0.95 | 1.88 | 1.9 | ss | Ar/vacuum | 1400 |  |  | te | I4/m | 5.56591 |  | 7.95083 |  |  |  | 61.57789 | 1.010093 | 170.8533 | rs | 1 |  |  | i |  |  | 5 |  |  |  | AFM | 65 | [10 empty] | Kato H. | Phys. Rev. B | Structural and electronic properties of the ordered double perovskites A2MReO6 (A=Sr,Ca; M=Mg,Sc,Cr,Mn,Fe,Co,Ni,Zn) | 2004 | 69 | 18 | 184412 | 0
Sr2CoReO6 | Sr | Co | Re | O | s | d | d | 1.44 | 0.745 | 0.55 | 0.6475 | 0.195 | 0.9807977 | 0.9946117 | 2 | 2 | 6 | 4 | Sr2 | Co2 | Re6 | 0 | 7 | 1 | 11.030276 | 17.0844 | 67 | 0.95 | 1.88 | 1.9 | ss | Ar | 1230 |  |  | te | I4/m | 5.5715 |  | 7.9594 |  |  |  | 61.76815 | 1.010167 |  | rs | 1 |  |  | sc | p |  | 0.5 |  | 20 |  | AFM | 51-61 | [10 empty] | Baszczuk A. | Journal of Solid State Chemistry | Structural and physical properties of Re substituted B-site ordered and disordered SrCo1â_'xRexO3â_'Î´ (x=0.1, 0.25, 0.5) | 2012 | 186 | 0 | 240-246 | 0
Sr2CoReO6 | Sr | Co | Re | O | s | d | d | 1.44 | 0.745 | 0.55 | 0.6475 | 0.195 | 0.9807977 | 0.9946117 | 2 | 2 | 6 | 4 | Sr2 | Co2 | Re6 | 0 | 7 | 1 | 11.030276 | 17.0844 | 67 | 0.95 | 1.88 | 1.9 | ss | N2 | 1000 |  |  | te |  | 7.87 |  | 7.93 |  |  |  | 61.39495 | 1.007624 |  | rs? | [10 empty] | AFM | 60 | [10 empty] | Gagulin V. V. | Physica Status Solidi (a) | New rhenium containing seignettomagnets and ferroelectrics | 1977 | 44 | 0 | 247 | 0
Sr2CoReO6 | Sr | Co | Re | O | s | d | d | 1.44 | 0.745 | 0.55 | 0.6475 | 0.195 | 0.9807977 | 0.9946117 | 2 | 2 | 6 | 4 | Sr2 | Co2 | Re6 | 0 | 7 | 1 | 11.030276 | 17.0844 | 67 | 0.95 | 1.88 | 1.9 | [7 empty] | 7.87 |  | 7.93 |  |  |  | 61.39495 | [13 empty] | AFM | 60 | [10 empty] | Venevtsev N. Yu. | Inorganic Materials | Search for new high-temperature seignettomagnets with enhanced magnetoelectric interaction: developements and prospects | 1995 | 31 | 0 | 797 | 0
Sr2CoReO6 | Sr | Co | Re | O | s | d | d | 1.44 | 0.745 | 0.55 | 0.6475 | 0.195 | 0.9807977 | 0.9946117 | 2 | 2 | 6 | 4 | Sr2 | Co2 | Re6 | 0 | 7 | 1 | 11.030276 | 17.0844 | 67 | 0.95 | 1.88 | 1.9 | sol-gel | N2 | 1200 |  |  | te | I4/m | 5.5631 |  | 7.9516 |  |  |  | 61.52169 | 1.010701 | 170.6467 | rs | 0.98 | black | [8 empty] | AFM | 57 |  |  | -140 | 4.88 | [6 empty] | Retuerto María | European Journal of Inorganic Chemistry | Crystal and Magnetic Structure of Sr2MReO6 (M = Ni, Co, Zn) Double Perovskites: A Neutron Diffraction Study | 2008 | 2008 | 4 | 588-595 | 10.1002/ejic.200700753
Sr2CoReO6 | Sr | Co | Re | O | s | d | d | 1.44 | 0.745 | 0.55 | 0.6475 | 0.195 | 0.9807977 | 0.9946117 | 2 | 2 | 6 | 4 | Sr2 | Co2 | Re6 | 0 | 7 | 1 | 11.030276 | 17.0844 | 67 | 0.95 | 1.88 | 1.9 |  | vacuum | 1000 |  |  | te |  | 7.88 |  | 7.98 |  |  |  | 61.939164 | 1.01269 |  | rs | [10 empty] | UNKNOWN | [11 empty] | Sleight W. Arthur | Inorganic Chemistry | Compounds of Osmium and Rhenium with the Ordered Perovskite Structure | 1962 | 1 | 2 | 245-250 | 10.1021/ic50002a010
Sr2CoRuO6 | Sr | Co | Ru | O | s | d | d | 1.44 | 0.745 | 0.4725 | 0.60875 | 0.2725 | 0.9997179 | 1.013798 | 2 | 2 | 6 | 4 | Sr2 | Co2 | Ru6 | 0 | 7 | 2 | 11.030276 | 17.0844 | 76 | 0.95 | 1.88 | 2.2 | ss | air | 1200 |  |  | m | I2/c | 5.5279 | 5.5396 | 7.8305 |  | 90.21 |  | 59.94668 |  | 169.1 | d | 0 |  |  | sc |  |  | 3 |  |  |  | UNKNOWN | 95 |  |  | -70 | 2.99 | [6 empty] | Kim H. S. | Journal of Solid State Chemistry | Structural and Electronic Properties of the Mixed Co/Ru Perovskites AAâ€²CoRuO6 (A, Aâ€² = Sr, Ba, La) | 1995 | 114 | 1 | 174-183 | 0
Sr2CoRuO6 | Sr | Co | Ru | O | s | d | d | 1.44 | 0.745 | 0.4725 | 0.60875 | 0.2725 | 0.9997179 | 1.013798 | 2 | 2 | 6 | 4 | Sr2 | Co2 | Ru6 | 0 | 7 | 2 | 11.030276 | 17.0844 | 76 | 0.95 | 1.88 | 2.2 | ss | air | 1150 |  |  | m | I2/c | [9 empty] | d | 0 |  |  | sc | n |  | 0.4 | 0.006 | -40 |  | OTHER | 150 |  |  | -213 | 5.51 | [6 empty] | Tomeš P. | Solid State Sciences | On the La2-xSrxCoRuO6 double perovskites: Crystal structure, magnetic properties and transport | 2008 | 10 | 4 | 486-490 | 0
Sr2CoRuO6 | Sr | Co | Ru | O | s | d | d | 1.44 | 0.745 | 0.4725 | 0.60875 | 0.2725 | 0.9997179 | 1.013798 | 2 | 2 | 6 | 4 | Sr2 | Co2 | Ru6 | 0 | 7 | 2 | 11.030276 | 17.0844 | 76 | 0.95 | 1.88 | 2.2 | ss | air | 1050 |  |  | m | I2/c | 5.52699 | 5.52319 | 7.84166 |  | 90.1714 |  | 59.84457 |  |  | d | 0 | [9 empty] | UNKNOWN | 90 |  |  | -198 | [7 empty] | Lozano-Gorrín D. A. | Journal of Solid State Chemistry | Structural characterization, magnetic behavior and high-resolution EELS study of new perovskites Sr2Ru2-xCoxO6-d (0.5-1.5) | 2007 | 180 | 4 | 1209-1217 | 0
Sr2CoSbO6 | Sr | Co | Sb | O | s | d | p | 1.44 | 0.61 | 0.6 | 0.605 | 0.01 | 1.001588 | 1.015695 | 2 | 3 | 5 | 2 | Sr2 | Co3 | Sb5 | 0 | 6 | 10 | 11.030276 | 33.5 | 55 | 0.95 | 1.88 | 2.05 | ss | air | 1200 |  |  | m | P21/n | 5.5822 | 5.6011 | 7.8981 |  | 89.839 |  | 61.73616 |  | 164 | rs | 0.5 |  |  | sc |  |  | 35000 |  |  |  | UNKNOWN | [11 empty] | Wei Haiying | Physica B: Condensed Matter | Crystal structure, infrared spectroscopic characterization and electrical property of double perovskite Sr2CoSbO6 | 2010 | 405 | 5 | 1369-1373 | 10.1016/j.physb.2009.12.002
Sr2CoSbO6 | Sr | Co | Sb | O | s | d | p | 1.44 | 0.61 | 0.6 | 0.605 | 0.01 | 1.001588 | 1.015695 | 2 | 3 | 5 | 2 | Sr2 | Co3 | Sb5 | 0 | 6 | 10 | 11.030276 | 33.5 | 55 | 0.95 | 1.88 | 2.05 | freeze-dry, ss | air + oxidation | 1350 |  |  | r | R-3m | 5.5844 |  |  | 60.17 |  |  | 61.80925 |  |  | rs | 0.544 |  |  | sc |  |  | 3000 |  |  |  | AFM | 47 |  |  | -70 | 3.83 | [6 empty] | Primo-Martin Vicent | Journal of Solid State Chemistry | Synthesis, Structure, and Physical Properties of Cobalt Perovskites: Sr3CoSb2O9 and Sr2CoSbO6 | 2001 | 157 | 1 | 76-85 | 0
Sr2CoSbO6 | Sr | Co | Sb | O | s | d | p | 1.44 | 0.61 | 0.6 | 0.605 | 0.01 | 1.001588 | 1.015695 | 2 | 3 | 5 | 2 | Sr2 | Co3 | Sb5 | 0 | 6 | 10 | 11.030276 | 33.5 | 55 | 0.95 | 1.88 | 2.05 | ss | air/O2 | 1300 |  |  | c |  | 7.88 | [5 empty] | 61.162984 |  |  | rs | [10 empty] | UNKNOWN | [11 empty] | Blasse G. | J. Inorg. Nucl. Chem. | New compounds with perovskite-like structures | 1965 | 27 | 0 | 993 | 0
Sr2CoSbO6 | Sr | Co | Sb | O | s | d | p | 1.44 | 0.61 | 0.6 | 0.605 | 0.01 | 1.001588 | 1.015695 | 2 | 3 | 5 | 2 | Sr2 | Co3 | Sb5 | 0 | 6 | 10 | 11.030276 | 33.5 | 55 | 0.95 | 1.88 | 2.05 | sol-gel | O2 | 1040 |  |  | r | R-3c | 5.58054 |  |  | 60.134 |  |  | 61.63111 |  | 169.26 | d | 0 | [9 empty] | UNKNOWN | [11 empty] | P. Barnes W. | 0 | Exploring Structural Changes and Distortions in Quaternary Perovskites and Defect Pyrochlores Using Powder Diffraction Techniques | 2003 | 0 | 0 | 0 | 0
Sr2CoSbO6 | Sr | Co | Sb | O | s | d | p | 1.44 | 0.61 | 0.6 | 0.605 | 0.01 | 1.001588 | 1.015695 | 2 | 3 | 5 | 2 | Sr2 | Co3 | Sb5 | 0 | 6 | 10 | 11.030276 | 33.5 | 55 | 0.95 | 1.88 | 2.05 | ss | air | 273 |  |  | r | R-3 | 5.6058 |  | 13.6758 |  |  |  | 62.03079 |  |  | rs | 0.6 | dark blue | [8 empty] | UNKNOWN | [11 empty] | Faik A. | Journal of Solid State Chemistry | Crystal structures and cation ordering of Sr2AlSbO6 and Sr2CoSbO6 | 2008 | 181 | 8 | 1759-1766 | 10.1016/j.jssc.2008.03.029
Sr2CoSbO6 | Sr | Co | Sb | O | s | d | p | 1.44 | 0.61 | 0.6 | 0.605 | 0.01 | 1.001588 | 1.015695 | 2 | 3 | 5 | 2 | Sr2 | Co3 | Sb5 | 0 | 6 | 10 | 11.030276 | 33.5 | 55 | 0.95 | 1.88 | 2.05 | [27 empty] | UNKNOWN | 35 |  |  | -75 | ? | [6 empty] | Blasse G. | Philips Research Reports | Some magnetic properties of mixed metal oxides with ordered perovskite structure | 1965 | 20 | 0 | 327-336 | 0
Sr2CoTaO6 | Sr | Co | Ta | O | s | d | d | 1.44 | 0.61 | 0.64 | 0.625 | 0.03 | 0.9916954 | 1.005663 | 2 | 3 | 5 | 2 | Sr2 | Co3 | Ta5 | 0 | 6 | 0 | 11.030276 | 33.5 | 48.272 | 0.95 | 1.88 | 1.5 | ss | air | 1200 |  |  | c |  | 3.951 | [5 empty] | 61.67669 |  |  | d | 0 | [9 empty] | UNKNOWN | [11 empty] | Kato Sumio | Journal of Alloys and Compounds | Cation ordering in the perovskite-type Sr2â_'xLaxCo1â_'yTa1+yO6 | 1999 | 285 | 1â€“2 | 64-68 | 0
Sr2CoTaO6 | Sr | Co | Ta | O | s | d | d | 1.44 | 0.61 | 0.64 | 0.625 | 0.03 | 0.9916954 | 1.005663 | 2 | 3 | 5 | 2 | Sr2 | Co3 | Ta5 | 0 | 6 | 0 | 11.030276 | 33.5 | 48.272 | 0.95 | 1.88 | 1.5 | ss |  | 1200 |  |  | te |  | 5.5865 |  | 7.9098 |  |  |  | 61.7142 |  |  | d | 0 | [9 empty] | UNKNOWN | [11 empty] | Woodward M. P. | 0 | Structural distortions, phase transitions, and cation ordering in the perovskite and tungsten trioxide structures | 1996 | 0 | 0 | 0 | 0
Sr2CoTaO6 | Sr | Co | Ta | O | s | d | d | 1.44 | 0.61 | 0.64 | 0.625 | 0.03 | 0.9916954 | 1.005663 | 2 | 3 | 5 | 2 | Sr2 | Co3 | Ta5 | 0 | 6 | 0 | 11.030276 | 33.5 | 48.272 | 0.95 | 1.88 | 1.5 | [5 empty] | c | Fm-3m | 7.928 | [5 empty] | 62.28751 |  |  | rs | 0.1 | [9 empty] | UNKNOWN | [11 empty] | Boulahya Khalid | Chem. Eur. J. | Strategies To Stabilize New Oxides in the Srn+1(CoTa)nO3n+1 Ruddlesdenâ€“Popper Homologous Series | 2007 | 13 | 3 | 910-915 | 0
Sr2CoTeO6 | Sr | Co | Te | O | s | d | p | 1.44 | 0.745 | 0.56 | 0.6525 | 0.185 | 0.9784084 | 0.9921888 | 2 | 2 | 6 | 4 | Sr2 | Co2 | Te6 | 0 | 7 | 10 | 11.030276 | 17.0844 | 69.1 | 0.95 | 1.88 | 2.1 | ss |  |  |  |  | m | P21/n | [6 empty] | 61.629875 |  |  | rs | [10 empty] | AFM | [11 empty] | Mathieu R. | Phys. Rev. B | Influence of the A cation on the low-temperature antiferromagnetism of ordered antiferroelectric A2CoTeO6 perovskites | 2011 | 83 | 17 | 174420 | 0
Sr2CoTeO6 | Sr | Co | Te | O | s | d | p | 1.44 | 0.745 | 0.56 | 0.6525 | 0.185 | 0.9784084 | 0.9921888 | 2 | 2 | 6 | 4 | Sr2 | Co2 | Te6 | 0 | 7 | 10 | 11.030276 | 17.0844 | 69.1 | 0.95 | 1.88 | 2.1 |  |  | 1300 |  |  | m |  | 3.96 | 3.94 | 3.96 |  | 90.4 |  | 61.784 |  |  | rs? | [10 empty] | UNKNOWN | [11 empty] | Politova D. E. | Mater. Res. Bull. | Ferroelectricity and antiferroelectricity in tellurium containing compounds with perovskite structure | 1975 | 10 | 0 | 319-326 | 0
Sr2CoTeO6 | Sr | Co | Te | O | s | d | p | 1.44 | 0.745 | 0.56 | 0.6525 | 0.185 | 0.9784084 | 0.9921888 | 2 | 2 | 6 | 4 | Sr2 | Co2 | Te6 | 0 | 7 | 10 | 11.030276 | 17.0844 | 69.1 | 0.95 | 1.88 | 2.1 | ss | air | 950 |  |  | m | P21/n | 5.6417 | 5.6063 | 7.9234 |  | 90.117 |  | 62.6523 |  | 165.6667 | rs | 1 | violet | [8 empty] | AFM | 15 |  |  | -146 | 5.48 | [6 empty] | Augsburger S. M. | Journal of Materials Chemistry | Preparation, crystal and magnetic structures of two new double perovskites: Ca2CoTeO6 and Sr2CoTeO6 | 2005 | 15 | 9 | 993 | 10.1039/b413976c
Sr2CoTeO6 | Sr | Co | Te | O | s | d | p | 1.44 | 0.745 | 0.56 | 0.6525 | 0.185 | 0.9784084 | 0.9921888 | 2 | 2 | 6 | 4 | Sr2 | Co2 | Te6 | 0 | 7 | 10 | 11.030276 | 17.0844 | 69.1 | 0.95 | 1.88 | 2.1 | freeze-dry, ss | air | 1000 |  |  | m | P21/n | 5.6437 | 5.6096 | 7.9271 |  | 90.059 |  | 62.74078 |  | 165.8 | rs | 1 | [9 empty] | AFM | 18 |  |  | -140 | 5.4 | [6 empty] | Ortega-San Martin Luis | Journal of Materials Chemistry | Factors determining the effect of Co(ii) in the ordered double perovskite structure: Sr2CoTeO6 | 2005 | 15 | 1 | 183 | 10.1039/b413341b
Sr2CoTeO6 | Sr | Co | Te | O | s | d | p | 1.44 | 0.745 | 0.56 | 0.6525 | 0.185 | 0.9784084 | 0.9921888 | 2 | 2 | 6 | 4 | Sr2 | Co2 | Te6 | 0 | 7 | 10 | 11.030276 | 17.0844 | 69.1 | 0.95 | 1.88 | 2.1 | ss |  |  |  |  | m | [10 empty] | rs? | [10 empty] | UNKNOWN | [11 empty] | Saneto A. L. E. Newnham R. E. Cross | J. Am. Ceram. Soc. | Study of Acentricity in Complex Perovskites Based on Tellurium Oxide Using Optical Second Harmonic Generation | 1979 | 62 | 0 | 637 | 0
Sr2CoTiO6 | Sr | Co | Ti | O | s | d | d | 1.44 | 0.53 | 0.605 | 0.5675 | 0.075 | 1.020678 | 1.035053 | 2 | 4 | 4 | 0 | Sr2 | Co4 | Ti4 | 0 | 5 | 0 | 11.030276 | 51.27 | 43.26717 | 0.95 | 1.88 | 1.54 | ss | O2 | 1350 |  |  | te | I4/m | 5.516 |  | 7.796 |  |  |  | 59.30077 | 0.9993844 |  | rs/d | 0.07 |  |  | sc | p |  | 10 | 0.1 | 120 |  | UNKNOWN | [11 empty] | Sugahara Tohru | Appl. Phys. Lett. | Structural and semiconductor-to-metal transitions of double-perovskite cobalt oxide Sr[sub 2 - ][sub x]La[sub x]CoTiO[sub 6 - delta ] with enhanced thermoelectric capability | 2011 | 99 | 6 | 62103-62107 | 0
Sr2CoUO6 | Sr | Co | U | O | s | d | f | 1.44 | 0.745 | 0.73 | 0.7375 | 0.015 | 0.9395009 | 0.9527333 | 2 | 2 | 6 | 4 | Sr2 | Co2 | U6 | 0 | 7 |  | 11.030276 | 17.0844 | 62 | 0.95 | 1.88 | 1.38 | ss | air | 1000 |  |  | c | Fm-3m | 8.19 | [5 empty] | 68.66916 |  |  | rs | [10 empty] | UNKNOWN | [11 empty] | Sleight W. A. | Inorganic Chemistry | Compounds of Hexavalent and Pentavalent Uranium with the Ordered Perovskite Structure | 1962 | 1 | 0 | 790-793 | 0
Sr2CoUO6 | Sr | Co | U | O | s | d | f | 1.44 | 0.745 | 0.73 | 0.7375 | 0.015 | 0.9395009 | 0.9527333 | 2 | 2 | 6 | 4 | Sr2 | Co2 | U6 | 0 | 7 |  | 11.030276 | 17.0844 | 62 | 0.95 | 1.88 | 1.38 | ss | air | 1150 |  |  | m | P21/n | 5.7916 | 5.8034 | 8.179 |  | 90.1455 |  | 68.72581 |  | 157.2 | rs | 1 | black | [8 empty] | OTHER | 10 |  |  | -21.6 | 5.22 | 1.7 | [5 empty] | Pinacca R. | Dalton transactions (Cambridge, England : 2003) | Crystal and magnetic structure of the double perovskite Sr2CoUO6: a neutron diffraction study. | 2005 | 0 | 3 | 447-51 | 10.1039/b415915b
Sr2CoWO6 | Sr | Co | W | O | s | d | d | 1.44 | 0.745 | 0.6 | 0.6725 | 0.145 | 0.9689666 | 0.982614 | 2 | 2 | 6 | 4 | Sr2 | Co2 | W6 | 0 | 7 | 0 | 11.030276 | 17.0844 | 64.77 | 0.95 | 1.88 | 2.36 | ss | air | 1150 |  |  | te | I4/m | 5.58277 |  | 7.9774 |  |  |  | 62.15855 | 1.010408 | 170.3467 | rs | 0.914 | yellow |  | i | [6 empty] | AFM | 24 |  |  | -62 | 5.2 | [6 empty] | Viola C. M. | Chem. Mater. | Structure and Magnetic Properties of Sr2CoWO6: An Ordered Double Perovskite Containing Co2+(HS) with Unquenched Orbital Magnetic Moment | 2003 | 15 | 8 | 1655-1663 | 0
Sr2CoWO6 | Sr | Co | W | O | s | d | d | 1.44 | 0.745 | 0.6 | 0.6725 | 0.145 | 0.9689666 | 0.982614 | 2 | 2 | 6 | 4 | Sr2 | Co2 | W6 | 0 | 7 | 0 | 11.030276 | 17.0844 | 64.77 | 0.95 | 1.88 | 2.36 | ss | air or Ar | 1400 |  |  | te |  | 3.9502 |  | 3.9746 |  |  |  | 62.01998 | 1.006177 |  | rs? |  | dark brown | [8 empty] | UNKNOWN | [11 empty] | Brixner H. Lothar | J. Phys. Chem. | PREPARATION AND STRUCTURE DETERMINATION OF SOME NEW CUBIC AND TETRAGONALLY-DISTORTED PEROV-SKITES | 1960 | 64 | 1 | 165-166 | 0
Sr2CoWO6 | Sr | Co | W | O | s | d | d | 1.44 | 0.745 | 0.6 | 0.6725 | 0.145 | 0.9689666 | 0.982614 | 2 | 2 | 6 | 4 | Sr2 | Co2 | W6 | 0 | 7 | 0 | 11.030276 | 17.0844 | 64.77 | 0.95 | 1.88 | 2.36 | ss | vacuum | 1250 |  |  | te |  | 7.89 |  | 7.98 |  |  |  | 62.09646975 | 1.011407 |  | rs | [10 empty] | UNKNOWN | [11 empty] | Fresia J. E. | J. Am. Chem. Soc. | Cation Substitution in Perovskite-like Phases | 1959 | 81 | 18 | 4783-4785 | 0
Sr2CoWO6 | Sr | Co | W | O | s | d | d | 1.44 | 0.745 | 0.6 | 0.6725 | 0.145 | 0.9689666 | 0.982614 | 2 | 2 | 6 | 4 | Sr2 | Co2 | W6 | 0 | 7 | 0 | 11.030276 | 17.0844 | 64.77 | 0.95 | 1.88 | 2.36 | ss | air | 1000 |  |  | m | P21/n / I4/m | 5.6206 / 5.5793 | 5.5942 | 7.9037 / 7.9796 |  | 90.035 |  | 62.12852 |  | ? | rs | [10 empty] | UNKNOWN | [11 empty] | Zhou Qingdi | Physica B: Condensed Matter | Neutron powder diffraction studies of Ca2−xSrxCoWO6 double perovskites | 2006 | 385-386 | 0 | 190-192 | 10.1016/j.physb.2006.05.272
Sr2CoWO6 | Sr | Co | W | O | s | d | d | 1.44 | 0.745 | 0.6 | 0.6725 | 0.145 | 0.9689666 | 0.982614 | 2 | 2 | 6 | 4 | Sr2 | Co2 | W6 | 0 | 7 | 0 | 11.030276 | 17.0844 | 64.77 | 0.95 | 1.88 | 2.36 | ss | air | 1100 |  |  | te | I4/m | 5.582 |  | 7.9774 |  |  |  | 62.1414 | 1.010547 | 168.4 | rs | 1 | [9 empty] | UNKNOWN | [11 empty] | Gateshki M | Journal of Physics: Condensed Matter | X-ray powder diffraction results for the phase transitions in Sr 2 MWO 6 (M = Ni, Zn, Co, Cu) double perovskite oxides | 2003 | 15 | 36 | 6199---- | 0
Sr2CoWO6 | Sr | Co | W | O | s | d | d | 1.44 | 0.745 | 0.6 | 0.6725 | 0.145 | 0.9689666 | 0.982614 | 2 | 2 | 6 | 4 | Sr2 | Co2 | W6 | 0 | 7 | 0 | 11.030276 | 17.0844 | 64.77 | 0.95 | 1.88 | 2.36 | ss | air | 1000 |  |  | te | I4/m | 5.5854 |  | 7.9837 |  |  |  | 62.26626 | 1.010729 |  | rs | [10 empty] | UNKNOWN | [11 empty] | Zhou Qingdi | Journal of Solid State Chemistry | Composition and temperature dependent phase transitions in Co–W double perovskites, a synchrotron X-ray and neutron powder diffraction study | 2007 | 180 | 2 | 541-548 | 10.1016/j.jssc.2006.10.038
Sr2CoWO6 | Sr | Co | W | O | s | d | d | 1.44 | 0.745 | 0.6 | 0.6725 | 0.145 | 0.9689666 | 0.982614 | 2 | 2 | 6 | 4 | Sr2 | Co2 | W6 | 0 | 7 | 0 | 11.030276 | 17.0844 | 64.77 | 0.95 | 1.88 | 2.36 | [16 empty] | rs? | [10 empty] | UNKNOWN | 22 |  |  | -35 | ? | [6 empty] | Blasse G. | Philips Research Reports | Some magnetic properties of mixed metal oxides with ordered perovskite structure | 1965 | 20 | 0 | 327-336 | 0
Sr2CrMnO6 | Sr | Cr | Mn | O | s | d | d | 1.44 | 0.55 | 0.53 | 0.54 | 0.02 | 1.035146 | 1.049726 | 2 | 4 | 4 | 0 | Sr2 | Cr4 | Mn4 | 0 | 2 | 3 | 11.030276 | 49.16 | 51.2 | 0.95 | 1.66 | 1.55 | [5 empty] | h | [21 empty] | UNKNOWN | [11 empty] | Sander K. | Z. Anorg. Allg. Chem. | Zur kenntnis von Sr2CrMnO6 | 1979 | 451 | 0 | 31-34 | 0
Sr2CrMoO6 | Sr | Cr | Mo | O | s | d | d | 1.44 | 0.615 | 0.61 | 0.6125 | 0.005 | 0.997855 | 1.011909 | 2 | 3 | 5 | 2 | Sr2 | Cr3 | Mo5 | 0 | 3 | 1 | 11.030276 | 30.959 | 54.4167 | 0.95 | 1.66 | 2.16 | ss | vacuum | 1200 |  |  | c | Fm-3m | 7.8156 | [5 empty] | 59.67563 |  |  | rs |  |  |  | sc |  |  | 0.08 |  |  |  | FM | 300 |  |  |  |  | 0.5 | [5 empty] | Moritomo Y. | Phys. Rev. B | Electronic structure of double-perovskite transition-metal oxides | 2000 | 61 | 12 | R7827--R7830 | 0
Sr2CrMoO6 | Sr | Cr | Mo | O | s | d | d | 1.44 | 0.615 | 0.61 | 0.6125 | 0.005 | 0.997855 | 1.011909 | 2 | 3 | 5 | 2 | Sr2 | Cr3 | Mo5 | 0 | 3 | 1 | 11.030276 | 30.959 | 54.4167 | 0.95 | 1.66 | 2.16 | floating-zone | Ar |  |  |  | te | I4/mmm | 5.5688 |  | 7.9054 |  |  |  | 61.28964 | [5 empty] | 0.1 | sc | n |  | 0.3 |  |  |  | UNKNOWN | [11 empty] | Poddar A. | Journal of Applied Physics | Effect of alkaline-earth and transition metals on the electrical transport of double perovskites | 2004 | 95 | 11 | 6261 | 10.1063/1.1728294
Sr2CrMoO6 | Sr | Cr | Mo | O | s | d | d | 1.44 | 0.615 | 0.61 | 0.6125 | 0.005 | 0.997855 | 1.011909 | 2 | 3 | 5 | 2 | Sr2 | Cr3 | Mo5 | 0 | 3 | 1 | 11.030276 | 30.959 | 54.4167 | 0.95 | 1.66 | 2.16 | ss | H2/Ar | 1200 |  |  | c | Fm-3m | [9 empty] | rs | 0.65 |  |  | sc |  |  | 0.03 |  |  |  | FiM | 450 |  |  |  | 2.94 | [6 empty] | Arulraj Anthony | Journal of Solid State Chemistry | Magnetoresistance in the Double Perovskite Sr2CrMoO6 | 2000 | 155 | 1 | 233-237 | 10.1006/jssc.2000.8939
Sr2CrMoO6 | Sr | Cr | Mo | O | s | d | d | 1.44 | 0.615 | 0.61 | 0.6125 | 0.005 | 0.997855 | 1.011909 | 2 | 3 | 5 | 2 | Sr2 | Cr3 | Mo5 | 0 | 3 | 1 | 11.030276 | 30.959 | 54.4167 | 0.95 | 1.66 | 2.16 | ss | H2/N2 | 1500 |  |  | c | Fm-3m | [9 empty] | rs | 0.134 |  |  | sc | [6 empty] | AFM | 40 |  |  | 83 | [7 empty] | Chan S. T. | Solid State Communications | Structural, electrical and magnetic characterization of the double perovskites Sr2CrMO6 (M=Mo, W): B′ 4d–5d system | 2004 | 131 | 8 | 531-535 | 10.1016/j.ssc.2004.05.050
Sr2CrMoO6 | Sr | Cr | Mo | O | s | d | d | 1.44 | 0.615 | 0.61 | 0.6125 | 0.005 | 0.997855 | 1.011909 | 2 | 3 | 5 | 2 | Sr2 | Cr3 | Mo5 | 0 | 3 | 1 | 11.030276 | 30.959 | 54.4167 | 0.95 | 1.66 | 2.16 | ss | H2/Ar | 1250 | [13 empty] | rs/d | 0.66 |  |  | sc |  |  | 0.007 |  |  |  | UNKNOWN | [5 empty] | 0.16 | [5 empty] | Blasco J. | Solid State Sciences | Structural, magnetic and transport properties of Sr2Fe1-xCrxMoO6-y | 2002 | 4 | 5 | 651-660 | 0
Sr2CrMoO6 | Sr | Cr | Mo | O | s | d | d | 1.44 | 0.615 | 0.61 | 0.6125 | 0.005 | 0.997855 | 1.011909 | 2 | 3 | 5 | 2 | Sr2 | Cr3 | Mo5 | 0 | 3 | 1 | 11.030276 | 30.959 | 54.4167 | 0.95 | 1.66 | 2.16 | ss | vacuum | 1000 |  |  | c |  | 7.82 | [5 empty] | 59.776471 |  |  | rs/d |  | black | [8 empty] | UNKNOWN | 473 | [10 empty] | Frank Patterson K. | Inorg. Chem. | Magnetic Oxides of Molybdenum(V) and Tungsten(V) with the Ordered Perovskite Structure | 1963 | 2 | 1 | 196-198 | 0
Sr2CrMoO6 | Sr | Cr | Mo | O | s | d | d | 1.44 | 0.615 | 0.61 | 0.6125 | 0.005 | 0.997855 | 1.011909 | 2 | 3 | 5 | 2 | Sr2 | Cr3 | Mo5 | 0 | 3 | 1 | 11.030276 | 30.959 | 54.4167 | 0.95 | 1.66 | 2.16 | [21 empty] | n |  |  |  | -10 |  | UNKNOWN | [11 empty] | Fisher B. | Current Applied Physics | The thermopower of transition-metal double-perovskites: A sensitive probe of their electronic structures around the Fermi level | 2007 | 7 | 2 | 151-155 | 10.1016/j.cap.2006.02.010
Sr2CrNbO6 | Sr | Cr | Nb | O | s | d | d | 1.44 | 0.615 | 0.64 | 0.6275 | 0.025 | 0.9904726 | 1.004423 | 2 | 3 | 5 | 2 | Sr2 | Cr3 | Nb5 | 0 | 3 | 0 | 11.030276 | 30.959 | 50.5728 | 0.95 | 1.66 | 1.6 | ss | air | 1200 |  |  | c | Fm-3m | 7.8761 | [5 empty] | 61.07222 |  |  | rs | 0.52 |  |  | sc | n |  | ~1e8 | 300 |  |  | UNKNOWN | [11 empty] | Xia Tian | Materials Chemistry and Physics | Structural characterization, stability and electrical properties of strontium niobate ceramic | 2008 | 111 | 2-3 | 335-340 | 10.1016/j.matchemphys.2008.04.021
Sr2CrNbO6 | Sr | Cr | Nb | O | s | d | d | 1.44 | 0.615 | 0.64 | 0.6275 | 0.025 | 0.9904726 | 1.004423 | 2 | 3 | 5 | 2 | Sr2 | Cr3 | Nb5 | 0 | 3 | 0 | 11.030276 | 30.959 | 50.5728 | 0.95 | 1.66 | 1.6 | ss | air/O2 | 1300 |  |  | c |  | 7.87 | [5 empty] | 60.93043 |  |  | rs | [10 empty] | UNKNOWN | [11 empty] | Blasse G. | J. Inorg. Nucl. Chem. | New compounds with perovskite-like structures | 1965 | 27 | 0 | 993 | 0
Sr2CrNbO6 | Sr | Cr | Nb | O | s | d | d | 1.44 | 0.615 | 0.64 | 0.6275 | 0.025 | 0.9904726 | 1.004423 | 2 | 3 | 5 | 2 | Sr2 | Cr3 | Nb5 | 0 | 3 | 0 | 11.030276 | 30.959 | 50.5728 | 0.95 | 1.66 | 1.6 | ss/solution | N2 | 1300 |  |  | c | Fm-3m | 7.8732 | [5 empty] | 61.00478 |  |  | rs/d | 0.58 | brown | [8 empty] | UNKNOWN |  |  |  | -248 | 3.63 | [6 empty] | Choy Jin-Ho | J. Chem. Soc., Faraday Trans. | Crystal structure, magnetism and phase transformation in perovskites A2CrNbO6(A = Ca, Sr, Ba) | 1996 | 92 | 6 | 1051-1059 | 0
Sr2CrNbO6 | Sr | Cr | Nb | O | s | d | d | 1.44 | 0.615 | 0.64 | 0.6275 | 0.025 | 0.9904726 | 1.004423 | 2 | 3 | 5 | 2 | Sr2 | Cr3 | Nb5 | 0 | 3 | 0 | 11.030276 | 30.959 | 50.5728 | 0.95 | 1.66 | 1.6 | ss | air | 1200 |  |  | c | Fm-3m | 7.8788 | [5 empty] | 61.13505 |  |  | rs | 0.84 | green | [8 empty] | UNKNOWN | [11 empty] | Cheah C. L. Melina | Journal of Solid State Chemistry | Synthesis, structures and phase transitions in the double perovskites Sr2−xCaxCrNbO6 | 2006 | 179 | 8 | 2487-2494 | 10.1016/j.jssc.2006.04.047
Sr2CrNbO6 | Sr | Cr | Nb | O | s | d | d | 1.44 | 0.615 | 0.64 | 0.6275 | 0.025 | 0.9904726 | 1.004423 | 2 | 3 | 5 | 2 | Sr2 | Cr3 | Nb5 | 0 | 3 | 0 | 11.030276 | 30.959 | 50.5728 | 0.95 | 1.66 | 1.6 | ss | air or Ar | 1400 |  |  | c |  | 3.9421 | [5 empty] | 61.26083 |  |  |  |  | light green | [8 empty] | UNKNOWN | [11 empty] | Brixner H. Lothar | J. Phys. Chem. | PREPARATION AND STRUCTURE DETERMINATION OF SOME NEW CUBIC AND TETRAGONALLY-DISTORTED PEROV-SKITES | 1960 | 64 | 1 | 165-166 | 0
Sr2CrOsO6 | Sr | Cr | Os | O | s | d | d | 1.44 | 0.615 | 0.575 | 0.595 | 0.04 | 1.006608 | 1.020786 | 2 | 3 | 5 | 2 | Sr2 | Cr3 | Os5 | 0 | 3 | 3 | 11.030276 | 30.959 | 55 | 0.95 | 1.66 | 2.2 | ss | vacuum | 1000 |  |  | r | R-3 | 5.5181 |  | 13.4995 |  |  |  | 59.33025 |  |  | rs |  |  |  | sc |  |  | 10 |  |  |  | FiM | 725 | [10 empty] | Krockenberger Y. | Phys. Rev. B | Sr2CrOsO6: End point of a spin-polarized metal-insulator transition by 5d band filling | 2007 | 75 | 2 | 20404 | 0
Sr2CrOsO6 | Sr | Cr | Os | O | s | d | d | 1.44 | 0.615 | 0.575 | 0.595 | 0.04 | 1.006608 | 1.020786 | 2 | 3 | 5 | 2 | Sr2 | Cr3 | Os5 | 0 | 3 | 3 | 11.030276 | 30.959 | 55 | 0.95 | 1.66 | 2.2 |  | vacuum | 1000 |  |  | c |  | 7.84 | [5 empty] | 60.236288 | [13 empty] | UNKNOWN | [11 empty] | Sleight W. Arthur | Inorganic Chemistry | Compounds of Osmium and Rhenium with the Ordered Perovskite Structure | 1962 | 1 | 2 | 245-250 | 10.1021/ic50002a010
Sr2CrReO6 | Sr | Cr | Re | O | s | d | d | 1.44 | 0.615 | 0.58 | 0.5975 | 0.035 | 1.005348 | 1.019508 | 2 | 3 | 5 | 2 | Sr2 | Cr3 | Re5 | 0 | 3 | 2 | 11.030276 | 30.959 | 51.9 | 0.95 | 1.66 | 1.9 | ss | vacuum/Ar | 1400 |  |  | te | I4/mmm | 5.52 |  | 7.82 |  |  |  | 59.569632 | 1.001735 |  | rs | 0.84 |  |  | m |  |  | 0.005 |  | 15 |  | FM | 635 |  |  |  |  | 0.86 | [5 empty] | Kato H. | Applied Physics Letters | Metallic ordered double-perovskite Sr[sub 2]CrReO[sub 6] with maximal Curie temperature of 635 K | 2002 | 81 | 2 | 328 | 10.1063/1.1493646
Sr2CrReO6 | Sr | Cr | Re | O | s | d | d | 1.44 | 0.615 | 0.58 | 0.5975 | 0.035 | 1.005348 | 1.019508 | 2 | 3 | 5 | 2 | Sr2 | Cr3 | Re5 | 0 | 3 | 2 | 11.030276 | 30.959 | 51.9 | 0.95 | 1.66 | 1.9 | ss | Ar/vacuum | 1400 |  |  | te | I4/m | 5.52718 |  | 7.80912 |  |  |  | 59.6416 | 0.9990414 | 179.8 | rs | 0.766 |  |  | m |  |  | 0.02 |  |  |  | FM | 635 |  |  |  |  | 0.86 | [5 empty] | Kato H. | Phys. Rev. B | Structural and electronic properties of the ordered double perovskites A2MReO6 (A=Sr,Ca; M=Mg,Sc,Cr,Mn,Fe,Co,Ni,Zn) | 2004 | 69 | 18 | 184412 | 0
Sr2CrReO6 | Sr | Cr | Re | O | s | d | d | 1.44 | 0.615 | 0.58 | 0.5975 | 0.035 | 1.005348 | 1.019508 | 2 | 3 | 5 | 2 | Sr2 | Cr3 | Re5 | 0 | 3 | 2 | 11.030276 | 30.959 | 51.9 | 0.95 | 1.66 | 1.9 | ss | ampoule | 1000 |  |  | c | Fm-3m | 7.82 | [5 empty] | 59.776471 |  |  | rs | [10 empty] | UNKNOWN | [11 empty] | Baud G. M. Capestan | Bulletin de la Societe Chimique de France | Sur des oxydes ternaires de structure perovskite contenant du rhenium pentavalent | 1969 | 1969 | 0 | 1872 | 0
Sr2CrReO6 | Sr | Cr | Re | O | s | d | d | 1.44 | 0.615 | 0.58 | 0.5975 | 0.035 | 1.005348 | 1.019508 | 2 | 3 | 5 | 2 | Sr2 | Cr3 | Re5 | 0 | 3 | 2 | 11.030276 | 30.959 | 51.9 | 0.95 | 1.66 | 1.9 | [5 empty] | c |  | 7.82 | [5 empty] | 59.776471 |  |  | rs | ? | [9 empty] | FM | [11 empty] | Sleight W. Arthur | Inorganic Chemistry | Compounds of Osmium and Rhenium with the Ordered Perovskite Structure | 1962 | 1 | 2 | 245-250 | 10.1021/ic50002a010
Sr2CrReO6 | Sr | Cr | Re | O | s | d | d | 1.44 | 0.615 | 0.58 | 0.5975 | 0.035 | 1.005348 | 1.019508 | 2 | 3 | 5 | 2 | Sr2 | Cr3 | Re5 | 0 | 3 | 2 | 11.030276 | 30.959 | 51.9 | 0.95 | 1.66 | 1.9 | ss | vacuum | 1000 |  |  | te | P42/m | 5.5319 |  | 7.8233 |  |  |  | 59.852 | 1.000002 |  | rs | 0.84 | [9 empty] | UNKNOWN | 620 |  |  |  |  | 1.2 | [5 empty] | Jung Alexandra | J. Mater. Chem. | Structural and magnetic properties of the solid solution series Sr2Fe1-MReO6 (M = Cr, Zn) | 2005 | 15 | 17 | 1760-1768 | 0
Sr2CrReO6 | Sr | Cr | Re | O | s | d | d | 1.44 | 0.615 | 0.58 | 0.5975 | 0.035 | 1.005348 | 1.019508 | 2 | 3 | 5 | 2 | Sr2 | Cr3 | Re5 | 0 | 3 | 2 | 11.030276 | 30.959 | 51.9 | 0.95 | 1.66 | 1.9 | [21 empty] | p |  |  |  | 14 |  | UNKNOWN | [11 empty] | Fisher B. | Current Applied Physics | The thermopower of transition-metal double-perovskites: A sensitive probe of their electronic structures around the Fermi level | 2007 | 7 | 2 | 151-155 | 10.1016/j.cap.2006.02.010
Sr2CrReO6 | Sr | Cr | Re | O | s | d | d | 1.44 | 0.615 | 0.58 | 0.5975 | 0.035 | 1.005348 | 1.019508 | 2 | 3 | 5 | 2 | Sr2 | Cr3 | Re5 | 0 | 3 | 2 | 11.030276 | 30.959 | 51.9 | 0.95 | 1.66 | 1.9 | ss | Ar | 1000 |  |  | c | Fm-3m | [9 empty] | rs | 0.9 | [9 empty] | UNKNOWN | 620 | [10 empty] | De Teresa M. J. | Phys. Rev. B | Investigation of the high Curie temperature in Sr2CrReO6 | 2005 | 71 | 9 | 92408 | 0
Sr2CrRuO6 | Sr | Cr | Ru | O | s | d | d | 1.44 | 0.615 | 0.565 | 0.59 | 0.05 | 1.009137 | 1.023351 | 2 | 3 | 5 | 2 | Sr2 | Cr3 | Ru5 | 0 | 3 | 3 | 11.030276 | 30.959 | 59 | 0.95 | 1.66 | 2.2 | HP |  | 1100 |  |  | c | Pm-3m | 3.88861 | [5 empty] | 58.80079 |  |  | d | 0 |  |  | sc |  |  | 0.03 |  |  |  | UNKNOWN | 190 |  |  |  |  | 0.1 | [5 empty] | Williams J. A. | Phys. Rev. B | Charge transfer and antiferromagnetic insulator phase in SrRu1âˆ'xCrxO3 perovskites: Solid solutions between two itinerant electron oxides | 2006 | 73 | 10 | 104409 | 0
Sr2CrSbO6 | Sr | Cr | Sb | O | s | d | p | 1.44 | 0.615 | 0.6 | 0.6075 | 0.015 | 1.00034 | 1.01443 | 2 | 3 | 5 | 2 | Sr2 | Cr3 | Sb5 | 0 | 3 | 10 | 11.030276 | 30.959 | 55 | 0.95 | 1.66 | 2.05 | ss | air | 1150 |  |  | m | P21/n | 5.5762 | 5.35541 | 7.8474 |  | 89.982 |  | 58.5864 |  | 169.2 | rs | 0.94 | [9 empty] | AFM | 12 |  |  | -7.4 | 3.35 | [6 empty] | Retuerto M. | Journal of Materials Chemistry | Switching from ferro- to antiferromagnetism in A2CrSbO6 (A = Ca, Sr) double perovskites: a neutron diffraction study | 2007 | 17 | 33 | 3555 | 10.1039/b705797k
Sr2CrSbO6 | Sr | Cr | Sb | O | s | d | p | 1.44 | 0.615 | 0.6 | 0.6075 | 0.015 | 1.00034 | 1.01443 | 2 | 3 | 5 | 2 | Sr2 | Cr3 | Sb5 | 0 | 3 | 10 | 11.030276 | 30.959 | 55 | 0.95 | 1.66 | 2.05 | sol-gel | O2/Ar | 1200 |  |  | m | I2/m | 5.56995 | 5.55043 | 7.84095 |  | 90 |  | 60.60195 |  | 169.6933 | rs | 0.54 | [9 empty] | UNKNOWN | [11 empty] | P. Barnes W. | 0 | Exploring Structural Changes and Distortions in Quaternary Perovskites and Defect Pyrochlores Using Powder Diffraction Techniques | 2003 | 0 | 0 | 0 | 0
Sr2CrSbO6 | Sr | Cr | Sb | O | s | d | p | 1.44 | 0.615 | 0.6 | 0.6075 | 0.015 | 1.00034 | 1.01443 | 2 | 3 | 5 | 2 | Sr2 | Cr3 | Sb5 | 0 | 3 | 10 | 11.030276 | 30.959 | 55 | 0.95 | 1.66 | 2.05 | ss | air | 1100 |  |  | c |  | 7.862 | [5 empty] | 60.7448 |  |  |  |  | brown | [8 empty] | UNKNOWN | [11 empty] | Sleight W. Arthur | Inorg. Chem. | Compounds of Post-Transition Elements with the Ordered Perovskite Structure | 1964 | 3 | 2 | 292 | 0
Sr2CrSbO6 | Sr | Cr | Sb | O | s | d | p | 1.44 | 0.615 | 0.6 | 0.6075 | 0.015 | 1.00034 | 1.01443 | 2 | 3 | 5 | 2 | Sr2 | Cr3 | Sb5 | 0 | 3 | 10 | 11.030276 | 30.959 | 55 | 0.95 | 1.66 | 2.05 | ss | air | 273 |  |  | m | I2/m | 5.5574 | 5.5782 | 7.8506 |  | 90.06 |  | 60.84268 |  | 171.6667 | rs | 0.99 | [9 empty] | UNKNOWN | [11 empty] | Faik A. | Journal of Solid State Chemistry | Crystal structures and phase transitions of Sr2CrSbO6 | 2009 | 182 | 7 | 1717-1725 | 10.1016/j.jssc.2009.04.014
Sr2CrSbO6 | Sr | Cr | Sb | O | s | d | p | 1.44 | 0.615 | 0.6 | 0.6075 | 0.015 | 1.00034 | 1.01443 | 2 | 3 | 5 | 2 | Sr2 | Cr3 | Sb5 | 0 | 3 | 10 | 11.030276 | 30.959 | 55 | 0.95 | 1.66 | 2.05 | ss | air/O2 | 1300 |  |  | c |  | 7.87 | [5 empty] | 60.93043 |  |  | rs | [10 empty] | UNKNOWN | [11 empty] | Blasse G. | J. Inorg. Nucl. Chem. | New compounds with perovskite-like structures | 1965 | 27 | 0 | 993 | 0
Sr2CrSbO6 | Sr | Cr | Sb | O | s | d | p | 1.44 | 0.615 | 0.6 | 0.6075 | 0.015 | 1.00034 | 1.01443 | 2 | 3 | 5 | 2 | Sr2 | Cr3 | Sb5 | 0 | 3 | 10 | 11.030276 | 30.959 | 55 | 0.95 | 1.66 | 2.05 |  |  | 1400 |  |  | c |  | 3.938 | [5 empty] | 61.06989 | [13 empty] | UNKNOWN | [11 empty] | Fesenko E. G. V. S. Kupriyanov M. F. Devlikanova R. U. Zhavoronko G. P. Ochirov V. A. Filip'ev | Inorganic Materials (English Translation) | Preparation and study of ternary oxides of type A2Sb5+B'O6 and A3Sb5+2B'O6 with the perovskite structure | 1970 | 6 | 0 | 702 | 0
Sr2CrSbO6 | Sr | Cr | Sb | O | s | d | p | 1.44 | 0.615 | 0.6 | 0.6075 | 0.015 | 1.00034 | 1.01443 | 2 | 3 | 5 | 2 | Sr2 | Cr3 | Sb5 | 0 | 3 | 10 | 11.030276 | 30.959 | 55 | 0.95 | 1.66 | 2.05 | [27 empty] | UNKNOWN | 9 |  |  | -40 | ? | [6 empty] | Blasse G. | Philips Research Reports | Some magnetic properties of mixed metal oxides with ordered perovskite structure | 1965 | 20 | 0 | 327-336 | 0
Sr2CrTaO6 | Sr | Cr | Ta | O | s | d | d | 1.44 | 0.615 | 0.64 | 0.6275 | 0.025 | 0.9904726 | 1.004423 | 2 | 3 | 5 | 2 | Sr2 | Cr3 | Ta5 | 0 | 3 | 0 | 11.030276 | 30.959 | 48.272 | 0.95 | 1.66 | 1.5 | ss | air | 1500 |  |  | te | I4/m | 5.5752 |  | 7.8808 |  |  |  | 61.23944 | 0.9995278 | 175.2 | rs | 0.6 | [9 empty] | UNKNOWN | [11 empty] | Barnes W. Paris | Acta crystallographica. Section B, Structural science | Structure determination of A2M3+TaO6 and A2M3+NbO6 ordered perovskites: octahedral tilting and pseudosymmetry. | 2006 | 62 | Pt 3 | 384-96 | 10.1107/S0108768106002448
Sr2CrTaO6 | Sr | Cr | Ta | O | s | d | d | 1.44 | 0.615 | 0.64 | 0.6275 | 0.025 | 0.9904726 | 1.004423 | 2 | 3 | 5 | 2 | Sr2 | Cr3 | Ta5 | 0 | 3 | 0 | 11.030276 | 30.959 | 48.272 | 0.95 | 1.66 | 1.5 | ss | N2 | 1350 |  |  | c | Fm-3m | 7.8837 | [5 empty] | 61.24918 |  |  | rs | 0.328 | [9 empty] | UNKNOWN |  |  |  | -161 | 3.67 | [6 empty] | Choy J.-H. J.-H. Hong S.-T. Kim D.-K. Park | J. Solid State Chem. | Competition of covalency between CrIII-O and TaV-O bonds in the perovskites Ca2CrTaO6 and Sr2CrTaO6 | 1994 | 111 | 0 | 370-379 | 0
Sr2CrTaO6 | Sr | Cr | Ta | O | s | d | d | 1.44 | 0.615 | 0.64 | 0.6275 | 0.025 | 0.9904726 | 1.004423 | 2 | 3 | 5 | 2 | Sr2 | Cr3 | Ta5 | 0 | 3 | 0 | 11.030276 | 30.959 | 48.272 | 0.95 | 1.66 | 1.5 | ss | air | 1200 |  |  | c | Fm-3m | 7.891 | [5 empty] | 61.41948 |  |  | rs | ? | [9 empty] | UNKNOWN | [11 empty] | Cheah C. L. Melina | Physica B: Condensed Matter | Synthesis and structures of chromium double perovskites A2CrTaO6 (A=Sr, Ca) | 2006 | 385-386 | 0 | 184-186 | 10.1016/j.physb.2006.05.135
Sr2CrTaO6 | Sr | Cr | Ta | O | s | d | d | 1.44 | 0.615 | 0.64 | 0.6275 | 0.025 | 0.9904726 | 1.004423 | 2 | 3 | 5 | 2 | Sr2 | Cr3 | Ta5 | 0 | 3 | 0 | 11.030276 | 30.959 | 48.272 | 0.95 | 1.66 | 1.5 | [5 empty] | te | I4/m | 5.58318 |  | 7.8927 |  |  |  | 61.50761 | 0.9996063 |  | rs | 0.62 | [9 empty] | UNKNOWN | [11 empty] | Barnes W. Paris | Acta crystallographica. Section B, Structural science | Structure determination of A2M3+TaO6 and A2M3+NbO6 ordered perovskites: octahedral tilting and pseudosymmetry. | 2006 | 62 | Pt 3 | 384-96 | 10.1107/S0108768106002448
Sr2CrTaO6 | Sr | Cr | Ta | O | s | d | d | 1.44 | 0.615 | 0.64 | 0.6275 | 0.025 | 0.9904726 | 1.004423 | 2 | 3 | 5 | 2 | Sr2 | Cr3 | Ta5 | 0 | 3 | 0 | 11.030276 | 30.959 | 48.272 | 0.95 | 1.66 | 1.5 | ss | air | 1500 |  |  | te | I4/m | 5.58318 |  | 7.8927 |  |  |  | 61.50761 | 0.9996063 | 169.5333 | rs | 0.62 | [9 empty] | UNKNOWN | [11 empty] | P. Barnes W. | 0 | Exploring Structural Changes and Distortions in Quaternary Perovskites and Defect Pyrochlores Using Powder Diffraction Techniques | 2003 | 0 | 0 | 0 | 0
Sr2CrUO6 | Sr | Cr | U | O | s | d | f | 1.44 | 0.615 | 0.76 | 0.6875 | 0.145 | 0.962004 | 0.9755533 | 2 | 3 | 5 | 2 | Sr2 | Cr3 | U5 | 0 | 3 |  | 11.030276 | 30.959 | 46 | 0.95 | 1.66 | 1.38 | ss | vacuum | 1000 |  |  | c | Fm-3m | 8.09 | [5 empty] | 66.18439 |  |  | rs | [10 empty] | UNKNOWN | [11 empty] | Sleight W. A. | Inorganic Chemistry | Compounds of Hexavalent and Pentavalent Uranium with the Ordered Perovskite Structure | 1962 | 1 | 0 | 790-793 | 0
Sr2CrWO6 | Sr | Cr | W | O | s | d | d | 1.44 | 0.615 | 0.62 | 0.6175 | 0.005 | 0.995382 | 1.009402 | 2 | 3 | 5 | 2 | Sr2 | Cr3 | W5 | 0 | 3 | 1 | 11.030276 | 30.959 | 51.6 | 0.95 | 1.66 | 2.36 | ss | H2/Ar | 1550 |  |  | c | Fm-3m | 7.82 | [5 empty] | 59.776471 |  |  | rs | 0.54 |  |  | sc |  |  | 200 |  |  |  | FM | 458 |  |  |  |  | 1.11 | [5 empty] | Philipp B. J. | Phys. Rev. B | Structural and doping effects in the half-metallic double perovskite A2CrWO6 (A=Sr, Ba, and Ca) | 2003 | 68 | 14 | 144431 | 0
Sr2CrWO6 | Sr | Cr | W | O | s | d | d | 1.44 | 0.615 | 0.62 | 0.6175 | 0.005 | 0.995382 | 1.009402 | 2 | 3 | 5 | 2 | Sr2 | Cr3 | W5 | 0 | 3 | 1 | 11.030276 | 30.959 | 51.6 | 0.95 | 1.66 | 2.36 | ss | H2/Ar | 1550 |  |  | c | Fm-3m | 7.821 | [5 empty] | 59.79941 |  |  | rs | ? |  |  | sc | n |  | 5 |  | -35 |  | UNKNOWN | 390 |  |  |  |  | 1.33 | [5 empty] | Fisher B. | Physical Review B | Bulk properties, intergrain zero-field conductivity, I-V characteristics and magnetotransport of Sr2Cr1+xW1−xO6 (x=0,1∕3) | 2005 | 71 | 10 | 104428 | 10.1103/PhysRevB.71.104428
Sr2CrWO6 | Sr | Cr | W | O | s | d | d | 1.44 | 0.615 | 0.62 | 0.6175 | 0.005 | 0.995382 | 1.009402 | 2 | 3 | 5 | 2 | Sr2 | Cr3 | W5 | 0 | 3 | 1 | 11.030276 | 30.959 | 51.6 | 0.95 | 1.66 | 2.36 | ss | H2/N2 | 1500 |  |  | c | Fm-3m | [9 empty] | rs | 0.612 |  |  | sc | [6 empty] | AFM | 30 |  |  | 83 | [7 empty] | Chan S. T. | Solid State Communications | Structural, electrical and magnetic characterization of the double perovskites Sr2CrMO6 (M=Mo, W): B′ 4d–5d system | 2004 | 131 | 8 | 531-535 | 10.1016/j.ssc.2004.05.050
Sr2CrWO6 | Sr | Cr | W | O | s | d | d | 1.44 | 0.615 | 0.62 | 0.6175 | 0.005 | 0.995382 | 1.009402 | 2 | 3 | 5 | 2 | Sr2 | Cr3 | W5 | 0 | 3 | 1 | 11.030276 | 30.959 | 51.6 | 0.95 | 1.66 | 2.36 | ss | vacuum | 1000 |  |  | c |  | 7.82 | [5 empty] | 59.776471 |  |  | rs | 0.5 | black | [8 empty] | UNKNOWN | 453 | [10 empty] | Frank Patterson K. | Inorg. Chem. | Magnetic Oxides of Molybdenum(V) and Tungsten(V) with the Ordered Perovskite Structure | 1963 | 2 | 1 | 196-198 | 0
Sr2CrWO6 | Sr | Cr | W | O | s | d | d | 1.44 | 0.615 | 0.62 | 0.6175 | 0.005 | 0.995382 | 1.009402 | 2 | 3 | 5 | 2 | Sr2 | Cr3 | W5 | 0 | 3 | 1 | 11.030276 | 30.959 | 51.6 | 0.95 | 1.66 | 2.36 | ss | H2/N2 | 1580 |  |  | c |  | 7.832 | [5 empty] | 60.05208 |  |  | rs | [6 empty] | 20 |  |  |  | FM | 390 | [10 empty] | Philipp B. J. | Applied Physics Letters | Spin-dependent transport in the double-perovskite Sr[sub 2]CrWO[sub 6] | 2001 | 79 | 22 | 3654 | 10.1063/1.1421227
Sr2CrWO6 | Sr | Cr | W | O | s | d | d | 1.44 | 0.615 | 0.62 | 0.6175 | 0.005 | 0.995382 | 1.009402 | 2 | 3 | 5 | 2 | Sr2 | Cr3 | W5 | 0 | 3 | 1 | 11.030276 | 30.959 | 51.6 | 0.95 | 1.66 | 2.36 | ss | H2/N2 | 1600 |  |  | c |  | 7.832 | [5 empty] | 60.05208 |  |  | rs | [6 empty] | 0.003 |  |  |  | FM | [11 empty] | Philipp B. J. | Applied Physics Letters | Spin-dependent transport in the double-perovskite Sr[sub 2]CrWO[sub 6] | 2001 | 79 | 22 | 3654 | 10.1063/1.1421227
Sr2CrWO6 | Sr | Cr | W | O | s | d | d | 1.44 | 0.615 | 0.62 | 0.6175 | 0.005 | 0.995382 | 1.009402 | 2 | 3 | 5 | 2 | Sr2 | Cr3 | W5 | 0 | 3 | 1 | 11.030276 | 30.959 | 51.6 | 0.95 | 1.66 | 2.36 | ss | H2/N2 | 1300 |  |  | c |  | 7.832 | [5 empty] | 60.05208 |  |  | rs | [6 empty] | 400 |  |  |  | FM | [11 empty] | Philipp B. J. | Applied Physics Letters | Spin-dependent transport in the double-perovskite Sr[sub 2]CrWO[sub 6] | 2001 | 79 | 22 | 3654 | 10.1063/1.1421227
Sr2CrWO6 | Sr | Cr | W | O | s | d | d | 1.44 | 0.615 | 0.62 | 0.6175 | 0.005 | 0.995382 | 1.009402 | 2 | 3 | 5 | 2 | Sr2 | Cr3 | W5 | 0 | 3 | 1 | 11.030276 | 30.959 | 51.6 | 0.95 | 1.66 | 2.36 | [21 empty] | n |  |  |  | -32 |  | UNKNOWN | [11 empty] | Fisher B. | Current Applied Physics | The thermopower of transition-metal double-perovskites: A sensitive probe of their electronic structures around the Fermi level | 2007 | 7 | 2 | 151-155 | 10.1016/j.cap.2006.02.010
Sr2CuMoO6 | Sr | Cu | Mo | O | s | d | d | 1.44 | 0.73 | 0.59 | 0.66 | 0.14 | 0.9748462 | 0.9885765 | 2 | 2 | 6 | 4 | Sr2 | Cu2 | Mo6 | 0 | 9 | 0 | 11.030276 | 20.29239 | 68.82704 | 0.95 | 1.9 | 2.16 | HP |  | 900 |  |  | te | I4/m | 5.42583 |  | 8.37245 |  |  |  | 61.62046 | 1.091117 | 167.3333 | rs | 1 | dark red | 1.76 | sc | [6 empty] | OTHER | 95 |  |  | -308 | 1.98 | [6 empty] | Vasala S. | Chemistry of Materials | Synthesis and Characterization of Sr<sub>2</sub>Cu(W<sub>1-x</sub>Mo<sub>x</sub>)O<sub>6</sub>: A Quasi-Two-Dimensional Magnetic System | 2012 | 24 | 14 | 2764-2774 | 10.1021/cm301154n
Sr2CuOsO6 | Sr | Cu | Os | O | s | d | d | 1.44 | 0.73 | 0.545 | 0.6375 | 0.185 | 0.9856114 | 0.9994933 | 2 | 2 | 6 | 4 | Sr2 | Cu2 | Os6 | 0 | 9 | 2 | 11.030276 | 20.29239 | 70.1 | 0.95 | 1.9 | 2.2 | ss | vacuum/Ar | 825 |  |  | te | I4/m | 5.38985 |  | 8.48635 |  |  |  | 61.63314 | 1.113344 | 165.4 | rs | 1 | [9 empty] | AFM | 18 |  |  | -40 | 2.07 | [6 empty] | Lufaso W. Michael | Journal of Solid State Chemistry | Synthesis, structure, magnetic properties and structural distortion under high pressure of a new osmate, Sr2CuOsO6 | 2008 | 181 | 3 | 623-627 | 10.1016/j.jssc.2007.12.021
Sr2CuTeO6 | Sr | Cu | Te | O | s | d | p | 1.44 | 0.73 | 0.56 | 0.645 | 0.17 | 0.9819967 | 0.9958276 | 2 | 2 | 6 | 4 | Sr2 | Cu2 | Te6 | 0 | 9 | 10 | 11.030276 | 20.29239 | 69.1 | 0.95 | 1.9 | 2.1 | [5 empty] | te | I4/m | 5.418 |  | 8.449 |  |  |  | 62.00452 | 1.102685 |  | rs | [10 empty] | UNKNOWN | [11 empty] | Reinen D. H. Weitzel | Z. Anorg. Allg. Chem. | Die kristallstrukturen Cu2+-haltiger oxdischer elpasolithe - neutronenbeugungsuntersuchungen an den kristallpulvern | 1976 | 424 | 0 | 31-38 | 0
Sr2CuTeO6 | Sr | Cu | Te | O | s | d | p | 1.44 | 0.73 | 0.56 | 0.645 | 0.17 | 0.9819967 | 0.9958276 | 2 | 2 | 6 | 4 | Sr2 | Cu2 | Te6 | 0 | 9 | 10 | 11.030276 | 20.29239 | 69.1 | 0.95 | 1.9 | 2.1 | ss | air | 1100 |  |  | te | I4/m | 5.4308 |  | 8.4664 |  |  |  | 62.42613 | 1.102351 | 166 | rs | 1 | [9 empty] | OTHER |  |  |  | -97 | 1.71 | [6 empty] | Iwanaga Daisuke | Journal of Solid State Chemistry | Crystal Structure and Magnetic Properties of B-Site Ordered Perovskite-type Oxides A<sub>2</sub>CuB'O<sub>6</sub> (A=Ba, Sr; B'=W, Te) | 1999 | 147 | 1 | 291-295 | 0
Sr2CuWO6 | Sr | Cu | W | O | s | d | d | 1.44 | 0.73 | 0.6 | 0.665 | 0.13 | 0.9724858 | 0.9861828 | 2 | 2 | 6 | 4 | Sr2 | Cu2 | W6 | 0 | 9 | 0 | 11.030276 | 20.29239 | 64.77 | 0.95 | 1.9 | 2.36 | ss | air | 1200 |  |  | te | I4/m | 5.42693 |  | 8.4087 |  |  |  | 61.91235 | 1.095619 |  | rs |  | green-yellow |  | i | [6 empty] | UNKNOWN | [11 empty] | Bokhimi | Powder Diffraction | Structure of the M2CuWO6 system, with M = Ba or Sr | 1992 | 7 | 0 | 228 | 0
Sr2CuWO6 | Sr | Cu | W | O | s | d | d | 1.44 | 0.73 | 0.6 | 0.665 | 0.13 | 0.9724858 | 0.9861828 | 2 | 2 | 6 | 4 | Sr2 | Cu2 | W6 | 0 | 9 | 0 | 11.030276 | 20.29239 | 64.77 | 0.95 | 1.9 | 2.36 | ss | air | 1000 |  |  | te | I4/m | 5.42998 |  | 8.41459 |  |  |  | 62.02538 | 1.095771 | 167.3333 | rs | 1 | yellow | 2.6 | sc | [6 empty] | OTHER | 83 |  |  | -116 | 1.72 | [6 empty] | Vasala S. | Chemistry of Materials | Synthesis and Characterization of Sr<sub>2</sub>Cu(W<sub>1-x</sub>Mo<sub>x</sub>)O<sub>6</sub>: A Quasi-Two-Dimensional Magnetic System | 2012 | 24 | 14 | 2764-2774 | 10.1021/cm301154n
Sr2CuWO6 | Sr | Cu | W | O | s | d | d | 1.44 | 0.73 | 0.6 | 0.665 | 0.13 | 0.9724858 | 0.9861828 | 2 | 2 | 6 | 4 | Sr2 | Cu2 | W6 | 0 | 9 | 0 | 11.030276 | 20.29239 | 64.77 | 0.95 | 1.9 | 2.36 | ss | air | 1100 |  |  | te | I4/m | 5.4169 |  | 8.3976 |  |  |  | 61.60229 | 1.096199 |  | rs | 1 | [9 empty] | UNKNOWN | [11 empty] | Gateshki Milen | Journal of Physics: Condensed Matter | Second-order structural phase transition in Sr 2 CuWO 6 double-perovskite oxide | 2003 | 15 | 40 | 6749---- | 0
Sr2CuWO6 | Sr | Cu | W | O | s | d | d | 1.44 | 0.73 | 0.6 | 0.665 | 0.13 | 0.9724858 | 0.9861828 | 2 | 2 | 6 | 4 | Sr2 | Cu2 | W6 | 0 | 9 | 0 | 11.030276 | 20.29239 | 64.77 | 0.95 | 1.9 | 2.36 | ss | air/O2 | 1300 |  |  | te |  | 7.66 |  | 8.4 |  |  |  | 61.60938 | 1.096606 |  | rs | [10 empty] | UNKNOWN | [11 empty] | Blasse G. | J. Inorg. Nucl. Chem. | New compounds with perovskite-like structures | 1965 | 27 | 0 | 993 | 0
Sr2CuWO6 | Sr | Cu | W | O | s | d | d | 1.44 | 0.73 | 0.6 | 0.665 | 0.13 | 0.9724858 | 0.9861828 | 2 | 2 | 6 | 4 | Sr2 | Cu2 | W6 | 0 | 9 | 0 | 11.030276 | 20.29239 | 64.77 | 0.95 | 1.9 | 2.36 | [5 empty] | te | I4/m | 5.422 |  | 8.395 |  |  |  | 61.69923 | 1.094829 |  | rs | [10 empty] | UNKNOWN | [11 empty] | Reinen D. H. Weitzel | Z. Anorg. Allg. Chem. | Die kristallstrukturen Cu2+-haltiger oxdischer elpasolithe - neutronenbeugungsuntersuchungen an den kristallpulvern | 1976 | 424 | 0 | 31-38 | 0
Sr2CuWO6 | Sr | Cu | W | O | s | d | d | 1.44 | 0.73 | 0.6 | 0.665 | 0.13 | 0.9724858 | 0.9861828 | 2 | 2 | 6 | 4 | Sr2 | Cu2 | W6 | 0 | 9 | 0 | 11.030276 | 20.29239 | 64.77 | 0.95 | 1.9 | 2.36 | ss | air | 1000 |  |  | te | I4/m | 5.429 |  | 8.4155 |  |  |  | 62.0097 | 1.096087 | 168.6667 | rs | 1 | [9 empty] | OTHER | 70 |  |  | -168 | 1.75 | [6 empty] | Iwanaga Daisuke | Journal of Solid State Chemistry | Crystal Structure and Magnetic Properties of B-Site Ordered Perovskite-type Oxides A<sub>2</sub>CuB'O<sub>6</sub> (A=Ba, Sr; B'=W, Te) | 1999 | 147 | 1 | 291-295 | 0
Sr2CuWO6 | Sr | Cu | W | O | s | d | d | 1.44 | 0.73 | 0.6 | 0.665 | 0.13 | 0.9724858 | 0.9861828 | 2 | 2 | 6 | 4 | Sr2 | Cu2 | W6 | 0 | 9 | 0 | 11.030276 | 20.29239 | 64.77 | 0.95 | 1.9 | 2.36 | ss | air | 1100 |  |  | te | I4/m | 5.4291 |  | 8.4154 |  |  |  | 62.01125 | 1.096054 | 165.4667 | rs | 1 | [9 empty] | UNKNOWN | [11 empty] | Gateshki M | Journal of Physics: Condensed Matter | X-ray powder diffraction results for the phase transitions in Sr 2 MWO 6 (M = Ni, Zn, Co, Cu) double perovskite oxides | 2003 | 15 | 36 | 6199---- | 0
Sr2CuWO6 | Sr | Cu | W | O | s | d | d | 1.44 | 0.73 | 0.6 | 0.665 | 0.13 | 0.9724858 | 0.9861828 | 2 | 2 | 6 | 4 | Sr2 | Cu2 | W6 | 0 | 9 | 0 | 11.030276 | 20.29239 | 64.77 | 0.95 | 1.9 | 2.36 | [16 empty] | rs? | [10 empty] | UNKNOWN |  |  |  | -230 | ? | [6 empty] | Blasse G. | Philips Research Reports | Some magnetic properties of mixed metal oxides with ordered perovskite structure | 1965 | 20 | 0 | 327-336 | 0
Sr2DyBiO6 | Sr | Dy | Bi | O | s | f | p | 1.44 | 0.912 | 0.76 | 0.836 | 0.152 | 0.8981142 | 0.9107637 | 2 | 3 | 5 | 2 | Sr2 | Dy3 | Bi5 | 0 |  | 10 | 11.030276 | 22.93 | 54.856 | 0.95 | 1.22 | 2.02 | ss | O2 | 800 |  |  | m |  | 4.203 | 4.201 | 4.203 |  | 90.95 |  | 74.20134 | [13 empty] | UNKNOWN | [11 empty] | Shuvaeva E. T. E. G. Fesenko | Soviet Physics - Crystallography | Synthesis and structural studies of some perovskites which contain bismuth | 1970 | 14 | 0 | 926 | 0
Sr2DyBiO6 | Sr | Dy | Bi | O | s | f | p | 1.44 | 0.912 | 0.76 | 0.836 | 0.152 | 0.8981142 | 0.9107637 | 2 | 3 | 5 | 2 | Sr2 | Dy3 | Bi5 | 0 |  | 10 | 11.030276 | 22.93 | 54.856 | 0.95 | 1.22 | 2.02 | ss | air | 950 |  |  | m | P21/n | 5.9 | 5.996 | 8.406 |  | 90.09 |  | 74.34341 |  |  | rs | [10 empty] | PM |  |  |  | -6.62 | 10.29 | [6 empty] | Horyn„ R. | Journal of Alloys and Compounds | Synthesis and characterization of the BiRESr2O6-type ternaries (RE = La and lanthanides) | 1996 | 242 | 1â€“2 | 35-40 | 0
Sr2DyIrO6 | Sr | Dy | Ir | O | s | f | d | 1.44 | 0.912 | 0.57 | 0.741 | 0.342 | 0.9379651 | 0.9511759 | 2 | 3 | 5 | 2 | Sr2 | Dy3 | Ir5 | 0 |  | 4 | 11.030276 | 22.93 | 57 | 0.95 | 1.22 | 2.2 | ss | air | 1200 |  |  | m | P21/n | 5.79 | 5.811 | 8.201 |  | 90.26 |  | 68.98137 |  |  | rs? | [10 empty] | UNKNOWN | [11 empty] | Harada Daijitsu | Journal of Solid State Chemistry | The Structure and Magnetic Properties of New Iridium (IV) Perovskites Sr2LnIrO6 (Ln=Ce, Tb) | 1999 | 145 | 1 | 356-360 | 0
Sr2DyNbO6 | Sr | Dy | Nb | O | s | f | d | 1.44 | 0.912 | 0.64 | 0.776 | 0.272 | 0.9228783 | 0.9358766 | 2 | 3 | 5 | 2 | Sr2 | Dy3 | Nb5 | 0 |  | 0 | 11.030276 | 22.93 | 50.5728 | 0.95 | 1.22 | 1.6 | ss | air | 1400 |  |  | m |  | 5.81 | 5.87 | 8.26 |  | 90.15 |  | 70.42596 |  |  | rs | [10 empty] | UNKNOWN | [11 empty] | Filip'ev S. V. | Soviet Physics - Crystallography | Symmetry and lattice parameters of some composite perovskites | 1966 | 10 | 0 | 532 | 0
Sr2DyReO6 | Sr | Dy | Re | O | s | f | d | 1.44 | 0.912 | 0.58 | 0.746 | 0.332 | 0.9357797 | 0.9489597 | 2 | 3 | 5 | 2 | Sr2 | Dy3 | Re5 | 0 |  | 2 | 11.030276 | 22.93 | 51.9 | 0.95 | 1.22 | 1.9 | ss | ampoule | 1000 |  |  | c | Fm-3m | 8.21 | [5 empty] | 69.17346 |  |  | rs | [10 empty] | UNKNOWN |  |  |  | -28.5 | 10.5 | [6 empty] | Baud G. M. Capestan | Bulletin de la Societe Chimique de France | Sur des oxydes ternaires de structure perovskite contenant du rhenium pentavalent | 1969 | 1969 | 0 | 1872 | 0
Sr2DyReO6 | Sr | Dy | Re | O | s | f | d | 1.44 | 0.912 | 0.58 | 0.746 | 0.332 | 0.9357797 | 0.9489597 | 2 | 3 | 5 | 2 | Sr2 | Dy3 | Re5 | 0 |  | 2 | 11.030276 | 22.93 | 51.9 | 0.95 | 1.22 | 1.9 | ss | vacuum | 1000 |  |  | c | Fm-3m | 8.21 | [5 empty] | 69.17346 |  |  | rs | [10 empty] | UNKNOWN | [11 empty] | Baud G. M. Capestan | C. R. Acad. Sc. Paris, Serie C | Sur de nouvelles perovskites ternaires contenant du rhenium pentavalent | 1968 | 267 | 0 | 314 | 0
Sr2DyRuO6 | Sr | Dy | Ru | O | s | f | d | 1.44 | 0.912 | 0.565 | 0.7385 | 0.347 | 0.9390616 | 0.9522878 | 2 | 3 | 5 | 2 | Sr2 | Dy3 | Ru5 | 0 |  | 3 | 11.030276 | 22.93 | 59 | 0.95 | 1.22 | 2.2 | ss | air | 1200 |  |  | m | P21/n | 5.7777 | 5.7974 | 8.1821 |  | 90.27 |  | 68.5154 |  | 158 | rs? | [10 empty] | OTHER |  |  |  | -20 | 10.63 | [6 empty] | Doi Yoshihiro | Journal of Physics: Condensed Matter | Crystal structures and magnetic properties of ordered perovskites Sr 2 LnRuO 6 (Ln = Eu-Lu) | 1999 | 11 | 25 | 4813 | 0
Sr2DyRuO6 | Sr | Dy | Ru | O | s | f | d | 1.44 | 0.912 | 0.565 | 0.7385 | 0.347 | 0.9390616 | 0.9522878 | 2 | 3 | 5 | 2 | Sr2 | Dy3 | Ru5 | 0 |  | 3 | 11.030276 | 22.93 | 59 | 0.95 | 1.22 | 2.2 | ss | air | 1300 |  |  | m | P21/n | ? | ? | ? |  | ? |  |  |  |  | rs | [10 empty] | AFM | [11 empty] | Doi Hinatsu Y. Y. | Bull. Chem. Soc. Jpn. | Structures and Magnetic Properties of Double Perovskites A2LnMO6 and 6H-Perovskites Ba3LnRu2O9 (A = Sr, Ba; Ln = Y, Lantanides; M = Nb, Ta, Ru) | 2003 | 76 | 0 | 1093 | 0
Sr2DySbO6 | Sr | Dy | Sb | O | s | f | p | 1.44 | 0.912 | 0.6 | 0.756 | 0.312 | 0.9314394 | 0.9445582 | 2 | 3 | 5 | 2 | Sr2 | Dy3 | Sb5 | 0 |  | 10 | 11.030276 | 22.93 | 55 | 0.95 | 1.22 | 2.05 |  |  | 1400 |  |  | ~c |  | 4.11 | [5 empty] | 69.426531 | [13 empty] | UNKNOWN | [11 empty] | Fesenko E. G. V. S. Kupriyanov M. F. Devlikanova R. U. Zhavoronko G. P. Ochirov V. A. Filip'ev | Inorganic Materials (English Translation) | Preparation and study of ternary oxides of type A2Sb5+B'O6 and A3Sb5+2B'O6 with the perovskite structure | 1970 | 6 | 0 | 702 | 0
Sr2DySbO6 | Sr | Dy | Sb | O | s | f | p | 1.44 | 0.912 | 0.6 | 0.756 | 0.312 | 0.9314394 | 0.9445582 | 2 | 3 | 5 | 2 | Sr2 | Dy3 | Sb5 | 0 |  | 10 | 11.030276 | 22.93 | 55 | 0.95 | 1.22 | 2.05 | ss | air |  |  |  | m |  | 5.82 | 5.85 | 8.25 |  | 90.19 |  | 70.22155 |  |  |  |  | white | [8 empty] | UNKNOWN | [11 empty] | Wittmann U. | Z. Anorg. Allg. Chem. | Über die ordnung von BIII und MV in perowskiten vom typ AII2BIIIMVO6 (AII = Ba, Sr; MV = Sb, Nb, Ta) | 1981 | 482 | 0 | 143 | 0
Sr2DySbO6 | Sr | Dy | Sb | O | s | f | p | 1.44 | 0.912 | 0.6 | 0.756 | 0.312 | 0.9314394 | 0.9445582 | 2 | 3 | 5 | 2 | Sr2 | Dy3 | Sb5 | 0 |  | 10 | 11.030276 | 22.93 | 55 | 0.95 | 1.22 | 2.05 | ss | air | 1400 |  |  | m | P21/n | 5.8224 | 5.8538 | 8.2507 |  | 90.186 |  | 70.30212 |  | 155.8333 | rs | [10 empty] | OTHER |  |  |  | -8.2 | 10.01 | [6 empty] | Karunadasa H. | Proceedings of the National Academy of Sciences | Ba2LnSbO6 and Sr2LnSbO6 (Ln = Dy, Ho, Gd) double perovskites: Lanthanides in the geometrically frustrating fcc lattice | 2003 | 100 | 14 | 8097-8102 | 0
Sr2DyTaO6 | Sr | Dy | Ta | O | s | f | d | 1.44 | 0.912 | 0.64 | 0.776 | 0.272 | 0.9228783 | 0.9358766 | 2 | 3 | 5 | 2 | Sr2 | Dy3 | Ta5 | 0 |  | 0 | 11.030276 | 22.93 | 48.272 | 0.95 | 1.22 | 1.5 | ss | air | 1400 |  |  | m |  | 5.82 | 5.87 | 8.26 |  | 90.13 |  | 70.54724 |  |  | rs | [10 empty] | UNKNOWN | [11 empty] | Filip'ev S. V. | Soviet Physics - Crystallography | Symmetry and lattice parameters of some composite perovskites | 1966 | 10 | 0 | 532 | 0
Sr2DyTaO6 | Sr | Dy | Ta | O | s | f | d | 1.44 | 0.912 | 0.64 | 0.776 | 0.272 | 0.9228783 | 0.9358766 | 2 | 3 | 5 | 2 | Sr2 | Dy3 | Ta5 | 0 |  | 0 | 11.030276 | 22.93 | 48.272 | 0.95 | 1.22 | 1.5 | ss | air | 1300 |  |  | m | P21/n | 5.8209 | 5.8793 | 8.2624 |  | 90.167 |  | 70.69035 |  |  | rs? | [10 empty] | PM |  |  |  |  | 10.38 | [6 empty] | Kanaiwa Yasuki | Materials Research Bulletin | Synthesis, crystal structure, and magnetic properties of ordered perovskites Sr2LnTaO6 (Ln = lanthanides) | 2002 | 37 | 11 | 1825-1836 | 0
Sr2DyTaO6 | Sr | Dy | Ta | O | s | f | d | 1.44 | 0.912 | 0.64 | 0.776 | 0.272 | 0.9228783 | 0.9358766 | 2 | 3 | 5 | 2 | Sr2 | Dy3 | Ta5 | 0 |  | 0 | 11.030276 | 22.93 | 48.272 | 0.95 | 1.22 | 1.5 | ss | air | 1500 |  |  | m | P21/n | ? | ? | ? |  | ? |  |  |  |  | rs | [10 empty] | PM | [11 empty] | Doi Hinatsu Y. Y. | Bull. Chem. Soc. Jpn. | Structures and Magnetic Properties of Double Perovskites A2LnMO6 and 6H-Perovskites Ba3LnRu2O9 (A = Sr, Ba; Ln = Y, Lantanides; M = Nb, Ta, Ru) | 2003 | 76 | 0 | 1093 | 0
Sr2DyUO6 | Sr | Dy | U | O | s | f | f | 1.44 | 0.912 | 0.76 | 0.836 | 0.152 | 0.8981142 | 0.9107637 | 2 | 3 | 5 | 2 | Sr2 | Dy3 | U5 | 0 |  |  | 11.030276 | 22.93 | 46 | 0.95 | 1.22 | 1.38 |  |  | 1300 |  |  | ~c? |  | 8.58 | [5 empty] | 78.953589 |  |  | rs | [10 empty] | UNKNOWN | [11 empty] | Awasthi S. K. D. M. Tondon V. K. Chackraburtty | J. Inorg. Nucl. Chem. | Tetravalent, pentavalent and hexavalent uranium compounds of teh type A2BB'O6 | 1967 | 29 | 0 | 1225 | 0
Sr2ErBiO6 | Sr | Er | Bi | O | s | f | p | 1.44 | 0.89 | 0.76 | 0.825 | 0.13 | 0.9025543 | 0.9152663 | 2 | 3 | 5 | 2 | Sr2 | Er3 | Bi5 | 0 |  | 10 | 11.030276 | 22.74 | 54.856 | 0.95 | 1.24 | 2.02 | ss | air | 950 |  |  | m | P21/n | 5.878 | 5.958 | 8.364 |  | 90.09 |  | 73.22908 |  |  | rs | [10 empty] | PM |  |  |  | -6.13 | 9.12 | [6 empty] | Horyn„ R. | Journal of Alloys and Compounds | Synthesis and characterization of the BiRESr2O6-type ternaries (RE = La and lanthanides) | 1996 | 242 | 1â€“2 | 35-40 | 0
Sr2ErBiO6 | Sr | Er | Bi | O | s | f | p | 1.44 | 0.89 | 0.76 | 0.825 | 0.13 | 0.9025543 | 0.9152663 | 2 | 3 | 5 | 2 | Sr2 | Er3 | Bi5 | 0 |  | 10 | 11.030276 | 22.74 | 54.856 | 0.95 | 1.24 | 2.02 | ss | O2 | 800 |  |  | m |  | 4.203 | 4.19 | 4.203 |  | 90.91667 |  | 74.00775 | [13 empty] | UNKNOWN | [11 empty] | Shuvaeva E. T. E. G. Fesenko | Soviet Physics - Crystallography | Synthesis and structural studies of some perovskites which contain bismuth | 1970 | 14 | 0 | 926 | 0
Sr2ErIrO6 | Sr | Er | Ir | O | s | f | d | 1.44 | 0.89 | 0.57 | 0.73 | 0.32 | 0.942809 | 0.956088 | 2 | 3 | 5 | 2 | Sr2 | Er3 | Ir5 | 0 |  | 4 | 11.030276 | 22.74 | 57 | 0.95 | 1.24 | 2.2 | ss | air | 1200 |  |  | m | P21/n | 5.777 | 5.781 | 8.171 |  | 90.17 |  | 68.22109 |  |  | rs? | [10 empty] | UNKNOWN | [11 empty] | Harada Daijitsu | Journal of Solid State Chemistry | The Structure and Magnetic Properties of New Iridium (IV) Perovskites Sr2LnIrO6 (Ln=Ce, Tb) | 1999 | 145 | 1 | 356-360 | 0
Sr2ErMoO6 | Sr | Er | Mo | O | s | f | d | 1.44 | 0.89 | 0.61 | 0.75 | 0.28 | 0.9340387 | 0.9471942 | 2 | 3 | 5 | 2 | Sr2 | Er3 | Mo5 | 0 |  | 1 | 11.030276 | 22.74 | 54.4167 | 0.95 | 1.24 | 2.16 | ss | H2/N2 | 1250 |  |  | m | P21/n | 5.78711 | 5.80692 | 8.19 |  | 90.202 |  | 68.80639 |  | 156.9 | rs | 1 | [9 empty] | AFM | 4 |  |  | -8.71 | 9.67 | [6 empty] | Cussen J. Edmund | Journal of Solid State Chemistry | Structural and magnetic study of the cation-ordered perovskites Ba2â_'xSrxErMoO6 | 2007 | 180 | 2 | 474-483 | 0
Sr2ErNbO6 | Sr | Er | Nb | O | s | f | d | 1.44 | 0.89 | 0.64 | 0.765 | 0.25 | 0.9275673 | 0.9406317 | 2 | 3 | 5 | 2 | Sr2 | Er3 | Nb5 | 0 |  | 0 | 11.030276 | 22.74 | 50.5728 | 0.95 | 1.24 | 1.6 | ss | air | 1400 |  |  | m |  | 5.8 | 5.84 | 8.23 |  | 90.06667 |  | 69.69159 |  |  | rs | [10 empty] | UNKNOWN | [11 empty] | Filip'ev S. V. | Soviet Physics - Crystallography | Symmetry and lattice parameters of some composite perovskites | 1966 | 10 | 0 | 532 | 0
Sr2ErReO6 | Sr | Er | Re | O | s | f | d | 1.44 | 0.89 | 0.58 | 0.735 | 0.31 | 0.9406011 | 0.953849 | 2 | 3 | 5 | 2 | Sr2 | Er3 | Re5 | 0 |  | 2 | 11.030276 | 22.74 | 51.9 | 0.95 | 1.24 | 1.9 | ss | ampoule | 1000 |  |  | c | Fm-3m | 8.181 | [5 empty] | 68.44302 |  |  | rs | [10 empty] | UNKNOWN |  |  |  | -11.5 | 9.29 | [6 empty] | Baud G. M. Capestan | Bulletin de la Societe Chimique de France | Sur des oxydes ternaires de structure perovskite contenant du rhenium pentavalent | 1969 | 1969 | 0 | 1872 | 0
Sr2ErReO6 | Sr | Er | Re | O | s | f | d | 1.44 | 0.89 | 0.58 | 0.735 | 0.31 | 0.9406011 | 0.953849 | 2 | 3 | 5 | 2 | Sr2 | Er3 | Re5 | 0 |  | 2 | 11.030276 | 22.74 | 51.9 | 0.95 | 1.24 | 1.9 | ss | vacuum | 1000 |  |  | c | Fm-3m | 8.181 | [5 empty] | 68.44302 |  |  | rs | [10 empty] | UNKNOWN | [11 empty] | Baud G. M. Capestan | C. R. Acad. Sc. Paris, Serie C | Sur de nouvelles perovskites ternaires contenant du rhenium pentavalent | 1968 | 267 | 0 | 314 | 0
Sr2ErRuO6 | Sr | Er | Ru | O | s | f | d | 1.44 | 0.89 | 0.565 | 0.7275 | 0.325 | 0.9439169 | 0.9572115 | 2 | 3 | 5 | 2 | Sr2 | Er3 | Ru5 | 0 |  | 3 | 11.030276 | 22.74 | 59 | 0.95 | 1.24 | 2.2 | ss | air | 1240 |  |  | m | P21/n | 5.766 | 5.7722 | 8.1544 |  | 90.2099 |  | 67.84926 |  | 158.6633 | rs | 1 |  |  | sc | n |  | 300000 | 150 | -400 |  | AFM | [11 empty] | Aguirre H. Myriam | Acta Materialia | High-temperature thermoelectric properties of Sr2RuYO6 and Sr2RuErO6 double perovskites influenced by structure and microstructure | 2009 | 57 | 1 | 108-115 | 10.1016/j.actamat.2008.09.003
Sr2ErRuO6 | Sr | Er | Ru | O | s | f | d | 1.44 | 0.89 | 0.565 | 0.7275 | 0.325 | 0.9439169 | 0.9572115 | 2 | 3 | 5 | 2 | Sr2 | Er3 | Ru5 | 0 |  | 3 | 11.030276 | 22.74 | 59 | 0.95 | 1.24 | 2.2 | ss | air | 1200 |  |  | m | P21/n | 5.7611 | 5.7644 | 8.1449 |  | 90.18 |  | 67.62124 |  | 159 | rs? | [10 empty] | OTHER |  |  |  | -22 | 9.59 | [6 empty] | Doi Yoshihiro | Journal of Physics: Condensed Matter | Crystal structures and magnetic properties of ordered perovskites Sr 2 LnRuO 6 (Ln = Eu-Lu) | 1999 | 11 | 25 | 4813 | 0
Sr2ErRuO6 | Sr | Er | Ru | O | s | f | d | 1.44 | 0.89 | 0.565 | 0.7275 | 0.325 | 0.9439169 | 0.9572115 | 2 | 3 | 5 | 2 | Sr2 | Er3 | Ru5 | 0 |  | 3 | 11.030276 | 22.74 | 59 | 0.95 | 1.24 | 2.2 | ss | air | 1300 |  |  | m | P21/n | 5.7626 | 5.7681 | 8.1489 |  | 90.19 |  | 67.71546 |  |  | rs | 1 | [9 empty] | AFM |  |  |  | -12 | 6.87 |  | 1+1 |  |  |  |  | Battle P. D. C. W. Studer F. Jones | J. Solid State Chem. | The crystal and magnetic structures of Ca2NdRuO6, Ca2HoRuO6 and Sr2ErRuO6 | 1991 | 90 | 0 | 302-312 | 0
Sr2ErRuO6 | Sr | Er | Ru | O | s | f | d | 1.44 | 0.89 | 0.565 | 0.7275 | 0.325 | 0.9439169 | 0.9572115 | 2 | 3 | 5 | 2 | Sr2 | Er3 | Ru5 | 0 |  | 3 | 11.030276 | 22.74 | 59 | 0.95 | 1.24 | 2.2 | ss | air | 1300 |  |  | m | P21/n | ? | ? | ? |  | ? |  |  |  |  | rs | [10 empty] | AFM | [11 empty] | Doi Hinatsu Y. Y. | Bull. Chem. Soc. Jpn. | Structures and Magnetic Properties of Double Perovskites A2LnMO6 and 6H-Perovskites Ba3LnRu2O9 (A = Sr, Ba; Ln = Y, Lantanides; M = Nb, Ta, Ru) | 2003 | 76 | 0 | 1093 | 0
Sr2ErRuO6 | Sr | Er | Ru | O | s | f | d | 1.44 | 0.89 | 0.565 | 0.7275 | 0.325 | 0.9439169 | 0.9572115 | 2 | 3 | 5 | 2 | Sr2 | Er3 | Ru5 | 0 |  | 3 | 11.030276 | 22.74 | 59 | 0.95 | 1.24 | 2.2 | ss | air | 1200 | [24 empty] | AFM | 36 |  |  | -15.4 | 10.32 | [6 empty] | Sáez-Puche R. | Progress in Solid State Chemistry | Non-collinear magnetic structure of the Sr2ErRuO6 double perovskite | 2007 | 35 | 2â€“4 | 211-219 | 0
Sr2ErSbO6 | Sr | Er | Sb | O | s | f | p | 1.44 | 0.89 | 0.6 | 0.745 | 0.29 | 0.936216 | 0.9494021 | 2 | 3 | 5 | 2 | Sr2 | Er3 | Sb5 | 0 |  | 10 | 11.030276 | 22.74 | 55 | 0.95 | 1.24 | 2.05 |  |  | 1400 |  |  | ~c |  | 4.11 | [5 empty] | 69.426531 | [13 empty] | UNKNOWN | [11 empty] | Fesenko E. G. V. S. Kupriyanov M. F. Devlikanova R. U. Zhavoronko G. P. Ochirov V. A. Filip'ev | Inorganic Materials (English Translation) | Preparation and study of ternary oxides of type A2Sb5+B'O6 and A3Sb5+2B'O6 with the perovskite structure | 1970 | 6 | 0 | 702 | 0
Sr2ErTaO6 | Sr | Er | Ta | O | s | f | d | 1.44 | 0.89 | 0.64 | 0.765 | 0.25 | 0.9275673 | 0.9406317 | 2 | 3 | 5 | 2 | Sr2 | Er3 | Ta5 | 0 |  | 0 | 11.030276 | 22.74 | 48.272 | 0.95 | 1.24 | 1.5 | ss | air | 1400 |  |  | m |  | 5.8 | 5.84 | 8.23 |  | 90.07 |  | 69.69159 |  |  | rs | [10 empty] | UNKNOWN | [11 empty] | Filip'ev S. V. | Soviet Physics - Crystallography | Symmetry and lattice parameters of some composite perovskites | 1966 | 10 | 0 | 532 | 0
Sr2ErTaO6 | Sr | Er | Ta | O | s | f | d | 1.44 | 0.89 | 0.64 | 0.765 | 0.25 | 0.9275673 | 0.9406317 | 2 | 3 | 5 | 2 | Sr2 | Er3 | Ta5 | 0 |  | 0 | 11.030276 | 22.74 | 48.272 | 0.95 | 1.24 | 1.5 | ss | air | 1300 |  |  | m | P21/n | 5.8054 | 5.8528 | 8.2346 |  | 90.142 |  | 69.94828 |  |  | rs? | [10 empty] | PM |  |  |  |  | 9.47 | [6 empty] | Kanaiwa Yasuki | Materials Research Bulletin | Synthesis, crystal structure, and magnetic properties of ordered perovskites Sr2LnTaO6 (Ln = lanthanides) | 2002 | 37 | 11 | 1825-1836 | 0
Sr2ErTaO6 | Sr | Er | Ta | O | s | f | d | 1.44 | 0.89 | 0.64 | 0.765 | 0.25 | 0.9275673 | 0.9406317 | 2 | 3 | 5 | 2 | Sr2 | Er3 | Ta5 | 0 |  | 0 | 11.030276 | 22.74 | 48.272 | 0.95 | 1.24 | 1.5 | ss | air | 1500 |  |  | m | P21/n | ? | ? | ? |  | ? |  |  |  |  | rs | [10 empty] | PM | [11 empty] | Doi Hinatsu Y. Y. | Bull. Chem. Soc. Jpn. | Structures and Magnetic Properties of Double Perovskites A2LnMO6 and 6H-Perovskites Ba3LnRu2O9 (A = Sr, Ba; Ln = Y, Lantanides; M = Nb, Ta, Ru) | 2003 | 76 | 0 | 1093 | 0
Sr2ErUO6 | Sr | Er | U | O | s | f | f | 1.44 | 0.89 | 0.76 | 0.825 | 0.13 | 0.9025543 | 0.9152663 | 2 | 3 | 5 | 2 | Sr2 | Er3 | U5 | 0 |  |  | 11.030276 | 22.74 | 46 | 0.95 | 1.24 | 1.38 |  |  | 1300 |  |  | ~c? |  | 8.55 | [5 empty] | 78.1283 |  |  | rs | [10 empty] | UNKNOWN | [11 empty] | Awasthi S. K. D. M. Tondon V. K. Chackraburtty | J. Inorg. Nucl. Chem. | Tetravalent, pentavalent and hexavalent uranium compounds of teh type A2BB'O6 | 1967 | 29 | 0 | 1225 | 0
Sr2EuBiO6 | Sr | Eu | Bi | O | s | f | p | 1.44 | 0.947 | 0.76 | 0.8535 | 0.187 | 0.8911397 | 0.9036909 | 2 | 3 | 5 | 2 | Sr2 | Eu3 | Bi5 | 0 |  | 10 | 11.030276 | 24.92 | 54.856 | 0.95 | 0 | 2.02 | ss | air | 950 |  |  | m | P21/n | 5.913 | 6.04 | 8.448 |  | 90.1 |  | 75.42895 |  |  | rs | [10 empty] | UNKNOWN | [11 empty] | Horyn„ R. | Journal of Alloys and Compounds | Synthesis and characterization of the BiRESr2O6-type ternaries (RE = La and lanthanides) | 1996 | 242 | 1â€“2 | 35-40 | 0
Sr2EuIrO6 | Sr | Eu | Ir | O | s | f | d | 1.44 | 0.947 | 0.57 | 0.7585 | 0.377 | 0.9303606 | 0.9434642 | 2 | 3 | 5 | 2 | Sr2 | Eu3 | Ir5 | 0 |  | 4 | 11.030276 | 24.92 | 57 | 0.95 | 0 | 2.2 | ss | air | 1200 |  |  | m | P21/n | 5.821 | 5.858 | 8.252 |  | 90.32 |  | 70.346 |  |  | rs? | [10 empty] | UNKNOWN | [11 empty] | Harada Daijitsu | Journal of Solid State Chemistry | The Structure and Magnetic Properties of New Iridium (IV) Perovskites Sr2LnIrO6 (Ln=Ce, Tb) | 1999 | 145 | 1 | 356-360 | 0
Sr2EuNbO6 | Sr | Eu | Nb | O | s | f | d | 1.44 | 0.947 | 0.64 | 0.7935 | 0.307 | 0.9155155 | 0.9284101 | 2 | 3 | 5 | 2 | Sr2 | Eu3 | Nb5 | 0 |  | 0 | 11.030276 | 24.92 | 50.5728 | 0.95 | 0 | 1.6 | ss | air | 1400 |  |  | m |  | 5.84 | 5.91 | 8.3 |  | 90.2 |  | 71.61694 |  |  | rs | [10 empty] | UNKNOWN | [11 empty] | Filip'ev S. V. | Soviet Physics - Crystallography | Symmetry and lattice parameters of some composite perovskites | 1966 | 10 | 0 | 532 | 0
Sr2EuRuO6 | Sr | Eu | Ru | O | s | f | d | 1.44 | 0.947 | 0.565 | 0.756 | 0.382 | 0.9314394 | 0.9445582 | 2 | 3 | 5 | 2 | Sr2 | Eu3 | Ru5 | 0 |  | 3 | 11.030276 | 24.92 | 59 | 0.95 | 0 | 2.2 |  |  | 1150 |  |  | te |  | 8.247 |  | 8.171 |  |  |  | 69.46679 | 0.9907845 |  | rs | 0.84 | [9 empty] | UNKNOWN | 31 | [10 empty] | Gibb C. T. | J. Solid State Chem. | A study of magnetic interactions in M2EuRuO6 (M = Ca, Sr, Ba) by 151Eu Mössbauer spectroscopy | 1980 | 34 | 0 | 279-288 | 0
Sr2EuRuO6 | Sr | Eu | Ru | O | s | f | d | 1.44 | 0.947 | 0.565 | 0.756 | 0.382 | 0.9314394 | 0.9445582 | 2 | 3 | 5 | 2 | Sr2 | Eu3 | Ru5 | 0 |  | 3 | 11.030276 | 24.92 | 59 | 0.95 | 0 | 2.2 | ss | air | 1200 |  |  | m | P21/n | 5.8055 | 5.8455 | 8.2302 |  | 90.36 |  | 69.82374 |  | 155 | rs? | [10 empty] | UNKNOWN | [11 empty] | Doi Yoshihiro | Journal of Physics: Condensed Matter | Crystal structures and magnetic properties of ordered perovskites Sr 2 LnRuO 6 (Ln = Eu-Lu) | 1999 | 11 | 25 | 4813 | 0
Sr2EuRuO6 | Sr | Eu | Ru | O | s | f | d | 1.44 | 0.947 | 0.565 | 0.756 | 0.382 | 0.9314394 | 0.9445582 | 2 | 3 | 5 | 2 | Sr2 | Eu3 | Ru5 | 0 |  | 3 | 11.030276 | 24.92 | 59 | 0.95 | 0 | 2.2 | ss | air | 1300 |  |  | m | P21/n | ? | ? | ? |  | ? |  |  |  |  | rs | [10 empty] | AFM |  |  |  | -399 | 3.1 | [6 empty] | Doi Hinatsu Y. Y. | Bull. Chem. Soc. Jpn. | Structures and Magnetic Properties of Double Perovskites A2LnMO6 and 6H-Perovskites Ba3LnRu2O9 (A = Sr, Ba; Ln = Y, Lantanides; M = Nb, Ta, Ru) | 2003 | 76 | 0 | 1093 | 0
Sr2EuSbO6 | Sr | Eu | Sb | O | s | f | p | 1.44 | 0.947 | 0.6 | 0.7735 | 0.347 | 0.9239398 | 0.9369531 | 2 | 3 | 5 | 2 | Sr2 | Eu3 | Sb5 | 0 |  | 10 | 11.030276 | 24.92 | 55 | 0.95 | 0 | 2.05 | ss | air |  |  |  | m |  | 5.84 | 5.9 | 8.3 |  | 90.25 |  | 71.49552 |  |  |  |  | white | [8 empty] | UNKNOWN | [11 empty] | Wittmann U. | Z. Anorg. Allg. Chem. | Über die ordnung von BIII und MV in perowskiten vom typ AII2BIIIMVO6 (AII = Ba, Sr; MV = Sb, Nb, Ta) | 1981 | 482 | 0 | 143 | 0
Sr2EuTaO6 | Sr | Eu | Ta | O | s | f | d | 1.44 | 0.947 | 0.64 | 0.7935 | 0.307 | 0.9155155 | 0.9284101 | 2 | 3 | 5 | 2 | Sr2 | Eu3 | Ta5 | 0 |  | 0 | 11.030276 | 24.92 | 48.272 | 0.95 | 0 | 1.5 | ss | air | 1400 |  |  | m |  | 5.84 | 5.91 | 8.3 |  | 90.2 |  | 71.61694 |  |  | rs | [10 empty] | UNKNOWN | [11 empty] | Filip'ev S. V. | Soviet Physics - Crystallography | Symmetry and lattice parameters of some composite perovskites | 1966 | 10 | 0 | 532 | 0
Sr2EuTaO6 | Sr | Eu | Ta | O | s | f | d | 1.44 | 0.947 | 0.64 | 0.7935 | 0.307 | 0.9155155 | 0.9284101 | 2 | 3 | 5 | 2 | Sr2 | Eu3 | Ta5 | 0 |  | 0 | 11.030276 | 24.92 | 48.272 | 0.95 | 0 | 1.5 | ss | air | 1300 |  |  | m | P21/n | 5.845 | 5.9284 | 8.3106 |  | 90.206 |  | 71.99322 |  |  | rs? | [10 empty] | UNKNOWN | [11 empty] | Kanaiwa Yasuki | Materials Research Bulletin | Synthesis, crystal structure, and magnetic properties of ordered perovskites Sr2LnTaO6 (Ln = lanthanides) | 2002 | 37 | 11 | 1825-1836 | 0
Sr2EuTaO6 | Sr | Eu | Ta | O | s | f | d | 1.44 | 0.947 | 0.64 | 0.7935 | 0.307 | 0.9155155 | 0.9284101 | 2 | 3 | 5 | 2 | Sr2 | Eu3 | Ta5 | 0 |  | 0 | 11.030276 | 24.92 | 48.272 | 0.95 | 0 | 1.5 | ss | air | 1500 |  |  | m | P21/n | ? | ? | ? |  | ? |  |  |  |  | rs | [10 empty] | PM | [11 empty] | Doi Hinatsu Y. Y. | Bull. Chem. Soc. Jpn. | Structures and Magnetic Properties of Double Perovskites A2LnMO6 and 6H-Perovskites Ba3LnRu2O9 (A = Sr, Ba; Ln = Y, Lantanides; M = Nb, Ta, Ru) | 2003 | 76 | 0 | 1093 | 0
Sr2EuUO6 | Sr | Eu | U | O | s | f | f | 1.44 | 0.947 | 0.76 | 0.8535 | 0.187 | 0.8911397 | 0.9036909 | 2 | 3 | 5 | 2 | Sr2 | Eu3 | U5 | 0 |  |  | 11.030276 | 24.92 | 46 | 0.95 | 0 | 1.38 |  |  | 1300 |  |  | ~c? |  | 8.57 | [5 empty] | 78.67785 |  |  | rs | [10 empty] | UNKNOWN | [11 empty] | Awasthi S. K. D. M. Tondon V. K. Chackraburtty | J. Inorg. Nucl. Chem. | Tetravalent, pentavalent and hexavalent uranium compounds of teh type A2BB'O6 | 1967 | 29 | 0 | 1225 | 0
Sr2FeBiO6 | Sr | Fe | Bi | O | s | d | p | 1.44 | 0.645 | 0.76 | 0.7025 | 0.115 | 0.9551407 | 0.9685934 | 2 | 3 | 5 | 2 | Sr2 | Fe3 | Bi5 | 0 | 5 | 10 | 11.030276 | 30.651 | 54.856 | 0.95 | 1.83 | 2.02 | HP |  |  |  |  | c |  | 8.063 | [5 empty] | 65.52394 |  |  | rs | [10 empty] | OTHER | 90 | [10 empty] | S.-O. Lee | Bull. Korean Chem. Soc. | Magnetic property of oxide with the perovskite structure, A2Fe(III)BO6 (A=Ca, Sr, Ba and B=Sb, Bi) | 1997 | 18 | 0 | 91 | 0
Sr2FeBiO6 | Sr | Fe | Bi | O | s | d | p | 1.44 | 0.645 | 0.76 | 0.7025 | 0.115 | 0.9551407 | 0.9685934 | 2 | 3 | 5 | 2 | Sr2 | Fe3 | Bi5 | 0 | 5 | 10 | 11.030276 | 30.651 | 54.856 | 0.95 | 1.83 | 2.02 | HP | O2 | 1000 |  |  | c | Fm-3m | 8.063 | [5 empty] | 65.52394 |  |  | rs | [10 empty] | AFM | 91 |  |  | -480 | [7 empty] | Byeon S. H. T. Itoh M. Matsuo M. Nakamura | Mater. Res. Bull. | A new Fe(III) perovskite antiferromagnetically ordered via superexchange interaction at fairly high temperature (TN ̃ 91 K) | 1992 | 27 | 0 | 1065-1072 | 0
Sr2FeCoO6 | Sr | Fe | Co | O | s | d | d | 1.44 | 0.585 | 0.53 | 0.5575 | 0.055 | 1.025892 | 1.040341 | 2 | 4 | 4 | 0 | Sr2 | Fe4 | Co4 | 0 | 4 | 5 | 11.030276 | 54.91 | 51.27 | 0.95 | 1.83 | 1.88 | ss | air/O2 | 1400 |  |  | c |  | 3.842 | [5 empty] | 56.71162 |  |  | d? |  |  |  | m? |  |  | 0.01 |  |  |  | FM | 300 |  |  | 245 | 4 | [6 empty] | Takayoshi Takeda | J. Phys. Soc. Jpn. | Magnetic Properties of the System SrCo$1-x$Fe$x$O$3-y$ | 1972 | 33 | 4 | 973 | 0
Sr2FeCoO6 | Sr | Fe | Co | O | s | d | d | 1.44 | 0.585 | 0.53 | 0.5575 | 0.055 | 1.025892 | 1.040341 | 2 | 4 | 4 | 0 | Sr2 | Fe4 | Co4 | 0 | 4 | 5 | 11.030276 | 54.91 | 51.27 | 0.95 | 1.83 | 1.88 | HP |  | 1000 |  |  | c | Pm-3m | 3.83778 | [5 empty] | 56.52496 |  |  | d | 0 |  |  | sc |  |  | 0.038 |  |  |  | FM | 330 |  |  | 295 | 3.96 | 2.3 | [5 empty] | Muñoz A. | Journal of Solid State Chemistry | High pressure synthesis, crystal, magnetic structure and magnetotransport of SrFe0.5Co0.5O3â_'Î´ | 2006 | 179 | 11 | 3365-3370 | 0
Sr2FeCoO6 | Sr | Fe | Co | O | s | d | d | 1.44 | 0.585 | 0.53 | 0.5575 | 0.055 | 1.025892 | 1.040341 | 2 | 4 | 4 | 0 | Sr2 | Fe4 | Co4 | 0 | 4 | 5 | 11.030276 | 54.91 | 51.27 | 0.95 | 1.83 | 1.88 | sol-gel |  |  |  |  | te | I4/m | 5.4554 |  | 7.7319 |  |  |  | 57.52802 | 1.002177 | 177.92 | d | 0 |  |  | sc | [6 empty] | UNKNOWN | [11 empty] | Pradheesh R. | European Physical Journal B -- Condensed Matter | Large magnetoresistance and Jahn-Teller effect in SrFeCoO. | 2012 | 85 | 8 | 1-8 | 0
Sr2FeCoO6 | Sr | Fe | Co | O | s | d | d | 1.44 | 0.585 | 0.53 | 0.5575 | 0.055 | 1.025892 | 1.040341 | 2 | 4 | 4 | 0 | Sr2 | Fe4 | Co4 | 0 | 4 | 5 | 11.030276 | 54.91 | 51.27 | 0.95 | 1.83 | 1.88 | HP |  | 600 |  |  | c |  | 3.83 | [5 empty] | 56.181887 |  |  | d? | [10 empty] | FM | 345 | [10 empty] | Kawasaki S. | Journal of Solid State Chemistry | Ferromagnetic Properties of SrFe1â_'xCoxO3Synthesized under High Pressure | 1996 | 121 | 1 | 174-180 | 0
Sr2FeCoO6 | Sr | Fe | Co | O | s | d | d | 1.44 | 0.585 | 0.53 | 0.5575 | 0.055 | 1.025892 | 1.040341 | 2 | 4 | 4 | 0 | Sr2 | Fe4 | Co4 | 0 | 4 | 5 | 11.030276 | 54.91 | 51.27 | 0.95 | 1.83 | 1.88 | nitrate | air + oxidation | 1200 |  |  | c |  | 3.837 | [5 empty] | 56.4905 |  |  | d | 0 | [9 empty] | FM | 325 |  |  |  |  | 2.5 | [5 empty] | Bezdicka P. L. Wattiaux A. Grenier J. C. Pouchard M. Fournes | Solid State Communications | Mössbauer characteristics of the Sr2CoFeO6 perovskite obtained by electrochemical oxidation | 1994 | 91 | 0 | 501-505 | 0
Sr2FeCoO6 | Sr | Fe | Co | O | s | d | d | 1.44 | 0.585 | 0.53 | 0.5575 | 0.055 | 1.025892 | 1.040341 | 2 | 4 | 4 | 0 | Sr2 | Fe4 | Co4 | 0 | 4 | 5 | 11.030276 | 54.91 | 51.27 | 0.95 | 1.83 | 1.88 | sol-gel | air | 1050 |  |  | te | I4/m | 5.4609 |  | 7.7113 |  |  |  | 57.4905 | 0.9985007 |  | d | 0 | [9 empty] | OTHER | 75 |  |  | 99 | 3.9 | [6 empty] | Pradheesh R. | Journal of Applied Physics | Observation of spin glass state in weakly ferromagnetic Sr2FeCoO6 double perovskite | 2012 | 111 | 5 | 053905 | 10.1063/1.3686137
Sr2FeIrO6 | Sr | Fe | Ir | O | s | d | d | 1.44 | 0.645 | 0.57 | 0.6075 | 0.075 | 1.00034 | 1.01443 | 2 | 3 | 5 | 2 | Sr2 | Fe3 | Ir5 | 0 | 5 | 4 | 11.030276 | 30.651 | 57 | 0.95 | 1.83 | 2.2 | ss | air | 1150 |  |  | tr | I-1 | 5.54996 | 5.57847 | 7.84165 | 89.99 | 90.059 | 90.079 | 60.69475 |  | 169.3333 | rs | 0.856 |  |  | sc |  |  | 0.03846154 |  |  |  | AFM | 120 |  |  | -190 | 6.12 |  | 2 |  |  |  |  | Battle D. P. | Journal of Solid State Chemistry | Structural Chemistry and Electronic Properties of Sr2FeIrO6 | 1999 | 145 | 2 | 541-548 | 0
Sr2FeMoO6 | Sr | Fe | Mo | O | s | d | d | 1.44 | 0.645 | 0.61 | 0.6275 | 0.035 | 0.9904726 | 1.004423 | 2 | 3 | 5 | 2 | Sr2 | Fe3 | Mo5 | 0 | 5 | 1 | 11.030276 | 30.651 | 54.4167 | 0.95 | 1.83 | 2.16 | [16 empty] | rs |  |  | 0 | hm |  |  | 0.028 |  |  |  | UNKNOWN | 415 | [10 empty] | Kobayashi K.-I. | Nature | Room-temperature magnetoresistance in an oxide material with an ordered double-perovskite structure | 1998 | 395 | 6703 | 677-680 | 0
Sr2FeMoO6 | Sr | Fe | Mo | O | s | d | d | 1.44 | 0.645 | 0.61 | 0.6275 | 0.035 | 0.9904726 | 1.004423 | 2 | 3 | 5 | 2 | Sr2 | Fe3 | Mo5 | 0 | 5 | 1 | 11.030276 | 30.651 | 54.4167 | 0.95 | 1.83 | 2.16 | floating-zone | Ar |  |  |  | te | I4/mmm | 5.5447 |  | 7.8393 |  |  |  | 60.25227 | [6 empty] | m | n |  | 0.005 |  |  |  | UNKNOWN | [11 empty] | Poddar A. | Journal of Applied Physics | Effect of alkaline-earth and transition metals on the electrical transport of double perovskites | 2004 | 95 | 11 | 6261 | 10.1063/1.1728294
Sr2FeMoO6 | Sr | Fe | Mo | O | s | d | d | 1.44 | 0.645 | 0.61 | 0.6275 | 0.035 | 0.9904726 | 1.004423 | 2 | 3 | 5 | 2 | Sr2 | Fe3 | Mo5 | 0 | 5 | 1 | 11.030276 | 30.651 | 54.4167 | 0.95 | 1.83 | 2.16 | ss | vacuum | 1100 |  |  | te |  | 7.87 |  | 7.895 |  |  |  | 61.12398 | 1.003177 |  | rs? |  |  |  | m |  |  | 0.003 |  |  |  | FiM | 450 |  |  |  |  | 3.18 | [5 empty] | Nakagawa Takehiko | J. Phys. Soc. Jpn. | Magnetic and Electrical Properties of Ordered Perovskite Sr$2$(FeMo)O$6$ and Its Related Compounds | 1968 | 24 | 4 | 806 | 0
Sr2FeMoO6 | Sr | Fe | Mo | O | s | d | d | 1.44 | 0.645 | 0.61 | 0.6275 | 0.035 | 0.9904726 | 1.004423 | 2 | 3 | 5 | 2 | Sr2 | Fe3 | Mo5 | 0 | 5 | 1 | 11.030276 | 30.651 | 54.4167 | 0.95 | 1.83 | 2.16 | ss | H2/N2 | 1000 |  |  | te | I4/m | 5.5686 |  | 7.8985 |  |  |  | 61.23175 | 1.00296 |  | rs | 0.714 |  |  | m |  |  | 0.0018 |  |  |  | FM | [11 empty] | Chan S. T. | Solid State Communications | Effects of B′-site transition metal on the properties of double perovskites Sr2FeMO6 (M=Mo, W): B′ 4d–5d system | 2005 | 133 | 4 | 265-270 | 10.1016/j.ssc.2004.10.033
Sr2FeMoO6 | Sr | Fe | Mo | O | s | d | d | 1.44 | 0.645 | 0.61 | 0.6275 | 0.035 | 0.9904726 | 1.004423 | 2 | 3 | 5 | 2 | Sr2 | Fe3 | Mo5 | 0 | 5 | 1 | 11.030276 | 30.651 | 54.4167 | 0.95 | 1.83 | 2.16 | ss | N2 | 1250 |  |  |  |  | 5.568466 |  | 7.9 |  |  |  | 61.24043 |  |  | rs? |  |  |  | m |  |  | 0.002 |  | -15 |  | UNKNOWN | [11 empty] | Nakagawa Takehiko | J. Phys. Soc. Jpn. | Electrical Properties and M&ouml;ssbauer Effect in the System Sr$2$(FeMo$x$W$1-x$)O$6$ | 1969 | 27 | 4 | 880 | 0
Sr2FeMoO6 | Sr | Fe | Mo | O | s | d | d | 1.44 | 0.645 | 0.61 | 0.6275 | 0.035 | 0.9904726 | 1.004423 | 2 | 3 | 5 | 2 | Sr2 | Fe3 | Mo5 | 0 | 5 | 1 | 11.030276 | 30.651 | 54.4167 | 0.95 | 1.83 | 2.16 | ss | H2/Ar | 1300 |  |  | te | I4/m | 5.56968 |  | 7.89862 |  |  |  | 61.25643 | 1.002781 |  | rs |  | dark blue |  | m |  |  | 0.0009 |  |  |  | FiM | [5 empty] | 3.4 | [5 empty] | Chmaissem O. | Phys. Rev. B | Structural phase transition and the electronic and magnetic properties of Sr2FeMoO6 | 2000 | 62 | 21 | 14197-14206 | 0
Sr2FeMoO6 | Sr | Fe | Mo | O | s | d | d | 1.44 | 0.645 | 0.61 | 0.6275 | 0.035 | 0.9904726 | 1.004423 | 2 | 3 | 5 | 2 | Sr2 | Fe3 | Mo5 | 0 | 5 | 1 | 11.030276 | 30.651 | 54.4167 | 0.95 | 1.83 | 2.16 | fz | Ar |  |  |  | te | I4/mmm | 5.577 |  | 7.887 |  |  |  | 61.3272 | 0.9999912 |  | rs | 0.92 |  |  | m | n |  | 0.0005 |  |  |  | FiM | 420 |  |  |  |  | 3.2 | [5 empty] | Tomioka Y. | Phys. Rev. B | Magnetic and electronic properties of a single crystal of ordered double perovskite Sr2FeMoO6 | 2000 | 61 | 1 | 422-427 | 0
Sr2FeMoO6 | Sr | Fe | Mo | O | s | d | d | 1.44 | 0.645 | 0.61 | 0.6275 | 0.035 | 0.9904726 | 1.004423 | 2 | 3 | 5 | 2 | Sr2 | Fe3 | Mo5 | 0 | 5 | 1 | 11.030276 | 30.651 | 54.4167 | 0.95 | 1.83 | 2.16 | ss | vacuum | 1200 |  |  | c | Fm-3m | 7.8882 | [5 empty] | 61.35412 |  |  | rs |  |  |  | m |  |  | 0.008 |  |  |  | FM | 420 |  |  |  |  | 3.1 | [5 empty] | Moritomo Y. | Phys. Rev. B | Electronic structure of double-perovskite transition-metal oxides | 2000 | 61 | 12 | R7827--R7830 | 0
Sr2FeMoO6 | Sr | Fe | Mo | O | s | d | d | 1.44 | 0.645 | 0.61 | 0.6275 | 0.035 | 0.9904726 | 1.004423 | 2 | 3 | 5 | 2 | Sr2 | Fe3 | Mo5 | 0 | 5 | 1 | 11.030276 | 30.651 | 54.4167 | 0.95 | 1.83 | 2.16 | ss | H2/Ar | 1100 |  |  | te | P4/mmm | 5.573 |  | 7.905 |  |  |  | 61.37902 | 1.002993 |  | rs |  |  |  | m |  |  | 4.5 |  |  |  | UNKNOWN | 426 |  |  |  |  | 3.51 | [5 empty] | R. Borges P. | Journal of Physics: Condensed Matter | Magnetic properties of the double perovskites A2FeMoO6; A = Ca, Sr, Ba | 1999 | 11 | 0 | L445--L450 | 0
Sr2FeMoO6 | Sr | Fe | Mo | O | s | d | d | 1.44 | 0.645 | 0.61 | 0.6275 | 0.035 | 0.9904726 | 1.004423 | 2 | 3 | 5 | 2 | Sr2 | Fe3 | Mo5 | 0 | 5 | 1 | 11.030276 | 30.651 | 54.4167 | 0.95 | 1.83 | 2.16 | ss | H2/Ar | 1225 |  |  | te | I4/mmm | 5.576 |  | 7.904 |  |  |  | 61.43735 | 1.002326 |  | rs |  |  |  | m | n | [5 empty] | UNKNOWN | 412 |  |  |  |  | 2.7 | [5 empty] | Goodenough B. J. | International Journal of Inorganic Materials | Comment on the magnetic properties of the system Sr2-xCaxFeMoO6, 0-2 | 2000 | 2 | 1 | 3-9 | 0
Sr2FeMoO6 | Sr | Fe | Mo | O | s | d | d | 1.44 | 0.645 | 0.61 | 0.6275 | 0.035 | 0.9904726 | 1.004423 | 2 | 3 | 5 | 2 | Sr2 | Fe3 | Mo5 | 0 | 5 | 1 | 11.030276 | 30.651 | 54.4167 | 0.95 | 1.83 | 2.16 | ss | H2/Ar | 1225 |  |  | te | I4/mmm | 5.576 |  | 7.904 |  |  |  | 61.43735 | 1.002326 |  | rs |  | blue-black |  | m | n |  |  |  | -12 |  | FM | 412 |  |  |  |  | 2.69 | [5 empty] | Dass I. R. | Phys. Rev. B | Itinerant to localized electronic transition in Sr2FeMo1-xWxO6 | 2001 | 63 | 6 | 64417 | 0
Sr2FeMoO6 | Sr | Fe | Mo | O | s | d | d | 1.44 | 0.645 | 0.61 | 0.6275 | 0.035 | 0.9904726 | 1.004423 | 2 | 3 | 5 | 2 | Sr2 | Fe3 | Mo5 | 0 | 5 | 1 | 11.030276 | 30.651 | 54.4167 | 0.95 | 1.83 | 2.16 | ss | vacuum | 1150 |  |  | te | I4/m | 5.577 |  | 7.9053 |  |  |  | 61.4695 | 1.002312 |  | rs |  |  |  | m |  |  | 0.01 |  |  |  | FM | 405 |  |  | 416 | 6.7 | 2.7 | [5 empty] | Niebieskikwiat D. | Phys. Rev. B | High-temperature properties of the Sr2FeMoO6 double perovskite: Electrical resistivity, magnetic susceptibility, and ESR | 2000 | 62 | 5 | 3340-3345 | 0
Sr2FeMoO6 | Sr | Fe | Mo | O | s | d | d | 1.44 | 0.645 | 0.61 | 0.6275 | 0.035 | 0.9904726 | 1.004423 | 2 | 3 | 5 | 2 | Sr2 | Fe3 | Mo5 | 0 | 5 | 1 | 11.030276 | 30.651 | 54.4167 | 0.95 | 1.83 | 2.16 | ss | H2/Ar | 1400 | [13 empty] | rs | 0.91 |  |  | m |  |  | 0.001 |  |  |  | UNKNOWN | [11 empty] | Kobayashi K.-I. | Journal of Magnetism and Magnetic Materials | Possible percolation and magnetoresistance in ordered double perovskite alloys Sr2Fe(W1âˆ'xMox)O6 | 2000 | 218 | 1 | 17-24 | 0
Sr2FeMoO6 | Sr | Fe | Mo | O | s | d | d | 1.44 | 0.645 | 0.61 | 0.6275 | 0.035 | 0.9904726 | 1.004423 | 2 | 3 | 5 | 2 | Sr2 | Fe3 | Mo5 | 0 | 5 | 1 | 11.030276 | 30.651 | 54.4167 | 0.95 | 1.83 | 2.16 | ss | H2/Ar | 1280 |  |  | te | I4/mmm | [9 empty] | rs |  |  |  | m |  |  | 0.01 |  |  |  | UNKNOWN | 395 |  |  |  |  | 3.2 | [5 empty] | Feng M. X. | Journal of Physics: Condensed Matter | Valence transition and low field magnetoresistance in (Sr 2− x Ba x )FeMoO 6 | 2004 | 16 | 10 | 1813---- | 0
Sr2FeMoO6 | Sr | Fe | Mo | O | s | d | d | 1.44 | 0.645 | 0.61 | 0.6275 | 0.035 | 0.9904726 | 1.004423 | 2 | 3 | 5 | 2 | Sr2 | Fe3 | Mo5 | 0 | 5 | 1 | 11.030276 | 30.651 | 54.4167 | 0.95 | 1.83 | 2.16 | floating-zone | Ar |  |  |  | te | I4/mmm | [9 empty] | rs | 0.9 |  |  | m |  |  | 0.0008 |  |  |  | FiM | 400 |  |  |  |  | 3.2 | [5 empty] | Moritomo Yutaka | J. Phys. Soc. Jpn. | Crystal and Magnetic Structure of<br> Conducting Double Perovskite Sr$bf 2$FeMoO$bf 6$ | 2000 | 69 | 6 | 1723 | 0
Sr2FeMoO6 | Sr | Fe | Mo | O | s | d | d | 1.44 | 0.645 | 0.61 | 0.6275 | 0.035 | 0.9904726 | 1.004423 | 2 | 3 | 5 | 2 | Sr2 | Fe3 | Mo5 | 0 | 5 | 1 | 11.030276 | 30.651 | 54.4167 | 0.95 | 1.83 | 2.16 | fz | [15 empty] | rs | 0.85 |  | 0 | m |  |  | 0.0008 |  |  |  | UNKNOWN | 400 | [10 empty] | Jung H. J. | Phys. Rev. B | Electronic structures of double perovskites Sr2(Fe1-zMnz)MoO6: Doping-dependent optical studies | 2002 | 66 | 10 | 104415---- | 0
Sr2FeMoO6 | Sr | Fe | Mo | O | s | d | d | 1.44 | 0.645 | 0.61 | 0.6275 | 0.035 | 0.9904726 | 1.004423 | 2 | 3 | 5 | 2 | Sr2 | Fe3 | Mo5 | 0 | 5 | 1 | 11.030276 | 30.651 | 54.4167 | 0.95 | 1.83 | 2.16 | ss | H2/Ar | 1300 |  |  | te | I4/m | 5.57128 |  | 7.89461 |  |  |  | 61.26052 | 1.001984 |  | rs |  | dark blue |  | sc |  |  | 0.017 |  |  |  | FiM | 400 |  |  |  |  | 3.6 | [5 empty] | Chmaissem O. | Phys. Rev. B | Structural phase transition and the electronic and magnetic properties of Sr2FeMoO6 | 2000 | 62 | 21 | 14197-14206 | 0
Sr2FeMoO6 | Sr | Fe | Mo | O | s | d | d | 1.44 | 0.645 | 0.61 | 0.6275 | 0.035 | 0.9904726 | 1.004423 | 2 | 3 | 5 | 2 | Sr2 | Fe3 | Mo5 | 0 | 5 | 1 | 11.030276 | 30.651 | 54.4167 | 0.95 | 1.83 | 2.16 | ss | H2/Ar | 1200 |  |  | te | I4/m | 5.5741 |  | 7.90286 |  |  |  | 61.38663 | 1.002523 | 174.5333 | rs | 0.9 |  |  | sc |  |  | 0.058 |  |  |  | FM | 410 |  |  | 407 | 4.76 | 3.45 | [5 empty] | Sher Falak | Solid State Sciences | Structural, magnetic and transport properties of Sr2Fe1âˆ'xMgxMoO6 double perovskites | 2005 | 7 | 8 | 912-919 | 0
Sr2FeMoO6 | Sr | Fe | Mo | O | s | d | d | 1.44 | 0.645 | 0.61 | 0.6275 | 0.035 | 0.9904726 | 1.004423 | 2 | 3 | 5 | 2 | Sr2 | Fe3 | Mo5 | 0 | 5 | 1 | 11.030276 | 30.651 | 54.4167 | 0.95 | 1.83 | 2.16 | ss | H2/Ar | 1300 |  |  | te | I4/m | 5.57116 |  | 7.89997 |  |  |  | 61.29947 | 1.002686 |  | rs |  | dark blue |  | semim |  |  | 0.009 |  |  |  | FiM | [5 empty] | 3.6 | [5 empty] | Chmaissem O. | Phys. Rev. B | Structural phase transition and the electronic and magnetic properties of Sr2FeMoO6 | 2000 | 62 | 21 | 14197-14206 | 0
Sr2FeMoO6 | Sr | Fe | Mo | O | s | d | d | 1.44 | 0.645 | 0.61 | 0.6275 | 0.035 | 0.9904726 | 1.004423 | 2 | 3 | 5 | 2 | Sr2 | Fe3 | Mo5 | 0 | 5 | 1 | 11.030276 | 30.651 | 54.4167 | 0.95 | 1.83 | 2.16 | ss | H2/N2 | 1000 |  |  | te | I4/m | 5.5686 |  | 7.8985 |  |  |  | 61.23175 | 1.00296 | 180 | rs | 0.85 | [9 empty] | UNKNOWN | [5 empty] | 2.56 | [5 empty] | T. Chan S. | Chem. Mater. | Chemical Tuning of Structure, Magnetization, and Conductivity in the Self-doped Double-Perovskite (Sr2-xCax)FeMoO6 (0 â‰¤ x â‰¤ 2.0) System | 2002 | 15 | 2 | 425-432 | 0
Sr2FeMoO6 | Sr | Fe | Mo | O | s | d | d | 1.44 | 0.645 | 0.61 | 0.6275 | 0.035 | 0.9904726 | 1.004423 | 2 | 3 | 5 | 2 | Sr2 | Fe3 | Mo5 | 0 | 5 | 1 | 11.030276 | 30.651 | 54.4167 | 0.95 | 1.83 | 2.16 | [5 empty] | te | I4/m | 5.56846 |  | 7.9004 |  |  |  | 61.2434 | 1.003226 | 174.1333 | rs | 0.9 | [9 empty] | FiM | 425 |  |  |  |  | 3.9 | [5 empty] | Sánchez D. | Journal of Physics: Condensed Matter | Hole doping effects in Sr 2 FeMo 1â_' x W x O 6 (0 â‰¤ x â‰¤ 1) double perovskites: a neutron diffraction | 2005 | 17 | 23 | 3673 | 0
Sr2FeMoO6 | Sr | Fe | Mo | O | s | d | d | 1.44 | 0.645 | 0.61 | 0.6275 | 0.035 | 0.9904726 | 1.004423 | 2 | 3 | 5 | 2 | Sr2 | Fe3 | Mo5 | 0 | 5 | 1 | 11.030276 | 30.651 | 54.4167 | 0.95 | 1.83 | 2.16 | sol-gel | H2/Ar | 1200 |  |  | te | I4/m | 5.5686 |  | 7.9007 |  |  |  | 61.24881 | 1.003239 |  | rs | 0.94 | black | [8 empty] | FM | 405 |  |  | 467 | 3.87 | 3.97 | [5 empty] | Retuerto M. | Applied Physics Letters | Record saturation magnetization, Curie temperature, and magnetoresistance in Sr[sub 2]FeMoO[sub 6] double perovskite synthesized by wet-chemistry techniques | 2004 | 85 | 2 | 266 | 10.1063/1.1772857
Sr2FeMoO6 | Sr | Fe | Mo | O | s | d | d | 1.44 | 0.645 | 0.61 | 0.6275 | 0.035 | 0.9904726 | 1.004423 | 2 | 3 | 5 | 2 | Sr2 | Fe3 | Mo5 | 0 | 5 | 1 | 11.030276 | 30.651 | 54.4167 | 0.95 | 1.83 | 2.16 | sol-gel | H2/Ar |  |  |  | te | I4/m | 5.56863 |  | 7.9007 |  |  |  | 61.24947 | 1.003234 |  | rs | 0.94 | black | [8 empty] | UNKNOWN | [11 empty] | Retuerto M. | Phys. Chem. Chem. Phys. | Study of the valence state and electronic structure in Sr2FeMO6 (M = W, Mo, Re and Sb) double perovskites | 2010 | 12 | 41 | 13616-13625 | 0
Sr2FeMoO6 | Sr | Fe | Mo | O | s | d | d | 1.44 | 0.645 | 0.61 | 0.6275 | 0.035 | 0.9904726 | 1.004423 | 2 | 3 | 5 | 2 | Sr2 | Fe3 | Mo5 | 0 | 5 | 1 | 11.030276 | 30.651 | 54.4167 | 0.95 | 1.83 | 2.16 | ss | H2/CO2 | 1200 |  |  | te | I4/mmm | 5.5693 |  | 7.9006 |  |  |  | 61.26343 | 1.003101 |  | rs | [6 empty] | 0.02 |  |  |  | FiM | 440 |  |  |  |  | 3.08 | [5 empty] | Itoh Mitsuru | Materials Science and Engineering: B | Valency pair and properties of 1:1 ordered perovskite-type compounds Sr2MMoO6 (M = Mn,Fe,Co) | 1996 | 41 | 1 | 55-58 | 0
Sr2FeMoO6 | Sr | Fe | Mo | O | s | d | d | 1.44 | 0.645 | 0.61 | 0.6275 | 0.035 | 0.9904726 | 1.004423 | 2 | 3 | 5 | 2 | Sr2 | Fe3 | Mo5 | 0 | 5 | 1 | 11.030276 | 30.651 | 54.4167 | 0.95 | 1.83 | 2.16 | ss | H2/Ar | 1000 |  |  | te | I4/m | 5.578 |  | 7.8846 |  |  |  | 61.33053 | 0.9995077 | 173.1467 | rs | 0.4 |  |  |  | n |  | 0.005 |  | -10 |  | UNKNOWN | [11 empty] | Sugahara Tohru | Journal of the Ceramic Society of Japan | Thermoelectric properties of double-perovskite oxide Sr2-xMxFeMoO6 (M = Ba, La) | 2008 | 116 | 1360 | 1278-1282 | 0
Sr2FeMoO6 | Sr | Fe | Mo | O | s | d | d | 1.44 | 0.645 | 0.61 | 0.6275 | 0.035 | 0.9904726 | 1.004423 | 2 | 3 | 5 | 2 | Sr2 | Fe3 | Mo5 | 0 | 5 | 1 | 11.030276 | 30.651 | 54.4167 | 0.95 | 1.83 | 2.16 | ss | H2/Ar | 1200 |  |  | te | P42/m | 5.5724 |  | 7.9006 |  |  |  | 61.33165 | 1.002543 | 173.6667 | rs | 1 | [9 empty] | FiM | 385 |  |  |  |  | 2.95 | [5 empty] | Ritter C. | Journal of Physics: Condensed Matter | Structural and magnetic properties of double perovskites AA'FeMoO6 (AA' = Ba2, BaSr, Sr2 and Ca2) | 2000 | 12 | 0 | 8295-8308 | 0
Sr2FeMoO6 | Sr | Fe | Mo | O | s | d | d | 1.44 | 0.645 | 0.61 | 0.6275 | 0.035 | 0.9904726 | 1.004423 | 2 | 3 | 5 | 2 | Sr2 | Fe3 | Mo5 | 0 | 5 | 1 | 11.030276 | 30.651 | 54.4167 | 0.95 | 1.83 | 2.16 | ss | vacuum | 1000 |  |  | c |  | 7.89 | [5 empty] | 61.39613 |  |  | rs |  | black | [8 empty] | UNKNOWN | 419 | [10 empty] | Frank Patterson K. | Inorg. Chem. | Magnetic Oxides of Molybdenum(V) and Tungsten(V) with the Ordered Perovskite Structure | 1963 | 2 | 1 | 196-198 | 0
Sr2FeMoO6 | Sr | Fe | Mo | O | s | d | d | 1.44 | 0.645 | 0.61 | 0.6275 | 0.035 | 0.9904726 | 1.004423 | 2 | 3 | 5 | 2 | Sr2 | Fe3 | Mo5 | 0 | 5 | 1 | 11.030276 | 30.651 | 54.4167 | 0.95 | 1.83 | 2.16 | sol-gel | H2/Ar | 1000 |  |  | tr | I-1 | 5.57694 | 5.57721 | 7.90522 | 89.96 | 90.051 | 90.0211 | 61.4705 |  |  | rs | 0.384 | [9 empty] | UNKNOWN | [11 empty] | Vasala S. | Journal of Solid State Chemistry | Degree of order and redox balance in B-site ordered double-perovskite oxides, Sr2MMoO6â_'Î´ (M=Mg, Mn, Fe, Co, Ni, Zn) | 2010 | 183 | 5 | 1007-1012 | 0
Sr2FeMoO6 | Sr | Fe | Mo | O | s | d | d | 1.44 | 0.645 | 0.61 | 0.6275 | 0.035 | 0.9904726 | 1.004423 | 2 | 3 | 5 | 2 | Sr2 | Fe3 | Mo5 | 0 | 5 | 1 | 11.030276 | 30.651 | 54.4167 | 0.95 | 1.83 | 2.16 | sol-gel | H2/Ar | 1100 |  |  | te | I4/m | [9 empty] | rs | 0.9 | black | [8 empty] | FM | 416 | [10 empty] | Retuerto M. | Applied Physics Letters | Record saturation magnetization, Curie temperature, and magnetoresistance in Sr[sub 2]FeMoO[sub 6] double perovskite synthesized by wet-chemistry techniques | 2004 | 85 | 2 | 266 | 10.1063/1.1772857
Sr2FeMoO6 | Sr | Fe | Mo | O | s | d | d | 1.44 | 0.645 | 0.61 | 0.6275 | 0.035 | 0.9904726 | 1.004423 | 2 | 3 | 5 | 2 | Sr2 | Fe3 | Mo5 | 0 | 5 | 1 | 11.030276 | 30.651 | 54.4167 | 0.95 | 1.83 | 2.16 | [16 empty] | rs? |  |  |  |  | n |  |  |  | -9 |  | UNKNOWN | [11 empty] | Fisher B. | Current Applied Physics | The thermopower of transition-metal double-perovskites: A sensitive probe of their electronic structures around the Fermi level | 2007 | 7 | 2 | 151-155 | 10.1016/j.cap.2006.02.010
Sr2FeMoO6 | Sr | Fe | Mo | O | s | d | d | 1.44 | 0.645 | 0.61 | 0.6275 | 0.035 | 0.9904726 | 1.004423 | 2 | 3 | 5 | 2 | Sr2 | Fe3 | Mo5 | 0 | 5 | 1 | 11.030276 | 30.651 | 54.4167 | 0.95 | 1.83 | 2.16 | sol-gel | vacuum | 1150 | [13 empty] | rs | 0.95 | [9 empty] | FiM | 417 |  |  | 406.1 | 5.1 | 3.96 | [5 empty] | Huang H. Y. | Chem. Mater. | Simple and Efficient Route to Prepare Homogeneous Samples of Sr2FeMoO6 with a High Degree of Fe/Mo Order | 2004 | 16 | 22 | 4337-4342 | 0
Sr2FeMoO6 | Sr | Fe | Mo | O | s | d | d | 1.44 | 0.645 | 0.61 | 0.6275 | 0.035 | 0.9904726 | 1.004423 | 2 | 3 | 5 | 2 | Sr2 | Fe3 | Mo5 | 0 | 5 | 1 | 11.030276 | 30.651 | 54.4167 | 0.95 | 1.83 | 2.16 | [16 empty] | rs? | [6 empty] | 0.01 |  |  |  | UNKNOWN | [5 empty] | 3.14 | [5 empty] | Ray Sugata | Journal of Physics: Condensed Matter | Transport and magnetic properties of Sr 2 FeMo x W 1- x O 6 | 2001 | 13 | 4 | 607---- | 0
Sr2FeMoO6 | Sr | Fe | Mo | O | s | d | d | 1.44 | 0.645 | 0.61 | 0.6275 | 0.035 | 0.9904726 | 1.004423 | 2 | 3 | 5 | 2 | Sr2 | Fe3 | Mo5 | 0 | 5 | 1 | 11.030276 | 30.651 | 54.4167 | 0.95 | 1.83 | 2.16 | ss | vacuum | 1150 | [13 empty] | rs | 0.906 | [9 empty] | UNKNOWN | [5 empty] | 3.8 | [5 empty] | Yasukawa Y. | Journal of Solid State Chemistry | Iron valence in double-perovskite (Ba,Sr,Ca)2FeMoO6: isovalent substitution effect | 2004 | 177 | 8 | 2655-2662 | 10.1016/j.jssc.2004.04.031
Sr2FeMoO6 | Sr | Fe | Mo | O | s | d | d | 1.44 | 0.645 | 0.61 | 0.6275 | 0.035 | 0.9904726 | 1.004423 | 2 | 3 | 5 | 2 | Sr2 | Fe3 | Mo5 | 0 | 5 | 1 | 11.030276 | 30.651 | 54.4167 | 0.95 | 1.83 | 2.16 | sol-gel | H2/N2 | 850 |  |  | te | I4/m | [9 empty] | rs | 0.18 | [9 empty] | OTHER | 770 |  |  |  |  | 0.8 | [5 empty] | Sanchez D. | Phys. Rev. B | Origin of neutron magnetic scattering in antisite-disordered Sr2FeMoO6 double perovskites | 2002 | 65 | 10 | 104426 | 0
Sr2FeMoO6 | Sr | Fe | Mo | O | s | d | d | 1.44 | 0.645 | 0.61 | 0.6275 | 0.035 | 0.9904726 | 1.004423 | 2 | 3 | 5 | 2 | Sr2 | Fe3 | Mo5 | 0 | 5 | 1 | 11.030276 | 30.651 | 54.4167 | 0.95 | 1.83 | 2.16 | sol-gel | H2/N2 | 1050 |  |  | te | I4/m | [9 empty] | rs | 0.68 | [9 empty] | OTHER | 415 |  |  |  |  | 2.8 | [5 empty] | Sanchez D. | Phys. Rev. B | Origin of neutron magnetic scattering in antisite-disordered Sr2FeMoO6 double perovskites | 2002 | 65 | 10 | 104426 | 0
Sr2FeNbO6 | Sr | Fe | Nb | O | s | d | d | 1.44 | 0.645 | 0.64 | 0.6425 | 0.005 | 0.9831987 | 0.9970465 | 2 | 3 | 5 | 2 | Sr2 | Fe3 | Nb5 | 0 | 5 | 0 | 11.030276 | 30.651 | 50.5728 | 0.95 | 1.83 | 1.6 | ss | air | 1400 |  |  | te | I4/m | 5.6078 |  | 7.9658 |  |  |  | 62.62597 | 1.004435 |  | rs | 0.36 |  |  | sc |  |  |  | 800 |  |  | UNKNOWN | [11 empty] | Tao S. | Chem. Mater. | Structural and Electrical Properties of the Perovskite Oxide Sr2FeNbO6 | 2004 | 16 | 11 | 2309-2316 | 0
Sr2FeNbO6 | Sr | Fe | Nb | O | s | d | d | 1.44 | 0.645 | 0.64 | 0.6425 | 0.005 | 0.9831987 | 0.9970465 | 2 | 3 | 5 | 2 | Sr2 | Fe3 | Nb5 | 0 | 5 | 0 | 11.030276 | 30.651 | 50.5728 | 0.95 | 1.83 | 1.6 | ss | air | 1300 |  |  | o |  | 5.6115 | 5.6061 | 7.947 |  |  |  | 62.50043 |  |  | d | 0 | [9 empty] | UNKNOWN | 20 |  |  | -58.1 | 3.86 | [6 empty] | Kashima N. | Applied Physics A | Low temperature neutron diffraction studies of Sr2FeMO6 (M=Nb, Sb) | 2002 | 74 | 1 | s805--s807 | 0
Sr2FeNbO6 | Sr | Fe | Nb | O | s | d | d | 1.44 | 0.645 | 0.64 | 0.6425 | 0.005 | 0.9831987 | 0.9970465 | 2 | 3 | 5 | 2 | Sr2 | Fe3 | Nb5 | 0 | 5 | 0 | 11.030276 | 30.651 | 50.5728 | 0.95 | 1.83 | 1.6 | ss | air |  |  |  | te | I4/mcm | 5.60328 |  | 7.965 |  |  |  | 62.51877 | 1.005144 |  | d | 0 | [9 empty] | UNKNOWN | [11 empty] | Lufaso W. Michael | Journal of Physics: Condensed Matter | Structural studies of Sr 2 GaSbO 6 , Sr 2 NiMoO 6 , and Sr 2 FeNbO 6 using pressure and temperature | 2006 | 18 | 39 | 8761-8780 | 10.1088/0953-8984/18/39/008
Sr2FeNbO6 | Sr | Fe | Nb | O | s | d | d | 1.44 | 0.645 | 0.64 | 0.6425 | 0.005 | 0.9831987 | 0.9970465 | 2 | 3 | 5 | 2 | Sr2 | Fe3 | Nb5 | 0 | 5 | 0 | 11.030276 | 30.651 | 50.5728 | 0.95 | 1.83 | 1.6 | ss | air | 1300 |  |  | o | Pnma | 5.6082 | 7.9642 | 5.6084 |  |  |  | 62.62455 |  |  | d | 0 | [9 empty] | OTHER | 25 |  |  | -173 | 5.59 | [6 empty] | Tezuka Keitaro | Journal of Solid State Chemistry | Magnetic Susceptibilities and Mössbauer Spectra of Perovskites A2FeNbO6 (A=Sr, Ba) | 2000 | 154 | 2 | 591-597 | 10.1006/jssc.2000.8900
Sr2FeNbO6 | Sr | Fe | Nb | O | s | d | d | 1.44 | 0.645 | 0.64 | 0.6425 | 0.005 | 0.9831987 | 0.9970465 | 2 | 3 | 5 | 2 | Sr2 | Fe3 | Nb5 | 0 | 5 | 0 | 11.030276 | 30.651 | 50.5728 | 0.95 | 1.83 | 1.6 | ss | air | 1300 |  |  | c |  | 3.987 | [5 empty] | 63.37803 |  |  | d | 0 | [9 empty] | UNKNOWN |  |  |  | -724 | 5.8 | [6 empty] | Rodríguez R. | Journal of Physics C: Solid State Physics | Spin glass behaviour in an antiferromagnetic non-frustrated lattice: Sr 2 FeNbO 6 perovskite | 1985 | 18 | 14 | L401 | 0
Sr2FeOsO6 | Sr | Fe | Os | O | s | d | d | 1.44 | 0.645 | 0.575 | 0.61 | 0.07 | 0.9990961 | 1.013168 | 2 | 3 | 5 | 2 | Sr2 | Fe3 | Os5 | 0 | 5 | 3 | 11.030276 | 30.651 | 55 | 0.95 | 1.83 | 2.2 | ss | Ar | 1000 |  |  | te | I4/m | 5.5485 |  | 7.8867 |  |  |  | 60.6997 | 1.005089 | 170.2 | rs | 0.88 |  |  | sc |  |  | 10 |  |  |  | OTHER | 67/140 |  |  | 80 | 4.32 | 0.34 | [5 empty] | Paul Kumar Avijit | Inorganic chemistry | Synthesis, crystal structure, and physical properties of Sr2FeOsO6. | 2013 | 52 | 11 | 6713-9 | 10.1021/ic400740f
Sr2FeOsO6 | Sr | Fe | Os | O | s | d | d | 1.44 | 0.645 | 0.575 | 0.61 | 0.07 | 0.9990961 | 1.013168 | 2 | 3 | 5 | 2 | Sr2 | Fe3 | Os5 | 0 | 5 | 3 | 11.030276 | 30.651 | 55 | 0.95 | 1.83 | 2.2 | HP |  | 1500 |  |  | te | I4/m | 5.5528 |  | 7.901 |  |  |  | 60.90404 | 1.006132 |  | rs | 0.87 |  |  | sc |  |  | 46 |  |  |  | OTHER | 78 |  |  | 80 | 4.48 | 0.3 | [5 empty] | Feng L. H. | High Pressure Research | High pressure synthesis, crystal structure, and magnetic properties of the double perovskite Sr2FeOsO6 | 2013 | 33 | 0 | 221-228 | 0
Sr2FeOsO6 | Sr | Fe | Os | O | s | d | d | 1.44 | 0.645 | 0.575 | 0.61 | 0.07 | 0.9990961 | 1.013168 | 2 | 3 | 5 | 2 | Sr2 | Fe3 | Os5 | 0 | 5 | 3 | 11.030276 | 30.651 | 55 | 0.95 | 1.83 | 2.2 | [5 empty] | c |  | 7.85 | [5 empty] | 60.46708 |  |  | rs? | [10 empty] | UNKNOWN | [11 empty] | Sleight W. Arthur | Inorganic Chemistry | Compounds of Osmium and Rhenium with the Ordered Perovskite Structure | 1962 | 1 | 2 | 245-250 | 10.1021/ic50002a010
Sr2FeReO6 | Sr | Fe | Re | O | s | d | d | 1.44 | 0.645 | 0.58 | 0.6125 | 0.065 | 0.997855 | 1.011909 | 2 | 3 | 5 | 2 | Sr2 | Fe3 | Re5 | 0 | 5 | 2 | 11.030276 | 30.651 | 51.9 | 0.95 | 1.83 | 1.9 | ss | vacuum | 900 |  |  | te | I4/mmm | 5.558 |  | 7.874 |  |  |  | 60.80965 | 1.001756 |  | rs |  |  |  | m |  |  | 0.003 |  |  |  | UNKNOWN | 405 |  |  |  |  | 2.67 | [5 empty] | Alamelu T. | J. Appl. Phys. | Structural and magnetic properties of (Sr[sub 2 - x]Ca[sub x])[bold FeReO][sub 6] | 2002 | 91 | 10 | 8909-8911 | 0
Sr2FeReO6 | Sr | Fe | Re | O | s | d | d | 1.44 | 0.645 | 0.58 | 0.6125 | 0.065 | 0.997855 | 1.011909 | 2 | 3 | 5 | 2 | Sr2 | Fe3 | Re5 | 0 | 5 | 2 | 11.030276 | 30.651 | 51.9 | 0.95 | 1.83 | 1.9 | ss | vacuum | 1100 |  |  | te | I4/mmm | 5.55 |  | 7.9 |  |  |  | 60.8349375 | 1.006512 |  | rs | 0.95 |  |  | m |  |  | 0.008 |  |  |  | FM | 400 |  |  |  |  | 2.5 | [5 empty] | Kato H. | Phys. Rev. B | Metal-insulator transition of ferromagnetic ordered double perovskites:â€‚ (Sr1-yCay)2FeReO6 | 2002 | 65 | 14 | 144404 | 0
Sr2FeReO6 | Sr | Fe | Re | O | s | d | d | 1.44 | 0.645 | 0.58 | 0.6125 | 0.065 | 0.997855 | 1.011909 | 2 | 3 | 5 | 2 | Sr2 | Fe3 | Re5 | 0 | 5 | 2 | 11.030276 | 30.651 | 51.9 | 0.95 | 1.83 | 1.9 | ss | vacuum | 1100 |  |  | te |  | 7.861 |  | 7.904 |  |  |  | 61.05378 | 1.00547 |  | rs |  |  |  | m |  |  | 0.003 |  |  |  | UNKNOWN | 419 |  |  |  |  | 2.24 | [5 empty] | Abe Masanori | J. Phys. Soc. Jpn. | Magnetic and M&ouml;ssbauer Studies of the Ordered Perovskites Sr$2$Fe$1+x$Re$1-x$O$6$ | 1973 | 35 | 5 | 1360 | 0
Sr2FeReO6 | Sr | Fe | Re | O | s | d | d | 1.44 | 0.645 | 0.58 | 0.6125 | 0.065 | 0.997855 | 1.011909 | 2 | 3 | 5 | 2 | Sr2 | Fe3 | Re5 | 0 | 5 | 2 | 11.030276 | 30.651 | 51.9 | 0.95 | 1.83 | 1.9 | ss | Ar/vacuum | 1400 |  |  | te | I4/m | 5.56129 |  | 7.9008 |  |  |  | 61.08888 | 1.004571 | 173.48 | rs | 1 |  |  | m |  |  | 0.01 |  |  |  | FM | 400 |  |  |  |  | 2.6 | [5 empty] | Kato H. | Phys. Rev. B | Structural and electronic properties of the ordered double perovskites A2MReO6 (A=Sr,Ca; M=Mg,Sc,Cr,Mn,Fe,Co,Ni,Zn) | 2004 | 69 | 18 | 184412 | 0
Sr2FeReO6 | Sr | Fe | Re | O | s | d | d | 1.44 | 0.645 | 0.58 | 0.6125 | 0.065 | 0.997855 | 1.011909 | 2 | 3 | 5 | 2 | Sr2 | Fe3 | Re5 | 0 | 5 | 2 | 11.030276 | 30.651 | 51.9 | 0.95 | 1.83 | 1.9 | ss | vacuum | 1000 |  |  | te | [10 empty] | rs |  |  |  | m | p |  | 0.003 |  | 10 |  | UNKNOWN | [11 empty] | Poddar A. | Physica B: Condensed Matter | Metalâ€“insulator transition in double perovskite Sr2Fe(Re,W)O6 compound | 2004 | 344 | 1â€“4 | 325-333 | 0
Sr2FeReO6 | Sr | Fe | Re | O | s | d | d | 1.44 | 0.645 | 0.58 | 0.6125 | 0.065 | 0.997855 | 1.011909 | 2 | 3 | 5 | 2 | Sr2 | Fe3 | Re5 | 0 | 5 | 2 | 11.030276 | 30.651 | 51.9 | 0.95 | 1.83 | 1.9 | ss | vacuum | 1200 | [13 empty] | rs | 0.95 |  |  | m |  |  | 0.008 |  |  |  | UNKNOWN | [5 empty] | 2.7 | [5 empty] | Kobayashi K.-I. | Phys. Rev. B | Intergrain tunneling magnetoresistance in polycrystals of the ordered double perovskite Sr2FeReO6 | 1999 | 59 | 17 | 11159-11162 | 0
Sr2FeReO6 | Sr | Fe | Re | O | s | d | d | 1.44 | 0.645 | 0.58 | 0.6125 | 0.065 | 0.997855 | 1.011909 | 2 | 3 | 5 | 2 | Sr2 | Fe3 | Re5 | 0 | 5 | 2 | 11.030276 | 30.651 | 51.9 | 0.95 | 1.83 | 1.9 | ss | Ar | 1000 |  |  | te | I4/m | 7.85 |  | 7.86 |  |  |  | 61 | 1.001274 |  | rs |  |  |  | m/sc |  |  | 0.05-1 |  |  |  | UNKNOWN | 390 |  |  |  |  | 2.6 | [5 empty] | De Teresa M. J. | Phys. Rev. B | Impact of cation size on magnetic properties of (AA ̂â€²)2FeReO6 double perovskites | 2004 | 69 | 14 | 144401 | 0
Sr2FeReO6 | Sr | Fe | Re | O | s | d | d | 1.44 | 0.645 | 0.58 | 0.6125 | 0.065 | 0.997855 | 1.011909 | 2 | 3 | 5 | 2 | Sr2 | Fe3 | Re5 | 0 | 5 | 2 | 11.030276 | 30.651 | 51.9 | 0.95 | 1.83 | 1.9 | ss | ampoule | 1000 |  |  | te |  | 7.86 |  | 7.89 |  |  |  | 60.9301305 |  |  | rs | [10 empty] | UNKNOWN | [11 empty] | Baud G. M. Capestan | Bulletin de la Societe Chimique de France | Sur des oxydes ternaires de structure perovskite contenant du rhenium pentavalent | 1969 | 1969 | 0 | 1872 | 0
Sr2FeReO6 | Sr | Fe | Re | O | s | d | d | 1.44 | 0.645 | 0.58 | 0.6125 | 0.065 | 0.997855 | 1.011909 | 2 | 3 | 5 | 2 | Sr2 | Fe3 | Re5 | 0 | 5 | 2 | 11.030276 | 30.651 | 51.9 | 0.95 | 1.83 | 1.9 | [5 empty] | te |  | 7.86 |  | 7.89 |  |  |  | 60.9301305 | 1.003817 |  | rs? | [10 empty] | UNKNOWN | [11 empty] | Sleight W. Arthur | Inorganic Chemistry | Compounds of Osmium and Rhenium with the Ordered Perovskite Structure | 1962 | 1 | 2 | 245-250 | 10.1021/ic50002a010
Sr2FeReO6 | Sr | Fe | Re | O | s | d | d | 1.44 | 0.645 | 0.58 | 0.6125 | 0.065 | 0.997855 | 1.011909 | 2 | 3 | 5 | 2 | Sr2 | Fe3 | Re5 | 0 | 5 | 2 | 11.030276 | 30.651 | 51.9 | 0.95 | 1.83 | 1.9 | ss | N2 | 1000 |  |  | te |  | 7.86 |  | 7.89 |  |  |  | 60.9301305 | 1.003817 |  | rs? | [10 empty] | UNKNOWN | 399 | [10 empty] | Gagulin V. V. | Physica Status Solidi (a) | New rhenium containing seignettomagnets and ferroelectrics | 1977 | 44 | 0 | 247 | 0
Sr2FeReO6 | Sr | Fe | Re | O | s | d | d | 1.44 | 0.645 | 0.58 | 0.6125 | 0.065 | 0.997855 | 1.011909 | 2 | 3 | 5 | 2 | Sr2 | Fe3 | Re5 | 0 | 5 | 2 | 11.030276 | 30.651 | 51.9 | 0.95 | 1.83 | 1.9 | sol-gel | N2 | 1400 |  |  | te | I4/m | 5.5639 |  | 7.8845 |  |  |  | 61.02008 | 1.002028 | 174.54 | rs | 0.502 | black | [8 empty] | FiM | 445 |  |  |  |  | 1.1 | [5 empty] | Retuerto M. | Materials Research Bulletin | Curie temperature enhancement in partially disordered Sr2FeReO6 double perovskites | 2009 | 44 | 6 | 1261-1264 | 10.1016/j.materresbull.2009.01.018
Sr2FeReO6 | Sr | Fe | Re | O | s | d | d | 1.44 | 0.645 | 0.58 | 0.6125 | 0.065 | 0.997855 | 1.011909 | 2 | 3 | 5 | 2 | Sr2 | Fe3 | Re5 | 0 | 5 | 2 | 11.030276 | 30.651 | 51.9 | 0.95 | 1.83 | 1.9 | sol-gel | N2 |  |  |  | te | I4/m | 5.5641 |  | 7.8851 |  |  |  | 61.02911 | 1.002068 |  | rs | 0.5 | black | [8 empty] | UNKNOWN | [11 empty] | Retuerto M. | Phys. Chem. Chem. Phys. | Study of the valence state and electronic structure in Sr2FeMO6 (M = W, Mo, Re and Sb) double perovskites | 2010 | 12 | 41 | 13616-13625 | 0
Sr2FeReO6 | Sr | Fe | Re | O | s | d | d | 1.44 | 0.645 | 0.58 | 0.6125 | 0.065 | 0.997855 | 1.011909 | 2 | 3 | 5 | 2 | Sr2 | Fe3 | Re5 | 0 | 5 | 2 | 11.030276 | 30.651 | 51.9 | 0.95 | 1.83 | 1.9 | ss | vacuum | 1000 |  |  | te | P42/m | 5.5596 |  | 7.8981 |  |  |  | 61.03089 | 1.004533 |  | rs | 0.85 | [9 empty] | UNKNOWN | 400 |  |  |  |  | 2.5 | [5 empty] | Jung Alexandra | J. Mater. Chem. | Structural and magnetic properties of the solid solution series Sr2Fe1-MReO6 (M = Cr, Zn) | 2005 | 15 | 17 | 1760-1768 | 0
Sr2FeReO6 | Sr | Fe | Re | O | s | d | d | 1.44 | 0.645 | 0.58 | 0.6125 | 0.065 | 0.997855 | 1.011909 | 2 | 3 | 5 | 2 | Sr2 | Fe3 | Re5 | 0 | 5 | 2 | 11.030276 | 30.651 | 51.9 | 0.95 | 1.83 | 1.9 | [5 empty] | c | Fm-3m | 7.8752 | [5 empty] | 61.05128 |  |  | rs | 0.97 | [9 empty] | FM | 418 | [10 empty] | Winkler A. | New Journal of Physics | Magnetism in Re-based ferrimagnetic double perovskites | 2009 | 11 | 7 | 073047 | 10.1088/1367-2630/11/7/073047
Sr2FeReO6 | Sr | Fe | Re | O | s | d | d | 1.44 | 0.645 | 0.58 | 0.6125 | 0.065 | 0.997855 | 1.011909 | 2 | 3 | 5 | 2 | Sr2 | Fe3 | Re5 | 0 | 5 | 2 | 11.030276 | 30.651 | 51.9 | 0.95 | 1.83 | 1.9 | [5 empty] | te | I4/mmm | 5.561 |  | 7.9 |  |  |  | 61.07632 | 1.004521 |  | rs | 0.97 | [9 empty] | UNKNOWN | 401 |  |  |  |  | 2.6 | [5 empty] | Nakamura Shin | J. Phys. Soc. Jpn. | M&ouml;ssbauer Study on the Ordered Double Perovskite A$2$FeReO$6$ (A = Ca, Sr) | 2003 | 72 | 2 | 424 | 0
Sr2FeReO6 | Sr | Fe | Re | O | s | d | d | 1.44 | 0.645 | 0.58 | 0.6125 | 0.065 | 0.997855 | 1.011909 | 2 | 3 | 5 | 2 | Sr2 | Fe3 | Re5 | 0 | 5 | 2 | 11.030276 | 30.651 | 51.9 | 0.95 | 1.83 | 1.9 | ss | vacuum | 1000 |  |  | te |  | 5.57 |  | 7.89 |  |  |  | 61.19661525 | 1.001629 |  | rs |  | black-blue | [8 empty] | UNKNOWN | 128 | [10 empty] | John Longo | J. Am. Chem. Soc. | Magnetic Compounds of Hexavalent Rhenium with the Perovskite-type Structure | 1961 | 83 | 13 | 2816-2818 | 0
Sr2FeReO6 | Sr | Fe | Re | O | s | d | d | 1.44 | 0.645 | 0.58 | 0.6125 | 0.065 | 0.997855 | 1.011909 | 2 | 3 | 5 | 2 | Sr2 | Fe3 | Re5 | 0 | 5 | 2 | 11.030276 | 30.651 | 51.9 | 0.95 | 1.83 | 1.9 | ss | [15 empty] | rs | 0.98 | [9 empty] | UNKNOWN | 410 |  |  |  |  | 3.23 | [5 empty] | De Teresa M. J. | Applied Physics Letters | Magnetization of Re-based double perovskites: Noninteger saturation magnetization disclosed | 2007 | 90 | 25 | 252514 | 10.1063/1.2751127
Sr2FeReO6 | Sr | Fe | Re | O | s | d | d | 1.44 | 0.645 | 0.58 | 0.6125 | 0.065 | 0.997855 | 1.011909 | 2 | 3 | 5 | 2 | Sr2 | Fe3 | Re5 | 0 | 5 | 2 | 11.030276 | 30.651 | 51.9 | 0.95 | 1.83 | 1.9 | [16 empty] | rs? |  |  |  |  | p |  |  |  | 12 |  | UNKNOWN | [11 empty] | Fisher B. | Current Applied Physics | The thermopower of transition-metal double-perovskites: A sensitive probe of their electronic structures around the Fermi level | 2007 | 7 | 2 | 151-155 | 10.1016/j.cap.2006.02.010
Sr2FeReO6 | Sr | Fe | Re | O | s | d | d | 1.44 | 0.645 | 0.58 | 0.6125 | 0.065 | 0.997855 | 1.011909 | 2 | 3 | 5 | 2 | Sr2 | Fe3 | Re5 | 0 | 5 | 2 | 11.030276 | 30.651 | 51.9 | 0.95 | 1.83 | 1.9 | HP |  | 1000 |  |  | te | I4/m | [9 empty] | rs | 1 | black | [8 empty] | FiM | 400 |  |  |  |  | 2.58 | [5 empty] | Retuerto M. | Materials Research Bulletin | Curie temperature enhancement in partially disordered Sr2FeReO6 double perovskites | 2009 | 44 | 6 | 1261-1264 | 10.1016/j.materresbull.2009.01.018
Sr2FeReO6 | Sr | Fe | Re | O | s | d | d | 1.44 | 0.645 | 0.58 | 0.6125 | 0.065 | 0.997855 | 1.011909 | 2 | 3 | 5 | 2 | Sr2 | Fe3 | Re5 | 0 | 5 | 2 | 11.030276 | 30.651 | 51.9 | 0.95 | 1.83 | 1.9 | ss | Ar | 1000 |  |  | te | I4/m | [9 empty] | rs | 1 | [9 empty] | UNKNOWN | 420 | [10 empty] | De Teresa M. J. | Phys. Rev. B | Investigation of the high Curie temperature in Sr2CrReO6 | 2005 | 71 | 9 | 92408 | 0
Sr2FeRuO6 | Sr | Fe | Ru | O | s | d | d | 1.44 | 0.645 | 0.565 | 0.605 | 0.08 | 1.001588 | 1.015695 | 2 | 3 | 5 | 2 | Sr2 | Fe3 | Ru5 | 0 | 5 | 3 | 11.030276 | 30.651 | 59 | 0.95 | 1.83 | 2.2 | ss | air | 1280 |  |  | m | I2/c | 5.508 | 5.474 | 7.861 |  | 90.127 |  | 59.2537 |  |  | d | 0 |  |  | sc | [6 empty] | UNKNOWN | [11 empty] | Weiwei Xia | Physica B: Condensed Matter | Magnetic and transport properties of the double perovskite Sr2FeRuO6 | 2008 | 403 | 13-16 | 2189-2192 | 10.1016/j.physb.2007.11.001
Sr2FeRuO6 | Sr | Fe | Ru | O | s | d | d | 1.44 | 0.645 | 0.565 | 0.605 | 0.08 | 1.001588 | 1.015695 | 2 | 3 | 5 | 2 | Sr2 | Fe3 | Ru5 | 0 | 5 | 3 | 11.030276 | 30.651 | 59 | 0.95 | 1.83 | 2.2 | ss | air | 1300 |  |  | m | I2/c | 5.5379 | 5.5429 | 7.8772 |  | 90.11 |  | 60.44957 |  | 172 | d | 0 | [9 empty] | OTHER | 50 |  |  |  | 3.4-4.2 | [6 empty] | Battle D. P. | J. Solid State Chem. | Spin-glass behavior in Sr2FeRuO6 anf BaLaNiRuO6: a comparison with antiferromagnetic BaLaZnRUO6 | 1989 | 78 | 0 | 281-293 | 0
Sr2FeSbO6 | Sr | Fe | Sb | O | s | d | p | 1.44 | 0.645 | 0.6 | 0.6225 | 0.045 | 0.9929213 | 1.006906 | 2 | 3 | 5 | 2 | Sr2 | Fe3 | Sb5 | 0 | 5 | 10 | 11.030276 | 30.651 | 55 | 0.95 | 1.83 | 2.05 | sol-gel | air | 1100 |  |  | m | P21/n | 5.1635 | 5.5954 | 7.9001 |  | 89.99 |  | 57.06212 |  |  | rs | 0.72 | [9 empty] | AFM | 36 |  |  | -221 | 5 | [6 empty] | Battle D. Peter | J. Mater. Chem. | Sol-gel synthesis of the magnetically frustrated oxides Sr2FeSbO6 and SrLaFeSnO6 | 1995 | 5 | 1 | 75-78 | 0
Sr2FeSbO6 | Sr | Fe | Sb | O | s | d | p | 1.44 | 0.645 | 0.6 | 0.6225 | 0.045 | 0.9929213 | 1.006906 | 2 | 3 | 5 | 2 | Sr2 | Fe3 | Sb5 | 0 | 5 | 10 | 11.030276 | 30.651 | 55 | 0.95 | 1.83 | 2.05 | ss | air/O2 | 1300 |  |  | c |  | 7.9 | [5 empty] | 61.629875 |  |  | rs | [10 empty] | UNKNOWN | [11 empty] | Blasse G. | J. Inorg. Nucl. Chem. | New compounds with perovskite-like structures | 1965 | 27 | 0 | 993 | 0
Sr2FeSbO6 | Sr | Fe | Sb | O | s | d | p | 1.44 | 0.645 | 0.6 | 0.6225 | 0.045 | 0.9929213 | 1.006906 | 2 | 3 | 5 | 2 | Sr2 | Fe3 | Sb5 | 0 | 5 | 10 | 11.030276 | 30.651 | 55 | 0.95 | 1.83 | 2.05 |  |  | 1400 |  |  | c |  | 3.951 | [5 empty] | 61.67669 | [13 empty] | UNKNOWN | [11 empty] | Fesenko E. G. V. S. Kupriyanov M. F. Devlikanova R. U. Zhavoronko G. P. Ochirov V. A. Filip'ev | Inorganic Materials (English Translation) | Preparation and study of ternary oxides of type A2Sb5+B'O6 and A3Sb5+2B'O6 with the perovskite structure | 1970 | 6 | 0 | 702 | 0
Sr2FeSbO6 | Sr | Fe | Sb | O | s | d | p | 1.44 | 0.645 | 0.6 | 0.6225 | 0.045 | 0.9929213 | 1.006906 | 2 | 3 | 5 | 2 | Sr2 | Fe3 | Sb5 | 0 | 5 | 10 | 11.030276 | 30.651 | 55 | 0.95 | 1.83 | 2.05 | ss | air | 1300 |  |  | m |  | 5.594 | 5.571 | 7.926 |  | 90.09 |  | 61.75173 |  |  | rs | 1 | [9 empty] | AFM | 35.5 |  |  | -276.2 | 5.99 | [6 empty] | Kashima N. | Applied Physics A | Low temperature neutron diffraction studies of Sr2FeMO6 (M=Nb, Sb) | 2002 | 74 | 1 | s805--s807 | 0
Sr2FeSbO6 | Sr | Fe | Sb | O | s | d | p | 1.44 | 0.645 | 0.6 | 0.6225 | 0.045 | 0.9929213 | 1.006906 | 2 | 3 | 5 | 2 | Sr2 | Fe3 | Sb5 | 0 | 5 | 10 | 11.030276 | 30.651 | 55 | 0.95 | 1.83 | 2.05 | sol-gel | air | 1200 |  |  | m | I2/m | 5.60759 | 5.58741 | 7.88845 |  | 90 |  | 61.79004 |  | 169.0333 | rs | 0.92 | [9 empty] | UNKNOWN | [11 empty] | P. Barnes W. | 0 | Exploring Structural Changes and Distortions in Quaternary Perovskites and Defect Pyrochlores Using Powder Diffraction Techniques | 2003 | 0 | 0 | 0 | 0
Sr2FeSbO6 | Sr | Fe | Sb | O | s | d | p | 1.44 | 0.645 | 0.6 | 0.6225 | 0.045 | 0.9929213 | 1.006906 | 2 | 3 | 5 | 2 | Sr2 | Fe3 | Sb5 | 0 | 5 | 10 | 11.030276 | 30.651 | 55 | 0.95 | 1.83 | 2.05 | ss | O2 | 1000 |  |  | c |  | 7.9098 | [5 empty] | 61.85952 |  |  | rs | 0.76 | [9 empty] | OTHER | 15 | [10 empty] | S.-O. Lee | Bull. Korean Chem. Soc. | Magnetic property of oxide with the perovskite structure, A2Fe(III)BO6 (A=Ca, Sr, Ba and B=Sb, Bi) | 1997 | 18 | 0 | 91 | 0
Sr2FeSbO6 | Sr | Fe | Sb | O | s | d | p | 1.44 | 0.645 | 0.6 | 0.6225 | 0.045 | 0.9929213 | 1.006906 | 2 | 3 | 5 | 2 | Sr2 | Fe3 | Sb5 | 0 | 5 | 10 | 11.030276 | 30.651 | 55 | 0.95 | 1.83 | 2.05 | ss | air | 1100 |  |  | c |  | 7.916 | [5 empty] | 62.00509 |  |  |  |  | pale green | [8 empty] | UNKNOWN | [11 empty] | Sleight W. Arthur | Inorg. Chem. | Compounds of Post-Transition Elements with the Ordered Perovskite Structure | 1964 | 3 | 2 | 292 | 0
Sr2FeSbO6 | Sr | Fe | Sb | O | s | d | p | 1.44 | 0.645 | 0.6 | 0.6225 | 0.045 | 0.9929213 | 1.006906 | 2 | 3 | 5 | 2 | Sr2 | Fe3 | Sb5 | 0 | 5 | 10 | 11.030276 | 30.651 | 55 | 0.95 | 1.83 | 2.05 | ss | air | 1150 |  |  | m | P21/n | 5.6136 | 5.5951 | 7.9014 |  | 90.002 |  | 62.04308 |  |  | rs | 0.78 | black | [8 empty] | UNKNOWN | [11 empty] | Retuerto M. | Phys. Chem. Chem. Phys. | Study of the valence state and electronic structure in Sr2FeMO6 (M = W, Mo, Re and Sb) double perovskites | 2010 | 12 | 41 | 13616-13625 | 0
Sr2FeSbO6 | Sr | Fe | Sb | O | s | d | p | 1.44 | 0.645 | 0.6 | 0.6225 | 0.045 | 0.9929213 | 1.006906 | 2 | 3 | 5 | 2 | Sr2 | Fe3 | Sb5 | 0 | 5 | 10 | 11.030276 | 30.651 | 55 | 0.95 | 1.83 | 2.05 | ss | air | 1500 |  |  | m | I2/m | 5.6163 | 5.5959 | 7.8994 |  | 89.99 |  | 62.06608 |  |  | rs | 0.78 | [9 empty] | UNKNOWN | [11 empty] | Faik A. | Journal of Molecular Structure | A study of the crystal structures and the phase transitions of Sr2FeSbO6, SrCaFeSbO6 and Ca2FeSbO6 double perovskite oxides | 2010 | 963 | 2-3 | 145-152 | 10.1016/j.molstruc.2009.10.027
Sr2FeSbO6 | Sr | Fe | Sb | O | s | d | p | 1.44 | 0.645 | 0.6 | 0.6225 | 0.045 | 0.9929213 | 1.006906 | 2 | 3 | 5 | 2 | Sr2 | Fe3 | Sb5 | 0 | 5 | 10 | 11.030276 | 30.651 | 55 | 0.95 | 1.83 | 2.05 | [5 empty] | m | P21/n | 5.6132 | 5.5973 | 7.9036 |  | 90.01 |  | 62.08034 |  | 168.8333 | rs | 0.59 | [9 empty] | AFM | 37 | [5 empty] | 1 |  |  |  |  | Cussen J. Edmund | J. Mater. Chem. | Neutron diffraction study of the influence of structural disorder on the magnetic properties of Sr2FeMO6 (M=Ta, Sb) | 1997 | 7 | 3 | 459-463 | 0
Sr2FeSbO6 | Sr | Fe | Sb | O | s | d | p | 1.44 | 0.645 | 0.6 | 0.6225 | 0.045 | 0.9929213 | 1.006906 | 2 | 3 | 5 | 2 | Sr2 | Fe3 | Sb5 | 0 | 5 | 10 | 11.030276 | 30.651 | 55 | 0.95 | 1.83 | 2.05 | [27 empty] | UNKNOWN | 21 |  |  | -70 | ? | [6 empty] | Blasse G. | Philips Research Reports | Some magnetic properties of mixed metal oxides with ordered perovskite structure | 1965 | 20 | 0 | 327-336 | 0
Sr2FeTaO6 | Sr | Fe | Ta | O | s | d | d | 1.44 | 0.645 | 0.64 | 0.6425 | 0.005 | 0.9831987 | 0.9970465 | 2 | 3 | 5 | 2 | Sr2 | Fe3 | Ta5 | 0 | 5 | 0 | 11.030276 | 30.651 | 48.272 | 0.95 | 1.83 | 1.5 | ss | air | 1200 |  |  | c | Pm-3m | 3.9664 | [5 empty] | 62.40071 |  |  | d | 0 | [9 empty] | OTHER | 23 |  |  | -51 | 3.3 | [6 empty] | Battle D. Peter | J. Mater. Chem. | Investigation of magnetic frustration in A2FeMO6(A [double bond, length as m-dash] Ca, Sr, Ba; M [double bond, length as m-dash] Nb, Ta, Sb) by magnetometry and Mossbauer spectroscopy | 1995 | 5 | 6 | 865-870 | 0
Sr2FeTaO6 | Sr | Fe | Ta | O | s | d | d | 1.44 | 0.645 | 0.64 | 0.6425 | 0.005 | 0.9831987 | 0.9970465 | 2 | 3 | 5 | 2 | Sr2 | Fe3 | Ta5 | 0 | 5 | 0 | 11.030276 | 30.651 | 48.272 | 0.95 | 1.83 | 1.5 | [5 empty] | o | Pbnm | 5.6204 | 5.6161 | 7.9266 |  |  |  | 62.55024 |  | 169.8833 | d | 0 | [9 empty] | UNKNOWN | [11 empty] | Cussen J. Edmund | J. Mater. Chem. | Neutron diffraction study of the influence of structural disorder on the magnetic properties of Sr2FeMO6 (M=Ta, Sb) | 1997 | 7 | 3 | 459-463 | 0
Sr2FeTaO6 | Sr | Fe | Ta | O | s | d | d | 1.44 | 0.645 | 0.64 | 0.6425 | 0.005 | 0.9831987 | 0.9970465 | 2 | 3 | 5 | 2 | Sr2 | Fe3 | Ta5 | 0 | 5 | 0 | 11.030276 | 30.651 | 48.272 | 0.95 | 1.83 | 1.5 | ss | vacuum | 1400 |  |  | m | P21/n | 5.6201 | 5.6343 | 7.9375 |  | 89.99 |  | 62.83589 |  |  | rs | 0.06 | [9 empty] | OTHER | 15 | [10 empty] | Rautama E.-L. | Journal of Solid State Chemistry | Electron-doping through LaIII-for-SrII substitution in (Sr1â_'xLax)2FeTaO6: Effects on the valences and ordering of the B-site cations, Fe and Ta | 2006 | 179 | 1 | 111-116 | 0
Sr2FeTeO6 | Sr | Fe | Te | O | s | d | p | 1.44 | 0.78 | 0.56 | 0.67 | 0.22 | 0.9701368 | 0.9838007 | 2 | 2 | 6 | 4 | Sr2 | Fe2 | Te6 | 0 | 6 | 10 | 11.030276 | 16.1992 | 69.1 | 0.95 | 1.83 | 2.1 | freeze-drying | air | 900 |  |  | m | I2/m | 5.608 | 5.5952 | 7.9081 |  | 90 |  | 62.03486 |  | 170.4 | rs | 0.74 | [9 empty] | OTHER | 30-70 |  |  |  | 5.4 | [6 empty] | Ortega-San Martin Luis | Journal of Materials Chemistry | Spin-glass behaviour in the double perovskite “Sr2FeTeO6” due to mis-site disorder and cation vacancy formation | 2006 | 16 | 1 | 66 | 10.1039/b512551k
Sr2FeTiO6 | Sr | Fe | Ti | O | s | d | d | 1.44 | 0.585 | 0.605 | 0.595 | 0.02 | 1.006608 | 1.020786 | 2 | 4 | 4 | 0 | Sr2 | Fe4 | Ti4 | 0 | 4 | 0 | 11.030276 | 54.91 | 43.26717 | 0.95 | 1.83 | 1.54 | ss | air | 1400 |  |  | c | Pm-3m | 3.891 | [5 empty] | 58.90928 |  |  | d | 0 | [9 empty] | UNKNOWN | 18 |  |  | -20 | 4.6 | [6 empty] | Gibb C. Terence | J. Mater. Chem. | Investigation of the crystal and magnetic structure of the perovskite system Sr2FeTiO6 - by Mossbauer spectroscopy and neutron diffraction | 1992 | 2 | 1 | 111-114 | 0
Sr2FeUO6 | Sr | Fe | U | O | s | d | f | 1.44 | 0.645 | 0.76 | 0.7025 | 0.115 | 0.9551407 | 0.9685934 | 2 | 3 | 5 | 2 | Sr2 | Fe3 | U5 | 0 | 5 |  | 11.030276 | 30.651 | 46 | 0.95 | 1.83 | 1.38 | ss | vacuum | 1000 |  |  | c | Fm-3m | 8.11 | [5 empty] | 66.67647 |  |  | rs | [10 empty] | UNKNOWN | [11 empty] | Sleight W. A. | Inorganic Chemistry | Compounds of Hexavalent and Pentavalent Uranium with the Ordered Perovskite Structure | 1962 | 1 | 0 | 790-793 | 0
Sr2FeUO6 | Sr | Fe | U | O | s | d | f | 1.44 | 0.645 | 0.76 | 0.7025 | 0.115 | 0.9551407 | 0.9685934 | 2 | 3 | 5 | 2 | Sr2 | Fe3 | U5 | 0 | 5 |  | 11.030276 | 30.651 | 46 | 0.95 | 1.83 | 1.38 | sol-gel | H2/Ar | 950 |  |  | m | P21/n | 5.799 | 5.7819 | 8.167 |  | 89.829 |  | 68.45802 |  | 155 | rs | 0.72 | [9 empty] | FM | 150 | [10 empty] | Pinacca M. R. | Journal of Solid State Chemistry | Preparation, crystal structure and magnetic behavior of new double perovskites Sr2BUO6 with B=Mn, Fe, Ni, Zn | 2007 | 180 | 5 | 1582-1589 | 0
Sr2FeWO6 | Sr | Fe | W | O | s | d | d | 1.44 | 0.78 | 0.6 | 0.69 | 0.18 | 0.9608532 | 0.9743864 | 2 | 2 | 6 | 4 | Sr2 | Fe2 | W6 | 0 | 6 | 0 | 11.030276 | 16.1992 | 64.77 | 0.95 | 1.83 | 2.36 | arc-melt | Ar |  |  |  | te |  | 5.605 |  | 7.947 |  |  |  | 62.41579 | 1.002565 |  | rs? |  |  |  | i | [6 empty] | AFM | 37 |  |  | -21.3 | 6.58 | [6 empty] | Kawanaka Hirofumi | J. Phys. Soc. Jpn. | Electronic State of Fe in Double Perovskite Oxide Sr 2 FeWO 6 | 1999 | 68 | 9 | 2890-2893 | 0
Sr2FeWO6 | Sr | Fe | W | O | s | d | d | 1.44 | 0.78 | 0.6 | 0.69 | 0.18 | 0.9608532 | 0.9743864 | 2 | 2 | 6 | 4 | Sr2 | Fe2 | W6 | 0 | 6 | 0 | 11.030276 | 16.1992 | 64.77 | 0.95 | 1.83 | 2.36 | ss |  |  |  |  | te |  | 5.605 |  | 7.947 |  |  |  | 62.41579 | 1.002565 |  | rs |  |  |  | sc | [6 empty] | AFM | 37 |  |  | -21.3 | 6.58 | [6 empty] | Kawanaka H. | Physica B: Condensed Matter | Iron spin state of double perovskite oxide Sr2FeWO6 | 2000 | 281-282 | 0 | 518-520 | 0
Sr2FeWO6 | Sr | Fe | W | O | s | d | d | 1.44 | 0.78 | 0.6 | 0.69 | 0.18 | 0.9608532 | 0.9743864 | 2 | 2 | 6 | 4 | Sr2 | Fe2 | W6 | 0 | 6 | 0 | 11.030276 | 16.1992 | 64.77 | 0.95 | 1.83 | 2.36 | ss | N2 | 1250 |  |  | te |  | 5.603821 |  | 7.985 |  |  |  | 62.68786 | 1.007571 |  | rs? |  |  |  | sc |  |  | 3000 |  | 200 |  | UNKNOWN | [11 empty] | Nakagawa Takehiko | J. Phys. Soc. Jpn. | Electrical Properties and M&ouml;ssbauer Effect in the System Sr$2$(FeMo$x$W$1-x$)O$6$ | 1969 | 27 | 4 | 880 | 0
Sr2FeWO6 | Sr | Fe | W | O | s | d | d | 1.44 | 0.78 | 0.6 | 0.69 | 0.18 | 0.9608532 | 0.9743864 | 2 | 2 | 6 | 4 | Sr2 | Fe2 | W6 | 0 | 6 | 0 | 11.030276 | 16.1992 | 64.77 | 0.95 | 1.83 | 2.36 | ss | H2/N2 | 1200 |  |  | o | Immm | 5.6135 | 5.6509 | 7.9407 |  |  |  | 62.97239 |  |  | rs | 0.998 |  |  | sc | [6 empty] | AFM | 35 | [10 empty] | Chan S. T. | Solid State Communications | Effects of B′-site transition metal on the properties of double perovskites Sr2FeMO6 (M=Mo, W): B′ 4d–5d system | 2005 | 133 | 4 | 265-270 | 10.1016/j.ssc.2004.10.033
Sr2FeWO6 | Sr | Fe | W | O | s | d | d | 1.44 | 0.78 | 0.6 | 0.69 | 0.18 | 0.9608532 | 0.9743864 | 2 | 2 | 6 | 4 | Sr2 | Fe2 | W6 | 0 | 6 | 0 | 11.030276 | 16.1992 | 64.77 | 0.95 | 1.83 | 2.36 | ss | H2/Ar | 1325 |  |  | te | I4/mmm | 5.648 |  | 7.942 |  |  |  | 63.33726 | 0.9943063 |  | rs |  | reddish-brown |  | sc | p |  |  |  | 200 |  | AFM | 39 |  |  |  |  | 0.23 | [5 empty] | Dass I. R. | Phys. Rev. B | Itinerant to localized electronic transition in Sr2FeMo1-xWxO6 | 2001 | 63 | 6 | 64417 | 0
Sr2FeWO6 | Sr | Fe | W | O | s | d | d | 1.44 | 0.78 | 0.6 | 0.69 | 0.18 | 0.9608532 | 0.9743864 | 2 | 2 | 6 | 4 | Sr2 | Fe2 | W6 | 0 | 6 | 0 | 11.030276 | 16.1992 | 64.77 | 0.95 | 1.83 | 2.36 | ss | H2/Ar | 1400 | [13 empty] | rs | 1 |  |  | sc |  |  | 20000 |  |  |  | AFM | 40 |  |  | -33 | [7 empty] | Kobayashi K.-I. | Journal of Magnetism and Magnetic Materials | Possible percolation and magnetoresistance in ordered double perovskite alloys Sr2Fe(W1âˆ'xMox)O6 | 2000 | 218 | 1 | 17-24 | 0
Sr2FeWO6 | Sr | Fe | W | O | s | d | d | 1.44 | 0.78 | 0.6 | 0.69 | 0.18 | 0.9608532 | 0.9743864 | 2 | 2 | 6 | 4 | Sr2 | Fe2 | W6 | 0 | 6 | 0 | 11.030276 | 16.1992 | 64.77 | 0.95 | 1.83 | 2.36 | ss | vacuum | 1000 |  |  | te | [10 empty] | rs |  |  |  | sc |  |  | 90 |  |  |  | UNKNOWN | [11 empty] | Poddar A. | Physica B: Condensed Matter | Metalâ€“insulator transition in double perovskite Sr2Fe(Re,W)O6 compound | 2004 | 344 | 1â€“4 | 325-333 | 0
Sr2FeWO6 | Sr | Fe | W | O | s | d | d | 1.44 | 0.78 | 0.6 | 0.69 | 0.18 | 0.9608532 | 0.9743864 | 2 | 2 | 6 | 4 | Sr2 | Fe2 | W6 | 0 | 6 | 0 | 11.030276 | 16.1992 | 64.77 | 0.95 | 1.83 | 2.36 | ss | N2 | 1420 |  |  | m | P21/n | 5.648 | 5.6088 | 7.9362 |  | 89.99 |  | 62.85173 |  | 164.64 | rs | 1 | [9 empty] | AFM | 30-40 | [10 empty] | Azad K. A. | Materials Research Bulletin | A study on the nuclear and magnetic structure of the double perovskites A2FeWO6 (A = Sr, Ba) by neutron powder diffraction and reverse Monte Carlo modeling | 2002 | 37 | 11 | 1797-1813 | 0
Sr2FeWO6 | Sr | Fe | W | O | s | d | d | 1.44 | 0.78 | 0.6 | 0.69 | 0.18 | 0.9608532 | 0.9743864 | 2 | 2 | 6 | 4 | Sr2 | Fe2 | W6 | 0 | 6 | 0 | 11.030276 | 16.1992 | 64.77 | 0.95 | 1.83 | 2.36 | sol-gel | H2/N2 | 1000 |  |  | m | P21/n | 5.6508 | 5.6136 | 7.9425 |  | 90.021 |  | 62.98666 |  | 165.4333 | rs | 0.9 | [9 empty] | AFM | 38 | [10 empty] | Sánchez D. | Journal of Physics: Condensed Matter | Hole doping effects in Sr 2 FeMo 1â_' x W x O 6 (0 â‰¤ x â‰¤ 1) double perovskites: a neutron diffraction | 2005 | 17 | 23 | 3673 | 0
Sr2FeWO6 | Sr | Fe | W | O | s | d | d | 1.44 | 0.78 | 0.6 | 0.69 | 0.18 | 0.9608532 | 0.9743864 | 2 | 2 | 6 | 4 | Sr2 | Fe2 | W6 | 0 | 6 | 0 | 11.030276 | 16.1992 | 64.77 | 0.95 | 1.83 | 2.36 | sol-gel | H2/N2 |  |  |  | m | P21/n | 5.6508 | 5.6136 | 7.9425 |  | 90.021 |  | 62.98666 |  |  | rs | 1 | black | [8 empty] | UNKNOWN | [11 empty] | Retuerto M. | Phys. Chem. Chem. Phys. | Study of the valence state and electronic structure in Sr2FeMO6 (M = W, Mo, Re and Sb) double perovskites | 2010 | 12 | 41 | 13616-13625 | 0
Sr2FeWO6 | Sr | Fe | W | O | s | d | d | 1.44 | 0.78 | 0.6 | 0.69 | 0.18 | 0.9608532 | 0.9743864 | 2 | 2 | 6 | 4 | Sr2 | Fe2 | W6 | 0 | 6 | 0 | 11.030276 | 16.1992 | 64.77 | 0.95 | 1.83 | 2.36 | ss | N2 | 1300 |  |  | c |  | 7.96 | [5 empty] | 63.044792 |  |  | rs | [10 empty] | UNKNOWN | [11 empty] | Blasse G. | J. Inorg. Nucl. Chem. | New compounds with perovskite-like structures | 1965 | 27 | 0 | 993 | 0
Sr2FeWO6 | Sr | Fe | W | O | s | d | d | 1.44 | 0.78 | 0.6 | 0.69 | 0.18 | 0.9608532 | 0.9743864 | 2 | 2 | 6 | 4 | Sr2 | Fe2 | W6 | 0 | 6 | 0 | 11.030276 | 16.1992 | 64.77 | 0.95 | 1.83 | 2.36 | [16 empty] | rs? | [6 empty] | 200 |  |  |  | UNKNOWN | [11 empty] | Ray Sugata | Journal of Physics: Condensed Matter | Transport and magnetic properties of Sr 2 FeMo x W 1- x O 6 | 2001 | 13 | 4 | 607---- | 0
Sr2FeWO6 | Sr | Fe | W | O | s | d | d | 1.44 | 0.78 | 0.6 | 0.69 | 0.18 | 0.9608532 | 0.9743864 | 2 | 2 | 6 | 4 | Sr2 | Fe2 | W6 | 0 | 6 | 0 | 11.030276 | 16.1992 | 64.77 | 0.95 | 1.83 | 2.36 | [16 empty] | rs? | [10 empty] | UNKNOWN | 16 |  |  | 45 | ? | [6 empty] | Blasse G. | Philips Research Reports | Some magnetic properties of mixed metal oxides with ordered perovskite structure | 1965 | 20 | 0 | 327-336 | 0
Sr2GaNbO6 | Sr | Ga | Nb | O | s | p | d | 1.44 | 0.62 | 0.64 | 0.63 | 0.02 | 0.9892528 | 1.003186 | 2 | 3 | 5 | 2 | Sr2 | Ga3 | Nb5 | 0 | 10 | 0 | 11.030276 | 30.7258 | 50.5728 | 0.95 | 1.81 | 1.6 | ss | air | 1300 |  |  | c |  | 7.9 | [5 empty] | 61.629875 |  |  |  |  | white |  | sc |  |  |  | ~1e7 |  |  | UNKNOWN | [11 empty] | McColm D. T. | Solid state ionics | Structural and property investigations of Strontium Galloniobate | 2002 | 152-153 | 0 | 615-623 | 0
Sr2GaNbO6 | Sr | Ga | Nb | O | s | p | d | 1.44 | 0.62 | 0.64 | 0.63 | 0.02 | 0.9892528 | 1.003186 | 2 | 3 | 5 | 2 | Sr2 | Ga3 | Nb5 | 0 | 10 | 0 | 11.030276 | 30.7258 | 50.5728 | 0.95 | 1.81 | 1.6 | [5 empty] | te | I4/m | 5.57454 |  | 7.89566 |  |  |  | 61.34039 | 1.001531 |  | rs | 0.57 | [9 empty] | UNKNOWN | [11 empty] | Barnes W. Paris | Acta crystallographica. Section B, Structural science | Structure determination of A2M3+TaO6 and A2M3+NbO6 ordered perovskites: octahedral tilting and pseudosymmetry. | 2006 | 62 | Pt 3 | 384-96 | 10.1107/S0108768106002448
Sr2GaNbO6 | Sr | Ga | Nb | O | s | p | d | 1.44 | 0.62 | 0.64 | 0.63 | 0.02 | 0.9892528 | 1.003186 | 2 | 3 | 5 | 2 | Sr2 | Ga3 | Nb5 | 0 | 10 | 0 | 11.030276 | 30.7258 | 50.5728 | 0.95 | 1.81 | 1.6 | flux | air | 1400 |  |  | te | I4/m | 5.57454 |  | 7.89566 |  |  |  | 61.34039 | 1.001531 | 174.6667 | rs | 0.57 | [9 empty] | UNKNOWN | [11 empty] | P. Barnes W. | 0 | Exploring Structural Changes and Distortions in Quaternary Perovskites and Defect Pyrochlores Using Powder Diffraction Techniques | 2003 | 0 | 0 | 0 | 0
Sr2GaNbO6 | Sr | Ga | Nb | O | s | p | d | 1.44 | 0.62 | 0.64 | 0.63 | 0.02 | 0.9892528 | 1.003186 | 2 | 3 | 5 | 2 | Sr2 | Ga3 | Nb5 | 0 | 10 | 0 | 11.030276 | 30.7258 | 50.5728 | 0.95 | 1.81 | 1.6 | ss | air | 1400 |  |  | c |  | 7.895 | [5 empty] | 61.51293 | [13 empty] | UNKNOWN | [11 empty] | Brandle D. C. | Journal of Materials Research | Preparation of perovskite oxides for high Tc superconductor substrates | 1990 | 5 | 0 | 2160-2164 | 0
Sr2GaNbO6 | Sr | Ga | Nb | O | s | p | d | 1.44 | 0.62 | 0.64 | 0.63 | 0.02 | 0.9892528 | 1.003186 | 2 | 3 | 5 | 2 | Sr2 | Ga3 | Nb5 | 0 | 10 | 0 | 11.030276 | 30.7258 | 50.5728 | 0.95 | 1.81 | 1.6 | ss | air or Ar | 1400 |  |  | c |  | 3.9477 | [5 empty] | 61.52228 |  |  |  |  | white | [8 empty] | UNKNOWN | [11 empty] | Brixner H. Lothar | J. Phys. Chem. | PREPARATION AND STRUCTURE DETERMINATION OF SOME NEW CUBIC AND TETRAGONALLY-DISTORTED PEROV-SKITES | 1960 | 64 | 1 | 165-166 | 0
Sr2GaNbO6 | Sr | Ga | Nb | O | s | p | d | 1.44 | 0.62 | 0.64 | 0.63 | 0.02 | 0.9892528 | 1.003186 | 2 | 3 | 5 | 2 | Sr2 | Ga3 | Nb5 | 0 | 10 | 0 | 11.030276 | 30.7258 | 50.5728 | 0.95 | 1.81 | 1.6 | flux |  | 1400 | [16 empty] | 3.8 | [7 empty] | UNKNOWN | [11 empty] | Eng W. Hank | Journal of Solid State Chemistry | Investigations of the electronic structure of d0 transition metal oxides belonging to the perovskite family | 2003 | 175 | 1 | 94-109 | 10.1016/S0022-4596(03)00289-5
Sr2GaOsO6 | Sr | Ga | Os | O | s | p | d | 1.44 | 0.62 | 0.575 | 0.5975 | 0.045 | 1.005348 | 1.019508 | 2 | 3 | 5 | 2 | Sr2 | Ga3 | Os5 | 0 | 10 | 3 | 11.030276 | 30.7258 | 55 | 0.95 | 1.81 | 2.2 | [5 empty] | c |  | 7.82 | [5 empty] | 59.776471 | [13 empty] | UNKNOWN | [11 empty] | Sleight W. Arthur | Inorganic Chemistry | Compounds of Osmium and Rhenium with the Ordered Perovskite Structure | 1962 | 1 | 2 | 245-250 | 10.1021/ic50002a010
Sr2GaReO6 | Sr | Ga | Re | O | s | p | d | 1.44 | 0.62 | 0.58 | 0.6 | 0.04 | 1.004092 | 1.018234 | 2 | 3 | 5 | 2 | Sr2 | Ga3 | Re5 | 0 | 10 | 2 | 11.030276 | 30.7258 | 51.9 | 0.95 | 1.81 | 1.9 | [5 empty] | c |  | 7.843 | [5 empty] | 60.30546 | [13 empty] | UNKNOWN | [11 empty] | Sleight W. Arthur | Inorganic Chemistry | Compounds of Osmium and Rhenium with the Ordered Perovskite Structure | 1962 | 1 | 2 | 245-250 | 10.1021/ic50002a010
Sr2GaSbO6 | Sr | Ga | Sb | O | s | p | p | 1.44 | 0.62 | 0.6 | 0.61 | 0.02 | 0.9990961 | 1.013168 | 2 | 3 | 5 | 2 | Sr2 | Ga3 | Sb5 | 0 | 10 | 10 | 11.030276 | 30.7258 | 55 | 0.95 | 1.81 | 2.05 |  |  | 1400 |  |  | c |  | 3.924 | [5 empty] | 60.42087 | [13 empty] | UNKNOWN | [11 empty] | Fesenko E. G. V. S. Kupriyanov M. F. Devlikanova R. U. Zhavoronko G. P. Ochirov V. A. Filip'ev | Inorganic Materials (English Translation) | Preparation and study of ternary oxides of type A2Sb5+B'O6 and A3Sb5+2B'O6 with the perovskite structure | 1970 | 6 | 0 | 702 | 0
Sr2GaSbO6 | Sr | Ga | Sb | O | s | p | p | 1.44 | 0.62 | 0.6 | 0.61 | 0.02 | 0.9990961 | 1.013168 | 2 | 3 | 5 | 2 | Sr2 | Ga3 | Sb5 | 0 | 10 | 10 | 11.030276 | 30.7258 | 55 | 0.95 | 1.81 | 2.05 | flux |  |  |  |  | te | I4/m | 5.5411 |  | 7.8982 |  |  |  | 60.62617 | 1.007899 |  | rs | [10 empty] | UNKNOWN | [11 empty] | Lufaso W. Michael | Journal of Physics: Condensed Matter | Structural studies of Sr 2 GaSbO 6 , Sr 2 NiMoO 6 , and Sr 2 FeNbO 6 using pressure and temperature | 2006 | 18 | 39 | 8761-8780 | 10.1088/0953-8984/18/39/008
Sr2GaSbO6 | Sr | Ga | Sb | O | s | p | p | 1.44 | 0.62 | 0.6 | 0.61 | 0.02 | 0.9990961 | 1.013168 | 2 | 3 | 5 | 2 | Sr2 | Ga3 | Sb5 | 0 | 10 | 10 | 11.030276 | 30.7258 | 55 | 0.95 | 1.81 | 2.05 | ss | air | 1100 |  |  | te |  | 7.84 |  | 7.91 |  |  |  | 60.774112 | 1.008929 |  |  |  | white | [8 empty] | UNKNOWN | [11 empty] | Sleight W. Arthur | Inorg. Chem. | Compounds of Post-Transition Elements with the Ordered Perovskite Structure | 1964 | 3 | 2 | 292 | 0
Sr2GaSbO6 | Sr | Ga | Sb | O | s | p | p | 1.44 | 0.62 | 0.6 | 0.61 | 0.02 | 0.9990961 | 1.013168 | 2 | 3 | 5 | 2 | Sr2 | Ga3 | Sb5 | 0 | 10 | 10 | 11.030276 | 30.7258 | 55 | 0.95 | 1.81 | 2.05 | ss | air | 1400 |  |  | te | I4/m | 5.54642 |  | 7.90845 |  |  |  | 60.82147 | 1.008239 | 171.9467 | rs | 1 | [9 empty] | UNKNOWN | [11 empty] | P. Barnes W. | 0 | Exploring Structural Changes and Distortions in Quaternary Perovskites and Defect Pyrochlores Using Powder Diffraction Techniques | 2003 | 0 | 0 | 0 | 0
Sr2GaSbO6 | Sr | Ga | Sb | O | s | p | p | 1.44 | 0.62 | 0.6 | 0.61 | 0.02 | 0.9990961 | 1.013168 | 2 | 3 | 5 | 2 | Sr2 | Ga3 | Sb5 | 0 | 10 | 10 | 11.030276 | 30.7258 | 55 | 0.95 | 1.81 | 2.05 | ss | air | 1400 |  |  | te |  | 7.86 |  | 7.91 |  |  |  | 61.0845795 | 1.006361 |  | rs |  | white | [8 empty] | UNKNOWN | [11 empty] | Tauber A. | Physica C: Superconductivity | HTSC substrate and buffer layer compounds, A2MeSbO6 where A = Ba, Sr and Me = Sc, In and Ga | 1996 | 256 | 3â€“4 | 340-344 | 0
Sr2GaSbO6 | Sr | Ga | Sb | O | s | p | p | 1.44 | 0.62 | 0.6 | 0.61 | 0.02 | 0.9990961 | 1.013168 | 2 | 3 | 5 | 2 | Sr2 | Ga3 | Sb5 | 0 | 10 | 10 | 11.030276 | 30.7258 | 55 | 0.95 | 1.81 | 2.05 | ss | air |  |  |  | c |  | 7.89 | [5 empty] | 61.39613 |  |  |  |  | white | [8 empty] | UNKNOWN | [11 empty] | Wittmann U. | Z. Anorg. Allg. Chem. | Über die ordnung von BIII und MV in perowskiten vom typ AII2BIIIMVO6 (AII = Ba, Sr; MV = Sb, Nb, Ta) | 1981 | 482 | 0 | 143 | 0
Sr2GaTaO6 | Sr | Ga | Ta | O | s | p | d | 1.44 | 0.62 | 0.64 | 0.63 | 0.02 | 0.9892528 | 1.003186 | 2 | 3 | 5 | 2 | Sr2 | Ga3 | Ta5 | 0 | 10 | 0 | 11.030276 | 30.7258 | 48.272 | 0.95 | 1.81 | 1.5 | flux / ss | air | 1500 |  |  | te | I4/m | 5.5754 |  | 7.8949 |  |  |  | 61.35341 | 1.00128 | 174.74 | rs | 1 | [9 empty] | UNKNOWN | [11 empty] | Barnes W. Paris | Acta crystallographica. Section B, Structural science | Structure determination of A2M3+TaO6 and A2M3+NbO6 ordered perovskites: octahedral tilting and pseudosymmetry. | 2006 | 62 | Pt 3 | 384-96 | 10.1107/S0108768106002448
Sr2GaTaO6 | Sr | Ga | Ta | O | s | p | d | 1.44 | 0.62 | 0.64 | 0.63 | 0.02 | 0.9892528 | 1.003186 | 2 | 3 | 5 | 2 | Sr2 | Ga3 | Ta5 | 0 | 10 | 0 | 11.030276 | 30.7258 | 48.272 | 0.95 | 1.81 | 1.5 | flux |  | 1500 |  |  | te | I4/m | 5.57685 |  | 7.89686 |  |  |  | 61.40057 | 1.001268 | 174.74 | rs | 0.774 | [9 empty] | UNKNOWN | [11 empty] | P. Barnes W. | 0 | Exploring Structural Changes and Distortions in Quaternary Perovskites and Defect Pyrochlores Using Powder Diffraction Techniques | 2003 | 0 | 0 | 0 | 0
Sr2GaTaO6 | Sr | Ga | Ta | O | s | p | d | 1.44 | 0.62 | 0.64 | 0.63 | 0.02 | 0.9892528 | 1.003186 | 2 | 3 | 5 | 2 | Sr2 | Ga3 | Ta5 | 0 | 10 | 0 | 11.030276 | 30.7258 | 48.272 | 0.95 | 1.81 | 1.5 | [5 empty] | te | I4/m | 5.57686 |  | 7.89684 |  |  |  | 61.40063 | 1.001264 |  | rs | 0.77 | [9 empty] | UNKNOWN | [11 empty] | Barnes W. Paris | Acta crystallographica. Section B, Structural science | Structure determination of A2M3+TaO6 and A2M3+NbO6 ordered perovskites: octahedral tilting and pseudosymmetry. | 2006 | 62 | Pt 3 | 384-96 | 10.1107/S0108768106002448
Sr2GaTaO6 | Sr | Ga | Ta | O | s | p | d | 1.44 | 0.62 | 0.64 | 0.63 | 0.02 | 0.9892528 | 1.003186 | 2 | 3 | 5 | 2 | Sr2 | Ga3 | Ta5 | 0 | 10 | 0 | 11.030276 | 30.7258 | 48.272 | 0.95 | 1.81 | 1.5 | flux | air | 1500 |  |  | te | I4/m | 5.57686 |  | 7.89684 |  |  |  | 61.40063 | 1.001264 | 174.8 | rs | 0.77 | [9 empty] | UNKNOWN | [11 empty] | P. Barnes W. | 0 | Exploring Structural Changes and Distortions in Quaternary Perovskites and Defect Pyrochlores Using Powder Diffraction Techniques | 2003 | 0 | 0 | 0 | 0
Sr2GaTaO6 | Sr | Ga | Ta | O | s | p | d | 1.44 | 0.62 | 0.64 | 0.63 | 0.02 | 0.9892528 | 1.003186 | 2 | 3 | 5 | 2 | Sr2 | Ga3 | Ta5 | 0 | 10 | 0 | 11.030276 | 30.7258 | 48.272 | 0.95 | 1.81 | 1.5 | ss | air | 1300 |  |  | c | Fm-3m | 7.89232 | [5 empty] | 61.45031 |  |  | rs | 0.76 | [9 empty] | UNKNOWN | [11 empty] | Cussen J. Edmund | J. Mater. Chem. | The influence of structural disorder on the magnetic properties of Sr2Fe1 - GaTaO6 (0 [less-than-or-equal] x [less-than-or-equal] 1) | 2003 | 13 | 5 | 1210-1214 | 0
Sr2GaTaO6 | Sr | Ga | Ta | O | s | p | d | 1.44 | 0.62 | 0.64 | 0.63 | 0.02 | 0.9892528 | 1.003186 | 2 | 3 | 5 | 2 | Sr2 | Ga3 | Ta5 | 0 | 10 | 0 | 11.030276 | 30.7258 | 48.272 | 0.95 | 1.81 | 1.5 | ss | air | 1400 |  |  | c |  | 7.898 | [5 empty] | 61.58308 | [13 empty] | UNKNOWN | [11 empty] | Brandle D. C. | Journal of Materials Research | Preparation of perovskite oxides for high Tc superconductor substrates | 1990 | 5 | 0 | 2160-2164 | 0
Sr2GaTaO6 | Sr | Ga | Ta | O | s | p | d | 1.44 | 0.62 | 0.64 | 0.63 | 0.02 | 0.9892528 | 1.003186 | 2 | 3 | 5 | 2 | Sr2 | Ga3 | Ta5 | 0 | 10 | 0 | 11.030276 | 30.7258 | 48.272 | 0.95 | 1.81 | 1.5 | flux |  | 1500 | [16 empty] | 4.5 | [7 empty] | UNKNOWN | [11 empty] | Eng W. Hank | Journal of Solid State Chemistry | Investigations of the electronic structure of d0 transition metal oxides belonging to the perovskite family | 2003 | 175 | 1 | 94-109 | 10.1016/S0022-4596(03)00289-5
Sr2GdBiO6 | Sr | Gd | Bi | O | s | f | p | 1.44 | 0.938 | 0.76 | 0.849 | 0.178 | 0.8929227 | 0.9054991 | 2 | 3 | 5 | 2 | Sr2 | Gd3 | Bi5 | 0 |  | 10 | 11.030276 | 20.63 | 54.856 | 0.95 | 1.2 | 2.02 | ss | O2 | 800 |  |  | m |  | 4.22 | 4.221 | 4.22 |  | 91 |  | 75.15781 | [13 empty] | UNKNOWN | [11 empty] | Shuvaeva E. T. E. G. Fesenko | Soviet Physics - Crystallography | Synthesis and structural studies of some perovskites which contain bismuth | 1970 | 14 | 0 | 926 | 0
Sr2GdBiO6 | Sr | Gd | Bi | O | s | f | p | 1.44 | 0.938 | 0.76 | 0.849 | 0.178 | 0.8929227 | 0.9054991 | 2 | 3 | 5 | 2 | Sr2 | Gd3 | Bi5 | 0 |  | 10 | 11.030276 | 20.63 | 54.856 | 0.95 | 1.2 | 2.02 | ss | air | 950 |  |  | m | P21/n | 5.913 | 6.029 | 8.439 |  | 90.15 |  | 75.21123 |  |  | rs | [10 empty] | PM |  |  |  | -0.4 | 7.72 | [6 empty] | Horyn„ R. | Journal of Alloys and Compounds | Synthesis and characterization of the BiRESr2O6-type ternaries (RE = La and lanthanides) | 1996 | 242 | 1â€“2 | 35-40 | 0
Sr2GdIrO6 | Sr | Gd | Ir | O | s | f | d | 1.44 | 0.938 | 0.57 | 0.754 | 0.368 | 0.9323042 | 0.9454353 | 2 | 3 | 5 | 2 | Sr2 | Gd3 | Ir5 | 0 |  | 4 | 11.030276 | 20.63 | 57 | 0.95 | 1.2 | 2.2 | ss | air | 1200 |  |  | m | P21/n | 5.813 | 5.847 | 8.239 |  | 90.3 |  | 70.00708 |  |  | rs? | [10 empty] | UNKNOWN | [11 empty] | Harada Daijitsu | Journal of Solid State Chemistry | The Structure and Magnetic Properties of New Iridium (IV) Perovskites Sr2LnIrO6 (Ln=Ce, Tb) | 1999 | 145 | 1 | 356-360 | 0
Sr2GdNbO6 | Sr | Gd | Nb | O | s | f | d | 1.44 | 0.938 | 0.64 | 0.789 | 0.298 | 0.9173976 | 0.9303187 | 2 | 3 | 5 | 2 | Sr2 | Gd3 | Nb5 | 0 |  | 0 | 11.030276 | 20.63 | 50.5728 | 0.95 | 1.2 | 1.6 | ss | air | 1400 |  |  | m |  | 5.83 | 5.9 | 8.28 |  | 90.25 |  | 71.20111 |  |  | rs | [10 empty] | UNKNOWN | [11 empty] | Filip'ev S. V. | Soviet Physics - Crystallography | Symmetry and lattice parameters of some composite perovskites | 1966 | 10 | 0 | 532 | 0
Sr2GdReO6 | Sr | Gd | Re | O | s | f | d | 1.44 | 0.938 | 0.58 | 0.759 | 0.358 | 0.9301451 | 0.9432457 | 2 | 3 | 5 | 2 | Sr2 | Gd3 | Re5 | 0 |  | 2 | 11.030276 | 20.63 | 51.9 | 0.95 | 1.2 | 1.9 | ss | ampoule | 1000 |  |  | c | Fm-3m | 7.843 | [5 empty] | 60.30546 |  |  | rs | [10 empty] | UNKNOWN | [11 empty] | Baud G. M. Capestan | Bulletin de la Societe Chimique de France | Sur des oxydes ternaires de structure perovskite contenant du rhenium pentavalent | 1969 | 1969 | 0 | 1872 | 0
Sr2GdReO6 | Sr | Gd | Re | O | s | f | d | 1.44 | 0.938 | 0.58 | 0.759 | 0.358 | 0.9301451 | 0.9432457 | 2 | 3 | 5 | 2 | Sr2 | Gd3 | Re5 | 0 |  | 2 | 11.030276 | 20.63 | 51.9 | 0.95 | 1.2 | 1.9 | ss | ampoule | 1100 |  |  | c | Fm-3m | 8.239 | [5 empty] | 69.90907 |  |  | rs | [10 empty] | UNKNOWN | [11 empty] | Baud G. M. Capestan | Bulletin de la Societe Chimique de France | Sur des oxydes ternaires de structure perovskite contenant du rhenium pentavalent | 1969 | 1969 | 0 | 1872 | 0
Sr2GdReO6 | Sr | Gd | Re | O | s | f | d | 1.44 | 0.938 | 0.58 | 0.759 | 0.358 | 0.9301451 | 0.9432457 | 2 | 3 | 5 | 2 | Sr2 | Gd3 | Re5 | 0 |  | 2 | 11.030276 | 20.63 | 51.9 | 0.95 | 1.2 | 1.9 | ss | vacuum | 1100 |  |  | c | Fm-3m | 8.239 | [5 empty] | 69.90907 |  |  | rs | [10 empty] | UNKNOWN | [11 empty] | Baud G. M. Capestan | C. R. Acad. Sc. Paris, Serie C | Sur de nouvelles perovskites ternaires contenant du rhenium pentavalent | 1968 | 267 | 0 | 314 | 0
Sr2GdRuO6 | Sr | Gd | Ru | O | s | f | d | 1.44 | 0.938 | 0.565 | 0.7515 | 0.373 | 0.9333875 | 0.9465338 | 2 | 3 | 5 | 2 | Sr2 | Gd3 | Ru5 | 0 |  | 3 | 11.030276 | 20.63 | 59 | 0.95 | 1.2 | 2.2 | ss | air | 1200 |  |  | o |  | 5.798 | 5.82 | 8.224 |  |  |  | 69.37840416 | [13 empty] | UNKNOWN | [11 empty] | Donohue C. P. | Mater. Res. Bull. | Novel perovskites M2IILnIIIRuVO6 as emission control catalysts | 1977 | 12 | 0 | 519-524 | 0
Sr2GdRuO6 | Sr | Gd | Ru | O | s | f | d | 1.44 | 0.938 | 0.565 | 0.7515 | 0.373 | 0.9333875 | 0.9465338 | 2 | 3 | 5 | 2 | Sr2 | Gd3 | Ru5 | 0 |  | 3 | 11.030276 | 20.63 | 59 | 0.95 | 1.2 | 2.2 | ss | air | 1200 |  |  | m | P21/n | 5.7978 | 5.8317 | 8.2165 |  | 90.325 |  | 69.45097 |  | 156 | rs? | [10 empty] | OTHER |  |  |  | -8 | 7.94 | [6 empty] | Doi Yoshihiro | Journal of Physics: Condensed Matter | Crystal structures and magnetic properties of ordered perovskites Sr 2 LnRuO 6 (Ln = Eu-Lu) | 1999 | 11 | 25 | 4813 | 0
Sr2GdRuO6 | Sr | Gd | Ru | O | s | f | d | 1.44 | 0.938 | 0.565 | 0.7515 | 0.373 | 0.9333875 | 0.9465338 | 2 | 3 | 5 | 2 | Sr2 | Gd3 | Ru5 | 0 |  | 3 | 11.030276 | 20.63 | 59 | 0.95 | 1.2 | 2.2 | ss | air | 1200 |  |  | m | P21/n | 5.8103 | 5.8234 | 8.2193 |  | 90.3105 |  | 69.52542 |  |  | rs | [10 empty] | UNKNOWN | [11 empty] | Triana A. C. | Physica B: Condensed Matter | Structural phase transitions at high-temperature in double perovskite Sr2GdRuO6 | 2012 | 407 | 16 | 3150-3154 | 10.1016/j.physb.2011.12.050
Sr2GdRuO6 | Sr | Gd | Ru | O | s | f | d | 1.44 | 0.938 | 0.565 | 0.7515 | 0.373 | 0.9333875 | 0.9465338 | 2 | 3 | 5 | 2 | Sr2 | Gd3 | Ru5 | 0 |  | 3 | 11.030276 | 20.63 | 59 | 0.95 | 1.2 | 2.2 | ss | air | 1200 |  |  | m | P21/n | 5.8103 | 5.8234 | 8.2193 |  | 90.31 |  | 69.52543 |  |  | rs | [10 empty] | UNKNOWN | [11 empty] | Triana A. C. | Materials Research Bulletin | High temperature-induced phase transitions in Sr2GdRuO6 complex perovskite | 2011 | 46 | 12 | 2478-2483 | 10.1016/j.materresbull.2011.08.024
Sr2GdRuO6 | Sr | Gd | Ru | O | s | f | d | 1.44 | 0.938 | 0.565 | 0.7515 | 0.373 | 0.9333875 | 0.9465338 | 2 | 3 | 5 | 2 | Sr2 | Gd3 | Ru5 | 0 |  | 3 | 11.030276 | 20.63 | 59 | 0.95 | 1.2 | 2.2 | ss | air | 1300 |  |  | m | P21/n | ? | ? | ? |  | ? |  |  |  |  | rs | [10 empty] | AFM | [11 empty] | Doi Hinatsu Y. Y. | Bull. Chem. Soc. Jpn. | Structures and Magnetic Properties of Double Perovskites A2LnMO6 and 6H-Perovskites Ba3LnRu2O9 (A = Sr, Ba; Ln = Y, Lantanides; M = Nb, Ta, Ru) | 2003 | 76 | 0 | 1093 | 0
Sr2GdRuO6 | Sr | Gd | Ru | O | s | f | d | 1.44 | 0.938 | 0.565 | 0.7515 | 0.373 | 0.9333875 | 0.9465338 | 2 | 3 | 5 | 2 | Sr2 | Gd3 | Ru5 | 0 |  | 3 | 11.030276 | 20.63 | 59 | 0.95 | 1.2 | 2.2 | ss | O2/Ar | 1380 |  |  | m | P21/n | [9 empty] | rs | [10 empty] | OTHER | <2/17/33 | [10 empty] | Han H. Z. | Journal of Physics: Condensed Matter | Complex low-temperature magnetic behaviour of the ordered double-perovskite Sr 2 RuGdO 6 | 2006 | 18 | 7 | 2273-2283 | 10.1088/0953-8984/18/7/014
Sr2GdSbO6 | Sr | Gd | Sb | O | s | f | p | 1.44 | 0.938 | 0.6 | 0.769 | 0.338 | 0.9258567 | 0.938897 | 2 | 3 | 5 | 2 | Sr2 | Gd3 | Sb5 | 0 |  | 10 | 11.030276 | 20.63 | 55 | 0.95 | 1.2 | 2.05 |  |  | 1400 |  |  | ~c |  | 4.14 | [5 empty] | 70.957944 | [13 empty] | UNKNOWN | [11 empty] | Fesenko E. G. V. S. Kupriyanov M. F. Devlikanova R. U. Zhavoronko G. P. Ochirov V. A. Filip'ev | Inorganic Materials (English Translation) | Preparation and study of ternary oxides of type A2Sb5+B'O6 and A3Sb5+2B'O6 with the perovskite structure | 1970 | 6 | 0 | 702 | 0
Sr2GdSbO6 | Sr | Gd | Sb | O | s | f | p | 1.44 | 0.938 | 0.6 | 0.769 | 0.338 | 0.9258567 | 0.938897 | 2 | 3 | 5 | 2 | Sr2 | Gd3 | Sb5 | 0 |  | 10 | 11.030276 | 20.63 | 55 | 0.95 | 1.2 | 2.05 | ss | air | 1400 |  |  | m | P21/n | [9 empty] | rs | [10 empty] | OTHER |  |  |  | -0.1 | 7.64 | [6 empty] | Karunadasa H. | Proceedings of the National Academy of Sciences | Ba2LnSbO6 and Sr2LnSbO6 (Ln = Dy, Ho, Gd) double perovskites: Lanthanides in the geometrically frustrating fcc lattice | 2003 | 100 | 14 | 8097-8102 | 0
Sr2GdTaO6 | Sr | Gd | Ta | O | s | f | d | 1.44 | 0.938 | 0.64 | 0.789 | 0.298 | 0.9173976 | 0.9303187 | 2 | 3 | 5 | 2 | Sr2 | Gd3 | Ta5 | 0 |  | 0 | 11.030276 | 20.63 | 48.272 | 0.95 | 1.2 | 1.5 | ss | air | 1400 |  |  | m |  | 5.83 | 5.9 | 8.29 |  | 90.22 |  | 71.28726 |  |  | rs | [10 empty] | UNKNOWN | [11 empty] | Filip'ev S. V. | Soviet Physics - Crystallography | Symmetry and lattice parameters of some composite perovskites | 1966 | 10 | 0 | 532 | 0
Sr2GdTaO6 | Sr | Gd | Ta | O | s | f | d | 1.44 | 0.938 | 0.64 | 0.789 | 0.298 | 0.9173976 | 0.9303187 | 2 | 3 | 5 | 2 | Sr2 | Gd3 | Ta5 | 0 |  | 0 | 11.030276 | 20.63 | 48.272 | 0.95 | 1.2 | 1.5 | ss | air | 1300 |  |  | m | P21/n | 5.838 | 5.9165 | 8.2989 |  | 90.188 |  | 71.66171 |  |  | rs? | [10 empty] | PM |  |  |  |  | 7.9 | [6 empty] | Kanaiwa Yasuki | Materials Research Bulletin | Synthesis, crystal structure, and magnetic properties of ordered perovskites Sr2LnTaO6 (Ln = lanthanides) | 2002 | 37 | 11 | 1825-1836 | 0
Sr2GdTaO6 | Sr | Gd | Ta | O | s | f | d | 1.44 | 0.938 | 0.64 | 0.789 | 0.298 | 0.9173976 | 0.9303187 | 2 | 3 | 5 | 2 | Sr2 | Gd3 | Ta5 | 0 |  | 0 | 11.030276 | 20.63 | 48.272 | 0.95 | 1.2 | 1.5 | ss | air | 1500 |  |  | m | P21/n | ? | ? | ? |  | ? |  |  |  |  | rs | [10 empty] | PM | [11 empty] | Doi Hinatsu Y. Y. | Bull. Chem. Soc. Jpn. | Structures and Magnetic Properties of Double Perovskites A2LnMO6 and 6H-Perovskites Ba3LnRu2O9 (A = Sr, Ba; Ln = Y, Lantanides; M = Nb, Ta, Ru) | 2003 | 76 | 0 | 1093 | 0
Sr2GdUO6 | Sr | Gd | U | O | s | f | f | 1.44 | 0.938 | 0.76 | 0.849 | 0.178 | 0.8929227 | 0.9054991 | 2 | 3 | 5 | 2 | Sr2 | Gd3 | U5 | 0 |  |  | 11.030276 | 20.63 | 46 | 0.95 | 1.2 | 1.38 |  |  | 1300 |  |  | ~c? |  | 8.63 | [5 empty] | 80.34196 |  |  | rs | [10 empty] | UNKNOWN | [11 empty] | Awasthi S. K. D. M. Tondon V. K. Chackraburtty | J. Inorg. Nucl. Chem. | Tetravalent, pentavalent and hexavalent uranium compounds of teh type A2BB'O6 | 1967 | 29 | 0 | 1225 | 0
Sr2HfNbO6 | Sr | Hf | Nb | O | s | d | d | 1.44 | 0.71 | 0.68 | 0.695 | 0.03 | 0.95856 | 0.9720609 | 2 | 4 | 4 | 0 | Sr2 | Hf4 | Nb4 | 0 | 0 | 1 | 11.030276 | 33.37 | 37.611 | 0.95 | 1.3 | 1.6 | ss | vacuum | [5 empty] | 5.91 | 8.39 | 5.86 |  |  |  | 72.6418785 |  |  |  |  | blue |  | sc | [6 empty] | UNKNOWN | [11 empty] | Kasimov G. G. E. G. Dvoinin V. I. Vovkotrub | Inorganic Materials (English Translation) | Synthesis of complex niobates (IV) with the perovskite structure | 1975 | 11 | 0 | 665 | 0
Sr2HoBiO6 | Sr | Ho | Bi | O | s | f | p | 1.44 | 0.901 | 0.76 | 0.8305 | 0.141 | 0.9003287 | 0.9130094 | 2 | 3 | 5 | 2 | Sr2 | Ho3 | Bi5 | 0 |  | 10 | 11.030276 | 22.84 | 54.856 | 0.95 | 1.23 | 2.02 | ss | air | 950 |  |  | m | P21/n | 5.89 | 5.979 | 8.387 |  | 90.09 |  | 73.83971 |  |  | rs | [10 empty] | PM |  |  |  | -4.93 | 10.32 | [6 empty] | Horyn„ R. | Journal of Alloys and Compounds | Synthesis and characterization of the BiRESr2O6-type ternaries (RE = La and lanthanides) | 1996 | 242 | 1â€“2 | 35-40 | 0
Sr2HoIrO6 | Sr | Ho | Ir | O | s | f | d | 1.44 | 0.901 | 0.57 | 0.7355 | 0.331 | 0.9403808 | 0.9536256 | 2 | 3 | 5 | 2 | Sr2 | Ho3 | Ir5 | 0 |  | 4 | 11.030276 | 22.84 | 57 | 0.95 | 1.23 | 2.2 | ss | air | 1200 |  |  | m | P21/n | 5.785 | 5.794 | 8.187 |  | 90.21 |  | 68.6031 |  |  | rs? | [10 empty] | UNKNOWN | [11 empty] | Harada Daijitsu | Journal of Solid State Chemistry | The Structure and Magnetic Properties of New Iridium (IV) Perovskites Sr2LnIrO6 (Ln=Ce, Tb) | 1999 | 145 | 1 | 356-360 | 0
Sr2HoNbO6 | Sr | Ho | Nb | O | s | f | d | 1.44 | 0.901 | 0.64 | 0.7705 | 0.261 | 0.9252169 | 0.9382481 | 2 | 3 | 5 | 2 | Sr2 | Ho3 | Nb5 | 0 |  | 0 | 11.030276 | 22.84 | 50.5728 | 0.95 | 1.23 | 1.6 | ss | air | 1400 |  |  | m |  | 5.81 | 5.86 | 8.23 |  | 90.1 |  | 70.05077 |  |  | rs | [10 empty] | UNKNOWN | [11 empty] | Filip'ev S. V. | Soviet Physics - Crystallography | Symmetry and lattice parameters of some composite perovskites | 1966 | 10 | 0 | 532 | 0
Sr2HoReO6 | Sr | Ho | Re | O | s | f | d | 1.44 | 0.901 | 0.58 | 0.7405 | 0.321 | 0.9381842 | 0.9513981 | 2 | 3 | 5 | 2 | Sr2 | Ho3 | Re5 | 0 |  | 2 | 11.030276 | 22.84 | 51.9 | 0.95 | 1.23 | 1.9 | ss | ampoule | 1000 |  |  | c | Fm-3m | 8.2 | [5 empty] | 68.921 |  |  | rs | [10 empty] | UNKNOWN | [11 empty] | Baud G. M. Capestan | Bulletin de la Societe Chimique de France | Sur des oxydes ternaires de structure perovskite contenant du rhenium pentavalent | 1969 | 1969 | 0 | 1872 | 0
Sr2HoReO6 | Sr | Ho | Re | O | s | f | d | 1.44 | 0.901 | 0.58 | 0.7405 | 0.321 | 0.9381842 | 0.9513981 | 2 | 3 | 5 | 2 | Sr2 | Ho3 | Re5 | 0 |  | 2 | 11.030276 | 22.84 | 51.9 | 0.95 | 1.23 | 1.9 | ss | vacuum | 1000 |  |  | c | Fm-3m | 8.2 | [5 empty] | 68.921 |  |  | rs | [10 empty] | UNKNOWN | [11 empty] | Baud G. M. Capestan | C. R. Acad. Sc. Paris, Serie C | Sur de nouvelles perovskites ternaires contenant du rhenium pentavalent | 1968 | 267 | 0 | 314 | 0
Sr2HoRuO6 | Sr | Ho | Ru | O | s | f | d | 1.44 | 0.901 | 0.565 | 0.733 | 0.336 | 0.941483 | 0.9547433 | 2 | 3 | 5 | 2 | Sr2 | Ho3 | Ru5 | 0 |  | 3 | 11.030276 | 22.84 | 59 | 0.95 | 1.23 | 2.2 | ss | air | 1200 |  |  | m | P21/n | 5.7719 | 5.7784 | 8.1651 |  | 90.2 |  | 68.0809 |  | 158 | rs? | [10 empty] | OTHER |  |  |  | -20 | 10.58 | [6 empty] | Doi Yoshihiro | Journal of Physics: Condensed Matter | Crystal structures and magnetic properties of ordered perovskites Sr 2 LnRuO 6 (Ln = Eu-Lu) | 1999 | 11 | 25 | 4813 | 0
Sr2HoRuO6 | Sr | Ho | Ru | O | s | f | d | 1.44 | 0.901 | 0.565 | 0.733 | 0.336 | 0.941483 | 0.9547433 | 2 | 3 | 5 | 2 | Sr2 | Ho3 | Ru5 | 0 |  | 3 | 11.030276 | 22.84 | 59 | 0.95 | 1.23 | 2.2 | ss | air | 1200 |  |  | m | P21/n | 5.771 | 5.7801 | 8.164 |  | 90.2 |  | 68.08113 |  |  | rs? | [10 empty] | AFM | 15/36 |  |  | -20 | 10.6 | [6 empty] | Yoshihiro Doi | J. Mater. Chem. | Magnetic and neutron diffraction study on the ordered perovskite SrHoRuO | 2000 | 10 | 3 | 797-800 | 0
Sr2HoRuO6 | Sr | Ho | Ru | O | s | f | d | 1.44 | 0.901 | 0.565 | 0.733 | 0.336 | 0.941483 | 0.9547433 | 2 | 3 | 5 | 2 | Sr2 | Ho3 | Ru5 | 0 |  | 3 | 11.030276 | 22.84 | 59 | 0.95 | 1.23 | 2.2 | ss | air | 1200 |  |  | m | P21/n | 5.771 | 5.7801 | 8.164 |  | 90.2 |  | 68.08113 |  |  | rs | 1 | [9 empty] | OTHER | 15-20/36 | [10 empty] | Yoshihiro Doi | Journal of Alloys and Compounds | Magnetic and neutron diffraction study on ordered perovskites Sr2LnRuO6 (Ln=Tb, Ho) | 2001 | 323-324 | 0 | 455-459 | 0
Sr2HoRuO6 | Sr | Ho | Ru | O | s | f | d | 1.44 | 0.901 | 0.565 | 0.733 | 0.336 | 0.941483 | 0.9547433 | 2 | 3 | 5 | 2 | Sr2 | Ho3 | Ru5 | 0 |  | 3 | 11.030276 | 22.84 | 59 | 0.95 | 1.23 | 2.2 | ss | air | 1300 |  |  | m | P21/n | ? | ? | ? |  | ? |  |  |  |  | rs | [10 empty] | AFM | [11 empty] | Doi Hinatsu Y. Y. | Bull. Chem. Soc. Jpn. | Structures and Magnetic Properties of Double Perovskites A2LnMO6 and 6H-Perovskites Ba3LnRu2O9 (A = Sr, Ba; Ln = Y, Lantanides; M = Nb, Ta, Ru) | 2003 | 76 | 0 | 1093 | 0
Sr2HoSbO6 | Sr | Ho | Sb | O | s | f | p | 1.44 | 0.901 | 0.6 | 0.7505 | 0.301 | 0.9338216 | 0.946974 | 2 | 3 | 5 | 2 | Sr2 | Ho3 | Sb5 | 0 |  | 10 | 11.030276 | 22.84 | 55 | 0.95 | 1.23 | 2.05 |  |  | 1400 |  |  | ~c |  | 4.11 | [5 empty] | 69.426531 | [13 empty] | UNKNOWN | [11 empty] | Fesenko E. G. V. S. Kupriyanov M. F. Devlikanova R. U. Zhavoronko G. P. Ochirov V. A. Filip'ev | Inorganic Materials (English Translation) | Preparation and study of ternary oxides of type A2Sb5+B'O6 and A3Sb5+2B'O6 with the perovskite structure | 1970 | 6 | 0 | 702 | 0
Sr2HoSbO6 | Sr | Ho | Sb | O | s | f | p | 1.44 | 0.901 | 0.6 | 0.7505 | 0.301 | 0.9338216 | 0.946974 | 2 | 3 | 5 | 2 | Sr2 | Ho3 | Sb5 | 0 |  | 10 | 11.030276 | 22.84 | 55 | 0.95 | 1.23 | 2.05 | ss | air | 1400 |  |  | m | P21/n | 5.8141 | 5.84 | 8.2361 |  | 90.162 |  | 69.91256 |  | 156.2667 | rs | [10 empty] | OTHER |  |  |  | -5.5 | 9.99 | [6 empty] | Karunadasa H. | Proceedings of the National Academy of Sciences | Ba2LnSbO6 and Sr2LnSbO6 (Ln = Dy, Ho, Gd) double perovskites: Lanthanides in the geometrically frustrating fcc lattice | 2003 | 100 | 14 | 8097-8102 | 0
Sr2HoTaO6 | Sr | Ho | Ta | O | s | f | d | 1.44 | 0.901 | 0.64 | 0.7705 | 0.261 | 0.9252169 | 0.9382481 | 2 | 3 | 5 | 2 | Sr2 | Ho3 | Ta5 | 0 |  | 0 | 11.030276 | 22.84 | 48.272 | 0.95 | 1.23 | 1.5 | ss | air | 1300 |  |  | m | P21/n | 5.8123 | 5.8664 | 8.2479 |  | 90.158 |  | 70.30746 |  |  | rs? | [10 empty] | PM |  |  |  |  | 10.54 | [6 empty] | Kanaiwa Yasuki | Materials Research Bulletin | Synthesis, crystal structure, and magnetic properties of ordered perovskites Sr2LnTaO6 (Ln = lanthanides) | 2002 | 37 | 11 | 1825-1836 | 0
Sr2HoTaO6 | Sr | Ho | Ta | O | s | f | d | 1.44 | 0.901 | 0.64 | 0.7705 | 0.261 | 0.9252169 | 0.9382481 | 2 | 3 | 5 | 2 | Sr2 | Ho3 | Ta5 | 0 |  | 0 | 11.030276 | 22.84 | 48.272 | 0.95 | 1.23 | 1.5 | ss | air | 1500 |  |  | m | P21/n | ? | ? | ? |  | ? |  |  |  |  | rs | [10 empty] | PM | [11 empty] | Doi Hinatsu Y. Y. | Bull. Chem. Soc. Jpn. | Structures and Magnetic Properties of Double Perovskites A2LnMO6 and 6H-Perovskites Ba3LnRu2O9 (A = Sr, Ba; Ln = Y, Lantanides; M = Nb, Ta, Ru) | 2003 | 76 | 0 | 1093 | 0
Sr2HoUO6 | Sr | Ho | U | O | s | f | f | 1.44 | 0.901 | 0.76 | 0.8305 | 0.141 | 0.9003287 | 0.9130094 | 2 | 3 | 5 | 2 | Sr2 | Ho3 | U5 | 0 |  |  | 11.030276 | 22.84 | 46 | 0.95 | 1.23 | 1.38 |  |  | 1300 |  |  | ~c? |  | 8.51 | [5 empty] | 77.03688 |  |  | rs | [10 empty] | UNKNOWN | [11 empty] | Awasthi S. K. D. M. Tondon V. K. Chackraburtty | J. Inorg. Nucl. Chem. | Tetravalent, pentavalent and hexavalent uranium compounds of teh type A2BB'O6 | 1967 | 29 | 0 | 1225 | 0
Sr2InBiO6 | Sr | In | Bi | O | s | p | p | 1.44 | 0.8 | 0.76 | 0.78 | 0.04 | 0.921185 | 0.9341594 | 2 | 3 | 5 | 2 | Sr2 | In3 | Bi5 | 0 | 10 | 10 | 11.030276 | 28.04415 | 54.856 | 0.95 | 1.78 | 2.02 | ss | O2 | 800 |  |  | m |  | 4.193 | 4.161 | 4.193 |  | 90.73 |  | 73.14964 | [13 empty] | UNKNOWN | [11 empty] | Shuvaeva E. T. E. G. Fesenko | Soviet Physics - Crystallography | Synthesis and structural studies of some perovskites which contain bismuth | 1970 | 14 | 0 | 926 | 0
Sr2InNbO6 | Sr | In | Nb | O | s | p | d | 1.44 | 0.8 | 0.64 | 0.72 | 0.16 | 0.9472563 | 0.9605979 | 2 | 3 | 5 | 2 | Sr2 | In3 | Nb5 | 0 | 10 | 0 | 11.030276 | 28.04415 | 50.5728 | 0.95 | 1.78 | 1.6 | ss | air | 1400 |  |  | c |  | 8.106 | [5 empty] | 66.57786 |  |  | rs | [10 empty] | UNKNOWN | [11 empty] | Filip'ev S. V. | Soviet Physics - Crystallography | Symmetry and lattice parameters of some composite perovskites | 1966 | 10 | 0 | 532 | 0
Sr2InNbO6 | Sr | In | Nb | O | s | p | d | 1.44 | 0.8 | 0.64 | 0.72 | 0.16 | 0.9472563 | 0.9605979 | 2 | 3 | 5 | 2 | Sr2 | In3 | Nb5 | 0 | 10 | 0 | 11.030276 | 28.04415 | 50.5728 | 0.95 | 1.78 | 1.6 | flux | air | 1450 |  |  | m | P21/n | 5.73273 | 5.73838 | 8.107 |  | 90.043 |  | 66.67313 |  | 159.0333 | rs | 0.8 | [9 empty] | UNKNOWN | [11 empty] | P. Barnes W. | 0 | Exploring Structural Changes and Distortions in Quaternary Perovskites and Defect Pyrochlores Using Powder Diffraction Techniques | 2003 | 0 | 0 | 0 | 0
Sr2InNbO6 | Sr | In | Nb | O | s | p | d | 1.44 | 0.8 | 0.64 | 0.72 | 0.16 | 0.9472563 | 0.9605979 | 2 | 3 | 5 | 2 | Sr2 | In3 | Nb5 | 0 | 10 | 0 | 11.030276 | 28.04415 | 50.5728 | 0.95 | 1.78 | 1.6 | ss | air | 1230 |  |  | m | P21/n | 5.7351 | 5.7416 | 8.1102 |  | 89.995 |  | 66.76448 |  |  | rs | 0.9 | [9 empty] | UNKNOWN | [11 empty] | Ting V. | Journal of Solid State Chemistry | A structure and phase analysis investigation of the “1:1” ordered A2InNbO6 perovskites (A=Ca2+, Sr2+, Ba2+) | 2006 | 179 | 2 | 551-562 | 10.1016/j.jssc.2005.11.012
Sr2InNbO6 | Sr | In | Nb | O | s | p | d | 1.44 | 0.8 | 0.64 | 0.72 | 0.16 | 0.9472563 | 0.9605979 | 2 | 3 | 5 | 2 | Sr2 | In3 | Nb5 | 0 | 10 | 0 | 11.030276 | 28.04415 | 50.5728 | 0.95 | 1.78 | 1.6 | ss | air or Ar | 1400 |  |  | c |  | 4.0569 | [5 empty] | 66.77024 |  |  |  |  | white | [8 empty] | UNKNOWN | [11 empty] | Brixner H. Lothar | J. Phys. Chem. | PREPARATION AND STRUCTURE DETERMINATION OF SOME NEW CUBIC AND TETRAGONALLY-DISTORTED PEROV-SKITES | 1960 | 64 | 1 | 165-166 | 0
Sr2InNbO6 | Sr | In | Nb | O | s | p | d | 1.44 | 0.8 | 0.64 | 0.72 | 0.16 | 0.9472563 | 0.9605979 | 2 | 3 | 5 | 2 | Sr2 | In3 | Nb5 | 0 | 10 | 0 | 11.030276 | 28.04415 | 50.5728 | 0.95 | 1.78 | 1.6 | ss | air | 1230 |  |  | c | Pm-3m | 4.0569 | [5 empty] | 66.77024 |  |  | d | 0 |  | 3.96 | [7 empty] | UNKNOWN | [11 empty] | Yin Jiang | J. Phys. Chem. B | Photophysical and Photocatalytic Properties of MIn0.5Nb0.5O3 (M = Ca, Sr, and Ba) | 2002 | 107 | 1 | 61-65 | 0
Sr2InNbO6 | Sr | In | Nb | O | s | p | d | 1.44 | 0.8 | 0.64 | 0.72 | 0.16 | 0.9472563 | 0.9605979 | 2 | 3 | 5 | 2 | Sr2 | In3 | Nb5 | 0 | 10 | 0 | 11.030276 | 28.04415 | 50.5728 | 0.95 | 1.78 | 1.6 | ss | air | 1230 |  |  | m | P21/n | 5.7375 | 5.7375 | 8.114 |  | 90 |  | 66.776 |  |  | rs/d? | [10 empty] | UNKNOWN | [11 empty] | Ting V. | Journal of Solid State Chemistry | An electron diffraction and bond valence sum study of the space group symmetries and structures of the photocatalytic 1:1 ordered A2InNbO6 double perovskites (A=Ca2+, Sr2+, Ba2+) | 2004 | 177 | 3 | 979-986 | 10.1016/j.jssc.2003.09.040
Sr2InNbO6 | Sr | In | Nb | O | s | p | d | 1.44 | 0.8 | 0.64 | 0.72 | 0.16 | 0.9472563 | 0.9605979 | 2 | 3 | 5 | 2 | Sr2 | In3 | Nb5 | 0 | 10 | 0 | 11.030276 | 28.04415 | 50.5728 | 0.95 | 1.78 | 1.6 | [5 empty] | m | P21/n | 5.73273 | 5.74838 | 8.107 |  | 90.043 |  | 66.78932 |  |  | rs | 0.8 | [9 empty] | UNKNOWN | [11 empty] | Barnes W. Paris | Acta crystallographica. Section B, Structural science | Structure determination of A2M3+TaO6 and A2M3+NbO6 ordered perovskites: octahedral tilting and pseudosymmetry. | 2006 | 62 | Pt 3 | 384-96 | 10.1107/S0108768106002448
Sr2InOsO6 | Sr | In | Os | O | s | p | d | 1.44 | 0.8 | 0.575 | 0.6875 | 0.225 | 0.962004 | 0.9755533 | 2 | 3 | 5 | 2 | Sr2 | In3 | Os5 | 0 | 10 | 3 | 11.030276 | 28.04415 | 55 | 0.95 | 1.78 | 2.2 | [5 empty] | c |  | 8.06 | [5 empty] | 65.450827 | [13 empty] | UNKNOWN | [11 empty] | Sleight W. Arthur | Inorganic Chemistry | Compounds of Osmium and Rhenium with the Ordered Perovskite Structure | 1962 | 1 | 2 | 245-250 | 10.1021/ic50002a010
Sr2InReO6 | Sr | In | Re | O | s | p | d | 1.44 | 0.8 | 0.58 | 0.69 | 0.22 | 0.9608532 | 0.9743864 | 2 | 3 | 5 | 2 | Sr2 | In3 | Re5 | 0 | 10 | 2 | 11.030276 | 28.04415 | 51.9 | 0.95 | 1.78 | 1.9 | ss | vacuum | 900 |  |  | m | P21/n | 5.70274 | 5.70343 | 8.06103 |  | 89.9029 |  | 65.54652 |  |  | rs | 1 |  |  | sc | [6 empty] | OTHER |  |  |  | -182 | 1.5 | [6 empty] | Gao Haitao | Phys. Rev. B | Structure-property relations in the distorted ordered double perovskite Sr2InReO6 | 2011 | 83 | 13 | 134406 | 0
Sr2InReO6 | Sr | In | Re | O | s | p | d | 1.44 | 0.8 | 0.58 | 0.69 | 0.22 | 0.9608532 | 0.9743864 | 2 | 3 | 5 | 2 | Sr2 | In3 | Re5 | 0 | 10 | 2 | 11.030276 | 28.04415 | 51.9 | 0.95 | 1.78 | 1.9 | ss | ampoule | 1000 |  |  | c | Fm-3m | 8.071 | [5 empty] | 65.71917 |  |  | rs | [10 empty] | UNKNOWN | [11 empty] | Baud G. M. Capestan | Bulletin de la Societe Chimique de France | Sur des oxydes ternaires de structure perovskite contenant du rhenium pentavalent | 1969 | 1969 | 0 | 1872 | 0
Sr2InReO6 | Sr | In | Re | O | s | p | d | 1.44 | 0.8 | 0.58 | 0.69 | 0.22 | 0.9608532 | 0.9743864 | 2 | 3 | 5 | 2 | Sr2 | In3 | Re5 | 0 | 10 | 2 | 11.030276 | 28.04415 | 51.9 | 0.95 | 1.78 | 1.9 | [5 empty] | c |  | 8.071 | [5 empty] | 65.71917 | [13 empty] | UNKNOWN | [11 empty] | Sleight W. Arthur | Inorganic Chemistry | Compounds of Osmium and Rhenium with the Ordered Perovskite Structure | 1962 | 1 | 2 | 245-250 | 10.1021/ic50002a010
Sr2InSbO6 | Sr | In | Sb | O | s | p | p | 1.44 | 0.8 | 0.6 | 0.7 | 0.2 | 0.9562777 | 0.9697464 | 2 | 3 | 5 | 2 | Sr2 | In3 | Sb5 | 0 | 10 | 10 | 11.030276 | 28.04415 | 55 | 0.95 | 1.78 | 2.05 | ss | air |  |  |  | c |  | 8.09 | [5 empty] | 66.18439 |  |  |  |  | white | [8 empty] | UNKNOWN | [11 empty] | Wittmann U. | Z. Anorg. Allg. Chem. | Über die ordnung von BIII und MV in perowskiten vom typ AII2BIIIMVO6 (AII = Ba, Sr; MV = Sb, Nb, Ta) | 1981 | 482 | 0 | 143 | 0
Sr2InSbO6 | Sr | In | Sb | O | s | p | p | 1.44 | 0.8 | 0.6 | 0.7 | 0.2 | 0.9562777 | 0.9697464 | 2 | 3 | 5 | 2 | Sr2 | In3 | Sb5 | 0 | 10 | 10 | 11.030276 | 28.04415 | 55 | 0.95 | 1.78 | 2.05 | ss | air | 1200 |  |  | c |  | 8.094 | [5 empty] | 66.28261 |  |  | rs |  | white | [8 empty] | UNKNOWN | [11 empty] | Tauber A. | Physica C: Superconductivity | HTSC substrate and buffer layer compounds, A2MeSbO6 where A = Ba, Sr and Me = Sc, In and Ga | 1996 | 256 | 3â€“4 | 340-344 | 0
Sr2InSbO6 | Sr | In | Sb | O | s | p | p | 1.44 | 0.8 | 0.6 | 0.7 | 0.2 | 0.9562777 | 0.9697464 | 2 | 3 | 5 | 2 | Sr2 | In3 | Sb5 | 0 | 10 | 10 | 11.030276 | 28.04415 | 55 | 0.95 | 1.78 | 2.05 | ss | air | 1200 |  |  | m | P21/n | 5.7301 | 5.7306 | 8.0964 |  | 89.82 |  | 66.46486 |  |  | rs? | [10 empty] | UNKNOWN | [11 empty] | Fu T. W. | Solid State Communications | X-ray and neutron powder diffraction study of the monoclinic perovskites Sr2MSbO6 (M=In, Y) | 2005 | 134 | 3 | 177-181 | 10.1016/j.ssc.2005.01.018
Sr2InSbO6 | Sr | In | Sb | O | s | p | p | 1.44 | 0.8 | 0.6 | 0.7 | 0.2 | 0.9562777 | 0.9697464 | 2 | 3 | 5 | 2 | Sr2 | In3 | Sb5 | 0 | 10 | 10 | 11.030276 | 28.04415 | 55 | 0.95 | 1.78 | 2.05 | ss | air | 1300 |  |  | m | P21/n | 5.7327 | 5.7271 | 8.0979 |  | 90.05 |  | 66.46702 |  | 161.1333 | rs | 0.84 | [9 empty] | UNKNOWN | [11 empty] | Shaheen R. | Solid State Sciences | Crystal structure of A2InSbO6 (A=Ca, Sr, Ba) ordered double perovskites | 2010 | 12 | 4 | 605-609 | 10.1016/j.solidstatesciences.2010.01.011
Sr2InSbO6 | Sr | In | Sb | O | s | p | p | 1.44 | 0.8 | 0.6 | 0.7 | 0.2 | 0.9562777 | 0.9697464 | 2 | 3 | 5 | 2 | Sr2 | In3 | Sb5 | 0 | 10 | 10 | 11.030276 | 28.04415 | 55 | 0.95 | 1.78 | 2.05 |  |  | 1400 |  |  | c |  | 4.051 | [5 empty] | 66.47934 | [13 empty] | UNKNOWN | [11 empty] | Fesenko E. G. V. S. Kupriyanov M. F. Devlikanova R. U. Zhavoronko G. P. Ochirov V. A. Filip'ev | Inorganic Materials (English Translation) | Preparation and study of ternary oxides of type A2Sb5+B'O6 and A3Sb5+2B'O6 with the perovskite structure | 1970 | 6 | 0 | 702 | 0
Sr2InTaO6 | Sr | In | Ta | O | s | p | d | 1.44 | 0.8 | 0.64 | 0.72 | 0.16 | 0.9472563 | 0.9605979 | 2 | 3 | 5 | 2 | Sr2 | In3 | Ta5 | 0 | 10 | 0 | 11.030276 | 28.04415 | 48.272 | 0.95 | 1.78 | 1.5 | ss | air | 1400 |  |  | c |  | 8.11 | [5 empty] | 66.67647 |  |  | rs | [10 empty] | UNKNOWN | [11 empty] | Filip'ev S. V. | Soviet Physics - Crystallography | Symmetry and lattice parameters of some composite perovskites | 1966 | 10 | 0 | 532 | 0
Sr2InTaO6 | Sr | In | Ta | O | s | p | d | 1.44 | 0.8 | 0.64 | 0.72 | 0.16 | 0.9472563 | 0.9605979 | 2 | 3 | 5 | 2 | Sr2 | In3 | Ta5 | 0 | 10 | 0 | 11.030276 | 28.04415 | 48.272 | 0.95 | 1.78 | 1.5 | [5 empty] | m | P21/n | 5.73307 | 5.74041 | 8.10826 |  | 90.011 |  | 66.71106 |  |  | rs | 0.86 | [9 empty] | UNKNOWN | [11 empty] | Barnes W. Paris | Acta crystallographica. Section B, Structural science | Structure determination of A2M3+TaO6 and A2M3+NbO6 ordered perovskites: octahedral tilting and pseudosymmetry. | 2006 | 62 | Pt 3 | 384-96 | 10.1107/S0108768106002448
Sr2InTaO6 | Sr | In | Ta | O | s | p | d | 1.44 | 0.8 | 0.64 | 0.72 | 0.16 | 0.9472563 | 0.9605979 | 2 | 3 | 5 | 2 | Sr2 | In3 | Ta5 | 0 | 10 | 0 | 11.030276 | 28.04415 | 48.272 | 0.95 | 1.78 | 1.5 | flux | air | 1500 |  |  | m | P21/n | 5.73307 | 5.74041 | 8.10826 |  | 90.011 |  | 66.71106 |  | 156.9333 | rs | 0.86 | [9 empty] | UNKNOWN | [11 empty] | P. Barnes W. | 0 | Exploring Structural Changes and Distortions in Quaternary Perovskites and Defect Pyrochlores Using Powder Diffraction Techniques | 2003 | 0 | 0 | 0 | 0
Sr2InTaO6 | Sr | In | Ta | O | s | p | d | 1.44 | 0.8 | 0.64 | 0.72 | 0.16 | 0.9472563 | 0.9605979 | 2 | 3 | 5 | 2 | Sr2 | In3 | Ta5 | 0 | 10 | 0 | 11.030276 | 28.04415 | 48.272 | 0.95 | 1.78 | 1.5 | ss | air | 1200 |  |  | m | P21/n | 5.7399 | 5.7472 | 8.1223 |  | 89.9947 |  | 66.98533 |  |  | rs | 0.76 | [9 empty] | UNKNOWN | [11 empty] | Zhou Qingdi | Journal of Solid State Chemistry | Crystal structures and phase transitions in Sr doped Ba2InTaO6 perovskites | 2013 | 206 | 0 | 122-128 | 10.1016/j.jssc.2013.08.007
Sr2InUO6 | Sr | In | U | O | s | p | f | 1.44 | 0.8 | 0.76 | 0.78 | 0.04 | 0.921185 | 0.9341594 | 2 | 3 | 5 | 2 | Sr2 | In3 | U5 | 0 | 10 |  | 11.030276 | 28.04415 | 46 | 0.95 | 1.78 | 1.38 | ss | vacuum | 1000 |  |  | c | Fm-3m | 8.33 | [5 empty] | 72.25119 |  |  | rs | [10 empty] | UNKNOWN | [11 empty] | Sleight W. A. | Inorganic Chemistry | Compounds of Hexavalent and Pentavalent Uranium with the Ordered Perovskite Structure | 1962 | 1 | 0 | 790-793 | 0
Sr2IrNbO6 | Sr | Ir | Nb | O | s | d | d | 1.44 | 0.68 | 0.64 | 0.66 | 0.04 | 0.9748462 | 0.9885765 | 2 | 3 | 5 | 2 | Sr2 | Ir3 | Nb5 | 0 | 6 | 0 | 11.030276 | 28 | 50.5728 | 0.95 | 2.2 | 1.6 | ss | air | 1400 |  |  | c |  | 8.26 | [5 empty] | 70.444997 |  |  | rs? | <1 | yellow | [8 empty] | PM |  |  |  | -3 | [7 empty] | Jung Duk-Young | J. Mater. Chem. | Iridium(III) stabilized in oxygen lattices with the perovskite structure Sr2MlrO6(M = Nb, Ta) | 1995 | 5 | 3 | 517-519 | 0
Sr2IrTaO6 | Sr | Ir | Ta | O | s | d | d | 1.44 | 0.68 | 0.64 | 0.66 | 0.04 | 0.9748462 | 0.9885765 | 2 | 3 | 5 | 2 | Sr2 | Ir3 | Ta5 | 0 | 6 | 0 | 11.030276 | 28 | 48.272 | 0.95 | 2.2 | 1.5 | ss | air | 1400 |  |  | c |  | 8.26 | [5 empty] | 70.444997 |  |  | rs? | <1 | yellow | [8 empty] | UNKNOWN | [11 empty] | Jung Duk-Young | J. Mater. Chem. | Iridium(III) stabilized in oxygen lattices with the perovskite structure Sr2MlrO6(M = Nb, Ta) | 1995 | 5 | 3 | 517-519 | 0
Sr2LaNbO6 | Sr | La | Nb | O | s | d | d | 1.44 | 1.032 | 0.64 | 0.836 | 0.392 | 0.8981142 | 0.9107637 | 2 | 3 | 5 | 2 | Sr2 | La3 | Nb5 | 0 | 0 | 0 | 11.030276 | 19.1773 | 50.5728 | 0.95 | 1.1 | 1.6 | ss | air | 1650 |  |  | c |  | 8.324 | [5 empty] | 72.09518 | [13 empty] | UNKNOWN | [11 empty] | Huang Z. K. D. S. Tien T. Y. Chen I. W. Yan | Materials Letters | Phase relationships in the La2O3-SrO-Nb2O5 system | 1991 | 11 | 0 | 286 | 0
Sr2LaRuO6 | Sr | La | Ru | O | s | d | d | 1.44 | 1.032 | 0.565 | 0.7985 | 0.467 | 0.9134334 | 0.9262986 | 2 | 3 | 5 | 2 | Sr2 | La3 | Ru5 | 0 | 0 | 3 | 11.030276 | 19.1773 | 59 | 0.95 | 1.1 | 2.2 | [5 empty] | h? | [21 empty] | UNKNOWN | [11 empty] | Donohue C. P. | Mater. Res. Bull. | Novel perovskites M2IILnIIIRuVO6 as emission control catalysts | 1977 | 12 | 0 | 519-524 | 0
Sr2LaSbO6 | Sr | La | Sb | O | s | d | p | 1.44 | 1.032 | 0.6 | 0.816 | 0.432 | 0.9062199 | 0.9189835 | 2 | 3 | 5 | 2 | Sr2 | La3 | Sb5 | 0 | 0 | 10 | 11.030276 | 19.1773 | 55 | 0.95 | 1.1 | 2.05 |  |  | 1400 |  |  | ~c |  | 4.16 | [5 empty] | 71.991296 | [13 empty] | UNKNOWN | [11 empty] | Fesenko E. G. V. S. Kupriyanov M. F. Devlikanova R. U. Zhavoronko G. P. Ochirov V. A. Filip'ev | Inorganic Materials (English Translation) | Preparation and study of ternary oxides of type A2Sb5+B'O6 and A3Sb5+2B'O6 with the perovskite structure | 1970 | 6 | 0 | 702 | 0
Sr2LaSbO6 | Sr | La | Sb | O | s | d | p | 1.44 | 1.032 | 0.6 | 0.816 | 0.432 | 0.9062199 | 0.9189835 | 2 | 3 | 5 | 2 | Sr2 | La3 | Sb5 | 0 | 0 | 10 | 11.030276 | 19.1773 | 55 | 0.95 | 1.1 | 2.05 | ss | air | 1500 |  |  | m | P21/n | 5.8613 | 5.922 | 8.3245 |  | 90.25 |  | 72.23645 |  | 140.3 | rs | 1 | white | [8 empty] | UNKNOWN | [11 empty] | Faik A. | Journal of Solid State Chemistry | Crystal structures and high-temperature phase transitions of the new ordered double perovskites and | 2009 | 182 | 10 | 2656-2663 | 10.1016/j.jssc.2009.07.021
Sr2LaTaO6 | Sr | La | Ta | O | s | d | d | 1.44 | 1.032 | 0.64 | 0.836 | 0.392 | 0.8981142 | 0.9107637 | 2 | 3 | 5 | 2 | Sr2 | La3 | Ta5 | 0 | 0 | 0 | 11.030276 | 19.1773 | 48.272 | 0.95 | 1.1 | 1.5 | ss | air | 1500 |  |  | m | P21/n | ? | ? | ? |  | ? |  |  |  |  | rs | [10 empty] | PM | [11 empty] | Doi Hinatsu Y. Y. | Bull. Chem. Soc. Jpn. | Structures and Magnetic Properties of Double Perovskites A2LnMO6 and 6H-Perovskites Ba3LnRu2O9 (A = Sr, Ba; Ln = Y, Lantanides; M = Nb, Ta, Ru) | 2003 | 76 | 0 | 1093 | 0
Sr2LiOsO6 | Sr | Li | Os | O | s | s | d | 1.44 | 0.76 | 0.525 | 0.6425 | 0.235 | 0.9831987 | 0.9970465 | 2 | 1 | 7 | 6 | Sr2 | Li1 | Os7 | 0 |  | 1 | 11.030276 | 5.391714761 | 85.1 | 0.95 | 0.98 | 2.2 | ss | air | 600 |  |  | c |  | 7.855 | [5 empty] | 60.58269 |  |  | rs | [10 empty] | UNKNOWN |  |  |  | -151 | 1.3 | [6 empty] | Choy H. J. | Solid state ionics | Study of the electronic structural variation of transition metal oxides by X-ray absorption spectroscopy | 1998 | 108 | 0 | 159-163 | 0
Sr2LiOsO6 | Sr | Li | Os | O | s | s | d | 1.44 | 0.76 | 0.525 | 0.6425 | 0.235 | 0.9831987 | 0.9970465 | 2 | 1 | 7 | 6 | Sr2 | Li1 | Os7 | 0 |  | 1 | 11.030276 | 5.391714761 | 85.1 | 0.95 | 0.98 | 2.2 | ss | air | 600 |  |  | c |  | 7.86 | [5 empty] | 60.698457 |  |  | rs | [10 empty] | UNKNOWN | [11 empty] | Sleight W. Arthur | Inorganic Chemistry | Compounds of Osmium and Rhenium with the Ordered Perovskite Structure | 1962 | 1 | 2 | 245-250 | 10.1021/ic50002a010
Sr2LiReO6 | Sr | Li | Re | O | s | s | d | 1.44 | 0.76 | 0.53 | 0.645 | 0.23 | 0.9819967 | 0.9958276 | 2 | 1 | 7 | 6 | Sr2 | Li1 | Re7 | 0 |  | 0 | 11.030276 | 5.391714761 | 82.71 | 0.95 | 0.98 | 1.9 | [5 empty] | te |  | 7.84 |  | 7.91 |  |  |  | 60.774112 | 1.008929 |  | rs? | [10 empty] | UNKNOWN | [11 empty] | Gagulin V. V. | Physica Status Solidi (a) | New rhenium containing seignettomagnets and ferroelectrics | 1977 | 44 | 0 | 247 | 0
Sr2LiReO6 | Sr | Li | Re | O | s | s | d | 1.44 | 0.76 | 0.53 | 0.645 | 0.23 | 0.9819967 | 0.9958276 | 2 | 1 | 7 | 6 | Sr2 | Li1 | Re7 | 0 |  | 0 | 11.030276 | 5.391714761 | 82.71 | 0.95 | 0.98 | 1.9 | flux / ss |  | 750 |  |  | te | I4/m | 5.5467 |  | 7.9197 |  |  |  | 60.91414 | 1.009623 |  | rs |  | yellow/orange | 2.46 | [7 empty] | UNKNOWN | [11 empty] | Bharathy M. | Journal of Solid State Chemistry | Crystal growth and structural investigation of A2BReO6 (A=Sr, Ba; B=Li, Na) | 2008 | 181 | 10 | 2789-2795 | 10.1016/j.jssc.2008.06.056
Sr2LiReO6 | Sr | Li | Re | O | s | s | d | 1.44 | 0.76 | 0.53 | 0.645 | 0.23 | 0.9819967 | 0.9958276 | 2 | 1 | 7 | 6 | Sr2 | Li1 | Re7 | 0 |  | 0 | 11.030276 | 5.391714761 | 82.71 | 0.95 | 0.98 | 1.9 | ss | air | 600 |  |  | c |  | 7.87 | [5 empty] | 60.93043 |  |  | rs | [10 empty] | UNKNOWN | [11 empty] | Sleight W. Arthur | Inorganic Chemistry | Compounds of Osmium and Rhenium with the Ordered Perovskite Structure | 1962 | 1 | 2 | 245-250 | 10.1021/ic50002a010
Sr2LiReO6 | Sr | Li | Re | O | s | s | d | 1.44 | 0.76 | 0.53 | 0.645 | 0.23 | 0.9819967 | 0.9958276 | 2 | 1 | 7 | 6 | Sr2 | Li1 | Re7 | 0 |  | 0 | 11.030276 | 5.391714761 | 82.71 | 0.95 | 0.98 | 1.9 | ss | air | 800 |  |  | te | I4/m | 5.55033 |  | 7.92269 |  |  |  | 61.01692 | 1.009343 |  | rs | 1 | [9 empty] | UNKNOWN | [11 empty] | Macquart B. Re | Journal of Solid State Chemistry | Structural investigation of Sr2LiReO6. Evidence for a continuous tetragonalâ€“cubic phase transition | 2009 | 182 | 7 | 1691-1693 | 0
Sr2LiReO6 | Sr | Li | Re | O | s | s | d | 1.44 | 0.76 | 0.53 | 0.645 | 0.23 | 0.9819967 | 0.9958276 | 2 | 1 | 7 | 6 | Sr2 | Li1 | Re7 | 0 |  | 0 | 11.030276 | 5.391714761 | 82.71 | 0.95 | 0.98 | 1.9 | flux / ss |  | 750 |  |  | c | Fm-3m | 7.9071 | [5 empty] | 61.79619 |  |  | rs |  | yellow/orange | 2.46 | [7 empty] | UNKNOWN | [11 empty] | Bharathy M. | Journal of Solid State Chemistry | Crystal growth and structural investigation of A2BReO6 (A=Sr, Ba; B=Li, Na) | 2008 | 181 | 10 | 2789-2795 | 10.1016/j.jssc.2008.06.056
Sr2LuBiO6 | Sr | Lu | Bi | O | s | f | p | 1.44 | 0.861 | 0.76 | 0.8105 | 0.101 | 0.9084747 | 0.9212701 | 2 | 3 | 5 | 2 | Sr2 | Lu3 | Bi5 | 0 | 0 | 10 | 11.030276 | 20.959 | 54.856 | 0.95 | 1.27 | 2.02 | ss | air | 950 |  |  | m | P21/n | 5.851 | 5.926 | 8.318 |  | 90.12 |  | 72.1024 |  |  | rs | [10 empty] | UNKNOWN | [11 empty] | Horyn„ R. | Journal of Alloys and Compounds | Synthesis and characterization of the BiRESr2O6-type ternaries (RE = La and lanthanides) | 1996 | 242 | 1â€“2 | 35-40 | 0
Sr2LuBiO6 | Sr | Lu | Bi | O | s | f | p | 1.44 | 0.861 | 0.76 | 0.8105 | 0.101 | 0.9084747 | 0.9212701 | 2 | 3 | 5 | 2 | Sr2 | Lu3 | Bi5 | 0 | 0 | 10 | 11.030276 | 20.959 | 54.856 | 0.95 | 1.27 | 2.02 | ss | air | 850 |  |  | m | P21/n | 5.8564 | 5.9245 | 8.3151 |  | 90.094 |  | 72.12558 |  |  | rs? | [10 empty] | UNKNOWN | [11 empty] | Wolcyrz Marek | Journal of Alloys and Compounds | Structure and superstructure of BiNdSr2O6 and BiLuSr2O6 by X-ray powder diffraction and electron microscopy | 1999 | 287 | 1â€“2 | 137-144 | 0
Sr2LuBiO6 | Sr | Lu | Bi | O | s | f | p | 1.44 | 0.861 | 0.76 | 0.8105 | 0.101 | 0.9084747 | 0.9212701 | 2 | 3 | 5 | 2 | Sr2 | Lu3 | Bi5 | 0 | 0 | 10 | 11.030276 | 20.959 | 54.856 | 0.95 | 1.27 | 2.02 | ss | air | 1050 |  |  | m | P21/n | 5.85833 | 5.92541 | 8.32188 |  | 90.085 |  | 72.21929 |  |  | rs |  | dark brown | [8 empty] | UNKNOWN | [11 empty] | Macquart B. Rene | Chem. Mater. | Synthesis and Structural Studies of the A-Site Substituted Bismuth Double Perovskites, Ba2-xSrxLuBiO6 | 2005 | 17 | 7 | 1905-1909 | 0
Sr2LuBiO6 | Sr | Lu | Bi | O | s | f | p | 1.44 | 0.861 | 0.76 | 0.8105 | 0.101 | 0.9084747 | 0.9212701 | 2 | 3 | 5 | 2 | Sr2 | Lu3 | Bi5 | 0 | 0 | 10 | 11.030276 | 20.959 | 54.856 | 0.95 | 1.27 | 2.02 | ss | O2 | 800 |  |  | m |  | 4.191 | 4.181 | 4.191 |  | 90.78333 |  | 73.43023 | [13 empty] | UNKNOWN | [11 empty] | Shuvaeva E. T. E. G. Fesenko | Soviet Physics - Crystallography | Synthesis and structural studies of some perovskites which contain bismuth | 1970 | 14 | 0 | 926 | 0
Sr2LuIrO6 | Sr | Lu | Ir | O | s | f | d | 1.44 | 0.861 | 0.57 | 0.7155 | 0.291 | 0.9492712 | 0.9626412 | 2 | 3 | 5 | 2 | Sr2 | Lu3 | Ir5 | 0 | 0 | 4 | 11.030276 | 20.959 | 57 | 0.95 | 1.27 | 2.2 | ss | air | 1200 |  |  | m | P21/n | 5.747 | 5.75 | 8.126 |  | 90.12 |  | 67.13128 |  |  | rs? | [10 empty] | UNKNOWN | [11 empty] | Harada Daijitsu | Journal of Solid State Chemistry | The Structure and Magnetic Properties of New Iridium (IV) Perovskites Sr2LnIrO6 (Ln=Ce, Tb) | 1999 | 145 | 1 | 356-360 | 0
Sr2LuIrO6 | Sr | Lu | Ir | O | s | f | d | 1.44 | 0.861 | 0.57 | 0.7155 | 0.291 | 0.9492712 | 0.9626412 | 2 | 3 | 5 | 2 | Sr2 | Lu3 | Ir5 | 0 | 0 | 4 | 11.030276 | 20.959 | 57 | 0.95 | 1.27 | 2.2 | ss | air | 1200 |  |  | m | P21/n | 5.75 | 5.7468 | 8.1263 |  | 90.123 |  | 67.13141 |  | 159.5667 | rs |  | black | [8 empty] | PM | [11 empty] | Wakeshima Makoto | Journal of Alloys and Compounds | Crystal structures and magnetic properties of ordered perovskites A2R3+Ir5+O6 (A=Sr, Ba; R=Sc, Y, La, Lu) | 1999 | 287 | 1â€“2 | 130-136 | 0
Sr2LuRuO6 | Sr | Lu | Ru | O | s | f | d | 1.44 | 0.861 | 0.565 | 0.713 | 0.296 | 0.9503943 | 0.9637802 | 2 | 3 | 5 | 2 | Sr2 | Lu3 | Ru5 | 0 | 0 | 3 | 11.030276 | 20.959 | 59 | 0.95 | 1.27 | 2.2 | ss | air | 1200 |  |  | m | P21/n | 5.7334 | 5.7347 | 8.0968 |  | 90.176 |  | 66.55402 |  | 161 | rs? | [10 empty] | OTHER | 32 |  |  | -205 | [7 empty] | Doi Yoshihiro | Journal of Physics: Condensed Matter | Crystal structures and magnetic properties of ordered perovskites Sr 2 LnRuO 6 (Ln = Eu-Lu) | 1999 | 11 | 25 | 4813 | 0
Sr2LuRuO6 | Sr | Lu | Ru | O | s | f | d | 1.44 | 0.861 | 0.565 | 0.713 | 0.296 | 0.9503943 | 0.9637802 | 2 | 3 | 5 | 2 | Sr2 | Lu3 | Ru5 | 0 | 0 | 3 | 11.030276 | 20.959 | 59 | 0.95 | 1.27 | 2.2 | ss | air | 1350 |  |  | m | P21/n | 5.74 | 5.7375 | 8.1118 |  | 90.16 |  | 66.78672 |  |  | rs | [10 empty] | AFM | 30 |  |  | -353 | 3.9 |  | 1 |  |  |  |  | Battle D. P. | J. Solid State Chem. | The crystal and magnetic structures of Sr<sub>2</sub>LuRuO<sub>6</sub>, Ba<sub>2</sub>YRuO<sub>6</sub> and Ba<sub>2</sub>LuRuO<sub>6</sub> | 1989 | 78 | 0 | 108-116 | 0
Sr2LuRuO6 | Sr | Lu | Ru | O | s | f | d | 1.44 | 0.861 | 0.565 | 0.713 | 0.296 | 0.9503943 | 0.9637802 | 2 | 3 | 5 | 2 | Sr2 | Lu3 | Ru5 | 0 | 0 | 3 | 11.030276 | 20.959 | 59 | 0.95 | 1.27 | 2.2 | ss | air | 1300 |  |  | m | P21/n | ? | ? | ? |  | ? |  |  |  |  | rs | [10 empty] | AFM | [11 empty] | Doi Hinatsu Y. Y. | Bull. Chem. Soc. Jpn. | Structures and Magnetic Properties of Double Perovskites A2LnMO6 and 6H-Perovskites Ba3LnRu2O9 (A = Sr, Ba; Ln = Y, Lantanides; M = Nb, Ta, Ru) | 2003 | 76 | 0 | 1093 | 0
Sr2LuSbO6 | Sr | Lu | Sb | O | s | f | p | 1.44 | 0.861 | 0.6 | 0.7305 | 0.261 | 0.9425878 | 0.9558637 | 2 | 3 | 5 | 2 | Sr2 | Lu3 | Sb5 | 0 | 0 | 10 | 11.030276 | 20.959 | 55 | 0.95 | 1.27 | 2.05 |  |  | 1400 |  |  | ~c |  | 4.07 | [5 empty] | 67.419143 | [13 empty] | UNKNOWN | [11 empty] | Fesenko E. G. V. S. Kupriyanov M. F. Devlikanova R. U. Zhavoronko G. P. Ochirov V. A. Filip'ev | Inorganic Materials (English Translation) | Preparation and study of ternary oxides of type A2Sb5+B'O6 and A3Sb5+2B'O6 with the perovskite structure | 1970 | 6 | 0 | 702 | 0
Sr2LuSbO6 | Sr | Lu | Sb | O | s | f | p | 1.44 | 0.861 | 0.6 | 0.7305 | 0.261 | 0.9425878 | 0.9558637 | 2 | 3 | 5 | 2 | Sr2 | Lu3 | Sb5 | 0 | 0 | 10 | 11.030276 | 20.959 | 55 | 0.95 | 1.27 | 2.05 | ss | air |  |  |  | o |  | 5.77 | 5.78 | 8.17 |  |  |  | 68.1186005 |  |  |  |  | white | [8 empty] | UNKNOWN | [11 empty] | Wittmann U. | Z. Anorg. Allg. Chem. | Über die ordnung von BIII und MV in perowskiten vom typ AII2BIIIMVO6 (AII = Ba, Sr; MV = Sb, Nb, Ta) | 1981 | 482 | 0 | 143 | 0
Sr2LuTaO6 | Sr | Lu | Ta | O | s | f | d | 1.44 | 0.861 | 0.64 | 0.7505 | 0.221 | 0.9338216 | 0.946974 | 2 | 3 | 5 | 2 | Sr2 | Lu3 | Ta5 | 0 | 0 | 0 | 11.030276 | 20.959 | 48.272 | 0.95 | 1.27 | 1.5 | ss | air | 1400 |  |  | ? |  | 8.18 | [5 empty] | 68.417929 |  |  | rs | [10 empty] | UNKNOWN | [11 empty] | Filip'ev S. V. | Soviet Physics - Crystallography | Symmetry and lattice parameters of some composite perovskites | 1966 | 10 | 0 | 532 | 0
Sr2LuTaO6 | Sr | Lu | Ta | O | s | f | d | 1.44 | 0.861 | 0.64 | 0.7505 | 0.221 | 0.9338216 | 0.946974 | 2 | 3 | 5 | 2 | Sr2 | Lu3 | Ta5 | 0 | 0 | 0 | 11.030276 | 20.959 | 48.272 | 0.95 | 1.27 | 1.5 | ss | air | 1300 |  |  | m | P21/n | 5.7862 | 5.8152 | 8.1972 |  | 90.101 |  | 68.95456 |  |  | rs? | [10 empty] | UNKNOWN | [11 empty] | Kanaiwa Yasuki | Materials Research Bulletin | Synthesis, crystal structure, and magnetic properties of ordered perovskites Sr2LnTaO6 (Ln = lanthanides) | 2002 | 37 | 11 | 1825-1836 | 0
Sr2LuTaO6 | Sr | Lu | Ta | O | s | f | d | 1.44 | 0.861 | 0.64 | 0.7505 | 0.221 | 0.9338216 | 0.946974 | 2 | 3 | 5 | 2 | Sr2 | Lu3 | Ta5 | 0 | 0 | 0 | 11.030276 | 20.959 | 48.272 | 0.95 | 1.27 | 1.5 | ss | air | 1500 |  |  | m | P21/n | ? | ? | ? |  | ? |  |  |  |  | rs | [10 empty] | PM | [11 empty] | Doi Hinatsu Y. Y. | Bull. Chem. Soc. Jpn. | Structures and Magnetic Properties of Double Perovskites A2LnMO6 and 6H-Perovskites Ba3LnRu2O9 (A = Sr, Ba; Ln = Y, Lantanides; M = Nb, Ta, Ru) | 2003 | 76 | 0 | 1093 | 0
Sr2LuUO6 | Sr | Lu | U | O | s | f | f | 1.44 | 0.861 | 0.76 | 0.8105 | 0.101 | 0.9084747 | 0.9212701 | 2 | 3 | 5 | 2 | Sr2 | Lu3 | U5 | 0 | 0 |  | 11.030276 | 20.959 | 46 | 0.95 | 1.27 | 1.38 |  |  | 1300 |  |  | ~c? |  | 8.63 | [5 empty] | 80.34196 |  |  | rs | [10 empty] | UNKNOWN | [11 empty] | Awasthi S. K. D. M. Tondon V. K. Chackraburtty | J. Inorg. Nucl. Chem. | Tetravalent, pentavalent and hexavalent uranium compounds of teh type A2BB'O6 | 1967 | 29 | 0 | 1225 | 0
Sr2MgIrO6 | Sr | Mg | Ir | O | s | s | d | 1.44 | 0.72 |  | 0.72 | 0.72 | 0.9472563 | 0.9605979 | 2 | 2 | 6 | 4 | Sr2 | Mg2 | Ir6 | 0 |  | 3 | 11.030276 | 15.03527 | 72 | 0.95 | 1.31 | 2.2 | HP | KClO3 | 900 |  |  | c | Fm-3m | 7.891 | [5 empty] | 61.41948 |  |  | rs? |  |  |  | sc | [6 empty] | AFM | 80 |  |  | -724 | 3.11 | [6 empty] | Jung Duk-Young | Journal of Solid State Chemistry | High Oxygen Pressure and the Preparation of New Iridium (VI) Oxides with Perovskite Structure: Sr2MIrO6 (M = Ca, Mg) | 1995 | 115 | 2 | 447-455 | 0
Sr2MgIrO6 | Sr | Mg | Ir | O | s | s | d | 1.44 | 0.72 |  | 0.72 | 0.72 | 0.9472563 | 0.9605979 | 2 | 2 | 6 | 4 | Sr2 | Mg2 | Ir6 | 0 |  | 3 | 11.030276 | 15.03527 | 72 | 0.95 | 1.31 | 2.2 | ss | HP O2 | 880 |  |  | c |  | 7.891 | [5 empty] | 61.41948 |  |  | rs? |  | black | [8 empty] | AFM | 80 |  |  | -724 | 3.11 | [6 empty] | Choy Jin-Ho | J. Am. Chem. Soc. | XANES and EXAFS Studies on the Ir-O Bond Covalency in Ionic Iridium Perovskites | 1995 | 117 | 33 | 8557-8566 | 0
Sr2MgIrO6 | Sr | Mg | Ir | O | s | s | d | 1.44 | 0.72 |  | 0.72 | 0.72 | 0.9472563 | 0.9605979 | 2 | 2 | 6 | 4 | Sr2 | Mg2 | Ir6 | 0 |  | 3 | 11.030276 | 15.03527 | 72 | 0.95 | 1.31 | 2.2 | HP | O2 | 880 |  |  | c | Fm-3m | 7.8914 | [5 empty] | 61.42882 |  |  | rs? | [10 empty] | UNKNOWN | [11 empty] | Jung Duk-Young | Journal of Solid State Chemistry | High Oxygen Pressure and the Preparation of New Iridium (VI) Oxides with Perovskite Structure: Sr2MIrO6 (M = Ca, Mg) | 1995 | 115 | 2 | 447-455 | 0
Sr2MgMoO6 | Sr | Mg | Mo | O | s | s | d | 1.44 | 0.72 | 0.59 | 0.655 | 0.13 | 0.9772181 | 0.9909818 | 2 | 2 | 6 | 4 | Sr2 | Mg2 | Mo6 | 0 |  | 0 | 11.030276 | 15.03527 | 68.82704 | 0.95 | 1.31 | 2.16 | ss | H2/Ar | 1200 |  |  | te | I4/m | 5.57399 |  | 7.92334 |  |  |  | 61.54328 | 1.005141 | 171 | rs | 0.98 |  |  | i | [6 empty] | OTHER | [11 empty] | Sher Falak | Solid State Sciences | Structural, magnetic and transport properties of Sr2Fe1âˆ'xMgxMoO6 double perovskites | 2005 | 7 | 8 | 912-919 | 0
Sr2MgMoO6 | Sr | Mg | Mo | O | s | s | d | 1.44 | 0.72 | 0.59 | 0.655 | 0.13 | 0.9772181 | 0.9909818 | 2 | 2 | 6 | 4 | Sr2 | Mg2 | Mo6 | 0 |  | 0 | 11.030276 | 15.03527 | 68.82704 | 0.95 | 1.31 | 2.16 | freeze-drying | air | 1000 |  |  | tr | I-1 | 5.5724 | 5.5717 | 7.9237 | 90.011 | 89.978 | 89.987 | 61.513 |  |  | rs |  |  |  | sc |  |  |  | 100000 |  |  | UNKNOWN | [11 empty] | Marrero-López D. | Materials Research Bulletin | Synthesis, phase stability and electrical conductivity of Sr2MgMoO6â_'Î´ anode | 2008 | 43 | 8â€“9 | 2441-2450 | 0
Sr2MgMoO6 | Sr | Mg | Mo | O | s | s | d | 1.44 | 0.72 | 0.59 | 0.655 | 0.13 | 0.9772181 | 0.9909818 | 2 | 2 | 6 | 4 | Sr2 | Mg2 | Mo6 | 0 |  | 0 | 11.030276 | 15.03527 | 68.82704 | 0.95 | 1.31 | 2.16 | ss |  | 1000 |  |  | te |  | 5.569 |  | 7.916 |  |  |  | 61.37623 | [13 empty] | UNKNOWN | [11 empty] | Belyaev I. N. L. I. Fesenko E. G. Kupriyanov M. F. Medvedeva | Inorganic Materials (English Translation) | Manufacture and X-ray study of complex molybdates of the type A2BMoO6 | 1965 | 1 | 0 | 848 | 0
Sr2MgMoO6 | Sr | Mg | Mo | O | s | s | d | 1.44 | 0.72 | 0.59 | 0.655 | 0.13 | 0.9772181 | 0.9909818 | 2 | 2 | 6 | 4 | Sr2 | Mg2 | Mo6 | 0 |  | 0 | 11.030276 | 15.03527 | 68.82704 | 0.95 | 1.31 | 2.16 | ss | air | 1350 |  |  | tr | I-1 | 5.569321 | 5.569448 | 7.923445 | 89.961 | 89.989 | 90.013 | 61.4425 |  |  | rs | 0.984 | greenish white | [8 empty] | UNKNOWN | [11 empty] | Bernuy-Lopez Carlos | Chem. Mater. | Sr2MgMoO6-Î´:â€‰ Structure, Phase Stability, and Cation Site Order Control of Reduction | 2007 | 19 | 5 | 1035-1043 | 0
Sr2MgMoO6 | Sr | Mg | Mo | O | s | s | d | 1.44 | 0.72 | 0.59 | 0.655 | 0.13 | 0.9772181 | 0.9909818 | 2 | 2 | 6 | 4 | Sr2 | Mg2 | Mo6 | 0 |  | 0 | 11.030276 | 15.03527 | 68.82704 | 0.95 | 1.31 | 2.16 | [5 empty] | te | I4/m | 5.57039 |  | 7.92447 |  |  |  | 61.47258 | 1.005934 |  | rs | [10 empty] | UNKNOWN | [11 empty] | Day E. Bradley | Journal of Solid State Chemistry | Structures of ordered tungsten- or molybdenum-containing quaternary perovskite oxides | 2012 | 185 | 0 | 107-116 | 10.1016/j.jssc.2011.11.007
Sr2MgMoO6 | Sr | Mg | Mo | O | s | s | d | 1.44 | 0.72 | 0.59 | 0.655 | 0.13 | 0.9772181 | 0.9909818 | 2 | 2 | 6 | 4 | Sr2 | Mg2 | Mo6 | 0 |  | 0 | 11.030276 | 15.03527 | 68.82704 | 0.95 | 1.31 | 2.16 | ss | air | 1400 |  |  | te |  | 7.879 |  | 7.928 |  |  |  | 61.51993 | [13 empty] | UNKNOWN | [11 empty] | Brandle D. C. | Journal of Materials Research | Preparation of perovskite oxides for high Tc superconductor substrates | 1990 | 5 | 0 | 2160-2164 | 0
Sr2MgMoO6 | Sr | Mg | Mo | O | s | s | d | 1.44 | 0.72 | 0.59 | 0.655 | 0.13 | 0.9772181 | 0.9909818 | 2 | 2 | 6 | 4 | Sr2 | Mg2 | Mo6 | 0 |  | 0 | 11.030276 | 15.03527 | 68.82704 | 0.95 | 1.31 | 2.16 | sol-gel | H2/Ar | 1200 |  |  | m | P21/n | 5.592 | 7.8839 | 5.5871 |  | 89.693 |  | 61.57841 |  |  | rs | [10 empty] | UNKNOWN | [11 empty] | Huang | Science (New York, N.Y.) | Double perovskites as anode materials for solid-oxide fuel cells. | 2006 | 312 | 5771 | 254-7 | 10.1126/science.1125877
Sr2MgMoO6 | Sr | Mg | Mo | O | s | s | d | 1.44 | 0.72 | 0.59 | 0.655 | 0.13 | 0.9772181 | 0.9909818 | 2 | 2 | 6 | 4 | Sr2 | Mg2 | Mo6 | 0 |  | 0 | 11.030276 | 15.03527 | 68.82704 | 0.95 | 1.31 | 2.16 | sol-gel | H2/Ar | 1000 |  |  | tr | I-1 | 5.5777 | 5.5773 | 7.9249 | 89.897 | 90.117 | 90.0846 | 61.632 |  |  | rs | 0.933 | [9 empty] | UNKNOWN | [11 empty] | Vasala S. | Journal of Solid State Chemistry | Degree of order and redox balance in B-site ordered double-perovskite oxides, Sr2MMoO6â_'Î´ (M=Mg, Mn, Fe, Co, Ni, Zn) | 2010 | 183 | 5 | 1007-1012 | 0
Sr2MgMoO6 | Sr | Mg | Mo | O | s | s | d | 1.44 | 0.72 | 0.59 | 0.655 | 0.13 | 0.9772181 | 0.9909818 | 2 | 2 | 6 | 4 | Sr2 | Mg2 | Mo6 | 0 |  | 0 | 11.030276 | 15.03527 | 68.82704 | 0.95 | 1.31 | 2.16 | nitrate decomp | air | 1100 |  |  | te |  | 5.598 |  | 7.875 |  |  |  | 61.69591 | 0.9947242 |  | rs | [10 empty] | UNKNOWN | [11 empty] | Teraoka Yasutake | Journal of Materials Chemistry | Double perovskites containing hexavalent molybdenum and tungsten: synthesis, structural investigation and proposal of a fitness factor to discriminate the crystal symmetry | 1998 | 8 | 11 | 2323-2325 | 10.1039/a806442c
Sr2MgMoO6 | Sr | Mg | Mo | O | s | s | d | 1.44 | 0.72 | 0.59 | 0.655 | 0.13 | 0.9772181 | 0.9909818 | 2 | 2 | 6 | 4 | Sr2 | Mg2 | Mo6 | 0 |  | 0 | 11.030276 | 15.03527 | 68.82704 | 0.95 | 1.31 | 2.16 | ss |  | 1350 | [13 empty] | rs? |  |  | 2.7 | [7 empty] | UNKNOWN | [11 empty] | Eng W. Hank | Journal of Solid State Chemistry | Investigations of the electronic structure of d0 transition metal oxides belonging to the perovskite family | 2003 | 175 | 1 | 94-109 | 10.1016/S0022-4596(03)00289-5
Sr2MgOsO6 | Sr | Mg | Os | O | s | s | d | 1.44 | 0.72 | 0.545 | 0.6325 | 0.175 | 0.988036 | 1.001952 | 2 | 2 | 6 | 4 | Sr2 | Mg2 | Os6 | 0 |  | 2 | 11.030276 | 15.03527 | 70.1 | 0.95 | 1.31 | 2.2 |  |  | 1000 |  |  | te |  | 7.86 |  | 7.92 |  |  |  | 61.161804 | 1.007634 |  | rs | [10 empty] | UNKNOWN | [11 empty] | Sleight W. Arthur | Inorganic Chemistry | Compounds of Osmium and Rhenium with the Ordered Perovskite Structure | 1962 | 1 | 2 | 245-250 | 10.1021/ic50002a010
Sr2MgReO6 | Sr | Mg | Re | O | s | s | d | 1.44 | 0.72 | 0.55 | 0.635 | 0.17 | 0.9868222 | 1.000721 | 2 | 2 | 6 | 4 | Sr2 | Mg2 | Re6 | 0 |  | 1 | 11.030276 | 15.03527 | 67 | 0.95 | 1.31 | 1.9 | ss | Ar/vacuum | 1400 |  |  | te | I4/m | 5.56637 |  | 7.93283 |  |  |  | 61.44864 | 1.007723 | 172.72 | rs | 1 |  |  | i |  |  | 1000 |  |  |  | AFM | 320 | [10 empty] | Kato H. | Phys. Rev. B | Structural and electronic properties of the ordered double perovskites A2MReO6 (A=Sr,Ca; M=Mg,Sc,Cr,Mn,Fe,Co,Ni,Zn) | 2004 | 69 | 18 | 184412 | 0
Sr2MgReO6 | Sr | Mg | Re | O | s | s | d | 1.44 | 0.72 | 0.55 | 0.635 | 0.17 | 0.9868222 | 1.000721 | 2 | 2 | 6 | 4 | Sr2 | Mg2 | Re6 | 0 |  | 1 | 11.030276 | 15.03527 | 67 | 0.95 | 1.31 | 1.9 | ss | vacuum | 900 |  |  | te | I4/m | 5.567 |  | 7.9318 |  |  |  | 61.45457 | 1.007478 | 172.1133 | rs | 0.99 | [9 empty] | UNKNOWN | 50/175/250 |  |  | -426 | 1.72 | [6 empty] | Wiebe R. C. | Phys. Rev. B | Frustration-driven spin freezing in the S=1/2 fcc perovskite Sr2MgReO6 | 2003 | 68 | 13 | 134410 | 0
Sr2MgReO6 | Sr | Mg | Re | O | s | s | d | 1.44 | 0.72 | 0.55 | 0.635 | 0.17 | 0.9868222 | 1.000721 | 2 | 2 | 6 | 4 | Sr2 | Mg2 | Re6 | 0 |  | 1 | 11.030276 | 15.03527 | 67 | 0.95 | 1.31 | 1.9 | ss | vacuum | 850 |  |  | te | I4/mmm | 5.57129 |  | 7.92387 |  |  |  | 61.48779 | 1.005696 |  | rs | [10 empty] | OTHER | [11 empty] | Bramnik G. Kirill | Solid State Sciences | Preparation, crystal structure, and magnetic properties of double perovskites M2MgReO6 (M=Ca, Sr, Ba) | 2003 | 5 | 1 | 235-241 | 10.1016/S1293-2558(02)00097-3
Sr2MgReO6 | Sr | Mg | Re | O | s | s | d | 1.44 | 0.72 | 0.55 | 0.635 | 0.17 | 0.9868222 | 1.000721 | 2 | 2 | 6 | 4 | Sr2 | Mg2 | Re6 | 0 |  | 1 | 11.030276 | 15.03527 | 67 | 0.95 | 1.31 | 1.9 |  | vacuum | 1000 |  |  | te |  | 7.88 |  | 7.94 |  |  |  | 61.628692 | 1.007614 |  | rs | [10 empty] | UNKNOWN | [11 empty] | Sleight W. Arthur | Inorganic Chemistry | Compounds of Osmium and Rhenium with the Ordered Perovskite Structure | 1962 | 1 | 2 | 245-250 | 10.1021/ic50002a010
Sr2MgReO6 | Sr | Mg | Re | O | s | s | d | 1.44 | 0.72 | 0.55 | 0.635 | 0.17 | 0.9868222 | 1.000721 | 2 | 2 | 6 | 4 | Sr2 | Mg2 | Re6 | 0 |  | 1 | 11.030276 | 15.03527 | 67 | 0.95 | 1.31 | 1.9 | ss | N2 | 1000 |  |  | te |  | 7.88 |  | 7.94 |  |  |  | 61.628692 | 1.007614 |  | rs? | [10 empty] | UNKNOWN | [11 empty] | Gagulin V. V. | Physica Status Solidi (a) | New rhenium containing seignettomagnets and ferroelectrics | 1977 | 44 | 0 | 247 | 0
Sr2MgTeO6 | Sr | Mg | Te | O | s | s | p | 1.44 | 0.72 | 0.56 | 0.64 | 0.16 | 0.9844036 | 0.9982684 | 2 | 2 | 6 | 4 | Sr2 | Mg2 | Te6 | 0 |  | 10 | 11.030276 | 15.03527 | 69.1 | 0.95 | 1.31 | 2.1 |  |  | 1360 |  |  | c |  | 3.96 | [5 empty] | 62.099136 |  |  | rs? | [10 empty] | UNKNOWN | [11 empty] | Politova D. E. | Mater. Res. Bull. | Ferroelectricity and antiferroelectricity in tellurium containing compounds with perovskite structure | 1975 | 10 | 0 | 319-326 | 0
Sr2MgTeO6 | Sr | Mg | Te | O | s | s | p | 1.44 | 0.72 | 0.56 | 0.64 | 0.16 | 0.9844036 | 0.9982684 | 2 | 2 | 6 | 4 | Sr2 | Mg2 | Te6 | 0 |  | 10 | 11.030276 | 15.03527 | 69.1 | 0.95 | 1.31 | 2.1 | ss |  |  |  |  | c | [10 empty] | rs? | [10 empty] | UNKNOWN | [11 empty] | Saneto A. L. E. Newnham R. E. Cross | J. Am. Ceram. Soc. | Study of Acentricity in Complex Perovskites Based on Tellurium Oxide Using Optical Second Harmonic Generation | 1979 | 62 | 0 | 637 | 0
Sr2MgUO6 | Sr | Mg | U | O | s | s | f | 1.44 | 0.72 | 0.73 | 0.725 | 0.01 | 0.9450274 | 0.9583377 | 2 | 2 | 6 | 4 | Sr2 | Mg2 | U6 | 0 |  |  | 11.030276 | 15.03527 | 62 | 0.95 | 1.31 | 1.38 | ss | air | 1000 |  |  | c | Fm-3m | 8.19 | [5 empty] | 68.66916 |  |  | rs |  | yellow-orange | [8 empty] | UNKNOWN | [11 empty] | Sleight W. A. | Inorganic Chemistry | Compounds of Hexavalent and Pentavalent Uranium with the Ordered Perovskite Structure | 1962 | 1 | 0 | 790-793 | 0
Sr2MgUO6 | Sr | Mg | U | O | s | s | f | 1.44 | 0.72 | 0.73 | 0.725 | 0.01 | 0.9450274 | 0.9583377 | 2 | 2 | 6 | 4 | Sr2 | Mg2 | U6 | 0 |  |  | 11.030276 | 15.03527 | 62 | 0.95 | 1.31 | 1.38 | ss | air | 273 |  |  | m | P21/n | 5.8023 | 5.7963 | 8.1872 |  | 89.99 |  | 68.83771 |  |  | rs | [10 empty] | UNKNOWN | [11 empty] | Knyazev V. A. | Russian Journal of Inorganic Chemistry | Synthesis, structures, physicochemical properties, and crystal-chemical systematics of M 2 II AIIUO6 (MII = Pb, Ba, Sr; AII = Mg, Ca, Sr, Ba, Mn, Fe, Co, Ni, Cu, Zn, Cd, Pb) compounds | 2011 | 56 | 6 | 888-898 | 10.1134/S003602361106009X
Sr2MgWO6 | Sr | Mg | W | O | s | s | d | 1.44 | 0.72 | 0.6 | 0.66 | 0.12 | 0.9748462 | 0.9885765 | 2 | 2 | 6 | 4 | Sr2 | Mg2 | W6 | 0 |  | 0 | 11.030276 | 15.03527 | 64.77 | 0.95 | 1.31 | 2.36 | [5 empty] | ~c? |  | 7.9 | [5 empty] | 61.629875 |  |  | rs | [10 empty] | UNKNOWN | [11 empty] | Steward G. E. | Acta Cryst. | Pseudo-cubic alkaline-earth tungstates and molybdates of the R3MX6 type | 1951 | 4 | 0 | 503 | 0
Sr2MgWO6 | Sr | Mg | W | O | s | s | d | 1.44 | 0.72 | 0.6 | 0.66 | 0.12 | 0.9748462 | 0.9885765 | 2 | 2 | 6 | 4 | Sr2 | Mg2 | W6 | 0 |  | 0 | 11.030276 | 15.03527 | 64.77 | 0.95 | 1.31 | 2.36 | ss | air | 1400 |  |  | te |  | 5.577 |  | 7.942 |  |  |  | 61.75487 | 1.006965 |  | rs | [10 empty] | UNKNOWN | [11 empty] | Filip'ev S. V. | Soviet Physics - Crystallography | Symmetry and lattice parameters of some composite perovskites | 1966 | 10 | 0 | 532 | 0
Sr2MgWO6 | Sr | Mg | W | O | s | s | d | 1.44 | 0.72 | 0.6 | 0.66 | 0.12 | 0.9748462 | 0.9885765 | 2 | 2 | 6 | 4 | Sr2 | Mg2 | W6 | 0 |  | 0 | 11.030276 | 15.03527 | 64.77 | 0.95 | 1.31 | 2.36 | [5 empty] | te | I4/m | 5.58146 |  | 7.93907 |  |  |  | 61.83086 | 1.005789 |  | rs | [10 empty] | UNKNOWN | [11 empty] | Day E. Bradley | Journal of Solid State Chemistry | Structures of ordered tungsten- or molybdenum-containing quaternary perovskite oxides | 2012 | 185 | 0 | 107-116 | 10.1016/j.jssc.2011.11.007
Sr2MgWO6 | Sr | Mg | W | O | s | s | d | 1.44 | 0.72 | 0.6 | 0.66 | 0.12 | 0.9748462 | 0.9885765 | 2 | 2 | 6 | 4 | Sr2 | Mg2 | W6 | 0 |  | 0 | 11.030276 | 15.03527 | 64.77 | 0.95 | 1.31 | 2.36 | ss | air | 1100 |  |  | te | I4/m | 5.5817 |  | 7.939 |  |  |  | 61.83563 | 1.005737 |  | rs? | [10 empty] | UNKNOWN | [11 empty] | Gateshki M. | Journal of Physics: Condensed Matter | Crystal structures and phase transitions of the double-perovskite oxides Sr 2 CaWO 6 and Sr 2 MgWO 6 | 2004 | 16 | 37 | 6639-6649 | 10.1088/0953-8984/16/37/001
Sr2MgWO6 | Sr | Mg | W | O | s | s | d | 1.44 | 0.72 | 0.6 | 0.66 | 0.12 | 0.9748462 | 0.9885765 | 2 | 2 | 6 | 4 | Sr2 | Mg2 | W6 | 0 |  | 0 | 11.030276 | 15.03527 | 64.77 | 0.95 | 1.31 | 2.36 | ss | air | 1600 |  |  | te | I4/m | 5.5849 |  | 7.9455 |  |  |  | 61.95724 | 1.005983 |  | rs | 1 | [9 empty] | UNKNOWN | [11 empty] | Khalyavin D. D. A. M. R. Mantas P. Q. Senos | Powder Diffraction | Crystal structure of Sr2MgWO6 and Ba2SrWO6 determined by powder X-ray diffraction | 2004 | 19 | 0 | 280 | 0
Sr2MgWO6 | Sr | Mg | W | O | s | s | d | 1.44 | 0.72 | 0.6 | 0.66 | 0.12 | 0.9748462 | 0.9885765 | 2 | 2 | 6 | 4 | Sr2 | Mg2 | W6 | 0 |  | 0 | 11.030276 | 15.03527 | 64.77 | 0.95 | 1.31 | 2.36 | ss | air | 1200 |  |  | te | I4/m | 5.5882 |  | 7.9452 |  |  |  | 62.02814 | 1.005351 | 171 | rs |  | white | [8 empty] | UNKNOWN | [11 empty] | Achary N. S. | Materials Research Bulletin | Anisotropic thermal expansion behavior in tetragonal Sr2MgWO6 | 2006 | 41 | 3 | 674-682 | 10.1016/j.materresbull.2005.07.025
Sr2MgWO6 | Sr | Mg | W | O | s | s | d | 1.44 | 0.72 | 0.6 | 0.66 | 0.12 | 0.9748462 | 0.9885765 | 2 | 2 | 6 | 4 | Sr2 | Mg2 | W6 | 0 |  | 0 | 11.030276 | 15.03527 | 64.77 | 0.95 | 1.31 | 2.36 | ss | air | 1200 |  |  | te | I4/m | 5.5879 |  | 7.949 |  |  |  | 62.05114 | 1.005886 |  | rs | [10 empty] | UNKNOWN | [11 empty] | Patwe J. S. | Journal of Alloys and Compounds | Synthesis, phase transition and thermal expansion studies on M2MgWO6 (M=Ba2+ and Sr2+) double perovskites | 2005 | 390 | 1-2 | 100-105 | 10.1016/j.jallcom.2004.05.093
Sr2MgWO6 | Sr | Mg | W | O | s | s | d | 1.44 | 0.72 | 0.6 | 0.66 | 0.12 | 0.9748462 | 0.9885765 | 2 | 2 | 6 | 4 | Sr2 | Mg2 | W6 | 0 |  | 0 | 11.030276 | 15.03527 | 64.77 | 0.95 | 1.31 | 2.36 | ss |  | 1350 | [13 empty] | rs? |  |  | 3.6 | [7 empty] | UNKNOWN | [11 empty] | Eng W. Hank | Journal of Solid State Chemistry | Investigations of the electronic structure of d0 transition metal oxides belonging to the perovskite family | 2003 | 175 | 1 | 94-109 | 10.1016/S0022-4596(03)00289-5
Sr2MnMoO6 | Sr | Mn | Mo | O | s | d | d | 1.44 | 0.83 | 0.59 | 0.71 | 0.24 | 0.9517456 | 0.9651505 | 2 | 2 | 6 | 4 | Sr2 | Mn2 | Mo6 | 0 | 5 | 0 | 11.030276 | 15.63999 | 68.82704 | 0.95 | 1.55 | 2.16 | ss | Ar | 1200 |  |  | c | Fm-3m | 7.9973 | [5 empty] | 63.93522 |  |  | rs |  |  |  | i |  |  | 150 |  |  |  | AFM | 12 |  |  | -163 | 6.3 | [6 empty] | Itoh Mitsuru | Materials Science and Engineering: B | Valency pair and properties of 1:1 ordered perovskite-type compounds Sr2MMoO6 (M = Mn,Fe,Co) | 1996 | 41 | 1 | 55-58 | 0
Sr2MnMoO6 | Sr | Mn | Mo | O | s | d | d | 1.44 | 0.83 | 0.59 | 0.71 | 0.24 | 0.9517456 | 0.9651505 | 2 | 2 | 6 | 4 | Sr2 | Mn2 | Mo6 | 0 | 5 | 0 | 11.030276 | 15.63999 | 68.82704 | 0.95 | 1.55 | 2.16 | floating-zone | Ar |  |  |  | te | I4/mmm | 5.6505 |  | 7.9987 |  |  |  | 63.84592 | [6 empty] | sc |  |  | 4 |  |  |  | UNKNOWN | [11 empty] | Poddar A. | Journal of Applied Physics | Effect of alkaline-earth and transition metals on the electrical transport of double perovskites | 2004 | 95 | 11 | 6261 | 10.1063/1.1728294
Sr2MnMoO6 | Sr | Mn | Mo | O | s | d | d | 1.44 | 0.83 | 0.59 | 0.71 | 0.24 | 0.9517456 | 0.9651505 | 2 | 2 | 6 | 4 | Sr2 | Mn2 | Mo6 | 0 | 5 | 0 | 11.030276 | 15.63999 | 68.82704 | 0.95 | 1.55 | 2.16 | ss | vacuum | 1200 |  |  | c | Fm-3m | 8.0056 | [5 empty] | 64.13449 |  |  | rs |  |  |  | sc |  |  | 2 |  |  |  | UNKNOWN |  |  |  |  | 5.74 | [6 empty] | Moritomo Y. | Phys. Rev. B | Electronic structure of double-perovskite transition-metal oxides | 2000 | 61 | 12 | R7827--R7830 | 0
Sr2MnMoO6 | Sr | Mn | Mo | O | s | d | d | 1.44 | 0.83 | 0.59 | 0.71 | 0.24 | 0.9517456 | 0.9651505 | 2 | 2 | 6 | 4 | Sr2 | Mn2 | Mo6 | 0 | 5 | 0 | 11.030276 | 15.63999 | 68.82704 | 0.95 | 1.55 | 2.16 | fz | [15 empty] | rs |  |  | 0.5 | sc |  |  | 8 |  |  |  | UNKNOWN | [11 empty] | Jung H. J. | Phys. Rev. B | Electronic structures of double perovskites Sr2(Fe1-zMnz)MoO6: Doping-dependent optical studies | 2002 | 66 | 10 | 104415---- | 0
Sr2MnMoO6 | Sr | Mn | Mo | O | s | d | d | 1.44 | 0.83 | 0.59 | 0.71 | 0.24 | 0.9517456 | 0.9651505 | 2 | 2 | 6 | 4 | Sr2 | Mn2 | Mo6 | 0 | 5 | 0 | 11.030276 | 15.63999 | 68.82704 | 0.95 | 1.55 | 2.16 | ss | N2 | 1400 |  |  | te | P42/n | 7.9575 |  | 7.9583 |  |  |  | 62.99174 | 1.000101 |  | rs? | [10 empty] | AFM |  |  |  | -108 | 4.5 | [6 empty] | Azad K. A. | Journal of Alloys and Compounds | Synthesis, structural and magnetic characterisation of the double perovskite A2MnMoO6 (A=Ba, Sr) | 2004 | 364 | 1-2 | 77-82 | 10.1016/S0925-8388(03)00611-X
Sr2MnMoO6 | Sr | Mn | Mo | O | s | d | d | 1.44 | 0.83 | 0.59 | 0.71 | 0.24 | 0.9517456 | 0.9651505 | 2 | 2 | 6 | 4 | Sr2 | Mn2 | Mo6 | 0 | 5 | 0 | 11.030276 | 15.63999 | 68.82704 | 0.95 | 1.55 | 2.16 | ss | vacuum | 1000 |  |  | c |  | 7.98 | [5 empty] | 63.521199 |  |  | rs |  | black | [8 empty] | UNKNOWN | <77 | [10 empty] | Frank Patterson K. | Inorg. Chem. | Magnetic Oxides of Molybdenum(V) and Tungsten(V) with the Ordered Perovskite Structure | 1963 | 2 | 1 | 196-198 | 0
Sr2MnMoO6 | Sr | Mn | Mo | O | s | d | d | 1.44 | 0.83 | 0.59 | 0.71 | 0.24 | 0.9517456 | 0.9651505 | 2 | 2 | 6 | 4 | Sr2 | Mn2 | Mo6 | 0 | 5 | 0 | 11.030276 | 15.63999 | 68.82704 | 0.95 | 1.55 | 2.16 | sol-gel | H2/Ar | 1200 |  |  | m | P21/n | 5.6397 | 7.9977 | 5.6584 |  | 89.707 |  | 63.80417 |  |  | rs | [10 empty] | UNKNOWN | [11 empty] | Huang | Science (New York, N.Y.) | Double perovskites as anode materials for solid-oxide fuel cells. | 2006 | 312 | 5771 | 254-7 | 10.1126/science.1125877
Sr2MnMoO6 | Sr | Mn | Mo | O | s | d | d | 1.44 | 0.83 | 0.59 | 0.71 | 0.24 | 0.9517456 | 0.9651505 | 2 | 2 | 6 | 4 | Sr2 | Mn2 | Mo6 | 0 | 5 | 0 | 11.030276 | 15.63999 | 68.82704 | 0.95 | 1.55 | 2.16 | sol-gel | H2/Ar | 1000 |  |  | tr | I-1 | 5.6535 | 5.6554 | 8.0087 | 89.835 | 90.092 | 90.049 | 64.015 |  |  | rs | 0.728 | [9 empty] | UNKNOWN | [11 empty] | Vasala S. | Journal of Solid State Chemistry | Degree of order and redox balance in B-site ordered double-perovskite oxides, Sr2MMoO6â_'Î´ (M=Mg, Mn, Fe, Co, Ni, Zn) | 2010 | 183 | 5 | 1007-1012 | 0
Sr2MnMoO6 | Sr | Mn | Mo | O | s | d | d | 1.44 | 0.83 | 0.59 | 0.71 | 0.24 | 0.9517456 | 0.9651505 | 2 | 2 | 6 | 4 | Sr2 | Mn2 | Mo6 | 0 | 5 | 0 | 11.030276 | 15.63999 | 68.82704 | 0.95 | 1.55 | 2.16 | sol-gel | H2/N2 | 1000 |  |  | m | P21/n | 5.6671 | 5.6537 | 7.9969 |  | 89.927 |  | 64.05528 |  | 162.0667 | rs | 1 | [9 empty] | AFM | 15 | [10 empty] | Muñoz A. | Journal of Physics: Condensed Matter | Crystal and magnetic structure of the complex oxides Sr 2 MnMoO 6 , Sr 2 MnWO 6 and Ca 2 MnWO 6 : a neutron diffraction study | 2002 | 14 | 38 | 8817 | 0
Sr2MnNbO6 | Sr | Mn | Nb | O | s | d | d | 1.44 | 0.645 | 0.64 | 0.6425 | 0.005 | 0.9831987 | 0.9970465 | 2 | 3 | 5 | 2 | Sr2 | Mn3 | Nb5 | 0 | 4 | 0 | 11.030276 | 33.668 | 50.5728 | 0.95 | 1.55 | 1.6 | ss | air | 1400 |  |  | c | Fm-3m | 7.9338 | [5 empty] | 62.42431 |  |  | rs | 0.32 |  |  | sc | p | [5 empty] | UNKNOWN | [11 empty] | Tao Shanwen | Journal of Materials Chemistry | Study on the structural and electrical properties of the double perovskite oxide SrMn0.5Nb0.5O3????? | 2002 | 12 | 8 | 2356-2360 | 10.1039/b204248g
Sr2MnNbO6 | Sr | Mn | Nb | O | s | d | d | 1.44 | 0.645 | 0.64 | 0.6425 | 0.005 | 0.9831987 | 0.9970465 | 2 | 3 | 5 | 2 | Sr2 | Mn3 | Nb5 | 0 | 4 | 0 | 11.030276 | 33.668 | 50.5728 | 0.95 | 1.55 | 1.6 | ss | air | 1415 |  |  | te | I4/mcm | 5.6119 |  | 7.927 |  |  |  | 62.41209 | 0.9988124 | 172.4667 | d | 0 | black | [8 empty] | UNKNOWN | [11 empty] | Lufaso W. Michael | Journal of Solid State Chemistry | Crystal structures of disordered A2Mn3+M5+O6 (A=Sr, Ca; M=Sb, Nb, Ru) perovskites | 2004 | 177 | 4-5 | 1651-1659 | 10.1016/j.jssc.2003.12.020
Sr2MnReO6 | Sr | Mn | Re | O | s | d | d | 1.44 | 0.83 | 0.55 | 0.69 | 0.28 | 0.9608532 | 0.9743864 | 2 | 2 | 6 | 4 | Sr2 | Mn2 | Re6 | 0 | 5 | 1 | 11.030276 | 15.63999 | 67 | 0.95 | 1.55 | 1.9 | ss | Ar/vacuum | 1400 |  |  | m | P21/n | 5.66878 | 5.64573 | 7.99043 |  | 89.9337 |  | 63.93219 |  | 162.2433 | rs | 1 |  |  | i |  |  | 200 |  |  |  | FM | 120 |  |  |  |  | 2.8 | [5 empty] | Kato H. | Phys. Rev. B | Structural and electronic properties of the ordered double perovskites A2MReO6 (A=Sr,Ca; M=Mg,Sc,Cr,Mn,Fe,Co,Ni,Zn) | 2004 | 69 | 18 | 184412 | 0
Sr2MnReO6 | Sr | Mn | Re | O | s | d | d | 1.44 | 0.83 | 0.55 | 0.69 | 0.28 | 0.9608532 | 0.9743864 | 2 | 2 | 6 | 4 | Sr2 | Mn2 | Re6 | 0 | 5 | 1 | 11.030276 | 15.63999 | 67 | 0.95 | 1.55 | 1.9 | ss | vacuum | 1000 |  |  | m | P21/n | 5.66798 | 5.64506 | 7.99 |  | 90.063 |  | 63.91215 |  | 162.2 | rs | 1 | [9 empty] | OTHER | [11 empty] | Popov Guerman | Journal of Physics: Condensed Matter | Crystallographic and magnetic structure of the Sr 2 MnReO 6 double perovskite | 2004 | 16 | 1 | 135-145 | 10.1088/0953-8984/16/1/013
Sr2MnReO6 | Sr | Mn | Re | O | s | d | d | 1.44 | 0.83 | 0.55 | 0.69 | 0.28 | 0.9608532 | 0.9743864 | 2 | 2 | 6 | 4 | Sr2 | Mn2 | Re6 | 0 | 5 | 1 | 11.030276 | 15.63999 | 67 | 0.95 | 1.55 | 1.9 | ss | N2 | 1000 |  |  | ? |  | 8 | [5 empty] | 64 |  |  | rs? | [10 empty] | OTHER | 115 | [10 empty] | Gagulin V. V. | Physica Status Solidi (a) | New rhenium containing seignettomagnets and ferroelectrics | 1977 | 44 | 0 | 247 | 0
Sr2MnReO6 | Sr | Mn | Re | O | s | d | d | 1.44 | 0.83 | 0.55 | 0.69 | 0.28 | 0.9608532 | 0.9743864 | 2 | 2 | 6 | 4 | Sr2 | Mn2 | Re6 | 0 | 5 | 1 | 11.030276 | 15.63999 | 67 | 0.95 | 1.55 | 1.9 | [7 empty] | 8 | [5 empty] | 64 | [13 empty] | FiM | 115 | [10 empty] | Venevtsev N. Yu. | Inorganic Materials | Search for new high-temperature seignettomagnets with enhanced magnetoelectric interaction: developements and prospects | 1995 | 31 | 0 | 797 | 0
Sr2MnReO6 | Sr | Mn | Re | O | s | d | d | 1.44 | 0.83 | 0.55 | 0.69 | 0.28 | 0.9608532 | 0.9743864 | 2 | 2 | 6 | 4 | Sr2 | Mn2 | Re6 | 0 | 5 | 1 | 11.030276 | 15.63999 | 67 | 0.95 | 1.55 | 1.9 | ss | vacuum | 1000 |  |  | c | Fm-3m | 8.0012 | [5 empty] | 64.0288 |  |  | rs | 0.99 | [5 empty] | 200 |  |  |  | FiM | 120 |  |  | 30 | 5.44 | 3.3 | [5 empty] | Popov Guerman | Phys. Rev. B | Large effects of A-site average cation size on the properties of the double perovskites Ba2-xSrxMnReO6:â€‚â€‚A d ̂5-d ̂1 system | 2003 | 67 | 2 | 24406 | 0
Sr2MnReO6 | Sr | Mn | Re | O | s | d | d | 1.44 | 0.83 | 0.55 | 0.69 | 0.28 | 0.9608532 | 0.9743864 | 2 | 2 | 6 | 4 | Sr2 | Mn2 | Re6 | 0 | 5 | 1 | 11.030276 | 15.63999 | 67 | 0.95 | 1.55 | 1.9 |  | vacuum | 1000 |  |  | c |  | 8.01 | [5 empty] | 64.2403 |  |  | rs | [10 empty] | UNKNOWN | [11 empty] | Sleight W. Arthur | Inorganic Chemistry | Compounds of Osmium and Rhenium with the Ordered Perovskite Structure | 1962 | 1 | 2 | 245-250 | 10.1021/ic50002a010
Sr2MnReO6 | Sr | Mn | Re | O | s | d | d | 1.44 | 0.83 | 0.55 | 0.69 | 0.28 | 0.9608532 | 0.9743864 | 2 | 2 | 6 | 4 | Sr2 | Mn2 | Re6 | 0 | 5 | 1 | 11.030276 | 15.63999 | 67 | 0.95 | 1.55 | 1.9 | [16 empty] | rs? |  |  |  |  | p |  | 50 |  | 130 |  | UNKNOWN | [11 empty] | Fisher B. | Current Applied Physics | The thermopower of transition-metal double-perovskites: A sensitive probe of their electronic structures around the Fermi level | 2007 | 7 | 2 | 151-155 | 10.1016/j.cap.2006.02.010
Sr2MnRuO6 | Sr | Mn | Ru | O | s | d | d | 1.44 | 0.645 | 0.565 | 0.605 | 0.08 | 1.001588 | 1.015695 | 2 | 3 | 5 | 2 | Sr2 | Mn3 | Ru5 | 0 | 4 | 3 | 11.030276 | 33.668 | 59 | 0.95 | 1.55 | 2.2 | ss | air | 1150 |  |  | te | I4/mcm | 5.4587 |  | 7.9193 |  |  |  | 58.99365 | 1.025847 |  | d | 0 |  |  | sc |  |  | 0.1 |  |  |  | AFM | 215 | [10 empty] | Ricciardo A. Rebecca | Chem. Mater. | Structure and Properties of Sr1âˆ'xCaxMn0.5Ru0.5O3 Perovskites: Using Chemical Pressure to Control Mn/Ru Mixed Valency | 2010 | 22 | 11 | 3369-3382 | 0
Sr2MnRuO6 | Sr | Mn | Ru | O | s | d | d | 1.44 | 0.645 | 0.565 | 0.605 | 0.08 | 1.001588 | 1.015695 | 2 | 3 | 5 | 2 | Sr2 | Mn3 | Ru5 | 0 | 4 | 3 | 11.030276 | 33.668 | 59 | 0.95 | 1.55 | 2.2 | ss | air | 1420 |  |  | te | I4/mcm | 5.45446 |  | 7.93338 |  |  |  | 59.00676 | 1.02847 | 170.9267 | d | 0 |  |  | sc |  |  | 0.009 |  |  |  | AFM | [11 empty] | Woodward M. Patrick | Journal of the American Ceramic Society | Electronic, Magnetic, and Structural Properties of Sr2MnRuO6 and LaSrMnRuO6 Double Perovskites | 2008 | 91 | 6 | 1796-1806 | 0
Sr2MnRuO6 | Sr | Mn | Ru | O | s | d | d | 1.44 | 0.645 | 0.565 | 0.605 | 0.08 | 1.001588 | 1.015695 | 2 | 3 | 5 | 2 | Sr2 | Mn3 | Ru5 | 0 | 4 | 3 | 11.030276 | 33.668 | 59 | 0.95 | 1.55 | 2.2 | ss | Ar+air | 1400 |  |  | te | I4/mcm | 5.47 |  | 7.92 |  |  |  | 59.243382 | 1.023818 |  | d | 0 |  |  | sc |  |  | 0.02 |  |  |  | AFM | 130 |  |  | 140 | 4 | [6 empty] | Kolesnik S. | Phys. Rev. B | Structural and physical properties of SrMn1âˆ'xRuxO3 perovskites | 2008 | 78 | 21 | 214425 | 0
Sr2MnRuO6 | Sr | Mn | Ru | O | s | d | d | 1.44 | 0.645 | 0.565 | 0.605 | 0.08 | 1.001588 | 1.015695 | 2 | 3 | 5 | 2 | Sr2 | Mn3 | Ru5 | 0 | 4 | 3 | 11.030276 | 33.668 | 59 | 0.95 | 1.55 | 2.2 | ss | O2 | 1200 |  |  | m | [10 empty] | d | 0 |  |  | sc |  |  | 0.02 |  |  |  | FiM | [11 empty] | Minghu Fang | Journal of Alloys and Compounds | Magnetic and transport properties of the solid solution system La2-xSrxMnRuO6 with double perovskite structure | 2001 | 317-318 | 0 | 136-140 | 0
Sr2MnRuO6 | Sr | Mn | Ru | O | s | d | d | 1.44 | 0.645 | 0.565 | 0.605 | 0.08 | 1.001588 | 1.015695 | 2 | 3 | 5 | 2 | Sr2 | Mn3 | Ru5 | 0 | 4 | 3 | 11.030276 | 33.668 | 59 | 0.95 | 1.55 | 2.2 | ss | air | 1388 |  |  | te | I4/mcm | 5.4558 |  | 7.9083 |  |  |  | 58.84913 | 1.024967 | 171.5067 | d | 0 | [9 empty] | UNKNOWN | [11 empty] | King Graham | Physical Review B | Linking local structure and properties in perovskites containing equal concentrations of manganese and ruthenium | 2011 | 83 | 13 | 134123 | 10.1103/PhysRevB.83.134123
Sr2MnRuO6 | Sr | Mn | Ru | O | s | d | d | 1.44 | 0.645 | 0.565 | 0.605 | 0.08 | 1.001588 | 1.015695 | 2 | 3 | 5 | 2 | Sr2 | Mn3 | Ru5 | 0 | 4 | 3 | 11.030276 | 33.668 | 59 | 0.95 | 1.55 | 2.2 | ss | air | 1420 |  |  | te | I4/mcm | 5.45459 |  | 7.934 |  |  |  | 59.01419 | 1.028526 | 170.8333 | d | 0 | black | [8 empty] | UNKNOWN | [11 empty] | Lufaso W. Michael | Journal of Solid State Chemistry | Crystal structures of disordered A2Mn3+M5+O6 (A=Sr, Ca; M=Sb, Nb, Ru) perovskites | 2004 | 177 | 4-5 | 1651-1659 | 10.1016/j.jssc.2003.12.020
Sr2MnRuO6 | Sr | Mn | Ru | O | s | d | d | 1.44 | 0.645 | 0.565 | 0.605 | 0.08 | 1.001588 | 1.015695 | 2 | 3 | 5 | 2 | Sr2 | Mn3 | Ru5 | 0 | 4 | 3 | 11.030276 | 33.668 | 59 | 0.95 | 1.55 | 2.2 | ss | air | 1050 | [24 empty] | FM | 125 |  |  | 80 | 3.89 | [6 empty] | Sahu K. Ranjan | Journal of Applied Physics | Double-exchange enhanced magnetoresistance in SrRu[sub 0.5]Mn[sub 0.5]O[sub 3] | 2002 | 92 | 8 | 4831 | 10.1063/1.1507819
Sr2MnRuO6 | Sr | Mn | Ru | O | s | d | d | 1.44 | 0.645 | 0.565 | 0.605 | 0.08 | 1.001588 | 1.015695 | 2 | 3 | 5 | 2 | Sr2 | Mn3 | Ru5 | 0 | 4 | 3 | 11.030276 | 33.668 | 59 | 0.95 | 1.55 | 2.2 | ss | air | 1300 | [20 empty] | 0.08 |  |  |  | AFM | [11 empty] | Horiba K. | Physical Review B | Electronic structure of SrRu{1−x}Mn{x}O{3} studied by photoemission and x-ray absorption spectroscopy | 2010 | 81 | 24 | 245127 | 10.1103/PhysRevB.81.245127
Sr2MnSbO6 | Sr | Mn | Sb | O | s | d | p | 1.44 | 0.645 | 0.6 | 0.6225 | 0.045 | 0.9929213 | 1.006906 | 2 | 3 | 5 | 2 | Sr2 | Mn3 | Sb5 | 0 | 4 | 10 | 11.030276 | 33.668 | 55 | 0.95 | 1.55 | 2.05 | ss | air | 273 |  |  | te |  | 5.526 |  | 8.039 |  |  |  | 61.37108 | 1.02867 |  | rs |  | black | 0.5 | sc |  |  | 4.347826 |  |  |  | UNKNOWN | [11 empty] | Foster C. M. | Journal of Applied Physics | Sr[sub 2]SbMnO[sub 6]: A new semiconductor ferroelectric | 1997 | 82 | 6 | 3076 | 10.1063/1.366146
Sr2MnSbO6 | Sr | Mn | Sb | O | s | d | p | 1.44 | 0.645 | 0.6 | 0.6225 | 0.045 | 0.9929213 | 1.006906 | 2 | 3 | 5 | 2 | Sr2 | Mn3 | Sb5 | 0 | 4 | 10 | 11.030276 | 33.668 | 55 | 0.95 | 1.55 | 2.05 |  |  | 1400 |  |  | te |  | 3.89 |  | 4.06 |  |  |  | 61.436326 | [13 empty] | UNKNOWN | [11 empty] | Fesenko E. G. V. S. Kupriyanov M. F. Devlikanova R. U. Zhavoronko G. P. Ochirov V. A. Filip'ev | Inorganic Materials (English Translation) | Preparation and study of ternary oxides of type A2Sb5+B'O6 and A3Sb5+2B'O6 with the perovskite structure | 1970 | 6 | 0 | 702 | 0
Sr2MnSbO6 | Sr | Mn | Sb | O | s | d | p | 1.44 | 0.645 | 0.6 | 0.6225 | 0.045 | 0.9929213 | 1.006906 | 2 | 3 | 5 | 2 | Sr2 | Mn3 | Sb5 | 0 | 4 | 10 | 11.030276 | 33.668 | 55 | 0.95 | 1.55 | 2.05 | ss | air | 1100 |  |  | te | I4/m | 5.5313 |  | 8.0832 |  |  |  | 61.82694 | 1.033335 |  | rs/d | 0.2 | [9 empty] | UNKNOWN | [11 empty] | Cheah Melina | Journal of Solid State Chemistry | The Jahn–Teller distortion and cation ordering in the perovskite Sr2MnSbO6 | 2006 | 179 | 6 | 1775-1781 | 10.1016/j.jssc.2006.03.013
Sr2MnSbO6 | Sr | Mn | Sb | O | s | d | p | 1.44 | 0.645 | 0.6 | 0.6225 | 0.045 | 0.9929213 | 1.006906 | 2 | 3 | 5 | 2 | Sr2 | Mn3 | Sb5 | 0 | 4 | 10 | 11.030276 | 33.668 | 55 | 0.95 | 1.55 | 2.05 | sol-gel | air | 1200 |  |  | te | I4/mcm | 5.5482 |  | 8.059 |  |  |  | 62.01909 | 1.027103 | 170.5667 | d | 0 | [9 empty] | UNKNOWN | [11 empty] | P. Barnes W. | 0 | Exploring Structural Changes and Distortions in Quaternary Perovskites and Defect Pyrochlores Using Powder Diffraction Techniques | 2003 | 0 | 0 | 0 | 0
Sr2MnSbO6 | Sr | Mn | Sb | O | s | d | p | 1.44 | 0.645 | 0.6 | 0.6225 | 0.045 | 0.9929213 | 1.006906 | 2 | 3 | 5 | 2 | Sr2 | Mn3 | Sb5 | 0 | 4 | 10 | 11.030276 | 33.668 | 55 | 0.95 | 1.55 | 2.05 | ss | air | 1375 |  |  | te | I4/mcm | 5.5553 |  | 8.0548 |  |  |  | 62.14552 | 1.025256 | 170.8667 | d | 0 | black | [8 empty] | UNKNOWN | [11 empty] | Lufaso W. Michael | Journal of Solid State Chemistry | Crystal structures of disordered A2Mn3+M5+O6 (A=Sr, Ca; M=Sb, Nb, Ru) perovskites | 2004 | 177 | 4-5 | 1651-1659 | 10.1016/j.jssc.2003.12.020
Sr2MnSbO6 | Sr | Mn | Sb | O | s | d | p | 1.44 | 0.645 | 0.6 | 0.6225 | 0.045 | 0.9929213 | 1.006906 | 2 | 3 | 5 | 2 | Sr2 | Mn3 | Sb5 | 0 | 4 | 10 | 11.030276 | 33.668 | 55 | 0.95 | 1.55 | 2.05 | ss | air | 1200 |  |  | te | I4/m | 5.5419 |  | 8.0947 |  |  |  | 62.15243 | 1.032826 |  | rs | 0.28 | [9 empty] | OTHER | 16 |  |  | 71 | 5.68 | [6 empty] | Mandal Kumar Tapas | Journal of Solid State Chemistry | Synthesis, structure and magnetic properties of A2MnBâ€˛O6 (A=Ca, Sr; Bâ€˛=Sb, Ta) double perovskites | 2008 | 181 | 9 | 2325-2331 | 0
Sr2MnSbO6 | Sr | Mn | Sb | O | s | d | p | 1.44 | 0.645 | 0.6 | 0.6225 | 0.045 | 0.9929213 | 1.006906 | 2 | 3 | 5 | 2 | Sr2 | Mn3 | Sb5 | 0 | 4 | 10 | 11.030276 | 33.668 | 55 | 0.95 | 1.55 | 2.05 | ss | air/O2 | 1300 |  |  | te |  | 7.86 |  | 8.08 |  |  |  | 62.397396 | 1.02799 |  | d | 0 | [9 empty] | UNKNOWN | [11 empty] | Blasse G. | J. Inorg. Nucl. Chem. | New compounds with perovskite-like structures | 1965 | 27 | 0 | 993 | 0
Sr2MnSbO6 | Sr | Mn | Sb | O | s | d | p | 1.44 | 0.645 | 0.6 | 0.6225 | 0.045 | 0.9929213 | 1.006906 | 2 | 3 | 5 | 2 | Sr2 | Mn3 | Sb5 | 0 | 4 | 10 | 11.030276 | 33.668 | 55 | 0.95 | 1.55 | 2.05 | [27 empty] | UNKNOWN | 10 |  |  | 70 | ? | [6 empty] | Blasse G. | Philips Research Reports | Some magnetic properties of mixed metal oxides with ordered perovskite structure | 1965 | 20 | 0 | 327-336 | 0
Sr2MnTaO6 | Sr | Mn | Ta | O | s | d | d | 1.44 | 0.645 | 0.64 | 0.6425 | 0.005 | 0.9831987 | 0.9970465 | 2 | 3 | 5 | 2 | Sr2 | Mn3 | Ta5 | 0 | 4 | 0 | 11.030276 | 33.668 | 48.272 | 0.95 | 1.55 | 1.5 | ss | air/HPox | 1050 |  |  | c | Fm-3m | 7.9255 | [5 empty] | 62.2286 |  |  | rs | 0.24 |  |  | sc |  |  | 1000000 |  |  |  | OTHER | 17 |  |  | 70 | 5.7 | 3.6 | [5 empty] | Valldor Martin | Journal of Magnetism and Magnetic Materials | Preparation and characterisation of the double perovskite Sr2TaMnO6 | 2006 | 299 | 1 | 161-169 | 10.1016/j.jmmm.2005.03.100
Sr2MnTaO6 | Sr | Mn | Ta | O | s | d | d | 1.44 | 0.645 | 0.64 | 0.6425 | 0.005 | 0.9831987 | 0.9970465 | 2 | 3 | 5 | 2 | Sr2 | Mn3 | Ta5 | 0 | 4 | 0 | 11.030276 | 33.668 | 48.272 | 0.95 | 1.55 | 1.5 | [5 empty] | te |  | 5.6135 |  | 7.951 |  |  |  | 62.63675 |  |  | d | 0 | [9 empty] | UNKNOWN | [11 empty] | Woodward M. P. | 0 | Structural distortions, phase transitions, and cation ordering in the perovskite and tungsten trioxide structures | 1996 | 0 | 0 | 0 | 0
Sr2MnTaO6 | Sr | Mn | Ta | O | s | d | d | 1.44 | 0.645 | 0.64 | 0.6425 | 0.005 | 0.9831987 | 0.9970465 | 2 | 3 | 5 | 2 | Sr2 | Mn3 | Ta5 | 0 | 4 | 0 | 11.030276 | 33.668 | 48.272 | 0.95 | 1.55 | 1.5 | ss | air | 1300 |  |  | c | Fm-3m | 7.9431 | [5 empty] | 62.64409 |  |  | rs/d | 0.08 | [9 empty] | OTHER | 14 |  |  | 107 | 5.39 | [6 empty] | Mandal Kumar Tapas | Journal of Solid State Chemistry | Synthesis, structure and magnetic properties of A2MnBâ€˛O6 (A=Ca, Sr; Bâ€˛=Sb, Ta) double perovskites | 2008 | 181 | 9 | 2325-2331 | 0
Sr2MnTeO6 | Sr | Mn | Te | O | s | d | p | 1.44 | 0.83 | 0.56 | 0.695 | 0.27 | 0.95856 | 0.9720609 | 2 | 2 | 6 | 4 | Sr2 | Mn2 | Te6 | 0 | 5 | 10 | 11.030276 | 15.63999 | 69.1 | 0.95 | 1.55 | 2.1 | [5 empty] | m | P21/n | 5.7009 | 5.677 | 8.0334 |  | 90.085 |  | 64.99819 |  | 162.5567 | rs | 1 | [9 empty] | AFM | 23 |  |  | -136 | 6.05 |  | 1 |  |  |  |  | Luis Ortega-San Martin | European Journal of Inorganic Chemistry | Magnetic Properties of the Ordered Double Perovskite Sr2MnTeO6 | 2006 | 2006 | 7 | 1362-1370 | 10.1002/ejic.200500880
Sr2MnTeO6 | Sr | Mn | Te | O | s | d | p | 1.44 | 0.83 | 0.56 | 0.695 | 0.27 | 0.95856 | 0.9720609 | 2 | 2 | 6 | 4 | Sr2 | Mn2 | Te6 | 0 | 5 | 10 | 11.030276 | 15.63999 | 69.1 | 0.95 | 1.55 | 2.1 | freeze-dry, ss | ? | 975 |  |  | m | P21/n | 5.7009 | 5.677 | 8.0334 |  | 90.085 |  | 64.99819 |  | 162.5567 | rs | 1 | [9 empty] | UNKNOWN | [11 empty] | Ortega-San Martin L. | Journal of Physics: Condensed Matter | Structural phase transitions in the ordered double perovskite Sr 2 MnTeO 6 | 2004 | 16 | 23 | 3879 | 0
Sr2MnTeO6 | Sr | Mn | Te | O | s | d | p | 1.44 | 0.83 | 0.56 | 0.695 | 0.27 | 0.95856 | 0.9720609 | 2 | 2 | 6 | 4 | Sr2 | Mn2 | Te6 | 0 | 5 | 10 | 11.030276 | 15.63999 | 69.1 | 0.95 | 1.55 | 2.1 |  |  | 1300 |  |  | c |  | 4.03 | [5 empty] | 65.450827 |  |  | rs? | [10 empty] | UNKNOWN | [11 empty] | Politova D. E. | Mater. Res. Bull. | Ferroelectricity and antiferroelectricity in tellurium containing compounds with perovskite structure | 1975 | 10 | 0 | 319-326 | 0
Sr2MnTeO6 | Sr | Mn | Te | O | s | d | p | 1.44 | 0.83 | 0.56 | 0.695 | 0.27 | 0.95856 | 0.9720609 | 2 | 2 | 6 | 4 | Sr2 | Mn2 | Te6 | 0 | 5 | 10 | 11.030276 | 15.63999 | 69.1 | 0.95 | 1.55 | 2.1 | ss |  |  |  |  | c | [10 empty] | rs? | [10 empty] | UNKNOWN | [11 empty] | Saneto A. L. E. Newnham R. E. Cross | J. Am. Ceram. Soc. | Study of Acentricity in Complex Perovskites Based on Tellurium Oxide Using Optical Second Harmonic Generation | 1979 | 62 | 0 | 637 | 0
Sr2MnTiO6 | Sr | Mn | Ti | O | s | d | d | 1.44 | 0.53 | 0.605 | 0.5675 | 0.075 | 1.020678 | 1.035053 | 2 | 4 | 4 | 0 | Sr2 | Mn4 | Ti4 | 0 | 3 | 0 | 11.030276 | 51.2 | 43.26717 | 0.95 | 1.55 | 1.54 | ss | air | 273 |  |  | c | Fm-3m | 7.712 | [5 empty] | 57.33385 |  |  | rs | 0 |  |  | sc | [6 empty] | OTHER | 48 |  |  | -293 | 4.52 | 0.16 | [5 empty] | Meher R. S. Preethi K. | Journal of Applied Physics | Structure, dielectric, and magnetic properties of Sr[sub 2]TiMnO[sub 6] ceramics | 2010 | 108 | 9 | 094108 | 10.1063/1.3500369
Sr2MnTiO6 | Sr | Mn | Ti | O | s | d | d | 1.44 | 0.53 | 0.605 | 0.5675 | 0.075 | 1.020678 | 1.035053 | 2 | 4 | 4 | 0 | Sr2 | Mn4 | Ti4 | 0 | 3 | 0 | 11.030276 | 51.2 | 43.26717 | 0.95 | 1.55 | 1.54 | ss | air | 1350 |  |  | te | I4/m | 5.4858 |  | 7.7518 |  |  |  | 58.32067 | 0.9991889 |  | rs? | [10 empty] | FM | 45 |  |  |  |  | 5 | [5 empty] | Roa-Rojas J. | Journal of Magnetism and Magnetic Materials | Magnetoelectric response of new Sr2TiMnO6 manganite-like material | 2008 | 320 | 14 | e104--e106 | 10.1016/j.jmmm.2008.02.023
Sr2MnUO6 | Sr | Mn | U | O | s | d | f | 1.44 | 0.83 | 0.73 | 0.78 | 0.1 | 0.921185 | 0.9341594 | 2 | 2 | 6 | 4 | Sr2 | Mn2 | U6 | 0 | 5 |  | 11.030276 | 15.63999 | 62 | 0.95 | 1.55 | 1.38 | ss | vacuum | 1000 |  |  | c | Fm-3m | 8.28 | [5 empty] | 70.957944 |  |  | rs | [10 empty] | UNKNOWN | [11 empty] | Sleight W. A. | Inorganic Chemistry | Compounds of Hexavalent and Pentavalent Uranium with the Ordered Perovskite Structure | 1962 | 1 | 0 | 790-793 | 0
Sr2MnUO6 | Sr | Mn | U | O | s | d | f | 1.44 | 0.83 | 0.73 | 0.78 | 0.1 | 0.921185 | 0.9341594 | 2 | 2 | 6 | 4 | Sr2 | Mn2 | U6 | 0 | 5 |  | 11.030276 | 15.63999 | 62 | 0.95 | 1.55 | 1.38 | sol-gel | H2/Ar | 950 |  |  | m | P21/n | 5.8968 | 5.8537 | 8.278 |  | 90.014 |  | 71.4352 |  | 155 | rs | 0.91 | [9 empty] | OTHER | 21 |  |  | 6 | 5.74 | [6 empty] | Pinacca M. R. | Journal of Solid State Chemistry | Preparation, crystal structure and magnetic behavior of new double perovskites Sr2BUO6 with B=Mn, Fe, Ni, Zn | 2007 | 180 | 5 | 1582-1589 | 0
Sr2MnWO6 | Sr | Mn | W | O | s | d | d | 1.44 | 0.83 | 0.6 | 0.715 | 0.23 | 0.9494956 | 0.9628688 | 2 | 2 | 6 | 4 | Sr2 | Mn2 | W6 | 0 | 5 | 0 | 11.030276 | 15.63999 | 64.77 | 0.95 | 1.55 | 2.36 | ss | N2 | 1300 |  |  | c |  | 8.01 | [5 empty] | 64.2403 |  |  | rs | [10 empty] | UNKNOWN | [11 empty] | Blasse G. | J. Inorg. Nucl. Chem. | New compounds with perovskite-like structures | 1965 | 27 | 0 | 993 | 0
Sr2MnWO6 | Sr | Mn | W | O | s | d | d | 1.44 | 0.83 | 0.6 | 0.715 | 0.23 | 0.9494956 | 0.9628688 | 2 | 2 | 6 | 4 | Sr2 | Mn2 | W6 | 0 | 5 | 0 | 11.030276 | 15.63999 | 64.77 | 0.95 | 1.55 | 2.36 | ss | N2 | 273 |  |  | te | P42/n | 8.0119 |  | 8.0141 |  |  |  | 64.30368 | 1.000275 |  | rs | 1 | [9 empty] | AFM | 13/40 |  |  | -71.3 | 5.69 | [6 empty] | Azad K. A. | Journal of Magnetism and Magnetic Materials | Structural and magnetic properties of the double perovskite Sr2MnWO6 | 2001 | 237 | 2 | 124-134 | 0
Sr2MnWO6 | Sr | Mn | W | O | s | d | d | 1.44 | 0.83 | 0.6 | 0.715 | 0.23 | 0.9494956 | 0.9628688 | 2 | 2 | 6 | 4 | Sr2 | Mn2 | W6 | 0 | 5 | 0 | 11.030276 | 15.63999 | 64.77 | 0.95 | 1.55 | 2.36 | ss | N2 | 273 |  |  | te | P42/n | 8.0119 |  | 8.0141 |  |  |  | 64.30368 | 1.000275 |  | rs | [10 empty] | UNKNOWN | [11 empty] | Azad K. A. | Solid State Communications | Formation of a cubic Sr2MnWO6 phase at elevated temperature; a neutron powder diffraction study | 2003 | 126 | 9 | 503-508 | 10.1016/S0038-1098(03)00280-1
Sr2MnWO6 | Sr | Mn | W | O | s | d | d | 1.44 | 0.83 | 0.6 | 0.715 | 0.23 | 0.9494956 | 0.9628688 | 2 | 2 | 6 | 4 | Sr2 | Mn2 | W6 | 0 | 5 | 0 | 11.030276 | 15.63999 | 64.77 | 0.95 | 1.55 | 2.36 | co-prec | N2 | 900 |  |  | m | P21/n | 5.6764 | 5.6752 | 8.0144 |  | 90.12 |  | 64.54524 |  |  | rs | 1 | Brown | [8 empty] | UNKNOWN | [11 empty] | Faik A. | Journal of Molecular Structure | Crystal structures and temperature-induced phase transitions of , and of its transformation to | 2009 | 933 | 1-3 | 53-62 | 10.1016/j.molstruc.2009.06.008
Sr2MnWO6 | Sr | Mn | W | O | s | d | d | 1.44 | 0.83 | 0.6 | 0.715 | 0.23 | 0.9494956 | 0.9628688 | 2 | 2 | 6 | 4 | Sr2 | Mn2 | W6 | 0 | 5 | 0 | 11.030276 | 15.63999 | 64.77 | 0.95 | 1.55 | 2.36 | ss | H2/Ar | 1150 |  |  | m | P21/n | 5.6805 | 5.6721 | 8.0197 |  | 90 |  | 64.59941 |  | 161.6333 | rs | 1 | [9 empty] | AFM | 15 |  |  | -82 | 6.13 | [6 empty] | Lin Qisheng | Journal of Solid State Chemistry | Evolution of structure and magnetic properties in electron-doped double perovskites, Sr2âˆ'xLaxMnWO6 (0â½xâ½1) | 2005 | 178 | 5 | 1356-1366 | 0
Sr2MnWO6 | Sr | Mn | W | O | s | d | d | 1.44 | 0.83 | 0.6 | 0.715 | 0.23 | 0.9494956 | 0.9628688 | 2 | 2 | 6 | 4 | Sr2 | Mn2 | W6 | 0 | 5 | 0 | 11.030276 | 15.63999 | 64.77 | 0.95 | 1.55 | 2.36 | sol-gel | H2/N2 | 1050 |  |  | m | P21/n | 5.6803 | 5.6723 | 8.0199 |  | 89.936 |  | 64.60099 |  | 161.3 | rs | 1 | [9 empty] | AFM | 13.7 | [10 empty] | Muñoz A. | Journal of Physics: Condensed Matter | Crystal and magnetic structure of the complex oxides Sr 2 MnMoO 6 , Sr 2 MnWO 6 and Ca 2 MnWO 6 : a neutron diffraction study | 2002 | 14 | 38 | 8817 | 0
Sr2MnWO6 | Sr | Mn | W | O | s | d | d | 1.44 | 0.83 | 0.6 | 0.715 | 0.23 | 0.9494956 | 0.9628688 | 2 | 2 | 6 | 4 | Sr2 | Mn2 | W6 | 0 | 5 | 0 | 11.030276 | 15.63999 | 64.77 | 0.95 | 1.55 | 2.36 | [16 empty] | rs? | [10 empty] | UNKNOWN | 10 |  |  | -30 | ? | [6 empty] | Blasse G. | Philips Research Reports | Some magnetic properties of mixed metal oxides with ordered perovskite structure | 1965 | 20 | 0 | 327-336 | 0
Sr2NaIO6 | Sr | Na | I | O | s | s | p | 1.44 | 1.02 | 0.53 | 0.775 | 0.49 | 0.9233026 | 0.9363069 | 2 | 1 | 7 | 6 | Sr2 | Na1 | I7 | 0 |  | 10 | 11.030276 | 5.1390767 | 87.607 | 0.95 | 0.93 | 2.66 | ss |  | 400 |  |  | c |  | 8.2 | [5 empty] | 68.921 |  |  | rs |  | white | [8 empty] | UNKNOWN | [11 empty] | De Hair Th. W. J. | J. Inorg. Nucl. Chem. | Vibrational spectra and force constants of periodates with ordered perovskite structure | 1974 | 36 | 0 | 313-315 | 0
Sr2NaOsO6 | Sr | Na | Os | O | s | s | d | 1.44 | 1.02 | 0.525 | 0.7725 | 0.495 | 0.9243651 | 0.9373844 | 2 | 1 | 7 | 6 | Sr2 | Na1 | Os7 | 0 |  | 1 | 11.030276 | 5.1390767 | 85.1 | 0.95 | 0.93 | 2.2 | ss | air | 800 |  |  | c |  | 8.13 | [5 empty] | 67.17097 |  |  | rs | [10 empty] | UNKNOWN | [11 empty] | Sleight W. Arthur | Inorganic Chemistry | Compounds of Osmium and Rhenium with the Ordered Perovskite Structure | 1962 | 1 | 2 | 245-250 | 10.1021/ic50002a010
Sr2NaReO6 | Sr | Na | Re | O | s | s | d | 1.44 | 1.02 | 0.53 | 0.775 | 0.49 | 0.9233026 | 0.9363069 | 2 | 1 | 7 | 6 | Sr2 | Na1 | Re7 | 0 |  | 0 | 11.030276 | 5.1390767 | 82.71 | 0.95 | 0.93 | 1.9 | flux / ss |  | 750 |  |  | m | P21/n | 5.6737 | 5.7988 | 8.0431 |  | 90.02 |  | 66.1558 |  | 155 | rs |  | yellow/orange | 2.47 | [7 empty] | UNKNOWN | [11 empty] | Bharathy M. | Journal of Solid State Chemistry | Crystal growth and structural investigation of A2BReO6 (A=Sr, Ba; B=Li, Na) | 2008 | 181 | 10 | 2789-2795 | 10.1016/j.jssc.2008.06.056
Sr2NaReO6 | Sr | Na | Re | O | s | s | d | 1.44 | 1.02 | 0.53 | 0.775 | 0.49 | 0.9233026 | 0.9363069 | 2 | 1 | 7 | 6 | Sr2 | Na1 | Re7 | 0 |  | 0 | 11.030276 | 5.1390767 | 82.71 | 0.95 | 0.93 | 1.9 | ss | air | 800 |  |  | c |  | 8.13 | [5 empty] | 67.17097 |  |  | rs | [10 empty] | UNKNOWN | [11 empty] | Sleight W. Arthur | Inorganic Chemistry | Compounds of Osmium and Rhenium with the Ordered Perovskite Structure | 1962 | 1 | 2 | 245-250 | 10.1021/ic50002a010
Sr2NdBiO6 | Sr | Nd | Bi | O | s | f | p | 1.44 | 0.983 | 0.76 | 0.8715 | 0.223 | 0.884078 | 0.8965298 | 2 | 3 | 5 | 2 | Sr2 | Nd3 | Bi5 | 0 |  | 10 | 11.030276 | 22.05 | 54.856 | 0.95 | 1.14 | 2.02 | ss | air | 950 |  |  | m | P21/n | 5.95 | 6.086 | 8.489 |  | 90.18 |  | 76.8499 |  |  | rs | [10 empty] | PM |  |  |  | -19.4 | 3.23 | [6 empty] | Horyn„ R. | Journal of Alloys and Compounds | Synthesis and characterization of the BiRESr2O6-type ternaries (RE = La and lanthanides) | 1996 | 242 | 1â€“2 | 35-40 | 0
Sr2NdBiO6 | Sr | Nd | Bi | O | s | f | p | 1.44 | 0.983 | 0.76 | 0.8715 | 0.223 | 0.884078 | 0.8965298 | 2 | 3 | 5 | 2 | Sr2 | Nd3 | Bi5 | 0 |  | 10 | 11.030276 | 22.05 | 54.856 | 0.95 | 1.14 | 2.02 | ss | air | 850 |  |  | m | P21/n | 5.9433 | 6.0976 | 8.4966 |  | 90.207 |  | 76.97841 |  |  | rs? | [10 empty] | UNKNOWN | [11 empty] | Wolcyrz Marek | Journal of Alloys and Compounds | Structure and superstructure of BiNdSr2O6 and BiLuSr2O6 by X-ray powder diffraction and electron microscopy | 1999 | 287 | 1â€“2 | 137-144 | 0
Sr2NdBiO6 | Sr | Nd | Bi | O | s | f | p | 1.44 | 0.983 | 0.76 | 0.8715 | 0.223 | 0.884078 | 0.8965298 | 2 | 3 | 5 | 2 | Sr2 | Nd3 | Bi5 | 0 |  | 10 | 11.030276 | 22.05 | 54.856 | 0.95 | 1.14 | 2.02 | flux | air | 900 |  |  | m | P21/n | 5.9477 | 6.101 | 8.4897 |  | 90.194 |  | 77.01582 |  |  | rs |  | red | [8 empty] | UNKNOWN | [11 empty] | Lenz A. | Journal of the Less-Common Metals | Bi5+ im monoklin verzerrten perowskit Sr2BiNdO6 | 1990 | 161 | 0 | 141-146 | 0
Sr2NdRuO6 | Sr | Nd | Ru | O | s | f | d | 1.44 | 0.983 | 0.565 | 0.774 | 0.418 | 0.9237273 | 0.9367376 | 2 | 3 | 5 | 2 | Sr2 | Nd3 | Ru5 | 0 |  | 3 | 11.030276 | 22.05 | 59 | 0.95 | 1.14 | 2.2 | [5 empty] | h? | [21 empty] | UNKNOWN | [11 empty] | Donohue C. P. | Mater. Res. Bull. | Novel perovskites M2IILnIIIRuVO6 as emission control catalysts | 1977 | 12 | 0 | 519-524 | 0
Sr2NdSbO6 | Sr | Nd | Sb | O | s | f | p | 1.44 | 0.983 | 0.6 | 0.7915 | 0.383 | 0.916351 | 0.9292574 | 2 | 3 | 5 | 2 | Sr2 | Nd3 | Sb5 | 0 |  | 10 | 11.030276 | 22.05 | 55 | 0.95 | 1.14 | 2.05 |  |  | 1400 |  |  | ~c |  | 4.16 | [5 empty] | 71.991296 | [13 empty] | UNKNOWN | [11 empty] | Fesenko E. G. V. S. Kupriyanov M. F. Devlikanova R. U. Zhavoronko G. P. Ochirov V. A. Filip'ev | Inorganic Materials (English Translation) | Preparation and study of ternary oxides of type A2Sb5+B'O6 and A3Sb5+2B'O6 with the perovskite structure | 1970 | 6 | 0 | 702 | 0
Sr2NdSbO6 | Sr | Nd | Sb | O | s | f | p | 1.44 | 0.983 | 0.6 | 0.7915 | 0.383 | 0.916351 | 0.9292574 | 2 | 3 | 5 | 2 | Sr2 | Nd3 | Sb5 | 0 |  | 10 | 11.030276 | 22.05 | 55 | 0.95 | 1.14 | 2.05 | ss | air |  |  |  | m |  | 5.87 | 5.95 | 8.35 |  | 90.28 |  | 72.9082 |  |  |  |  | white | [8 empty] | UNKNOWN | [11 empty] | Wittmann U. | Z. Anorg. Allg. Chem. | Über die ordnung von BIII und MV in perowskiten vom typ AII2BIIIMVO6 (AII = Ba, Sr; MV = Sb, Nb, Ta) | 1981 | 482 | 0 | 143 | 0
Sr2NdTaO6 | Sr | Nd | Ta | O | s | f | d | 1.44 | 0.983 | 0.64 | 0.8115 | 0.343 | 0.9080639 | 0.9208535 | 2 | 3 | 5 | 2 | Sr2 | Nd3 | Ta5 | 0 |  | 0 | 11.030276 | 22.05 | 48.272 | 0.95 | 1.14 | 1.5 | ss | air | 1400 |  |  | m |  | 5.86 | 5.96 | 8.34 |  | 90.15 |  | 72.81963 |  |  | rs | [10 empty] | UNKNOWN | [11 empty] | Filip'ev S. V. | Soviet Physics - Crystallography | Symmetry and lattice parameters of some composite perovskites | 1966 | 10 | 0 | 532 | 0
Sr2NdTaO6 | Sr | Nd | Ta | O | s | f | d | 1.44 | 0.983 | 0.64 | 0.8115 | 0.343 | 0.9080639 | 0.9208535 | 2 | 3 | 5 | 2 | Sr2 | Nd3 | Ta5 | 0 |  | 0 | 11.030276 | 22.05 | 48.272 | 0.95 | 1.14 | 1.5 | ss | air | 1300 |  |  | m | P21/n | 5.8656 | 5.9797 | 8.3587 |  | 90.239 |  | 73.29373 |  |  | rs? | [10 empty] | PM |  |  |  |  | 3.58 | [6 empty] | Kanaiwa Yasuki | Materials Research Bulletin | Synthesis, crystal structure, and magnetic properties of ordered perovskites Sr2LnTaO6 (Ln = lanthanides) | 2002 | 37 | 11 | 1825-1836 | 0
Sr2NdTaO6 | Sr | Nd | Ta | O | s | f | d | 1.44 | 0.983 | 0.64 | 0.8115 | 0.343 | 0.9080639 | 0.9208535 | 2 | 3 | 5 | 2 | Sr2 | Nd3 | Ta5 | 0 |  | 0 | 11.030276 | 22.05 | 48.272 | 0.95 | 1.14 | 1.5 | ss | air | 1500 |  |  | m | P21/n | ? | ? | ? |  | ? |  |  |  |  | rs | [10 empty] | PM | [11 empty] | Doi Hinatsu Y. Y. | Bull. Chem. Soc. Jpn. | Structures and Magnetic Properties of Double Perovskites A2LnMO6 and 6H-Perovskites Ba3LnRu2O9 (A = Sr, Ba; Ln = Y, Lantanides; M = Nb, Ta, Ru) | 2003 | 76 | 0 | 1093 | 0
Sr2NdUO6 | Sr | Nd | U | O | s | f | f | 1.44 | 0.983 | 0.76 | 0.8715 | 0.223 | 0.884078 | 0.8965298 | 2 | 3 | 5 | 2 | Sr2 | Nd3 | U5 | 0 |  |  | 11.030276 | 22.05 | 46 | 0.95 | 1.14 | 1.38 |  |  | 1300 |  |  | ~c? |  | 8.58 | [5 empty] | 78.953589 |  |  | rs | [10 empty] | UNKNOWN | [11 empty] | Awasthi S. K. D. M. Tondon V. K. Chackraburtty | J. Inorg. Nucl. Chem. | Tetravalent, pentavalent and hexavalent uranium compounds of teh type A2BB'O6 | 1967 | 29 | 0 | 1225 | 0
Sr2NiIrO6 | Sr | Ni | Ir | O | s | d | d | 1.44 | 0.69 |  | 0.69 | 0.69 | 0.9608532 | 0.9743864 | 2 | 2 | 6 | 4 | Sr2 | Ni2 | Ir6 | 0 | 8 | 3 | 11.030276 | 18.168837 | 72 | 0.95 | 1.91 | 2.2 | sol-gel | HP-O2 | 900 |  |  | m | P21/n | 5.5845 | 5.5436 | 7.8416 |  | 89.979 |  | 60.69052 |  | 166.5 | rs | 0.84 | black | [8 empty] | AFM | 58 | [10 empty] | Kayser P. | Inorg. Chem. | Crystal Structure, Phase Transitions, and Magnetic Properties of Iridium Perovskites Sr2MIrO6 (M = Ni, Zn) | 2013 | 52 | 19 | 11013-11022 | 0
Sr2NiMoO6 | Sr | Ni | Mo | O | s | d | d | 1.44 | 0.69 | 0.59 | 0.64 | 0.1 | 0.9844036 | 0.9982684 | 2 | 2 | 6 | 4 | Sr2 | Ni2 | Mo6 | 0 | 8 | 0 | 11.030276 | 18.168837 | 68.82704 | 0.95 | 1.91 | 2.16 | ss | air | 273 |  |  | te |  | 7.818 |  | 7.833 |  |  |  | 59.84522 | 1.001919 |  | rs? |  |  |  | sc |  |  | 500000 |  |  |  | UNKNOWN | [11 empty] | Gagulin V. V. | Inorganic Materials | Synthesis and Properties of Sr2CoMoO6 and Sr2NiMoO6 | 2003 | 39 | 6 | 625-626 | 0
Sr2NiMoO6 | Sr | Ni | Mo | O | s | d | d | 1.44 | 0.69 | 0.59 | 0.64 | 0.1 | 0.9844036 | 0.9982684 | 2 | 2 | 6 | 4 | Sr2 | Ni2 | Mo6 | 0 | 8 | 0 | 11.030276 | 18.168837 | 68.82704 | 0.95 | 1.91 | 2.16 | ss | air | 1350 |  |  | te |  | 7.837 |  | 7.9 |  |  |  | 60.65084 | 1.008039 |  | rs |  | dark brown |  | sc |  |  | 1000000000 |  |  |  | AFM | 71.5 |  |  | -67/-260 | 3.1/3.7 | [6 empty] | Nomura Shoichiro | J. Phys. Soc. Jpn. | Structural and Magnetic Transitions in Sr2(NiMo)O6 | 1966 | 21 | 6 | 1068-1071 | 0
Sr2NiMoO6 | Sr | Ni | Mo | O | s | d | d | 1.44 | 0.69 | 0.59 | 0.64 | 0.1 | 0.9844036 | 0.9982684 | 2 | 2 | 6 | 4 | Sr2 | Ni2 | Mo6 | 0 | 8 | 0 | 11.030276 | 18.168837 | 68.82704 | 0.95 | 1.91 | 2.16 | sol-gel | air | 1250 |  |  | te | I4/m | 5.5463 |  | 7.8933 |  |  |  | 60.70233 | 1.00633 | 173.0467 | rs | 0.958 |  |  | sc |  |  |  | ~20 |  |  | AFM | 80 |  |  |  | 3.51 | [6 empty] | Yun-Hui Huang | Chem. Mater. | Double-Perovskite Anode Materials Sr2MMoO6 (M = Co, Ni) for Solid Oxide Fuel Cells | 2009 | 21 | 11 | 2319-2326 | 0
Sr2NiMoO6 | Sr | Ni | Mo | O | s | d | d | 1.44 | 0.69 | 0.59 | 0.64 | 0.1 | 0.9844036 | 0.9982684 | 2 | 2 | 6 | 4 | Sr2 | Ni2 | Mo6 | 0 | 8 | 0 | 11.030276 | 18.168837 | 68.82704 | 0.95 | 1.91 | 2.16 | ss | air | 1650 |  |  | o |  | 7.801 | 7.84 | 7.891 |  |  |  | 60.32653718 |  |  |  |  | brown | [8 empty] | UNKNOWN | [11 empty] | Fratello J. V. | Journal of Crystal Growth | Nickel containing perovskites | 1996 | 166 | 1-4 | 878-882 | 10.1016/0022-0248(95)00474-2
Sr2NiMoO6 | Sr | Ni | Mo | O | s | d | d | 1.44 | 0.69 | 0.59 | 0.64 | 0.1 | 0.9844036 | 0.9982684 | 2 | 2 | 6 | 4 | Sr2 | Ni2 | Mo6 | 0 | 8 | 0 | 11.030276 | 18.168837 | 68.82704 | 0.95 | 1.91 | 2.16 | nitrate decomp | air | 1100 |  |  | te |  | 5.5464 |  | 7.892 |  |  |  | 60.69452 | 1.006146 |  | rs | [10 empty] | UNKNOWN | [11 empty] | Teraoka Yasutake | Journal of Materials Chemistry | Double perovskites containing hexavalent molybdenum and tungsten: synthesis, structural investigation and proposal of a fitness factor to discriminate the crystal symmetry | 1998 | 8 | 11 | 2323-2325 | 10.1039/a806442c
Sr2NiMoO6 | Sr | Ni | Mo | O | s | d | d | 1.44 | 0.69 | 0.59 | 0.64 | 0.1 | 0.9844036 | 0.9982684 | 2 | 2 | 6 | 4 | Sr2 | Ni2 | Mo6 | 0 | 8 | 0 | 11.030276 | 18.168837 | 68.82704 | 0.95 | 1.91 | 2.16 | ss | air |  |  |  | te | I4/m | 5.54606 |  | 7.894 |  |  |  | 60.70246 | 1.006462 |  | rs | [10 empty] | UNKNOWN | [11 empty] | Lufaso W. Michael | Journal of Physics: Condensed Matter | Structural studies of Sr 2 GaSbO 6 , Sr 2 NiMoO 6 , and Sr 2 FeNbO 6 using pressure and temperature | 2006 | 18 | 39 | 8761-8780 | 10.1088/0953-8984/18/39/008
Sr2NiMoO6 | Sr | Ni | Mo | O | s | d | d | 1.44 | 0.69 | 0.59 | 0.64 | 0.1 | 0.9844036 | 0.9982684 | 2 | 2 | 6 | 4 | Sr2 | Ni2 | Mo6 | 0 | 8 | 0 | 11.030276 | 18.168837 | 68.82704 | 0.95 | 1.91 | 2.16 | ss | air | 273 |  |  | te | I4/m | 5.5473 |  | 7.897 |  |  |  | 60.75268 | 1.00662 | 172.3333 | rs | 1 | [9 empty] | AFM | 80 | [10 empty] | Eriksson K. A. | Materials Research Bulletin | High temperature phase transition of the magnetoelectric double perovskite Sr2NiMoO6 by neutron diffraction | 2006 | 41 | 1 | 144-157 | 10.1016/j.materresbull.2005.07.028
Sr2NiMoO6 | Sr | Ni | Mo | O | s | d | d | 1.44 | 0.69 | 0.59 | 0.64 | 0.1 | 0.9844036 | 0.9982684 | 2 | 2 | 6 | 4 | Sr2 | Ni2 | Mo6 | 0 | 8 | 0 | 11.030276 | 18.168837 | 68.82704 | 0.95 | 1.91 | 2.16 | ss | air or Ar | 1400 |  |  | te |  | 3.9237 |  | 3.9474 |  |  |  | 60.77189 | 1.00604 |  | rs? |  | tan | [8 empty] | UNKNOWN | [11 empty] | Brixner H. Lothar | J. Phys. Chem. | PREPARATION AND STRUCTURE DETERMINATION OF SOME NEW CUBIC AND TETRAGONALLY-DISTORTED PEROV-SKITES | 1960 | 64 | 1 | 165-166 | 0
Sr2NiMoO6 | Sr | Ni | Mo | O | s | d | d | 1.44 | 0.69 | 0.59 | 0.64 | 0.1 | 0.9844036 | 0.9982684 | 2 | 2 | 6 | 4 | Sr2 | Ni2 | Mo6 | 0 | 8 | 0 | 11.030276 | 18.168837 | 68.82704 | 0.95 | 1.91 | 2.16 | sol-gel | air | 1000 |  |  | te | I4/m | 5.54939 |  | 7.89554 |  |  |  | 60.78723 | 1.006055 | 172.3333 | rs | 0.99 | ochre | [8 empty] | AFM | 81.2 | [10 empty] | Martinez-Lope J. Maria | Eur. J. Inorg. Chem. | Synthesis, Crystal and Magnetic Structure of the Double Perovskites A2NiMoO6 (A = Sr, Ba): A Neutron Diffraction Study | 2003 | 2003 | 15 | 2839-2844 | 0
Sr2NiMoO6 | Sr | Ni | Mo | O | s | d | d | 1.44 | 0.69 | 0.59 | 0.64 | 0.1 | 0.9844036 | 0.9982684 | 2 | 2 | 6 | 4 | Sr2 | Ni2 | Mo6 | 0 | 8 | 0 | 11.030276 | 18.168837 | 68.82704 | 0.95 | 1.91 | 2.16 | sol-gel | air | 1200 |  |  | tr | I-1 | 5.5502 | 5.55015 | 7.89589 | 89.978 | 90.0392 | 90.0114 | 60.80725 |  |  | rs | 0.972 | [9 empty] | UNKNOWN | [11 empty] | Vasala S. | Journal of Solid State Chemistry | Degree of order and redox balance in B-site ordered double-perovskite oxides, Sr2MMoO6â_'Î´ (M=Mg, Mn, Fe, Co, Ni, Zn) | 2010 | 183 | 5 | 1007-1012 | 0
Sr2NiOsO6 | Sr | Ni | Os | O | s | d | d | 1.44 | 0.69 | 0.545 | 0.6175 | 0.145 | 0.995382 | 1.009402 | 2 | 2 | 6 | 4 | Sr2 | Ni2 | Os6 | 0 | 8 | 2 | 11.030276 | 18.168837 | 70.1 | 0.95 | 1.91 | 2.2 | ss | vacuum/Ar | 850 |  |  | te | I4/m | 5.5377 |  | 7.9198 |  |  |  | 60.71739 | 1.011276 | ? | rs | 1 | black | [8 empty] | AFM | 50 |  |  | 27 | 3.44 | [6 empty] | Macquart René | Inorganic chemistry | Synthesis, structure, and magnetic properties of Sr2NiOsO6 and Ca2NiOsO6: two new osmium-containing double perovskites. | 2005 | 44 | 26 | 9676-83 | 10.1021/ic051045+
Sr2NiReO6 | Sr | Ni | Re | O | s | d | d | 1.44 | 0.69 | 0.55 | 0.62 | 0.14 | 0.9941501 | 1.008152 | 2 | 2 | 6 | 4 | Sr2 | Ni2 | Re6 | 0 | 8 | 1 | 11.030276 | 18.168837 | 67 | 0.95 | 1.91 | 1.9 | ss | Ar/vacuum | 1400 |  |  | te | I4/m | 5.54653 |  | 7.91901 |  |  |  | 60.9051 | 1.009566 | 171.1267 | rs | 1 |  |  | i |  |  | 2000 |  |  |  | FM | 18 |  |  |  |  | 1 | [5 empty] | Kato H. | Phys. Rev. B | Structural and electronic properties of the ordered double perovskites A2MReO6 (A=Sr,Ca; M=Mg,Sc,Cr,Mn,Fe,Co,Ni,Zn) | 2004 | 69 | 18 | 184412 | 0
Sr2NiReO6 | Sr | Ni | Re | O | s | d | d | 1.44 | 0.69 | 0.55 | 0.62 | 0.14 | 0.9941501 | 1.008152 | 2 | 2 | 6 | 4 | Sr2 | Ni2 | Re6 | 0 | 8 | 1 | 11.030276 | 18.168837 | 67 | 0.95 | 1.91 | 1.9 | sol-gel | N2 | 1200 |  |  | te | I4/m | 5.5452 |  | 7.9179 |  |  |  | 60.86736 | 1.009666 | 171.0667 | rs | 1 | black | [8 empty] | OTHER | 20/25 |  |  | -33 | 3.11 | 0.88 | [5 empty] | Retuerto María | European Journal of Inorganic Chemistry | Crystal and Magnetic Structure of Sr2MReO6 (M = Ni, Co, Zn) Double Perovskites: A Neutron Diffraction Study | 2008 | 2008 | 4 | 588-595 | 10.1002/ejic.200700753
Sr2NiReO6 | Sr | Ni | Re | O | s | d | d | 1.44 | 0.69 | 0.55 | 0.62 | 0.14 | 0.9941501 | 1.008152 | 2 | 2 | 6 | 4 | Sr2 | Ni2 | Re6 | 0 | 8 | 1 | 11.030276 | 18.168837 | 67 | 0.95 | 1.91 | 1.9 | ss | N2 | 1000 |  |  | te |  | 7.85 |  | 7.91 |  |  |  | 60.92925 | 1.007643 |  | rs? | [10 empty] | OTHER | 17 | [10 empty] | Gagulin V. V. | Physica Status Solidi (a) | New rhenium containing seignettomagnets and ferroelectrics | 1977 | 44 | 0 | 247 | 0
Sr2NiReO6 | Sr | Ni | Re | O | s | d | d | 1.44 | 0.69 | 0.55 | 0.62 | 0.14 | 0.9941501 | 1.008152 | 2 | 2 | 6 | 4 | Sr2 | Ni2 | Re6 | 0 | 8 | 1 | 11.030276 | 18.168837 | 67 | 0.95 | 1.91 | 1.9 | [7 empty] | 7.85 |  | 7.91 |  |  |  | 60.92925 | [13 empty] | FiM | 17 | [10 empty] | Venevtsev N. Yu. | Inorganic Materials | Search for new high-temperature seignettomagnets with enhanced magnetoelectric interaction: developements and prospects | 1995 | 31 | 0 | 797 | 0
Sr2NiReO6 | Sr | Ni | Re | O | s | d | d | 1.44 | 0.69 | 0.55 | 0.62 | 0.14 | 0.9941501 | 1.008152 | 2 | 2 | 6 | 4 | Sr2 | Ni2 | Re6 | 0 | 8 | 1 | 11.030276 | 18.168837 | 67 | 0.95 | 1.91 | 1.9 |  | vacuum | 1000 |  |  | te |  | 7.85 |  | 7.92 |  |  |  | 61.006275 | 1.008917 |  | rs | [10 empty] | UNKNOWN | [11 empty] | Sleight W. Arthur | Inorganic Chemistry | Compounds of Osmium and Rhenium with the Ordered Perovskite Structure | 1962 | 1 | 2 | 245-250 | 10.1021/ic50002a010
Sr2NiTeO6 | Sr | Ni | Te | O | s | d | p | 1.44 | 0.69 | 0.56 | 0.625 | 0.13 | 0.9916954 | 1.005663 | 2 | 2 | 6 | 4 | Sr2 | Ni2 | Te6 | 0 | 8 | 10 | 11.030276 | 18.168837 | 69.1 | 0.95 | 1.91 | 2.1 | ss | air | 1100 |  |  |  | C2/m | 7.9174 | 7.8765 | 7.916 |  | 90.378 |  | 61.70625 |  | 169.6667 | rs | [10 empty] | AFM | 35 |  |  | -240 | 3.06 | [6 empty] | Iwanaga Daisuke | Materials Research Bulletin | Structure and magnetic properties of Sr2NiAO6 (A = W, Te) | 2000 | 35 | 3 | 449-457 | 0
Sr2NiTeO6 | Sr | Ni | Te | O | s | d | p | 1.44 | 0.69 | 0.56 | 0.625 | 0.13 | 0.9916954 | 1.005663 | 2 | 2 | 6 | 4 | Sr2 | Ni2 | Te6 | 0 | 8 | 10 | 11.030276 | 18.168837 | 69.1 | 0.95 | 1.91 | 2.1 | freeze-dry | air | 1050 |  |  | m | I2/m | 5.6166 | 5.5807 | 7.8797 |  | 90.048 |  | 61.74641 |  | 167.5 | rs | 1 | [9 empty] | UNKNOWN | [11 empty] | Ortega-San Martín L. | Z. anorg. allg. Chem. | Crystal Structure of the Ordered Double Perovskite, Sr2NiTeO6 | 2005 | 631 | 11 | 2127-2130 | 0
Sr2NiUO6 | Sr | Ni | U | O | s | d | f | 1.44 | 0.69 | 0.73 | 0.71 | 0.04 | 0.9517456 | 0.9651505 | 2 | 2 | 6 | 4 | Sr2 | Ni2 | U6 | 0 | 8 |  | 11.030276 | 18.168837 | 62 | 0.95 | 1.91 | 1.38 | ss | air | 1000 |  |  | c | Fm-3m | 8.15 | [5 empty] | 67.66792 |  |  | rs | [10 empty] | UNKNOWN | [11 empty] | Sleight W. A. | Inorganic Chemistry | Compounds of Hexavalent and Pentavalent Uranium with the Ordered Perovskite Structure | 1962 | 1 | 0 | 790-793 | 0
Sr2NiUO6 | Sr | Ni | U | O | s | d | f | 1.44 | 0.69 | 0.73 | 0.71 | 0.04 | 0.9517456 | 0.9651505 | 2 | 2 | 6 | 4 | Sr2 | Ni2 | U6 | 0 | 8 |  | 11.030276 | 18.168837 | 62 | 0.95 | 1.91 | 1.38 | ss | air | 1150 |  |  | m | P21/n | 5.7809 | 5.7752 | 8.1562 |  | 89.837 |  | 68.07515 |  | 158 | rs | 0.96 | black | [8 empty] | OTHER | 21 |  |  | -21.5 | 3.51 | [6 empty] | Pinacca M. R. | Journal of Solid State Chemistry | Preparation, crystal structure and magnetic behavior of new double perovskites Sr2BUO6 with B=Mn, Fe, Ni, Zn | 2007 | 180 | 5 | 1582-1589 | 0
Sr2NiUO6 | Sr | Ni | U | O | s | d | f | 1.44 | 0.69 | 0.73 | 0.71 | 0.04 | 0.9517456 | 0.9651505 | 2 | 2 | 6 | 4 | Sr2 | Ni2 | U6 | 0 | 8 |  | 11.030276 | 18.168837 | 62 | 0.95 | 1.91 | 1.38 | ss | air | 1100 |  |  | m | P21/n | 5.7809 | 5.7752 | 8.1562 |  | 89.837 |  | 68.07515 |  |  | rs | [10 empty] | UNKNOWN | [11 empty] | Knyazev V. A. | Russian Journal of Inorganic Chemistry | Synthesis, structures, physicochemical properties, and crystal-chemical systematics of M 2 II AIIUO6 (MII = Pb, Ba, Sr; AII = Mg, Ca, Sr, Ba, Mn, Fe, Co, Ni, Cu, Zn, Cd, Pb) compounds | 2011 | 56 | 6 | 888-898 | 10.1134/S003602361106009X
Sr2NiWO6 | Sr | Ni | W | O | s | d | d | 1.44 | 0.69 | 0.6 | 0.645 | 0.09 | 0.9819967 | 0.9958276 | 2 | 2 | 6 | 4 | Sr2 | Ni2 | W6 | 0 | 8 | 0 | 11.030276 | 18.168837 | 64.77 | 0.95 | 1.91 | 2.36 | ss | air | 1400 |  |  | te |  | 3.93 |  | 3.96 |  |  |  | 61.161804 | 1.007634 |  | rs |  | light green |  | sc | [6 empty] | UNKNOWN |  |  |  |  | 3 | [6 empty] | Nomura Shoichiro | J. Phys. Soc. Jpn. | Phase Transition in Sr(NiW)$0.5$O$3$-Ba(NiW)$0.5$O$3$ System | 1962 | 17 | 11 | 1771 | 0
Sr2NiWO6 | Sr | Ni | W | O | s | d | d | 1.44 | 0.69 | 0.6 | 0.645 | 0.09 | 0.9819967 | 0.9958276 | 2 | 2 | 6 | 4 | Sr2 | Ni2 | W6 | 0 | 8 | 0 | 11.030276 | 18.168837 | 64.77 | 0.95 | 1.91 | 2.36 | ss | air | 1250 |  |  | te |  | 7.86 |  | 7.91 |  |  |  | 61.0845795 | 1.006361 |  | rs | [10 empty] | UNKNOWN | [11 empty] | Fresia J. E. | J. Am. Chem. Soc. | Cation Substitution in Perovskite-like Phases | 1959 | 81 | 18 | 4783-4785 | 0
Sr2NiWO6 | Sr | Ni | W | O | s | d | d | 1.44 | 0.69 | 0.6 | 0.645 | 0.09 | 0.9819967 | 0.9958276 | 2 | 2 | 6 | 4 | Sr2 | Ni2 | W6 | 0 | 8 | 0 | 11.030276 | 18.168837 | 64.77 | 0.95 | 1.91 | 2.36 | ss | air | 1400 |  |  | te | I4/m | 5.5571 |  | 7.9131 |  |  |  | 61.09182 | 1.006893 | 170 | rs? | [10 empty] | AFM | 54 |  |  | -175 | 3.05 | [6 empty] | Iwanaga Daisuke | Materials Research Bulletin | Structure and magnetic properties of Sr2NiAO6 (A = W, Te) | 2000 | 35 | 3 | 449-457 | 0
Sr2NiWO6 | Sr | Ni | W | O | s | d | d | 1.44 | 0.69 | 0.6 | 0.645 | 0.09 | 0.9819967 | 0.9958276 | 2 | 2 | 6 | 4 | Sr2 | Ni2 | W6 | 0 | 8 | 0 | 11.030276 | 18.168837 | 64.77 | 0.95 | 1.91 | 2.36 | flux |  | 1300 |  |  | te |  | 7.861 |  | 7.918 |  |  |  | 61.16192 | 1.007251 |  | rs |  | green | [8 empty] | AFM | 59 |  |  | -132 | 3.6 | [6 empty] | Shoichiro Nomura | J. Phys. Soc. Jpn. | Magnetic Properties and Optical and Paramagnetic Spectra of Divalent Nickel in Sr$2$(NiW)O$6$ | 1966 | 21 | 9 | 1679 | 0
Sr2NiWO6 | Sr | Ni | W | O | s | d | d | 1.44 | 0.69 | 0.6 | 0.645 | 0.09 | 0.9819967 | 0.9958276 | 2 | 2 | 6 | 4 | Sr2 | Ni2 | W6 | 0 | 8 | 0 | 11.030276 | 18.168837 | 64.77 | 0.95 | 1.91 | 2.36 | ss | air or Ar | 1400 |  |  | te |  | 3.931 |  | 3.9592 |  |  |  | 61.18057 | 1.007174 |  | rs? |  | light green | [8 empty] | UNKNOWN | [11 empty] | Brixner H. Lothar | J. Phys. Chem. | PREPARATION AND STRUCTURE DETERMINATION OF SOME NEW CUBIC AND TETRAGONALLY-DISTORTED PEROV-SKITES | 1960 | 64 | 1 | 165-166 | 0
Sr2NiWO6 | Sr | Ni | W | O | s | d | d | 1.44 | 0.69 | 0.6 | 0.645 | 0.09 | 0.9819967 | 0.9958276 | 2 | 2 | 6 | 4 | Sr2 | Ni2 | W6 | 0 | 8 | 0 | 11.030276 | 18.168837 | 64.77 | 0.95 | 1.91 | 2.36 | ss | air | 1100 |  |  | te | I4/m | 5.5608 |  | 7.9191 |  |  |  | 61.21959 | 1.006986 | 168.9333 | rs | 1 | [9 empty] | UNKNOWN | [11 empty] | Gateshki M | Journal of Physics: Condensed Matter | X-ray powder diffraction results for the phase transitions in Sr 2 MWO 6 (M = Ni, Zn, Co, Cu) double perovskite oxides | 2003 | 15 | 36 | 6199---- | 0
Sr2NiWO6 | Sr | Ni | W | O | s | d | d | 1.44 | 0.69 | 0.6 | 0.645 | 0.09 | 0.9819967 | 0.9958276 | 2 | 2 | 6 | 4 | Sr2 | Ni2 | W6 | 0 | 8 | 0 | 11.030276 | 18.168837 | 64.77 | 0.95 | 1.91 | 2.36 | ss | air | 1150 |  |  | te | I4/m | 5.5613 |  | 7.9185 |  |  |  | 61.22596 | 1.006819 |  | rs |  | pale green | [8 empty] | UNKNOWN | [11 empty] | Zhou Qingdi | Chem. Mater. | Structural Phase Transitions in A2-xSrxNiWO6 (A = Ca or Ba, x = 0-2) Double Perovskites | 2005 | 17 | 21 | 5357-5365 | 0
Sr2NiWO6 | Sr | Ni | W | O | s | d | d | 1.44 | 0.69 | 0.6 | 0.645 | 0.09 | 0.9819967 | 0.9958276 | 2 | 2 | 6 | 4 | Sr2 | Ni2 | W6 | 0 | 8 | 0 | 11.030276 | 18.168837 | 64.77 | 0.95 | 1.91 | 2.36 | ss | air | 1650 |  |  | te |  | 5.561 |  | 7.92 |  |  |  | 61.23094758 |  |  |  |  | green | [8 empty] | UNKNOWN | [11 empty] | Fratello J. V. | Journal of Crystal Growth | Nickel containing perovskites | 1996 | 166 | 1-4 | 878-882 | 10.1016/0022-0248(95)00474-2
Sr2NiWO6 | Sr | Ni | W | O | s | d | d | 1.44 | 0.69 | 0.6 | 0.645 | 0.09 | 0.9819967 | 0.9958276 | 2 | 2 | 6 | 4 | Sr2 | Ni2 | W6 | 0 | 8 | 0 | 11.030276 | 18.168837 | 64.77 | 0.95 | 1.91 | 2.36 | floating-zone | air | [14 empty] | rs? | [10 empty] | UNKNOWN | 54 |  |  | -188 | [7 empty] | Todate Y. | Journal of Physics and Chemistry of Solids | Exchange interactions in antiferromagnetic complex perovskites | 1999 | 60 | 8-9 | 1173-1175 | 10.1016/S0022-3697(99)00075-X
Sr2NiWO6 | Sr | Ni | W | O | s | d | d | 1.44 | 0.69 | 0.6 | 0.645 | 0.09 | 0.9819967 | 0.9958276 | 2 | 2 | 6 | 4 | Sr2 | Ni2 | W6 | 0 | 8 | 0 | 11.030276 | 18.168837 | 64.77 | 0.95 | 1.91 | 2.36 | [16 empty] | rs? | [10 empty] | UNKNOWN | 54 |  |  | -175 | ? | [6 empty] | Blasse G. | Philips Research Reports | Some magnetic properties of mixed metal oxides with ordered perovskite structure | 1965 | 20 | 0 | 327-336 | 0
Sr2PbMoO6 | Sr | Pb | Mo | O | s | p | d | 1.44 | 1.19 | 0.59 | 0.89 | 0.6 | 0.8769359 | 0.8892871 | 2 | 2 | 6 | 4 | Sr2 | Pb2 | Mo6 | 0 | 10 | 0 | 11.030276 | 15.032498 | 68.82704 | 0.95 | 2.33 | 2.16 | ss |  | 850 |  |  |  |  | 4.15 | [5 empty] | 71.473375 | [13 empty] | UNKNOWN | [11 empty] | Belyaev I. N. L. I. Fesenko E. G. Kupriyanov M. F. Medvedeva | Inorganic Materials (English Translation) | Manufacture and X-ray study of complex molybdates of the type A2BMoO6 | 1965 | 1 | 0 | 848 | 0
Sr2PrBiO6 | Sr | Pr | Bi | O | s | f | p | 1.44 | 0.99 | 0.76 | 0.875 | 0.23 | 0.8827179 | 0.8951506 | 2 | 3 | 5 | 2 | Sr2 | Pr3 | Bi5 | 0 |  | 10 | 11.030276 | 21.6237 | 54.856 | 0.95 | 1.13 | 2.02 | ss | O2 | 800 |  |  | m |  | 4.249 | 4.237 | 4.249 |  | 91.28333 |  | 76.47561 | [13 empty] | UNKNOWN | [11 empty] | Shuvaeva E. T. E. G. Fesenko | Soviet Physics - Crystallography | Synthesis and structural studies of some perovskites which contain bismuth | 1970 | 14 | 0 | 926 | 0
Sr2PrRuO6 | Sr | Pr | Ru | O | s | f | d | 1.44 | 0.99 | 0.565 | 0.7775 | 0.425 | 0.9222426 | 0.9352319 | 2 | 3 | 5 | 2 | Sr2 | Pr3 | Ru5 | 0 |  | 3 | 11.030276 | 21.6237 | 59 | 0.95 | 1.13 | 2.2 | [5 empty] | h? | [21 empty] | UNKNOWN | [11 empty] | Donohue C. P. | Mater. Res. Bull. | Novel perovskites M2IILnIIIRuVO6 as emission control catalysts | 1977 | 12 | 0 | 519-524 | 0
Sr2PrSbO6 | Sr | Pr | Sb | O | s | f | p | 1.44 | 0.99 | 0.6 | 0.795 | 0.39 | 0.9148899 | 0.9277756 | 2 | 3 | 5 | 2 | Sr2 | Pr3 | Sb5 | 0 |  | 10 | 11.030276 | 21.6237 | 55 | 0.95 | 1.13 | 2.05 |  |  | 1400 |  |  | ~c |  | 4.16 | [5 empty] | 71.991296 | [13 empty] | UNKNOWN | [11 empty] | Fesenko E. G. V. S. Kupriyanov M. F. Devlikanova R. U. Zhavoronko G. P. Ochirov V. A. Filip'ev | Inorganic Materials (English Translation) | Preparation and study of ternary oxides of type A2Sb5+B'O6 and A3Sb5+2B'O6 with the perovskite structure | 1970 | 6 | 0 | 702 | 0
Sr2PrTaO6 | Sr | Pr | Ta | O | s | f | d | 1.44 | 0.99 | 0.64 | 0.815 | 0.35 | 0.906629 | 0.9193984 | 2 | 3 | 5 | 2 | Sr2 | Pr3 | Ta5 | 0 |  | 0 | 11.030276 | 21.6237 | 48.272 | 0.95 | 1.13 | 1.5 | ss | air | 1400 |  |  | m |  | 5.87 | 5.98 | 8.35 |  | 90.15 |  | 73.27643 |  |  | rs | [10 empty] | UNKNOWN | [11 empty] | Filip'ev S. V. | Soviet Physics - Crystallography | Symmetry and lattice parameters of some composite perovskites | 1966 | 10 | 0 | 532 | 0
Sr2PrTaO6 | Sr | Pr | Ta | O | s | f | d | 1.44 | 0.99 | 0.64 | 0.815 | 0.35 | 0.906629 | 0.9193984 | 2 | 3 | 5 | 2 | Sr2 | Pr3 | Ta5 | 0 |  | 0 | 11.030276 | 21.6237 | 48.272 | 0.95 | 1.13 | 1.5 | ss | air | 1500 |  |  | m | P21/n | ? | ? | ? |  | ? |  |  |  |  | rs | [10 empty] | PM | [11 empty] | Doi Hinatsu Y. Y. | Bull. Chem. Soc. Jpn. | Structures and Magnetic Properties of Double Perovskites A2LnMO6 and 6H-Perovskites Ba3LnRu2O9 (A = Sr, Ba; Ln = Y, Lantanides; M = Nb, Ta, Ru) | 2003 | 76 | 0 | 1093 | 0
Sr2RhNbO6 | Sr | Rh | Nb | O | s | d | d | 1.44 | 0.6 | 0.68 | 0.64 | 0.08 | 0.9844036 | 0.9982684 | 2 | 4 | 4 | 0 | Sr2 | Rh4 | Nb4 | 0 | 5 | 1 | 11.030276 | 42 | 37.611 | 0.95 | 2.28 | 1.6 | ss | air | 1100 |  |  | c | Fm-3m | 7.914 | [5 empty] | 61.95811 |  |  | rs | <1 | [9 empty] | PM |  |  |  | -12 | [7 empty] | Jung Duk-Young | Solid State Communications | Structural and magnetic study on the perovskite rhodium(III) oxides, Sr2MRh(III)O6 (M=Nb, Ta). | 1995 | 94 | 12 | 963-967 | 0
Sr2RhTaO6 | Sr | Rh | Ta | O | s | d | d | 1.44 | 0.6 | 0.68 | 0.64 | 0.08 | 0.9844036 | 0.9982684 | 2 | 4 | 4 | 0 | Sr2 | Rh4 | Ta4 | 0 | 5 | 1 | 11.030276 | 42 | 35 | 0.95 | 2.28 | 1.5 | [5 empty] | te | I4/m | 5.61424 |  | 7.91732 |  |  |  | 62.38787 | 0.9971769 |  | rs | 0.7 | [9 empty] | UNKNOWN | [11 empty] | Barnes W. Paris | Acta crystallographica. Section B, Structural science | Structure determination of A2M3+TaO6 and A2M3+NbO6 ordered perovskites: octahedral tilting and pseudosymmetry. | 2006 | 62 | Pt 3 | 384-96 | 10.1107/S0108768106002448
Sr2RhTaO6 | Sr | Rh | Ta | O | s | d | d | 1.44 | 0.6 | 0.68 | 0.64 | 0.08 | 0.9844036 | 0.9982684 | 2 | 4 | 4 | 0 | Sr2 | Rh4 | Ta4 | 0 | 5 | 1 | 11.030276 | 42 | 35 | 0.95 | 2.28 | 1.5 | ss | air | 1400 |  |  | te | I4/m | 5.61424 |  | 7.91732 |  |  |  | 62.38787 | 0.9971769 | 176.9333 | rs | 0.7 | [9 empty] | UNKNOWN | [11 empty] | P. Barnes W. | 0 | Exploring Structural Changes and Distortions in Quaternary Perovskites and Defect Pyrochlores Using Powder Diffraction Techniques | 2003 | 0 | 0 | 0 | 0
Sr2RhTaO6 | Sr | Rh | Ta | O | s | d | d | 1.44 | 0.6 | 0.68 | 0.64 | 0.08 | 0.9844036 | 0.9982684 | 2 | 4 | 4 | 0 | Sr2 | Rh4 | Ta4 | 0 | 5 | 1 | 11.030276 | 42 | 35 | 0.95 | 2.28 | 1.5 | ss | air | 1100 |  |  | c | Fm-3m | 7.937 | [5 empty] | 62.49988 |  |  | rs | <1 | [9 empty] | PM |  |  |  | -16 | [7 empty] | Jung Duk-Young | Solid State Communications | Structural and magnetic study on the perovskite rhodium(III) oxides, Sr2MRh(III)O6 (M=Nb, Ta). | 1995 | 94 | 12 | 963-967 | 0
Sr2SbBiO6 | Sr | Sb | Bi | O | s | p | p | 1.44 | 0.76 | 0.76 | 0.76 | 0 | 0.9297145 | 0.942809 | 2 | 3 | 5 | 2 | Sr2 | Sb3 | Bi5 | 0 | 10 | 10 | 11.030276 | 25.3235 | 54.856 | 0.95 | 2.05 | 2.02 |  |  | 950 |  |  | ~c |  | 4.13 | [5 empty] | 70.444997 | [13 empty] | UNKNOWN | [11 empty] | Fesenko E. G. V. S. Kupriyanov M. F. Devlikanova R. U. Zhavoronko G. P. Ochirov V. A. Filip'ev | Inorganic Materials (English Translation) | Preparation and study of ternary oxides of type A2Sb5+B'O6 and A3Sb5+2B'O6 with the perovskite structure | 1970 | 6 | 0 | 702 | 0
Sr2SbRhO6 | Sr | Sb | Rh | O | s | p | d | 1.44 | 0.76 | 0.55 | 0.655 | 0.21 | 0.9772181 | 0.9909818 | 2 | 3 | 5 | 2 | Sr2 | Sb3 | Rh5 | 0 | 10 | 4 | 11.030276 | 25.3235 | 63 | 0.95 | 2.05 | 2.28 | ss | air/O2 | 1300 |  |  | o |  | 5.77 | 5.55 | 7.99 |  |  |  | 63.96694125 |  |  | rs | [10 empty] | UNKNOWN | [11 empty] | Blasse G. | J. Inorg. Nucl. Chem. | New compounds with perovskite-like structures | 1965 | 27 | 0 | 993 | 0
Sr2ScBiO6 | Sr | Sc | Bi | O | s | d | p | 1.44 | 0.745 | 0.76 | 0.7525 | 0.015 | 0.9329539 | 0.9460941 | 2 | 3 | 5 | 2 | Sr2 | Sc3 | Bi5 | 0 | 0 | 10 | 11.030276 | 24.756838 | 54.856 | 0.95 | 1.36 | 2.02 | nitrates | air | 1050 |  |  | m | P21/n | 5.785 | 5.785 | 8.182 |  | 90 |  | 68.45516 |  |  | rs | 0.76 | [9 empty] | UNKNOWN | [11 empty] | Kazin E. P. | Journal of Solid State Chemistry | Synthesis and Crystal Structure of Sr2ScBiO6 | 2001 | 162 | 1 | 142-147 | 10.1006/jssc.2001.9375
Sr2ScIrO6 | Sr | Sc | Ir | O | s | d | d | 1.44 | 0.745 | 0.57 | 0.6575 | 0.175 | 0.9760307 | 0.9897777 | 2 | 3 | 5 | 2 | Sr2 | Sc3 | Ir5 | 0 | 0 | 4 | 11.030276 | 24.756838 | 57 | 0.95 | 1.36 | 2.2 | ss | air | 1400 |  |  | m | P21/n | 5.6418 | 5.6396 | 7.9962 |  | 90.171 |  | 63.60448 |  | 164.8333 | rs | 0.944 | black | [8 empty] | PM | [11 empty] | Wakeshima Makoto | Journal of Alloys and Compounds | Crystal structures and magnetic properties of ordered perovskites A2R3+Ir5+O6 (A=Sr, Ba; R=Sc, Y, La, Lu) | 1999 | 287 | 1â€“2 | 130-136 | 0
Sr2ScNbO6 | Sr | Sc | Nb | O | s | d | d | 1.44 | 0.745 | 0.64 | 0.6925 | 0.105 | 0.9597053 | 0.9732222 | 2 | 3 | 5 | 2 | Sr2 | Sc3 | Nb5 | 0 | 0 | 0 | 11.030276 | 24.756838 | 50.5728 | 0.95 | 1.36 | 1.6 | ss | air | 1400 |  |  | m | P21/n | 5.6967 | 5.6958 | 8.0451 |  | 90.04 |  | 65.26035 |  | 163.2 | rs | 0.75 | [9 empty] | UNKNOWN | [11 empty] | P. Barnes W. | 0 | Exploring Structural Changes and Distortions in Quaternary Perovskites and Defect Pyrochlores Using Powder Diffraction Techniques | 2003 | 0 | 0 | 0 | 0
Sr2ScNbO6 | Sr | Sc | Nb | O | s | d | d | 1.44 | 0.745 | 0.64 | 0.6925 | 0.105 | 0.9597053 | 0.9732222 | 2 | 3 | 5 | 2 | Sr2 | Sc3 | Nb5 | 0 | 0 | 0 | 11.030276 | 24.756838 | 50.5728 | 0.95 | 1.36 | 1.6 | [5 empty] | m | P21/n | 5.6967 | 5.6959 | 8.0451 |  | 90.059 |  | 65.26148 |  |  | rs | 0.69 | [9 empty] | UNKNOWN | [11 empty] | Barnes W. Paris | Acta crystallographica. Section B, Structural science | Structure determination of A2M3+TaO6 and A2M3+NbO6 ordered perovskites: octahedral tilting and pseudosymmetry. | 2006 | 62 | Pt 3 | 384-96 | 10.1107/S0108768106002448
Sr2ScNbO6 | Sr | Sc | Nb | O | s | d | d | 1.44 | 0.745 | 0.64 | 0.6925 | 0.105 | 0.9597053 | 0.9732222 | 2 | 3 | 5 | 2 | Sr2 | Sc3 | Nb5 | 0 | 0 | 0 | 11.030276 | 24.756838 | 50.5728 | 0.95 | 1.36 | 1.6 | ss | air | 1400 |  |  | m | P21/n | 5.6967 | 5.6959 | 8.0451 |  | 90.059 |  | 65.26148 |  |  | rs | 0.69 | [9 empty] | UNKNOWN | [11 empty] | P. Barnes W. | 0 | Exploring Structural Changes and Distortions in Quaternary Perovskites and Defect Pyrochlores Using Powder Diffraction Techniques | 2003 | 0 | 0 | 0 | 0
Sr2ScNbO6 | Sr | Sc | Nb | O | s | d | d | 1.44 | 0.745 | 0.64 | 0.6925 | 0.105 | 0.9597053 | 0.9732222 | 2 | 3 | 5 | 2 | Sr2 | Sc3 | Nb5 | 0 | 0 | 0 | 11.030276 | 24.756838 | 50.5728 | 0.95 | 1.36 | 1.6 | ss | air | 1500 |  |  | m | P21/n | 5.7045 | 5.6973 | 8.0505 |  | 90.021 |  | 65.41081 |  | 163.0667 | rs | 0.56 | [9 empty] | UNKNOWN | [11 empty] | Barnes W. Paris | Acta crystallographica. Section B, Structural science | Structure determination of A2M3+TaO6 and A2M3+NbO6 ordered perovskites: octahedral tilting and pseudosymmetry. | 2006 | 62 | Pt 3 | 384-96 | 10.1107/S0108768106002448
Sr2ScNbO6 | Sr | Sc | Nb | O | s | d | d | 1.44 | 0.745 | 0.64 | 0.6925 | 0.105 | 0.9597053 | 0.9732222 | 2 | 3 | 5 | 2 | Sr2 | Sc3 | Nb5 | 0 | 0 | 0 | 11.030276 | 24.756838 | 50.5728 | 0.95 | 1.36 | 1.6 | ss |  | 1400 | [16 empty] | 3.9 | [7 empty] | UNKNOWN | [11 empty] | Eng W. Hank | Journal of Solid State Chemistry | Investigations of the electronic structure of d0 transition metal oxides belonging to the perovskite family | 2003 | 175 | 1 | 94-109 | 10.1016/S0022-4596(03)00289-5
Sr2ScOsO6 | Sr | Sc | Os | O | s | d | d | 1.44 | 0.745 | 0.575 | 0.66 | 0.17 | 0.9748462 | 0.9885765 | 2 | 3 | 5 | 2 | Sr2 | Sc3 | Os5 | 0 | 0 | 3 | 11.030276 | 24.756838 | 55 | 0.95 | 1.36 | 2.2 | [5 empty] | c |  | 8.02 | [5 empty] | 64.481201 | [13 empty] | UNKNOWN | [11 empty] | Sleight W. Arthur | Inorganic Chemistry | Compounds of Osmium and Rhenium with the Ordered Perovskite Structure | 1962 | 1 | 2 | 245-250 | 10.1021/ic50002a010
Sr2ScOsO6 | Sr | Sc | Os | O | s | d | d | 1.44 | 0.745 | 0.575 | 0.66 | 0.17 | 0.9748462 | 0.9885765 | 2 | 3 | 5 | 2 | Sr2 | Sc3 | Os5 | 0 | 0 | 3 | 11.030276 | 24.756838 | 55 | 0.95 | 1.36 | 2.2 | ss | vacuum | 1000 |  |  | c |  | 8.02 | [5 empty] | 64.481201 |  |  | rs | <1 | [9 empty] | UNKNOWN |  |  |  | -636 | 2.96 | [6 empty] | Choy H. J. | Solid state ionics | Study of the electronic structural variation of transition metal oxides by X-ray absorption spectroscopy | 1998 | 108 | 0 | 159-163 | 0
Sr2ScReO6 | Sr | Sc | Re | O | s | d | d | 1.44 | 0.745 | 0.58 | 0.6625 | 0.165 | 0.9736646 | 0.9873782 | 2 | 3 | 5 | 2 | Sr2 | Sc3 | Re5 | 0 | 0 | 2 | 11.030276 | 24.756838 | 51.9 | 0.95 | 1.36 | 1.9 | ss | Ar/vacuum | 1400 |  |  | m | P21/n | 5.67502 | 5.65283 | 7.98686 |  | 90.0279 |  | 64.05446 |  | 166.46 | rs | 1 |  |  | i |  |  | 1000 |  |  |  | AFM | 75 |  |  | -450 | [7 empty] | Kato H. | Phys. Rev. B | Structural and electronic properties of the ordered double perovskites A2MReO6 (A=Sr,Ca; M=Mg,Sc,Cr,Mn,Fe,Co,Ni,Zn) | 2004 | 69 | 18 | 184412 | 0
Sr2ScReO6 | Sr | Sc | Re | O | s | d | d | 1.44 | 0.745 | 0.58 | 0.6625 | 0.165 | 0.9736646 | 0.9873782 | 2 | 3 | 5 | 2 | Sr2 | Sc3 | Re5 | 0 | 0 | 2 | 11.030276 | 24.756838 | 51.9 | 0.95 | 1.36 | 1.9 | [5 empty] | m | P21/n | 5.676 | 5.6534 | 7.9862 |  | 90 |  | 64.06669 |  |  | rs | 0.93 | [9 empty] | FM | [11 empty] | Winkler A. | New Journal of Physics | Magnetism in Re-based ferrimagnetic double perovskites | 2009 | 11 | 7 | 073047 | 10.1088/1367-2630/11/7/073047
Sr2ScReO6 | Sr | Sc | Re | O | s | d | d | 1.44 | 0.745 | 0.58 | 0.6625 | 0.165 | 0.9736646 | 0.9873782 | 2 | 3 | 5 | 2 | Sr2 | Sc3 | Re5 | 0 | 0 | 2 | 11.030276 | 24.756838 | 51.9 | 0.95 | 1.36 | 1.9 | ss | ampoule | 1000 |  |  | c | Fm-3m | 8.02 | [5 empty] | 64.481201 |  |  | rs | [10 empty] | UNKNOWN | [11 empty] | Baud G. M. Capestan | Bulletin de la Societe Chimique de France | Sur des oxydes ternaires de structure perovskite contenant du rhenium pentavalent | 1969 | 1969 | 0 | 1872 | 0
Sr2ScReO6 | Sr | Sc | Re | O | s | d | d | 1.44 | 0.745 | 0.58 | 0.6625 | 0.165 | 0.9736646 | 0.9873782 | 2 | 3 | 5 | 2 | Sr2 | Sc3 | Re5 | 0 | 0 | 2 | 11.030276 | 24.756838 | 51.9 | 0.95 | 1.36 | 1.9 | [5 empty] | c |  | 8.02 | [5 empty] | 64.481201 | [13 empty] | UNKNOWN | [11 empty] | Sleight W. Arthur | Inorganic Chemistry | Compounds of Osmium and Rhenium with the Ordered Perovskite Structure | 1962 | 1 | 2 | 245-250 | 10.1021/ic50002a010
Sr2ScSbO6 | Sr | Sc | Sb | O | s | d | p | 1.44 | 0.745 | 0.6 | 0.6725 | 0.145 | 0.9689666 | 0.982614 | 2 | 3 | 5 | 2 | Sr2 | Sc3 | Sb5 | 0 | 0 | 10 | 11.030276 | 24.756838 | 55 | 0.95 | 1.36 | 2.05 |  |  | 1400 |  |  | c |  | 4.011 | [5 empty] | 64.52945 | [13 empty] | UNKNOWN | [11 empty] | Fesenko E. G. V. S. Kupriyanov M. F. Devlikanova R. U. Zhavoronko G. P. Ochirov V. A. Filip'ev | Inorganic Materials (English Translation) | Preparation and study of ternary oxides of type A2Sb5+B'O6 and A3Sb5+2B'O6 with the perovskite structure | 1970 | 6 | 0 | 702 | 0
Sr2ScSbO6 | Sr | Sc | Sb | O | s | d | p | 1.44 | 0.745 | 0.6 | 0.6725 | 0.145 | 0.9689666 | 0.982614 | 2 | 3 | 5 | 2 | Sr2 | Sc3 | Sb5 | 0 | 0 | 10 | 11.030276 | 24.756838 | 55 | 0.95 | 1.36 | 2.05 | ss | air |  |  |  | o |  | 5.67 | 5.69 | 8.02 |  |  |  | 64.6859115 |  |  |  |  | white | [8 empty] | UNKNOWN | [11 empty] | Wittmann U. | Z. Anorg. Allg. Chem. | Über die ordnung von BIII und MV in perowskiten vom typ AII2BIIIMVO6 (AII = Ba, Sr; MV = Sb, Nb, Ta) | 1981 | 482 | 0 | 143 | 0
Sr2ScSbO6 | Sr | Sc | Sb | O | s | d | p | 1.44 | 0.745 | 0.6 | 0.6725 | 0.145 | 0.9689666 | 0.982614 | 2 | 3 | 5 | 2 | Sr2 | Sc3 | Sb5 | 0 | 0 | 10 | 11.030276 | 24.756838 | 55 | 0.95 | 1.36 | 2.05 | sol-gel | air | 1200 |  |  | m | P21/n | 5.691 | 5.67392 | 8.0188 |  | 90.03 |  | 64.73231 |  | 164.8 | rs | 0.93 | [9 empty] | UNKNOWN | [11 empty] | P. Barnes W. | 0 | Exploring Structural Changes and Distortions in Quaternary Perovskites and Defect Pyrochlores Using Powder Diffraction Techniques | 2003 | 0 | 0 | 0 | 0
Sr2ScSbO6 | Sr | Sc | Sb | O | s | d | p | 1.44 | 0.745 | 0.6 | 0.6725 | 0.145 | 0.9689666 | 0.982614 | 2 | 3 | 5 | 2 | Sr2 | Sc3 | Sb5 | 0 | 0 | 10 | 11.030276 | 24.756838 | 55 | 0.95 | 1.36 | 2.05 | ss | air | 1400 |  |  | te |  | 8.019 |  | 8.063 |  |  |  | 64.81076 | 1.005487 |  | rs |  | white | [8 empty] | UNKNOWN | [11 empty] | Tauber A. | Physica C: Superconductivity | HTSC substrate and buffer layer compounds, A2MeSbO6 where A = Ba, Sr and Me = Sc, In and Ga | 1996 | 256 | 3â€“4 | 340-344 | 0
Sr2ScTaO6 | Sr | Sc | Ta | O | s | d | d | 1.44 | 0.745 | 0.64 | 0.6925 | 0.105 | 0.9597053 | 0.9732222 | 2 | 3 | 5 | 2 | Sr2 | Sc3 | Ta5 | 0 | 0 | 0 | 11.030276 | 24.756838 | 48.272 | 0.95 | 1.36 | 1.5 | [5 empty] | m | P21/n | 5.6955 | 5.6982 | 8.0625 |  | 90 |  | 65.41529 |  |  | rs | 0.71 | [9 empty] | UNKNOWN | [11 empty] | Barnes W. Paris | Acta crystallographica. Section B, Structural science | Structure determination of A2M3+TaO6 and A2M3+NbO6 ordered perovskites: octahedral tilting and pseudosymmetry. | 2006 | 62 | Pt 3 | 384-96 | 10.1107/S0108768106002448
Sr2ScTaO6 | Sr | Sc | Ta | O | s | d | d | 1.44 | 0.745 | 0.64 | 0.6925 | 0.105 | 0.9597053 | 0.9732222 | 2 | 3 | 5 | 2 | Sr2 | Sc3 | Ta5 | 0 | 0 | 0 | 11.030276 | 24.756838 | 48.272 | 0.95 | 1.36 | 1.5 | ss | air | 1350 |  |  | m | P21/n | 5.6955 | 5.6982 | 8.0625 |  | 90 |  | 65.41529 |  |  | rs | 0.71 | [9 empty] | UNKNOWN | [11 empty] | P. Barnes W. | 0 | Exploring Structural Changes and Distortions in Quaternary Perovskites and Defect Pyrochlores Using Powder Diffraction Techniques | 2003 | 0 | 0 | 0 | 0
Sr2SmBiO6 | Sr | Sm | Bi | O | s | f | p | 1.44 | 0.958 | 0.76 | 0.859 | 0.198 | 0.88897 | 0.9014907 | 2 | 3 | 5 | 2 | Sr2 | Sm3 | Bi5 | 0 |  | 10 | 11.030276 | 23.56 | 54.856 | 0.95 | 1.17 | 2.02 | ss | air | 950 |  |  | m | P21/n | 5.934 | 6.064 | 8.472 |  | 90.15 |  | 76.21338 |  |  | rs | [10 empty] | UNKNOWN | [11 empty] | Horyn„ R. | Journal of Alloys and Compounds | Synthesis and characterization of the BiRESr2O6-type ternaries (RE = La and lanthanides) | 1996 | 242 | 1â€“2 | 35-40 | 0
Sr2SmIrO6 | Sr | Sm | Ir | O | s | f | d | 1.44 | 0.958 | 0.57 | 0.764 | 0.388 | 0.927996 | 0.9410663 | 2 | 3 | 5 | 2 | Sr2 | Sm3 | Ir5 | 0 |  | 4 | 11.030276 | 23.56 | 57 | 0.95 | 1.17 | 2.2 | ss | air | 1200 |  |  | m | P21/n | 5.83 | 5.872 | 8.268 |  | 90.36 |  | 70.75979 |  |  | rs? | [10 empty] | UNKNOWN | [11 empty] | Harada Daijitsu | Journal of Solid State Chemistry | The Structure and Magnetic Properties of New Iridium (IV) Perovskites Sr2LnIrO6 (Ln=Ce, Tb) | 1999 | 145 | 1 | 356-360 | 0
Sr2SmNbO6 | Sr | Sm | Nb | O | s | f | d | 1.44 | 0.958 | 0.64 | 0.799 | 0.318 | 0.9132257 | 0.926088 | 2 | 3 | 5 | 2 | Sr2 | Sm3 | Nb5 | 0 |  | 0 | 11.030276 | 23.56 | 50.5728 | 0.95 | 1.17 | 1.6 | ss | air | 1400 |  |  | m |  | 5.85 | 5.94 | 8.3 |  | 90.2 |  | 72.10374 |  |  | rs | [10 empty] | UNKNOWN | [11 empty] | Filip'ev S. V. | Soviet Physics - Crystallography | Symmetry and lattice parameters of some composite perovskites | 1966 | 10 | 0 | 532 | 0
Sr2SmRuO6 | Sr | Sm | Ru | O | s | f | d | 1.44 | 0.958 | 0.565 | 0.7615 | 0.393 | 0.9290693 | 0.9421548 | 2 | 3 | 5 | 2 | Sr2 | Sm3 | Ru5 | 0 |  | 3 | 11.030276 | 23.56 | 59 | 0.95 | 1.17 | 2.2 | ss | air | 1200 |  |  | o |  | 5.761 | 5.838 | 8.264 |  |  |  | 69.4852 | [13 empty] | UNKNOWN | [11 empty] | Donohue C. P. | Mater. Res. Bull. | Novel perovskites M2IILnIIIRuVO6 as emission control catalysts | 1977 | 12 | 0 | 519-524 | 0
Sr2SmSbO6 | Sr | Sm | Sb | O | s | f | p | 1.44 | 0.958 | 0.6 | 0.779 | 0.358 | 0.9216077 | 0.9345881 | 2 | 3 | 5 | 2 | Sr2 | Sm3 | Sb5 | 0 |  | 10 | 11.030276 | 23.56 | 55 | 0.95 | 1.17 | 2.05 |  |  | 1400 |  |  | ~c |  | 4.15 | [5 empty] | 71.473375 | [13 empty] | UNKNOWN | [11 empty] | Fesenko E. G. V. S. Kupriyanov M. F. Devlikanova R. U. Zhavoronko G. P. Ochirov V. A. Filip'ev | Inorganic Materials (English Translation) | Preparation and study of ternary oxides of type A2Sb5+B'O6 and A3Sb5+2B'O6 with the perovskite structure | 1970 | 6 | 0 | 702 | 0
Sr2SmSbO6 | Sr | Sm | Sb | O | s | f | p | 1.44 | 0.958 | 0.6 | 0.779 | 0.358 | 0.9216077 | 0.9345881 | 2 | 3 | 5 | 2 | Sr2 | Sm3 | Sb5 | 0 |  | 10 | 11.030276 | 23.56 | 55 | 0.95 | 1.17 | 2.05 | ss | air | 1500 |  |  | m | P21/n | 5.858 | 5.9159 | 8.3136 |  | 90.23 |  | 72.02708 |  | 147.7 | rs | 1 | white | [8 empty] | UNKNOWN | [11 empty] | Faik A. | Journal of Solid State Chemistry | Crystal structures and high-temperature phase transitions of the new ordered double perovskites and | 2009 | 182 | 10 | 2656-2663 | 10.1016/j.jssc.2009.07.021
Sr2SmSbO6 | Sr | Sm | Sb | O | s | f | p | 1.44 | 0.958 | 0.6 | 0.779 | 0.358 | 0.9216077 | 0.9345881 | 2 | 3 | 5 | 2 | Sr2 | Sm3 | Sb5 | 0 |  | 10 | 11.030276 | 23.56 | 55 | 0.95 | 1.17 | 2.05 | ss | air |  |  |  | m |  | 5.85 | 5.92 | 8.32 |  | 90.25 |  | 72.03387 |  |  |  |  | white | [8 empty] | UNKNOWN | [11 empty] | Wittmann U. | Z. Anorg. Allg. Chem. | Über die ordnung von BIII und MV in perowskiten vom typ AII2BIIIMVO6 (AII = Ba, Sr; MV = Sb, Nb, Ta) | 1981 | 482 | 0 | 143 | 0
Sr2SmTaO6 | Sr | Sm | Ta | O | s | f | d | 1.44 | 0.958 | 0.64 | 0.799 | 0.318 | 0.9132257 | 0.926088 | 2 | 3 | 5 | 2 | Sr2 | Sm3 | Ta5 | 0 |  | 0 | 11.030276 | 23.56 | 48.272 | 0.95 | 1.17 | 1.5 | ss | air | 1400 |  |  | m |  | 5.85 | 5.93 | 8.31 |  | 90.18333 |  | 72.06914 |  |  | rs | [10 empty] | UNKNOWN | [11 empty] | Filip'ev S. V. | Soviet Physics - Crystallography | Symmetry and lattice parameters of some composite perovskites | 1966 | 10 | 0 | 532 | 0
Sr2SmTaO6 | Sr | Sm | Ta | O | s | f | d | 1.44 | 0.958 | 0.64 | 0.799 | 0.318 | 0.9132257 | 0.926088 | 2 | 3 | 5 | 2 | Sr2 | Sm3 | Ta5 | 0 |  | 0 | 11.030276 | 23.56 | 48.272 | 0.95 | 1.17 | 1.5 | ss | air | 1300 |  |  | m | P21/n | 5.8528 | 5.9425 | 8.3254 |  | 90.222 |  | 72.38936 |  |  | rs? | [10 empty] | UNKNOWN | [11 empty] | Kanaiwa Yasuki | Materials Research Bulletin | Synthesis, crystal structure, and magnetic properties of ordered perovskites Sr2LnTaO6 (Ln = lanthanides) | 2002 | 37 | 11 | 1825-1836 | 0
Sr2SmTaO6 | Sr | Sm | Ta | O | s | f | d | 1.44 | 0.958 | 0.64 | 0.799 | 0.318 | 0.9132257 | 0.926088 | 2 | 3 | 5 | 2 | Sr2 | Sm3 | Ta5 | 0 |  | 0 | 11.030276 | 23.56 | 48.272 | 0.95 | 1.17 | 1.5 | ss | air | 1500 |  |  | m | P21/n | ? | ? | ? |  | ? |  |  |  |  | rs | [10 empty] | PM | [11 empty] | Doi Hinatsu Y. Y. | Bull. Chem. Soc. Jpn. | Structures and Magnetic Properties of Double Perovskites A2LnMO6 and 6H-Perovskites Ba3LnRu2O9 (A = Sr, Ba; Ln = Y, Lantanides; M = Nb, Ta, Ru) | 2003 | 76 | 0 | 1093 | 0
Sr2SmUO6 | Sr | Sm | U | O | s | f | f | 1.44 | 0.958 | 0.76 | 0.859 | 0.198 | 0.88897 | 0.9014907 | 2 | 3 | 5 | 2 | Sr2 | Sm3 | U5 | 0 |  |  | 11.030276 | 23.56 | 46 | 0.95 | 1.17 | 1.38 |  |  | 1300 |  |  | ~c? |  | 8.57 | [5 empty] | 78.67785 |  |  | rs | [10 empty] | UNKNOWN | [11 empty] | Awasthi S. K. D. M. Tondon V. K. Chackraburtty | J. Inorg. Nucl. Chem. | Tetravalent, pentavalent and hexavalent uranium compounds of teh type A2BB'O6 | 1967 | 29 | 0 | 1225 | 0
Sr2SrMoO6 | Sr | Sr | Mo | O | s | s | d | 1.44 | 1.18 | 0.59 | 0.885 | 0.59 | 0.8788548 | 0.8912331 | 2 | 2 | 6 | 4 | Sr2 | Sr2 | Mo6 | 0 | 0 | 0 | 11.030276 | 11.030276 | 68.82704 | 0.95 | 0.95 | 2.16 | ss |  | 1200 |  |  |  |  | 4.09 | [5 empty] | 68.417929 | [13 empty] | UNKNOWN | [11 empty] | Belyaev I. N. L. I. Fesenko E. G. Kupriyanov M. F. Medvedeva | Inorganic Materials (English Translation) | Manufacture and X-ray study of complex molybdates of the type A2BMoO6 | 1965 | 1 | 0 | 848 | 0
Sr2SrOsO6 | Sr | Sr | Os | O | s | s | d | 1.44 | 1.18 | 0.545 | 0.8625 | 0.635 | 0.8875948 | 0.9000961 | 2 | 2 | 6 | 4 | Sr2 | Sr2 | Os6 | 0 | 0 | 2 | 11.030276 | 11.030276 | 70.1 | 0.95 | 0.95 | 2.2 |  |  | 1000 |  |  | te |  | 8.32 |  | 8.12 |  |  |  | 70.260736 | 0.9759615 |  | rs | [10 empty] | UNKNOWN | [11 empty] | Sleight W. Arthur | Inorganic Chemistry | Compounds of Osmium and Rhenium with the Ordered Perovskite Structure | 1962 | 1 | 2 | 245-250 | 10.1021/ic50002a010
Sr2SrReO6 | Sr | Sr | Re | O | s | s | d | 1.44 | 1.18 | 0.55 | 0.865 | 0.63 | 0.8866151 | 0.8991027 | 2 | 2 | 6 | 4 | Sr2 | Sr2 | Re6 | 0 | 0 | 1 | 11.030276 | 11.030276 | 67 | 0.95 | 0.95 | 1.9 |  | vacuum | 1000 |  |  | te |  | 8.41 |  | 8.13 |  |  |  | 71.87743 | 0.9667063 |  | rs | [10 empty] | UNKNOWN | [11 empty] | Sleight W. Arthur | Inorganic Chemistry | Compounds of Osmium and Rhenium with the Ordered Perovskite Structure | 1962 | 1 | 2 | 245-250 | 10.1021/ic50002a010
Sr2SrReO6 | Sr | Sr | Re | O | s | s | d | 1.44 | 1.18 | 0.55 | 0.865 | 0.63 | 0.8866151 | 0.8991027 | 2 | 2 | 6 | 4 | Sr2 | Sr2 | Re6 | 0 | 0 | 1 | 11.030276 | 11.030276 | 67 | 0.95 | 0.95 | 1.9 | [5 empty] | h | [21 empty] | UNKNOWN | [11 empty] | Chamberland B. L. G. Levasseur | Mater. Res. Bull. | Rhenium oxides having an ordered or related perovskite-type structures | 1979 | 14 | 0 | 401-407 | 0
Sr2SrTeO6 | Sr | Sr | Te | O | s | s | p | 1.44 | 1.18 | 0.56 | 0.87 | 0.62 | 0.8846622 | 0.8971223 | 2 | 2 | 6 | 4 | Sr2 | Sr2 | Te6 | 0 | 0 | 10 | 11.030276 | 11.030276 | 69.1 | 0.95 | 0.95 | 2.1 |  |  | 1360 |  |  | c |  | 4.1 | [5 empty] | 68.921 |  |  | rs? | [10 empty] | UNKNOWN | [11 empty] | Politova D. E. | Mater. Res. Bull. | Ferroelectricity and antiferroelectricity in tellurium containing compounds with perovskite structure | 1975 | 10 | 0 | 319-326 | 0
Sr2SrTeO6 | Sr | Sr | Te | O | s | s | p | 1.44 | 1.18 | 0.56 | 0.87 | 0.62 | 0.8846622 | 0.8971223 | 2 | 2 | 6 | 4 | Sr2 | Sr2 | Te6 | 0 | 0 | 10 | 11.030276 | 11.030276 | 69.1 | 0.95 | 0.95 | 2.1 | ss |  |  |  |  | c | [10 empty] | rs? | [10 empty] | UNKNOWN | [11 empty] | Saneto A. L. E. Newnham R. E. Cross | J. Am. Ceram. Soc. | Study of Acentricity in Complex Perovskites Based on Tellurium Oxide Using Optical Second Harmonic Generation | 1979 | 62 | 0 | 637 | 0
Sr2SrUO6 | Sr | Sr | U | O | s | s | f | 1.44 | 1.18 | 0.73 | 0.955 | 0.45 | 0.8527317 | 0.8647421 | 2 | 2 | 6 | 4 | Sr2 | Sr2 | U6 | 0 | 0 |  | 11.030276 | 11.030276 | 62 | 0.95 | 0.95 | 1.38 | [5 empty] | m |  | 5.959 | 6.179 | 8.553 |  | 90.19 |  | 78.73135 |  | 142.4167 | rs | [10 empty] | UNKNOWN | [11 empty] | Rietveld M. H. | Acta Cryst. | The crystal structure of some alkaline earth metal uranates of the type M3UO6 | 1966 | 20 | 0 | 508-513 | 0
Sr2SrUO6 | Sr | Sr | U | O | s | s | f | 1.44 | 1.18 | 0.73 | 0.955 | 0.45 | 0.8527317 | 0.8647421 | 2 | 2 | 6 | 4 | Sr2 | Sr2 | U6 | 0 | 0 |  | 11.030276 | 11.030276 | 62 | 0.95 | 0.95 | 1.38 | flux | air | 950 |  |  | m | P21/n | 5.9828 | 6.2061 | 8.5752 |  | 90.38 |  | 79.59723 |  |  | rs | 1 | orange | [8 empty] | UNKNOWN | [11 empty] | Roof P. Irina | Journal of Chemical Crystallography | High Temperature Flux Crystal Growth of Uranium-Containing Perovskites: Sr3UO6 and Ba2 MUO6 (M = Cu, Ni, Zn) | 2010 | 40 | 6 | 491-495 | 10.1007/s10870-009-9683-0
Sr2SrUO6 | Sr | Sr | U | O | s | s | f | 1.44 | 1.18 | 0.73 | 0.955 | 0.45 | 0.8527317 | 0.8647421 | 2 | 2 | 6 | 4 | Sr2 | Sr2 | U6 | 0 | 0 |  | 11.030276 | 11.030276 | 62 | 0.95 | 0.95 | 1.38 | ss | O2 | 273 |  |  | m | P21/n | 6.0126 | 6.2138 | 8.6139 |  | 90.239 |  | 80.45548 |  |  | rs | [10 empty] | UNKNOWN | [11 empty] | Ijdo J. W. D. | Acta Cryst. C | Redetermination of Tristrontium Uranate(VI). A Rietveld Refinement of Neutron Powder Diffraction Data | 1993 | 49 | 0 | 650-652 | 0
Sr2SrUO6 | Sr | Sr | U | O | s | s | f | 1.44 | 1.18 | 0.73 | 0.955 | 0.45 | 0.8527317 | 0.8647421 | 2 | 2 | 6 | 4 | Sr2 | Sr2 | U6 | 0 | 0 |  | 11.030276 | 11.030276 | 62 | 0.95 | 0.95 | 1.38 | ss | air | 1000 |  |  | o |  | 6.22 | 8.65 | 6.01 |  |  |  | 80.8390075 |  |  | rs |  | yellow-orange | [8 empty] | UNKNOWN | [11 empty] | Sleight W. A. | Inorganic Chemistry | Compounds of Hexavalent and Pentavalent Uranium with the Ordered Perovskite Structure | 1962 | 1 | 0 | 790-793 | 0
Sr2SrWO6 | Sr | Sr | W | O | s | s | d | 1.44 | 1.18 | 0.6 | 0.89 | 0.58 | 0.8769359 | 0.8892871 | 2 | 2 | 6 | 4 | Sr2 | Sr2 | W6 | 0 | 0 | 0 | 11.030276 | 11.030276 | 64.77 | 0.95 | 0.95 | 2.36 | [5 empty] | ~c? |  | 8.2 | [5 empty] | 68.921 |  |  | rs | [10 empty] | UNKNOWN | [11 empty] | Steward G. E. | Acta Cryst. | Pseudo-cubic alkaline-earth tungstates and molybdates of the R3MX6 type | 1951 | 4 | 0 | 503 | 0
Sr2TbBiO6 | Sr | Tb | Bi | O | s | f | p | 1.44 | 0.923 | 0.76 | 0.8415 | 0.163 | 0.8959104 | 0.9085289 | 2 | 3 | 5 | 2 | Sr2 | Tb3 | Bi5 | 0 |  | 10 | 11.030276 | 21.91 | 54.856 | 0.95 | 0 | 2.02 | ss | O2 | 800 |  |  | m |  | 4.202 | 4.203 | 4.202 |  | 90.98333 |  | 74.20062 | [13 empty] | UNKNOWN | [11 empty] | Shuvaeva E. T. E. G. Fesenko | Soviet Physics - Crystallography | Synthesis and structural studies of some perovskites which contain bismuth | 1970 | 14 | 0 | 926 | 0
Sr2TbIrO6 | Sr | Tb | Ir | O | s | f | d | 1.44 | 0.76 | 0.625 | 0.6925 | 0.135 | 0.9597053 | 0.9732222 | 2 | 4 | 4 | 0 | Sr2 | Tb4 | Ir4 | 0 |  | 5 | 11.030276 | 39.36 | 40 | 0.95 | 0 | 2.2 | ss | air | 1200 |  |  | m | P21/n | 5.7558 | 5.7494 | 8.1323 |  | 90.105 |  | 67.27921 |  | ? | rs | [10 empty] | UNKNOWN | [11 empty] | Zhou Qingdi | Journal of Solid State Chemistry | Temperature and pressure dependent structural studies of the ordered double perovskites Sr2TbRu1âˆ'xIrxO6 | 2005 | 178 | 7 | 2282-2291 | 0
Sr2TbIrO6 | Sr | Tb | Ir | O | s | f | d | 1.44 | 0.76 | 0.625 | 0.6925 | 0.135 | 0.9597053 | 0.9732222 | 2 | 4 | 4 | 0 | Sr2 | Tb4 | Ir4 | 0 |  | 5 | 11.030276 | 39.36 | 40 | 0.95 | 0 | 2.2 | ss | air | 1200 |  |  | m | P21/n | 5.75 | 5.75 | 8.15 |  | 90.1 |  | 67.36474 |  |  | rs | [10 empty] | AFM | 50 |  |  | -25 | 8 | [6 empty] | Yoshihiro Doi | J. Mater. Chem. | Magnetic properties and crystal structures of ordered perovskites SrTbRuIrO | 2000 | 10 | 7 | 1731-1735 | 0
Sr2TbIrO6 | Sr | Tb | Ir | O | s | f | d | 1.44 | 0.76 | 0.625 | 0.6925 | 0.135 | 0.9597053 | 0.9732222 | 2 | 4 | 4 | 0 | Sr2 | Tb4 | Ir4 | 0 |  | 5 | 11.030276 | 39.36 | 40 | 0.95 | 0 | 2.2 | ss | air | 1200 |  |  | m | P21/n | 5.7591 | 5.7506 | 8.1372 |  | 90.096 |  | 67.37242 |  |  | rs | [10 empty] | UNKNOWN | [11 empty] | Zhou Qingdi | Journal of Solid State Chemistry | Independent structural and valence state transitions in the cation-ordered double perovskites Ba2âˆ'xSrxTbIrO6 | 2005 | 178 | 11 | 3589-3594 | 0
Sr2TbIrO6 | Sr | Tb | Ir | O | s | f | d | 1.44 | 0.76 | 0.625 | 0.6925 | 0.135 | 0.9597053 | 0.9732222 | 2 | 4 | 4 | 0 | Sr2 | Tb4 | Ir4 | 0 |  | 5 | 11.030276 | 39.36 | 40 | 0.95 | 0 | 2.2 | ss | air | 1200 |  |  | m | P21/n | 5.751 | 5.76 | 8.137 |  | 90.09 |  | 67.38599 |  |  | rs? | [10 empty] | AFM | 25/51 |  |  |  | 7.97 | [6 empty] | Harada Daijitsu | Journal of Solid State Chemistry | The Structure and Magnetic Properties of New Iridium (IV) Perovskites Sr2LnIrO6 (Ln=Ce, Tb) | 1999 | 145 | 1 | 356-360 | 0
Sr2TbIrO6 | Sr | Tb | Ir | O | s | f | d | 1.44 | 0.76 | 0.625 | 0.6925 | 0.135 | 0.9597053 | 0.9732222 | 2 | 4 | 4 | 0 | Sr2 | Tb4 | Ir4 | 0 |  | 5 | 11.030276 | 39.36 | 40 | 0.95 | 0 | 2.2 | ss | air | 1200 |  |  | m | P21/n | 5.7604 | 5.7506 | 8.1371 |  | 90.089 |  | 67.38682 |  |  | rs | 1 | [9 empty] | AFM | 27/51 | [10 empty] | Daijitsu Harada | Journal of Physics: Condensed Matter | Magnetic and neutron diffraction study on iridium(IV) perovskites Sr 2 LnIrO 6 (Ln = Ce, Tb) | 2000 | 12 | 14 | 3229 | 0
Sr2TbNbO6 | Sr | Tb | Nb | O | s | f | d | 1.44 | 0.923 | 0.64 | 0.7815 | 0.283 | 0.9205516 | 0.9335171 | 2 | 3 | 5 | 2 | Sr2 | Tb3 | Nb5 | 0 |  | 0 | 11.030276 | 21.91 | 50.5728 | 0.95 | 0 | 1.6 | ss | air | 1400 |  |  | m |  | 5.82 | 5.88 | 8.27 |  | 90.13333 |  | 70.75297 |  |  | rs | [10 empty] | UNKNOWN | [11 empty] | Filip'ev S. V. | Soviet Physics - Crystallography | Symmetry and lattice parameters of some composite perovskites | 1966 | 10 | 0 | 532 | 0
Sr2TbReO6 | Sr | Tb | Re | O | s | f | d | 1.44 | 0.923 | 0.58 | 0.7515 | 0.343 | 0.9333875 | 0.9465338 | 2 | 3 | 5 | 2 | Sr2 | Tb3 | Re5 | 0 |  | 2 | 11.030276 | 21.91 | 51.9 | 0.95 | 0 | 1.9 | ss | ampoule | 1000 |  |  | c | Fm-3m | 8.223 | [5 empty] | 69.50257 |  |  | rs | [10 empty] | UNKNOWN |  |  |  | -19 | 9.41 | [6 empty] | Baud G. M. Capestan | Bulletin de la Societe Chimique de France | Sur des oxydes ternaires de structure perovskite contenant du rhenium pentavalent | 1969 | 1969 | 0 | 1872 | 0
Sr2TbReO6 | Sr | Tb | Re | O | s | f | d | 1.44 | 0.923 | 0.58 | 0.7515 | 0.343 | 0.9333875 | 0.9465338 | 2 | 3 | 5 | 2 | Sr2 | Tb3 | Re5 | 0 |  | 2 | 11.030276 | 21.91 | 51.9 | 0.95 | 0 | 1.9 | ss | vacuum | 1000 |  |  | c | Fm-3m | 8.223 | [5 empty] | 69.50257 |  |  | rs | [10 empty] | UNKNOWN | [11 empty] | Baud G. M. Capestan | C. R. Acad. Sc. Paris, Serie C | Sur de nouvelles perovskites ternaires contenant du rhenium pentavalent | 1968 | 267 | 0 | 314 | 0
Sr2TbRuO6 | Sr | Tb | Ru | O | s | f | d | 1.44 | 0.923 | 0.565 | 0.744 | 0.358 | 0.9366526 | 0.9498449 | 2 | 3 | 5 | 2 | Sr2 | Tb3 | Ru5 | 0 |  | 3 | 11.030276 | 21.91 | 59 | 0.95 | 0 | 2.2 | ss | air | 1200 |  |  | m | P21/n | 5.7881 | 5.8043 | 8.1917 |  | 90.244 |  | 68.8012 |  | ? | rs | [10 empty] | UNKNOWN | [11 empty] | Zhou Qingdi | Journal of Solid State Chemistry | Temperature and pressure dependent structural studies of the ordered double perovskites Sr2TbRu1âˆ'xIrxO6 | 2005 | 178 | 7 | 2282-2291 | 0
Sr2TbRuO6 | Sr | Tb | Ru | O | s | f | d | 1.44 | 0.923 | 0.565 | 0.744 | 0.358 | 0.9366526 | 0.9498449 | 2 | 3 | 5 | 2 | Sr2 | Tb3 | Ru5 | 0 |  | 3 | 11.030276 | 21.91 | 59 | 0.95 | 0 | 2.2 | ss | air | 1200 |  |  | m | P21/n | 5.7885 | 5.8114 | 8.2008 |  | 90.257 |  | 68.96658 |  | 158.5 | rs? | [10 empty] | OTHER |  |  |  | -15 | 9.72 | [6 empty] | Doi Yoshihiro | Journal of Physics: Condensed Matter | Crystal structures and magnetic properties of ordered perovskites Sr 2 LnRuO 6 (Ln = Eu-Lu) | 1999 | 11 | 25 | 4813 | 0
Sr2TbRuO6 | Sr | Tb | Ru | O | s | f | d | 1.44 | 0.923 | 0.565 | 0.744 | 0.358 | 0.9366526 | 0.9498449 | 2 | 3 | 5 | 2 | Sr2 | Tb3 | Ru5 | 0 |  | 3 | 11.030276 | 21.91 | 59 | 0.95 | 0 | 2.2 | ss | air | 1200 |  |  | m | P21/n | 5.7932 | 5.8107 | 8.2011 |  | 90.249 |  | 69.01683 |  |  | rs | [10 empty] | OTHER | 32/41 |  |  | -15 | 9.1 | [6 empty] | Yoshihiro Doi | J. Mater. Chem. | Magnetic properties and crystal structures of ordered perovskites SrTbRuIrO | 2000 | 10 | 7 | 1731-1735 | 0
Sr2TbRuO6 | Sr | Tb | Ru | O | s | f | d | 1.44 | 0.923 | 0.565 | 0.744 | 0.358 | 0.9366526 | 0.9498449 | 2 | 3 | 5 | 2 | Sr2 | Tb3 | Ru5 | 0 |  | 3 | 11.030276 | 21.91 | 59 | 0.95 | 0 | 2.2 | ss | air | 1200 |  |  | m | P21/n | 5.7932 | 5.8107 | 8.2011 |  | 90.249 |  | 69.01683 |  |  | rs | 1 | [9 empty] | AFM | 41 | [10 empty] | Yoshihiro Doi | Journal of Alloys and Compounds | Magnetic and neutron diffraction study on ordered perovskites Sr2LnRuO6 (Ln=Tb, Ho) | 2001 | 323-324 | 0 | 455-459 | 0
Sr2TbRuO6 | Sr | Tb | Ru | O | s | f | d | 1.44 | 0.923 | 0.565 | 0.744 | 0.358 | 0.9366526 | 0.9498449 | 2 | 3 | 5 | 2 | Sr2 | Tb3 | Ru5 | 0 |  | 3 | 11.030276 | 21.91 | 59 | 0.95 | 0 | 2.2 | ss | air | 1300 |  |  | m | P21/n | ? | ? | ? |  | ? |  |  |  |  | rs | [10 empty] | AFM | [11 empty] | Doi Hinatsu Y. Y. | Bull. Chem. Soc. Jpn. | Structures and Magnetic Properties of Double Perovskites A2LnMO6 and 6H-Perovskites Ba3LnRu2O9 (A = Sr, Ba; Ln = Y, Lantanides; M = Nb, Ta, Ru) | 2003 | 76 | 0 | 1093 | 0
Sr2TbSbO6 | Sr | Tb | Sb | O | s | f | p | 1.44 | 0.923 | 0.6 | 0.7615 | 0.323 | 0.9290693 | 0.9421548 | 2 | 3 | 5 | 2 | Sr2 | Tb3 | Sb5 | 0 |  | 10 | 11.030276 | 21.91 | 55 | 0.95 | 0 | 2.05 |  |  | 1400 |  |  | ~c |  | 4.13 | [5 empty] | 70.444997 | [13 empty] | UNKNOWN | [11 empty] | Fesenko E. G. V. S. Kupriyanov M. F. Devlikanova R. U. Zhavoronko G. P. Ochirov V. A. Filip'ev | Inorganic Materials (English Translation) | Preparation and study of ternary oxides of type A2Sb5+B'O6 and A3Sb5+2B'O6 with the perovskite structure | 1970 | 6 | 0 | 702 | 0
Sr2TbTaO6 | Sr | Tb | Ta | O | s | f | d | 1.44 | 0.923 | 0.64 | 0.7815 | 0.283 | 0.9205516 | 0.9335171 | 2 | 3 | 5 | 2 | Sr2 | Tb3 | Ta5 | 0 |  | 0 | 11.030276 | 21.91 | 48.272 | 0.95 | 0 | 1.5 | ss | air | 1400 |  |  | m |  | 5.82 | 5.88 | 8.28 |  | 90.15 |  | 70.83847 |  |  | rs | [10 empty] | UNKNOWN | [11 empty] | Filip'ev S. V. | Soviet Physics - Crystallography | Symmetry and lattice parameters of some composite perovskites | 1966 | 10 | 0 | 532 | 0
Sr2TbTaO6 | Sr | Tb | Ta | O | s | f | d | 1.44 | 0.923 | 0.64 | 0.7815 | 0.283 | 0.9205516 | 0.9335171 | 2 | 3 | 5 | 2 | Sr2 | Tb3 | Ta5 | 0 |  | 0 | 11.030276 | 21.91 | 48.272 | 0.95 | 0 | 1.5 | ss | air | 1300 |  |  | m | P21/n | 5.8291 | 5.8934 | 8.2773 |  | 90.183 |  | 71.08761 |  |  | rs? | [10 empty] | PM |  |  |  |  | 9.47 | [6 empty] | Kanaiwa Yasuki | Materials Research Bulletin | Synthesis, crystal structure, and magnetic properties of ordered perovskites Sr2LnTaO6 (Ln = lanthanides) | 2002 | 37 | 11 | 1825-1836 | 0
Sr2TbTaO6 | Sr | Tb | Ta | O | s | f | d | 1.44 | 0.923 | 0.64 | 0.7815 | 0.283 | 0.9205516 | 0.9335171 | 2 | 3 | 5 | 2 | Sr2 | Tb3 | Ta5 | 0 |  | 0 | 11.030276 | 21.91 | 48.272 | 0.95 | 0 | 1.5 | ss | air | 1500 |  |  | m | P21/n | ? | ? | ? |  | ? |  |  |  |  | rs | [10 empty] | PM | [11 empty] | Doi Hinatsu Y. Y. | Bull. Chem. Soc. Jpn. | Structures and Magnetic Properties of Double Perovskites A2LnMO6 and 6H-Perovskites Ba3LnRu2O9 (A = Sr, Ba; Ln = Y, Lantanides; M = Nb, Ta, Ru) | 2003 | 76 | 0 | 1093 | 0
Sr2TiHfO6 | Sr | Ti | Hf | O | s | d | d | 1.44 | 0.605 | 0.71 | 0.6575 | 0.105 | 0.9760307 | 0.9897777 | 2 | 4 | 4 | 0 | Sr2 | Ti4 | Hf4 | 0 | 0 | 0 | 11.030276 | 43.26717 | 33.37 | 0.95 | 1.54 | 1.3 | ss | air | 1500 |  |  | o | Pnma | 5.6693 | 8.0228 | 5.6412 |  |  |  | 64.14561 |  |  | d | 0 | [9 empty] | UNKNOWN | [11 empty] | Alonso E. Roberto | Physica B: Condensed Matter | Hyperfine characterization of SrTixHf1â_'xO3 | 2007 | 389 | 1 | 111-115 | 0
Sr2TiMoO6 | Sr | Ti | Mo | O | s | d | d | 1.44 | 0.605 | 0.65 | 0.6275 | 0.045 | 0.9904726 | 1.004423 | 2 | 4 | 4 | 0 | Sr2 | Ti4 | Mo4 | 0 | 0 | 2 | 11.030276 | 43.26717 | 40.33 | 0.95 | 1.54 | 2.16 | ss | Ar | 1400 |  |  |  |  | 3.939 | [5 empty] | 61.11643 | [9 empty] | 0.00401 |  | 5 |  | UNKNOWN | [11 empty] | Brixner H. L. | J. Inorg. Nucl. Chem. | X-ray study and electrical properties of the systems SrMoxZr1-xO3 and SrMoxTi1-xO3 | 1960 | 15 | 0 | 356-358 | 0
Sr2TiNbO6 | Sr | Ti | Nb | O | s | d | d | 1.44 | 0.605 | 0.68 | 0.6425 | 0.075 | 0.9831987 | 0.9970465 | 2 | 4 | 4 | 0 | Sr2 | Ti4 | Nb4 | 0 | 0 | 1 | 11.030276 | 43.26717 | 37.611 | 0.95 | 1.54 | 1.6 | ss | vacuum | [5 empty] | 5.89 | 8.39 | 5.79 |  |  |  | 71.53125225 |  |  |  |  | blue |  | sc | [6 empty] | UNKNOWN | [11 empty] | Kasimov G. G. E. G. Dvoinin V. I. Vovkotrub | Inorganic Materials (English Translation) | Synthesis of complex niobates (IV) with the perovskite structure | 1975 | 11 | 0 | 665 | 0
Sr2TiRuO6 | Sr | Ti | Ru | O | s | d | d | 1.44 | 0.605 | 0.62 | 0.6125 | 0.015 | 0.997855 | 1.011909 | 2 | 4 | 4 | 0 | Sr2 | Ti4 | Ru4 | 0 | 0 | 4 | 11.030276 | 43.26717 | 45 | 0.95 | 1.54 | 2.2 | ss | air | 1200 |  |  | te | I4/mcm | 5.5367 |  | 7.8415 |  |  |  | 60.09539 | 1.001459 | 176.0667 | d | 0 |  |  | sc | [6 empty] | FM | 145 |  |  | 91 | 2.74 | [6 empty] | Savitha Pillai S. | Solid State Communications | Structural, transport and magnetic properties of Sr2RuTiO6 | 2010 | 150 | 31â€“32 | 1450-1452 | 0
Sr2TiTaO6 | Sr | Ti | Ta | O | s | d | d | 1.44 | 0.605 | 0.68 | 0.6425 | 0.075 | 0.9831987 | 0.9970465 | 2 | 4 | 4 | 0 | Sr2 | Ti4 | Ta4 | 0 | 0 | 1 | 11.030276 | 43.26717 | 35 | 0.95 | 1.54 | 1.5 | ss | vacuum | 1200 |  |  | c | Pm-3m | 3.967 | [5 empty] | 62.42903 | [13 empty] | UNKNOWN
Sr2TiZrO6 | Sr | Ti | Zr | O | s | d | d | 1.44 | 0.605 | 0.72 | 0.6625 | 0.115 | 0.9736646 | 0.9873782 | 2 | 4 | 4 | 0 | Sr2 | Ti4 | Zr4 | 0 | 0 | 0 | 11.030276 | 43.26717 | 34.41836 | 0.95 | 1.54 | 1.33 | ss |  | 1650 |  |  |  |  | 5.6688 |  | 8.0212 |  |  |  | 64.4409 | [13 empty] | UNKNOWN | [11 empty] | Bera J. | Materials Research Bulletin | SrTiO3â€“SrZrO3 solid solution: Phase formation kinetics and mechanism through solid-oxide reaction | 2005 | 40 | 7 | 1187-1193 | 0
Sr2TiZrO6 | Sr | Ti | Zr | O | s | d | d | 1.44 | 0.605 | 0.72 | 0.6625 | 0.115 | 0.9736646 | 0.9873782 | 2 | 4 | 4 | 0 | Sr2 | Ti4 | Zr4 | 0 | 0 | 0 | 11.030276 | 43.26717 | 34.41836 | 0.95 | 1.54 | 1.33 | ss | air | 1400 |  |  | te | I4/mcm | 5.6753 |  | 8.0131 |  |  |  | 64.52354 |  |  | d | 0 | [9 empty] | UNKNOWN | [11 empty] | Wong Kam-Yuen Tony | Journal of Solid State Chemistry | Crystal Structures and Phase Transitions in the SrTiO3â€“SrZrO3 Solid Solution | 2001 | 156 | 2 | 255-263 | 0
Sr2TmBiO6 | Sr | Tm | Bi | O | s | f | p | 1.44 | 0.88 | 0.76 | 0.82 | 0.12 | 0.9045871 | 0.9173277 | 2 | 3 | 5 | 2 | Sr2 | Tm3 | Bi5 | 0 |  | 10 | 11.030276 | 23.68 | 54.856 | 0.95 | 1.25 | 2.02 | ss | air | 950 |  |  | m | P21/n | 5.873 | 5.947 | 8.361 |  | 90.02 |  | 73.0056 |  |  | rs | [10 empty] | PM |  |  |  | -12.88 | 7.22 | [6 empty] | Horyn„ R. | Journal of Alloys and Compounds | Synthesis and characterization of the BiRESr2O6-type ternaries (RE = La and lanthanides) | 1996 | 242 | 1â€“2 | 35-40 | 0
Sr2TmIrO6 | Sr | Tm | Ir | O | s | f | d | 1.44 | 0.88 | 0.57 | 0.725 | 0.31 | 0.9450274 | 0.9583377 | 2 | 3 | 5 | 2 | Sr2 | Tm3 | Ir5 | 0 |  | 4 | 11.030276 | 23.68 | 57 | 0.95 | 1.25 | 2.2 | ss | air | 1200 |  |  | m | P21/n | 5.767 | 5.767 | 8.153 |  | 90.16 |  | 67.78844 |  |  | rs? | [10 empty] | UNKNOWN | [11 empty] | Harada Daijitsu | Journal of Solid State Chemistry | The Structure and Magnetic Properties of New Iridium (IV) Perovskites Sr2LnIrO6 (Ln=Ce, Tb) | 1999 | 145 | 1 | 356-360 | 0
Sr2TmReO6 | Sr | Tm | Re | O | s | f | d | 1.44 | 0.88 | 0.58 | 0.73 | 0.3 | 0.942809 | 0.956088 | 2 | 3 | 5 | 2 | Sr2 | Tm3 | Re5 | 0 |  | 2 | 11.030276 | 23.68 | 51.9 | 0.95 | 1.25 | 1.9 | ss | ampoule | 1000 |  |  | c | Fm-3m | 8.167 | [5 empty] | 68.09225 |  |  | rs | [10 empty] | UNKNOWN | [11 empty] | Baud G. M. Capestan | Bulletin de la Societe Chimique de France | Sur des oxydes ternaires de structure perovskite contenant du rhenium pentavalent | 1969 | 1969 | 0 | 1872 | 0
Sr2TmReO6 | Sr | Tm | Re | O | s | f | d | 1.44 | 0.88 | 0.58 | 0.73 | 0.3 | 0.942809 | 0.956088 | 2 | 3 | 5 | 2 | Sr2 | Tm3 | Re5 | 0 |  | 2 | 11.030276 | 23.68 | 51.9 | 0.95 | 1.25 | 1.9 | ss | vacuum | 1000 |  |  | c | Fm-3m | 8.167 | [5 empty] | 68.09225 |  |  | rs | [10 empty] | UNKNOWN | [11 empty] | Baud G. M. Capestan | C. R. Acad. Sc. Paris, Serie C | Sur de nouvelles perovskites ternaires contenant du rhenium pentavalent | 1968 | 267 | 0 | 314 | 0
Sr2TmRuO6 | Sr | Tm | Ru | O | s | f | d | 1.44 | 0.88 | 0.565 | 0.7225 | 0.315 | 0.9461405 | 0.9594664 | 2 | 3 | 5 | 2 | Sr2 | Tm3 | Ru5 | 0 |  | 3 | 11.030276 | 23.68 | 59 | 0.95 | 1.25 | 2.2 | ss | air | 1200 |  |  | m | P21/n | 5.7517 | 5.7535 | 8.1231 |  | 90.204 |  | 67.2028 |  | 160.5 | rs? | [10 empty] | OTHER |  |  |  | -47 | 7.55 | [6 empty] | Doi Yoshihiro | Journal of Physics: Condensed Matter | Crystal structures and magnetic properties of ordered perovskites Sr 2 LnRuO 6 (Ln = Eu-Lu) | 1999 | 11 | 25 | 4813 | 0
Sr2TmRuO6 | Sr | Tm | Ru | O | s | f | d | 1.44 | 0.88 | 0.565 | 0.7225 | 0.315 | 0.9461405 | 0.9594664 | 2 | 3 | 5 | 2 | Sr2 | Tm3 | Ru5 | 0 |  | 3 | 11.030276 | 23.68 | 59 | 0.95 | 1.25 | 2.2 | ss | air | 1300 |  |  | m | P21/n | 5.7553 | 5.7542 | 8.1332 |  | 90.157 |  | 67.33684 |  |  | rs | [10 empty] | AFM | 36 | [10 empty] | Yoshihiro Doi | Journal of Materials Chemistry | Magnetic and neutron diffraction studies on double perovskites A2LnRuO6 (A = Sr, Ba; Ln = Tm, Yb) | 2003 | #N/A
Sr2TmRuO6 | Sr | Tm | Ru | O | s | f | d | 1.44 | 0.88 | 0.565 | 0.7225 | 0.315 | 0.9461405 | 0.9594664 | 2 | 3 | 5 | 2 | Sr2 | Tm3 | Ru5 | 0 |  | 3 | 11.030276 | 23.68 | 59 | 0.95 | 1.25 | 2.2 | ss | air | 1300 |  |  | m | P21/n | ? | ? | ? |  | ? |  |  |  |  | rs | [10 empty] | AFM | [11 empty] | Doi Hinatsu Y. Y. | Bull. Chem. Soc. Jpn. | Structures and Magnetic Properties of Double Perovskites A2LnMO6 and 6H-Perovskites Ba3LnRu2O9 (A = Sr, Ba; Ln = Y, Lantanides; M = Nb, Ta, Ru) | 2003 | #N/A
Sr2TmSbO6 | Sr | Tm | Sb | O | s | f | p | 1.44 | 0.88 | 0.6 | 0.74 | 0.28 | 0.9384034 | 0.9516203 | 2 | 3 | 5 | 2 | Sr2 | Tm3 | Sb5 | 0 |  | 10 | 11.030276 | 23.68 | 55 | 0.95 | 1.25 | 2.05 |  |  | 1400 |  |  | ~c |  | 4.09 | [5 empty] | 68.417929 | [13 empty] | UNKNOWN | [11 empty] | Fesenko E. G. V. S. Kupriyanov M. F. Devlikanova R. U. Zhavoronko G. P. Ochirov V. A. Filip'ev | Inorganic Materials (English Translation) | Preparation and study of ternary oxides of type A2Sb5+B'O6 and A3Sb5+2B'O6 with the perovskite structure | 1970 | 6 | 0 | 702 | 0
Sr2TmTaO6 | Sr | Tm | Ta | O | s | f | d | 1.44 | 0.88 | 0.64 | 0.76 | 0.24 | 0.9297145 | 0.942809 | 2 | 3 | 5 | 2 | Sr2 | Tm3 | Ta5 | 0 |  | 0 | 11.030276 | 23.68 | 48.272 | 0.95 | 1.25 | 1.5 | ss | air | 1300 |  |  | m | P21/n | 5.7982 | 5.835 | 8.2182 |  | 90.129 |  | 69.51038 |  |  | rs? | [10 empty] | PM |  |  |  |  | 7.5 | [6 empty] | Kanaiwa Yasuki | Materials Research Bulletin | Synthesis, crystal structure, and magnetic properties of ordered perovskites Sr2LnTaO6 (Ln = lanthanides) | 2002 | 37 | 11 | 1825-1836 | 0
Sr2TmTaO6 | Sr | Tm | Ta | O | s | f | d | 1.44 | 0.88 | 0.64 | 0.76 | 0.24 | 0.9297145 | 0.942809 | 2 | 3 | 5 | 2 | Sr2 | Tm3 | Ta5 | 0 |  | 0 | 11.030276 | 23.68 | 48.272 | 0.95 | 1.25 | 1.5 | ss | air | 1500 |  |  | m | P21/n | ? | ? | ? |  | ? |  |  |  |  | rs | [10 empty] | PM | [11 empty] | Doi Hinatsu Y. Y. | Bull. Chem. Soc. Jpn. | Structures and Magnetic Properties of Double Perovskites A2LnMO6 and 6H-Perovskites Ba3LnRu2O9 (A = Sr, Ba; Ln = Y, Lantanides; M = Nb, Ta, Ru) | 2003 | #N/A
Sr2VMoO6 | Sr | V | Mo | O | s | d | d | 1.44 | 0.64 | 0.61 | 0.625 | 0.03 | 0.9916954 | 1.005663 | 2 | 3 | 5 | 2 | Sr2 | V3 | Mo5 | 0 | 2 | 1 | 11.030276 | 29.3111 | 54.4167 | 0.95 | 1.63 | 2.16 | liquid mix/ss | H2/Ar | 1350 |  |  | c | Pm-3m | 3.91581 | [5 empty] | 60.04334 |  |  | d | 0 | dark violet |  | m |  |  | 8.333333e-05 |  |  |  | OTHER | [11 empty] | Karen P. | Journal of Solid State Chemistry | Electronic, magnetic and structural properties of A2VMoO6 perovskites (A=Ca, Sr) | 2006 | 179 | 7 | 2120-2125 | 10.1016/j.jssc.2006.04.013
Sr2VMoO6 | Sr | V | Mo | O | s | d | d | 1.44 | 0.64 | 0.61 | 0.625 | 0.03 | 0.9916954 | 1.005663 | 2 | 3 | 5 | 2 | Sr2 | V3 | Mo5 | 0 | 2 | 1 | 11.030276 | 29.3111 | 54.4167 | 0.95 | 1.63 | 2.16 | ss | H2/N2 | 1300 |  |  | c | Pm-3m | 3.916 | [5 empty] | 60.05208 |  |  | d | 0 |  |  | sc/m |  |  | 0.0001-0.3 |  |  |  | UNKNOWN | [11 empty] | Childs B. Nicholas | J. Appl. Phys. | Electrical conductivity of Sr[sub 2 - x]VMoO[sub 6 - y] (x = 0.0, 0.1, 0.2) double perovskites | 2013 | 113 | 24 | 243506-243509 | 0
Sr2VNbO6 | Sr | V | Nb | O | s | d | d | 1.44 | 0.64 | 0.64 | 0.64 | 0 | 0.9844036 | 0.9982684 | 2 | 3 | 5 | 2 | Sr2 | V3 | Nb5 | 0 | 2 | 0 | 11.030276 | 29.3111 | 50.5728 | 0.95 | 1.63 | 1.6 | ss | inert | 1200 |  |  | c | Pm-3m | 3.965 | [5 empty] | 62.33466 | [13 empty] | UNKNOWN | [11 empty] | Chauvel C. | C. R. Acad. Sc. Paris, Serie C | Sur quelques nouvelles perowskites ternaires du type M2ABO6 | 1966 | 263 | 0 | 1536 | 0
Sr2VTaO6 | Sr | V | Ta | O | s | d | d | 1.44 | 0.64 | 0.64 | 0.64 | 0 | 0.9844036 | 0.9982684 | 2 | 3 | 5 | 2 | Sr2 | V3 | Ta5 | 0 | 2 | 0 | 11.030276 | 29.3111 | 48.272 | 0.95 | 1.63 | 1.5 | [5 empty] | te | I4/m | 5.60363 |  | 7.94513 |  |  |  | 62.3706 | 1.002574 |  | rs | 0.5 | [9 empty] | UNKNOWN | [11 empty] | Barnes W. Paris | Acta crystallographica. Section B, Structural science | Structure determination of A2M3+TaO6 and A2M3+NbO6 ordered perovskites: octahedral tilting and pseudosymmetry. | 2006 | 62 | Pt 3 | 384-96 | 10.1107/S0108768106002448
Sr2VTaO6 | Sr | V | Ta | O | s | d | d | 1.44 | 0.64 | 0.64 | 0.64 | 0 | 0.9844036 | 0.9982684 | 2 | 3 | 5 | 2 | Sr2 | V3 | Ta5 | 0 | 2 | 0 | 11.030276 | 29.3111 | 48.272 | 0.95 | 1.63 | 1.5 | ss | H2 | 1400 |  |  | te | I4/m | 5.60363 |  | 7.94513 |  |  |  | 62.3706 | 1.002574 | 176.9333 | rs | 0.5 | [9 empty] | UNKNOWN | [11 empty] | P. Barnes W. | 0 | Exploring Structural Changes and Distortions in Quaternary Perovskites and Defect Pyrochlores Using Powder Diffraction Techniques | 2003 | #N/A
Sr2VTaO6 | Sr | V | Ta | O | s | d | d | 1.44 | 0.64 | 0.64 | 0.64 | 0 | 0.9844036 | 0.9982684 | 2 | 3 | 5 | 2 | Sr2 | V3 | Ta5 | 0 | 2 | 0 | 11.030276 | 29.3111 | 48.272 | 0.95 | 1.63 | 1.5 | ss | inert | 1200 |  |  | c | Pm-3m | 3.968 | [5 empty] | 62.47626 | [13 empty] | UNKNOWN | [11 empty] | Chauvel C. | C. R. Acad. Sc. Paris, Serie C | Sur quelques nouvelles perowskites ternaires du type M2ABO6 | 1966 | 263 | 0 | 1536 | 0
Sr2VTaO6 | Sr | V | Ta | O | s | d | d | 1.44 | 0.64 | 0.64 | 0.64 | 0 | 0.9844036 | 0.9982684 | 2 | 3 | 5 | 2 | Sr2 | V3 | Ta5 | 0 | 2 | 0 | 11.030276 | 29.3111 | 48.272 | 0.95 | 1.63 | 1.5 | ss |  | 1200 |  |  | c | Pm-3m | 3.968 | [5 empty] | 62.47626 | [13 empty] | UNKNOWN | [11 empty] | Bernier J.-C. C. Kahn O. Chauvel | J. Solid State Chem. | Etude structurale et magnetique des oxydes perovskites Ba2NbVO6 et Sr2TaVO6 | 1974 | 11 | 0 | 265-271 | 0
Sr2YbBiO6 | Sr | Yb | Bi | O | s | f | p | 1.44 | 0.868 | 0.76 | 0.814 | 0.108 | 0.9070385 | 0.9198137 | 2 | 3 | 5 | 2 | Sr2 | Yb3 | Bi5 | 0 |  | 10 | 11.030276 | 25.053 | 54.856 | 0.95 | 0 | 2.02 | ss | air | 950 |  |  | m | P21/n | 5.854 | 5.936 | 8.335 |  | 90.11 |  | 72.40881 |  |  | rs | [10 empty] | PM |  |  |  | -103.3 | 4.64 | [6 empty] | Horyn„ R. | Journal of Alloys and Compounds | Synthesis and characterization of the BiRESr2O6-type ternaries (RE = La and lanthanides) | 1996 | 242 | 1â€“2 | 35-40 | 0
Sr2YbBiO6 | Sr | Yb | Bi | O | s | f | p | 1.44 | 0.868 | 0.76 | 0.814 | 0.108 | 0.9070385 | 0.9198137 | 2 | 3 | 5 | 2 | Sr2 | Yb3 | Bi5 | 0 |  | 10 | 11.030276 | 25.053 | 54.856 | 0.95 | 0 | 2.02 | ss | O2 | 800 |  |  | m |  | 4.196 | 4.185 | 4.196 |  | 90.85 |  | 73.67474 | [13 empty] | UNKNOWN | [11 empty] | Shuvaeva E. T. E. G. Fesenko | Soviet Physics - Crystallography | Synthesis and structural studies of some perovskites which contain bismuth | 1970 | 14 | 0 | 926 | 0
Sr2YBiO6 | Sr | Y | Bi | O | s | d | p | 1.44 | 0.9 | 0.76 | 0.83 | 0.14 | 0.9005306 | 0.9132141 | 2 | 3 | 5 | 2 | Sr2 | Y3 | Bi5 | 0 | 0 | 10 | 11.030276 | 20.52441 | 54.856 | 0.95 | 1.22 | 2.02 | ss | O2 | 800 |  |  | m |  | 4.211 | 4.201 | 4.211 |  | 90.96667 |  | 74.48372 | [13 empty] | UNKNOWN | [11 empty] | Shuvaeva E. T. E. G. Fesenko | Soviet Physics - Crystallography | Synthesis and structural studies of some perovskites which contain bismuth | 1970 | 14 | 0 | 926 | 0
Sr2YbIrO6 | Sr | Yb | Ir | O | s | f | d | 1.44 | 0.868 | 0.57 | 0.719 | 0.298 | 0.9477033 | 0.9610512 | 2 | 3 | 5 | 2 | Sr2 | Yb3 | Ir5 | 0 |  | 4 | 11.030276 | 25.053 | 57 | 0.95 | 0 | 2.2 | ss | air | 1200 |  |  | m | P21/n | 5.756 | 5.757 | 8.138 |  | 90.14 |  | 67.41762 |  |  | rs? | [10 empty] | UNKNOWN | [11 empty] | Harada Daijitsu | Journal of Solid State Chemistry | The Structure and Magnetic Properties of New Iridium (IV) Perovskites Sr2LnIrO6 (Ln=Ce, Tb) | 1999 | 145 | 1 | 356-360 | 0
Sr2YbNbO6 | Sr | Yb | Nb | O | s | f | d | 1.44 | 0.868 | 0.64 | 0.754 | 0.228 | 0.9323042 | 0.9454353 | 2 | 3 | 5 | 2 | Sr2 | Yb3 | Nb5 | 0 |  | 0 | 11.030276 | 25.053 | 50.5728 | 0.95 | 0 | 1.6 | wet chem |  |  |  |  | m | P21/n | 5.79095 | 5.8221 | 8.20358 |  | 90.126 |  | 69.14676 |  |  | rs | [10 empty] | UNKNOWN | [11 empty] | Yang Ho Jae | Acta Crystallographica Section B Structural Science | The crystal structure of the B-site ordered complex perovskite Sr(Yb0.5Nb0.5)O3 | 1999 | 55 | 3 | 348-354 | 10.1107/S0108768198018333
Sr2YbReO6 | Sr | Yb | Re | O | s | f | d | 1.44 | 0.868 | 0.58 | 0.724 | 0.288 | 0.9454723 | 0.9587889 | 2 | 3 | 5 | 2 | Sr2 | Yb3 | Re5 | 0 |  | 2 | 11.030276 | 25.053 | 51.9 | 0.95 | 0 | 1.9 | ss | ampoule | 1000 |  |  | c | Fm-3m | 8.155 | [5 empty] | 67.79254 |  |  | rs | [10 empty] | UNKNOWN |  |  |  | -83 | 4.52 | [6 empty] | Baud G. M. Capestan | Bulletin de la Societe Chimique de France | Sur des oxydes ternaires de structure perovskite contenant du rhenium pentavalent | 1969 | 1969 | 0 | 1872 | 0
Sr2YbReO6 | Sr | Yb | Re | O | s | f | d | 1.44 | 0.868 | 0.58 | 0.724 | 0.288 | 0.9454723 | 0.9587889 | 2 | 3 | 5 | 2 | Sr2 | Yb3 | Re5 | 0 |  | 2 | 11.030276 | 25.053 | 51.9 | 0.95 | 0 | 1.9 | ss | vacuum | 1000 |  |  | c | Fm-3m | 8.155 | [5 empty] | 67.79254 |  |  | rs | [10 empty] | UNKNOWN | [11 empty] | Baud G. M. Capestan | C. R. Acad. Sc. Paris, Serie C | Sur de nouvelles perovskites ternaires contenant du rhenium pentavalent | 1968 | 267 | 0 | 314 | 0
Sr2YbRuO6 | Sr | Yb | Ru | O | s | f | d | 1.44 | 0.868 | 0.565 | 0.7165 | 0.303 | 0.9488227 | 0.9621864 | 2 | 3 | 5 | 2 | Sr2 | Yb3 | Ru5 | 0 |  | 3 | 11.030276 | 25.053 | 59 | 0.95 | 0 | 2.2 | ss | air | 1200 |  |  | o |  | 5.607 | 5.747 | 8.118 |  |  |  | 65.39745 | [13 empty] | UNKNOWN | [11 empty] | Donohue C. P. | Mater. Res. Bull. | Novel perovskites M2IILnIIIRuVO6 as emission control catalysts | 1977 | 12 | 0 | 519-524 | 0
Sr2YbRuO6 | Sr | Yb | Ru | O | s | f | d | 1.44 | 0.868 | 0.565 | 0.7165 | 0.303 | 0.9488227 | 0.9621864 | 2 | 3 | 5 | 2 | Sr2 | Yb3 | Ru5 | 0 |  | 3 | 11.030276 | 25.053 | 59 | 0.95 | 0 | 2.2 | ss | air | 1300 |  |  | m | P21/n | 5.73 | 5.74 | 8.1 |  | 90.2 |  | 66.60225 |  |  | rs | [10 empty] | AFM | 44 | [10 empty] | Yoshihiro Doi | Journal of Materials Chemistry | Magnetic and neutron diffraction studies on double perovskites A2LnRuO6 (A = Sr, Ba; Ln = Tm, Yb) | 2003 | #N/A
Sr2YbRuO6 | Sr | Yb | Ru | O | s | f | d | 1.44 | 0.868 | 0.565 | 0.7165 | 0.303 | 0.9488227 | 0.9621864 | 2 | 3 | 5 | 2 | Sr2 | Yb3 | Ru5 | 0 |  | 3 | 11.030276 | 25.053 | 59 | 0.95 | 0 | 2.2 | ss | air | 1200 |  |  | m | P21/n | 5.743 | 5.7431 | 8.1046 |  | 90.21 |  | 66.82729 |  | 162 | rs? | [10 empty] | OTHER |  |  |  | -225 | 4.54 | [6 empty] | Doi Yoshihiro | Journal of Physics: Condensed Matter | Crystal structures and magnetic properties of ordered perovskites Sr 2 LnRuO 6 (Ln = Eu-Lu) | 1999 | 11 | 25 | 4813 | 0
Sr2YbRuO6 | Sr | Yb | Ru | O | s | f | d | 1.44 | 0.868 | 0.565 | 0.7165 | 0.303 | 0.9488227 | 0.9621864 | 2 | 3 | 5 | 2 | Sr2 | Yb3 | Ru5 | 0 |  | 3 | 11.030276 | 25.053 | 59 | 0.95 | 0 | 2.2 | ss | air | 1300 |  |  | m | P21/n | ? | ? | ? |  | ? |  |  |  |  | rs | [10 empty] | AFM | [11 empty] | Doi Hinatsu Y. Y. | Bull. Chem. Soc. Jpn. | Structures and Magnetic Properties of Double Perovskites A2LnMO6 and 6H-Perovskites Ba3LnRu2O9 (A = Sr, Ba; Ln = Y, Lantanides; M = Nb, Ta, Ru) | 2003 | #N/A
Sr2YbSbO6 | Sr | Yb | Sb | O | s | f | p | 1.44 | 0.868 | 0.6 | 0.734 | 0.268 | 0.9410418 | 0.9542959 | 2 | 3 | 5 | 2 | Sr2 | Yb3 | Sb5 | 0 |  | 10 | 11.030276 | 25.053 | 55 | 0.95 | 0 | 2.05 | ss | air |  |  |  | o |  | 5.79 | 5.79 | 8.19 |  |  |  | 68.64059475 |  |  |  |  | white | [8 empty] | UNKNOWN | [11 empty] | Wittmann U. | Z. Anorg. Allg. Chem. | Über die ordnung von BIII und MV in perowskiten vom typ AII2BIIIMVO6 (AII = Ba, Sr; MV = Sb, Nb, Ta) | 1981 | 482 | 0 | 143 | 0
Sr2YbSbO6 | Sr | Yb | Sb | O | s | f | p | 1.44 | 0.868 | 0.6 | 0.734 | 0.268 | 0.9410418 | 0.9542959 | 2 | 3 | 5 | 2 | Sr2 | Yb3 | Sb5 | 0 |  | 10 | 11.030276 | 25.053 | 55 | 0.95 | 0 | 2.05 |  |  | 1400 |  |  | ~c |  | 4.1 | [5 empty] | 68.921 | [13 empty] | UNKNOWN | [11 empty] | Fesenko E. G. V. S. Kupriyanov M. F. Devlikanova R. U. Zhavoronko G. P. Ochirov V. A. Filip'ev | Inorganic Materials (English Translation) | Preparation and study of ternary oxides of type A2Sb5+B'O6 and A3Sb5+2B'O6 with the perovskite structure | 1970 | 6 | 0 | 702 | 0
Sr2YbTaO6 | Sr | Yb | Ta | O | s | f | d | 1.44 | 0.868 | 0.64 | 0.754 | 0.228 | 0.9323042 | 0.9454353 | 2 | 3 | 5 | 2 | Sr2 | Yb3 | Ta5 | 0 |  | 0 | 11.030276 | 25.053 | 48.272 | 0.95 | 0 | 1.5 | ss | air | 1300 |  |  | m | P21/n | 5.7901 | 5.825 | 8.2054 |  | 90.121 |  | 69.18641 |  |  | rs? | [10 empty] | PM |  |  |  |  | 4.49 | [6 empty] | Kanaiwa Yasuki | Materials Research Bulletin | Synthesis, crystal structure, and magnetic properties of ordered perovskites Sr2LnTaO6 (Ln = lanthanides) | 2002 | 37 | 11 | 1825-1836 | 0
Sr2YbTaO6 | Sr | Yb | Ta | O | s | f | d | 1.44 | 0.868 | 0.64 | 0.754 | 0.228 | 0.9323042 | 0.9454353 | 2 | 3 | 5 | 2 | Sr2 | Yb3 | Ta5 | 0 |  | 0 | 11.030276 | 25.053 | 48.272 | 0.95 | 0 | 1.5 | ss | air | 1500 |  |  | m | P21/n | ? | ? | ? |  | ? |  |  |  |  | rs | [10 empty] | PM | [11 empty] | Doi Hinatsu Y. Y. | Bull. Chem. Soc. Jpn. | Structures and Magnetic Properties of Double Perovskites A2LnMO6 and 6H-Perovskites Ba3LnRu2O9 (A = Sr, Ba; Ln = Y, Lantanides; M = Nb, Ta, Ru) | 2003 | #N/A
Sr2YbUO6 | Sr | Yb | U | O | s | f | f | 1.44 | 0.868 | 0.76 | 0.814 | 0.108 | 0.9070385 | 0.9198137 | 2 | 3 | 5 | 2 | Sr2 | Yb3 | U5 | 0 |  |  | 11.030276 | 25.053 | 46 | 0.95 | 0 | 1.38 |  |  | 1300 |  |  | ~c? |  | 8.51 | [5 empty] | 77.03688 |  |  | rs | [10 empty] | UNKNOWN | [11 empty] | Awasthi S. K. D. M. Tondon V. K. Chackraburtty | J. Inorg. Nucl. Chem. | Tetravalent, pentavalent and hexavalent uranium compounds of teh type A2BB'O6 | 1967 | 29 | 0 | 1225 | 0
Sr2YIrO6 | Sr | Y | Ir | O | s | d | d | 1.44 | 0.9 | 0.57 | 0.735 | 0.33 | 0.9406011 | 0.953849 | 2 | 3 | 5 | 2 | Sr2 | Y3 | Ir5 | 0 | 0 | 4 | 11.030276 | 20.52441 | 57 | 0.95 | 1.22 | 2.2 | ss | air | 1200 |  |  | m | P21/n | 5.7847 | 5.7914 | 8.1828 |  | 90.193 |  | 68.53365 |  | 157.3667 | rs |  | black | [8 empty] | PM | [11 empty] | Wakeshima Makoto | Journal of Alloys and Compounds | Crystal structures and magnetic properties of ordered perovskites A2R3+Ir5+O6 (A=Sr, Ba; R=Sc, Y, La, Lu) | 1999 | 287 | 1â€“2 | 130-136 | 0
Sr2YMoO6 | Sr | Y | Mo | O | s | d | d | 1.44 | 0.9 | 0.61 | 0.755 | 0.29 | 0.9318716 | 0.9449965 | 2 | 3 | 5 | 2 | Sr2 | Y3 | Mo5 | 0 | 0 | 1 | 11.030276 | 20.52441 | 54.4167 | 0.95 | 1.22 | 2.16 | ss | H2/N2 | 1250 |  |  | m | P21/n | 5.7959 | 5.824 | 8.2059 |  | 90.23 |  | 69.24764 |  |  | rs | 1 | [9 empty] | OTHER | 8 |  |  | -50 | 1.441493 | 0.12 | [5 empty] | Mclaughlin C. A. | Phys. Rev. B | Persistence of the valence bond glass state in the double perovskites Ba2â_'xSrxYMoO6 | 2010 | 82 | 9 | 94424 | 0
Sr2YNbO6 | Sr | Y | Nb | O | s | d | d | 1.44 | 0.9 | 0.64 | 0.77 | 0.26 | 0.9254301 | 0.9384643 | 2 | 3 | 5 | 2 | Sr2 | Y3 | Nb5 | 0 | 0 | 0 | 11.030276 | 20.52441 | 50.5728 | 0.95 | 1.22 | 1.6 | ss | air | 1300 |  |  | tr | P-1 | 5.8596 | 5.8098 | 8.2416 | 89.839 | 90.024 | 90.001 | 70.14213 |  | 154.4833 | rs | 1 | [9 empty] | UNKNOWN | [11 empty] | P. Barnes W. | 0 | Exploring Structural Changes and Distortions in Quaternary Perovskites and Defect Pyrochlores Using Powder Diffraction Techniques | 2003 | #N/A
Sr2YNbO6 | Sr | Y | Nb | O | s | d | d | 1.44 | 0.9 | 0.64 | 0.77 | 0.26 | 0.9254301 | 0.9384643 | 2 | 3 | 5 | 2 | Sr2 | Y3 | Nb5 | 0 | 0 | 0 | 11.030276 | 20.52441 | 50.5728 | 0.95 | 1.22 | 1.6 | ss | air | 1300 |  |  | m | P21/n | 5.81174 | 5.86444 | 8.24541 |  | 90.166 |  | 70.25596 |  |  | rs | [10 empty] | UNKNOWN | [11 empty] | Howard J. Christopher | Acta crystallographica. Section B, Structural science | Structures of the ordered double perovskites Sr2YTaO6 and Sr2YNbO6. | 2005 | 61 | Pt 3 | 258-62 | 10.1107/S0108768105012395
Sr2YNbO6 | Sr | Y | Nb | O | s | d | d | 1.44 | 0.9 | 0.64 | 0.77 | 0.26 | 0.9254301 | 0.9384643 | 2 | 3 | 5 | 2 | Sr2 | Y3 | Nb5 | 0 | 0 | 0 | 11.030276 | 20.52441 | 50.5728 | 0.95 | 1.22 | 1.6 | ss |  | 1400 | [16 empty] | 3.9 | [7 empty] | UNKNOWN | [11 empty] | Eng W. Hank | Journal of Solid State Chemistry | Investigations of the electronic structure of d0 transition metal oxides belonging to the perovskite family | 2003 | 175 | 1 | 94-109 | 10.1016/S0022-4596(03)00289-5
Sr2YReO6 | Sr | Y | Re | O | s | d | d | 1.44 | 0.9 | 0.58 | 0.74 | 0.32 | 0.9384034 | 0.9516203 | 2 | 3 | 5 | 2 | Sr2 | Y3 | Re5 | 0 | 0 | 2 | 11.030276 | 20.52441 | 51.9 | 0.95 | 1.22 | 1.9 | ss | ampoule | 1000 |  |  | c | Fm-3m | 8.197 | [5 empty] | 68.84538 |  |  | rs | [10 empty] | UNKNOWN | [11 empty] | Baud G. M. Capestan | Bulletin de la Societe Chimique de France | Sur des oxydes ternaires de structure perovskite contenant du rhenium pentavalent | 1969 | 1969 | 0 | 1872 | 0
Sr2YReO6 | Sr | Y | Re | O | s | d | d | 1.44 | 0.9 | 0.58 | 0.74 | 0.32 | 0.9384034 | 0.9516203 | 2 | 3 | 5 | 2 | Sr2 | Y3 | Re5 | 0 | 0 | 2 | 11.030276 | 20.52441 | 51.9 | 0.95 | 1.22 | 1.9 | ss | vacuum | 1000 |  |  | c | Fm-3m | 8.197 | [5 empty] | 68.84538 |  |  | rs | [10 empty] | UNKNOWN | [11 empty] | Baud G. M. Capestan | C. R. Acad. Sc. Paris, Serie C | Sur de nouvelles perovskites ternaires contenant du rhenium pentavalent | 1968 | 267 | 0 | 314 | 0
Sr2YRuO6 | Sr | Y | Ru | O | s | d | d | 1.44 | 0.9 | 0.565 | 0.7325 | 0.335 | 0.9417038 | 0.9549672 | 2 | 3 | 5 | 2 | Sr2 | Y3 | Ru5 | 0 | 0 | 3 | 11.030276 | 20.52441 | 59 | 0.95 | 1.22 | 2.2 | flux |  | 1135 |  |  | m | P21/n | 5.775 | 5.772 | 8.138 |  | 90 |  | 67.81659885 |  |  | rs? |  |  |  | i | [6 empty] | OTHER | 20/32/35 | [10 empty] | S. Rao M. | Journal of Superconductivity and Novel Magnetism | Magnetic and Superconducting Properties of Doped and Undoped Double Perovskite Sr2YRuO6 | 2011 | #N/A
Sr2YRuO6 | Sr | Y | Ru | O | s | d | d | 1.44 | 0.9 | 0.565 | 0.7325 | 0.335 | 0.9417038 | 0.9549672 | 2 | 3 | 5 | 2 | Sr2 | Y3 | Ru5 | 0 | 0 | 3 | 11.030276 | 20.52441 | 59 | 0.95 | 1.22 | 2.2 | flux | air | 1500 | [17 empty] | i/sc |  |  | 1 |  |  |  | OTHER | 26 |  |  | -2.5 | 3.87 | [6 empty] | Cao G. | Phys. Rev. B | Weak ferromagnetism and spin-charge coupling in single-crystal Sr2YRuO6 | 2001 | 63 | 18 | 184432 | 0
Sr2YRuO6 | Sr | Y | Ru | O | s | d | d | 1.44 | 0.9 | 0.565 | 0.7325 | 0.335 | 0.9417038 | 0.9549672 | 2 | 3 | 5 | 2 | Sr2 | Y3 | Ru5 | 0 | 0 | 3 | 11.030276 | 20.52441 | 59 | 0.95 | 1.22 | 2.2 | ss | air | 1200 |  |  | o |  | 5.752 | 5.773 | 8.158 |  |  |  | 67.72424 |  |  | d? |  |  |  | sc |  |  | 59000 |  |  |  | UNKNOWN | <80 |  |  | -142 | 3.13 | [6 empty] | Greatrex R. N. N. Lal M. Fernandez I. Greenwood | J. Solid State Chem. | A study of the Ruthenium(V) Perovskites M2LnRuO6 (M=Ca, Ln=Y, La or Eu; M=Sr, Ln=Y; M=Ba, Ln=La, or Eu) by 99Ru Mössbauer Spectroscopy and Other Techniques | 1979 | 30 | 0 | 137-148 | 0
Sr2YRuO6 | Sr | Y | Ru | O | s | d | d | 1.44 | 0.9 | 0.565 | 0.7325 | 0.335 | 0.9417038 | 0.9549672 | 2 | 3 | 5 | 2 | Sr2 | Y3 | Ru5 | 0 | 0 | 3 | 11.030276 | 20.52441 | 59 | 0.95 | 1.22 | 2.2 | ss | air | 1200 |  |  | m | P21/n | 5.7761 | 5.784 | 8.1689 |  | 90.2087 |  | 68.22817 |  | 158.27 | rs | 1 |  |  | sc | n |  | 300000 | 150 | -475 |  | AFM | [11 empty] | Aguirre H. Myriam | Acta Materialia | High-temperature thermoelectric properties of Sr2RuYO6 and Sr2RuErO6 double perovskites influenced by structure and microstructure | 2009 | 57 | 1 | 108-115 | 10.1016/j.actamat.2008.09.003
Sr2YRuO6 | Sr | Y | Ru | O | s | d | d | 1.44 | 0.9 | 0.565 | 0.7325 | 0.335 | 0.9417038 | 0.9549672 | 2 | 3 | 5 | 2 | Sr2 | Y3 | Ru5 | 0 | 0 | 3 | 11.030276 | 20.52441 | 59 | 0.95 | 1.22 | 2.2 | ss | air | 1200 |  |  | o |  | 5.752 | 5.773 | 8.158 |  |  |  | 67.72424 | [13 empty] | UNKNOWN | [11 empty] | Donohue C. P. | Mater. Res. Bull. | Novel perovskites M2IILnIIIRuVO6 as emission control catalysts | 1977 | 12 | 0 | 519-524 | 0
Sr2YRuO6 | Sr | Y | Ru | O | s | d | d | 1.44 | 0.9 | 0.565 | 0.7325 | 0.335 | 0.9417038 | 0.9549672 | 2 | 3 | 5 | 2 | Sr2 | Y3 | Ru5 | 0 | 0 | 3 | 11.030276 | 20.52441 | 59 | 0.95 | 1.22 | 2.2 | ss | air | 1360 |  |  | m | P21/n | 5.769 | 5.772 | 8.159 |  | 90.18 |  | 67.92062 |  |  | rs | [10 empty] | OTHER | 27/32 | [10 empty] | Singh P. Ravi | Phys. Rev. B | Anomalous magnetic properties of Sr2YRuO6 | 2008 | 78 | 2 | 24432 | 0
Sr2YRuO6 | Sr | Y | Ru | O | s | d | d | 1.44 | 0.9 | 0.565 | 0.7325 | 0.335 | 0.9417038 | 0.9549672 | 2 | 3 | 5 | 2 | Sr2 | Y3 | Ru5 | 0 | 0 | 3 | 11.030276 | 20.52441 | 59 | 0.95 | 1.22 | 2.2 | ss | air | 1200 |  |  | m | P21/n | 5.769 | 5.7777 | 8.1592 |  | 90.23 |  | 67.98915 |  |  | rs | [10 empty] | AFM | 26 | [5 empty] | 1 |  |  |  |  | Battle P. D. W. J. Macklin | J. Solid State Chem. | The crystal and magnetic structures of Sr2YRuO6 | 1984 | 52 | 0 | 138-145 | 0
Sr2YRuO6 | Sr | Y | Ru | O | s | d | d | 1.44 | 0.9 | 0.565 | 0.7325 | 0.335 | 0.9417038 | 0.9549672 | 2 | 3 | 5 | 2 | Sr2 | Y3 | Ru5 | 0 | 0 | 3 | 11.030276 | 20.52441 | 59 | 0.95 | 1.22 | 2.2 | ss | O2 | 1060 |  |  | m | P21/n | 5.7698 | 5.7814 | 8.1646 |  | 90.21 |  | 68.08725 |  |  | rs | [10 empty] | OTHER | 24/28 | [10 empty] | P. Bernardo L. | Journal of physics. Condensed matter : an Institute of Physics journal | Magnetic and thermal responses triggered by structural changes in the double perovskite Sr2YRuO6. | 2012 | #N/A
Sr2YRuO6 | Sr | Y | Ru | O | s | d | d | 1.44 | 0.9 | 0.565 | 0.7325 | 0.335 | 0.9417038 | 0.9549672 | 2 | 3 | 5 | 2 | Sr2 | Y3 | Ru5 | 0 | 0 | 3 | 11.030276 | 20.52441 | 59 | 0.95 | 1.22 | 2.2 | ss | air | 1350 | [24 empty] | AFM | 24/32 | [10 empty] | Granado E. | Phys. Rev. Lett. | Two-Dimensional Magnetic Correlations and Partial Long-Range Order in Geometrically Frustrated Sr2YRuO6 | 2013 | 110 | 1 | 17202 | 0
Sr2YSbO6 | Sr | Y | Sb | O | s | d | p | 1.44 | 0.9 | 0.6 | 0.75 | 0.3 | 0.9340387 | 0.9471942 | 2 | 3 | 5 | 2 | Sr2 | Y3 | Sb5 | 0 | 0 | 10 | 11.030276 | 20.52441 | 55 | 0.95 | 1.22 | 2.05 |  |  | 1400 |  |  | ~c |  | 4.11 | [5 empty] | 69.426531 | [13 empty] | UNKNOWN | [11 empty] | Fesenko E. G. V. S. Kupriyanov M. F. Devlikanova R. U. Zhavoronko G. P. Ochirov V. A. Filip'ev | Inorganic Materials (English Translation) | Preparation and study of ternary oxides of type A2Sb5+B'O6 and A3Sb5+2B'O6 with the perovskite structure | 1970 | 6 | 0 | 702 | 0
Sr2YSbO6 | Sr | Y | Sb | O | s | d | p | 1.44 | 0.9 | 0.6 | 0.75 | 0.3 | 0.9340387 | 0.9471942 | 2 | 3 | 5 | 2 | Sr2 | Y3 | Sb5 | 0 | 0 | 10 | 11.030276 | 20.52441 | 55 | 0.95 | 1.22 | 2.05 | ss | air |  |  |  | o |  | 5.8 | 5.83 | 8.23 |  |  |  | 69.572305 |  |  |  |  | white | [8 empty] | UNKNOWN | [11 empty] | Wittmann U. | Z. Anorg. Allg. Chem. | Über die ordnung von BIII und MV in perowskiten vom typ AII2BIIIMVO6 (AII = Ba, Sr; MV = Sb, Nb, Ta) | 1981 | 482 | 0 | 143 | 0
Sr2YSbO6 | Sr | Y | Sb | O | s | d | p | 1.44 | 0.9 | 0.6 | 0.75 | 0.3 | 0.9340387 | 0.9471942 | 2 | 3 | 5 | 2 | Sr2 | Y3 | Sb5 | 0 | 0 | 10 | 11.030276 | 20.52441 | 55 | 0.95 | 1.22 | 2.05 | ss | air | 1275 |  |  | m | P21/n | 5.8119 | 5.8382 | 8.2387 |  | 89.92 |  | 69.88684 |  |  | rs? | [10 empty] | UNKNOWN | [11 empty] | Fu T. W. | Solid State Communications | X-ray and neutron powder diffraction study of the monoclinic perovskites Sr2MSbO6 (M=In, Y) | 2005 | 134 | 3 | 177-181 | 10.1016/j.ssc.2005.01.018
Sr2YTaO6 | Sr | Y | Ta | O | s | d | d | 1.44 | 0.9 | 0.64 | 0.77 | 0.26 | 0.9254301 | 0.9384643 | 2 | 3 | 5 | 2 | Sr2 | Y3 | Ta5 | 0 | 0 | 0 | 11.030276 | 20.52441 | 48.272 | 0.95 | 1.22 | 1.5 | [5 empty] | m | P21/n | 5.81216 | 5.85937 | 8.24479 |  | 90.1479 |  | 70.19508 |  |  | rs | [10 empty] | UNKNOWN | [11 empty] | Howard J. Christopher | Acta crystallographica. Section B, Structural science | Structures of the ordered double perovskites Sr2YTaO6 and Sr2YNbO6. | 2005 | 61 | Pt 3 | 258-62 | 10.1107/S0108768105012395
Sr2YTaO6 | Sr | Y | Ta | O | s | d | d | 1.44 | 0.9 | 0.64 | 0.77 | 0.26 | 0.9254301 | 0.9384643 | 2 | 3 | 5 | 2 | Sr2 | Y3 | Ta5 | 0 | 0 | 0 | 11.030276 | 20.52441 | 48.272 | 0.95 | 1.22 | 1.5 | ss | air | 1400 |  |  | m | P21/n | 5.8139 | 5.8578 | 8.245 |  | 90.129 |  | 70.19912 |  |  | rs | [10 empty] | UNKNOWN | [11 empty] | Zhou Qingdi | Journal of Solid State Chemistry | Structural studies of the disorder and phase transitions in the double perovskite Sr2YTaO6 | 2010 | 183 | 8 | 1741-1746 | 10.1016/j.jssc.2010.05.018
Sr2YTaO6 | Sr | Y | Ta | O | s | d | d | 1.44 | 0.9 | 0.64 | 0.77 | 0.26 | 0.9254301 | 0.9384643 | 2 | 3 | 5 | 2 | Sr2 | Y3 | Ta5 | 0 | 0 | 0 | 11.030276 | 20.52441 | 48.272 | 0.95 | 1.22 | 1.5 | ss | air | 1500 |  |  | m | P21/n | ? | ? | ? |  | ? |  |  |  |  | rs | [10 empty] | PM | [11 empty] | Doi Hinatsu Y. Y. | Bull. Chem. Soc. Jpn. | Structures and Magnetic Properties of Double Perovskites A2LnMO6 and 6H-Perovskites Ba3LnRu2O9 (A = Sr, Ba; Ln = Y, Lantanides; M = Nb, Ta, Ru) | 2003 | #N/A
Sr2YTaO6 | Sr | Y | Ta | O | s | d | d | 1.44 | 0.9 | 0.64 | 0.77 | 0.26 | 0.9254301 | 0.9384643 | 2 | 3 | 5 | 2 | Sr2 | Y3 | Ta5 | 0 | 0 | 0 | 11.030276 | 20.52441 | 48.272 | 0.95 | 1.22 | 1.5 | ss |  | 1400 | [16 empty] | 4.7 | [7 empty] | UNKNOWN | [11 empty] | Eng W. Hank | Journal of Solid State Chemistry | Investigations of the electronic structure of d0 transition metal oxides belonging to the perovskite family | 2003 | 175 | 1 | 94-109 | 10.1016/S0022-4596(03)00289-5
Sr2ZnIrO6 | Sr | Zn | Ir | O | s | d | d | 1.44 | 0.74 |  | 0.74 | 0.74 | 0.9384034 | 0.9516203 | 2 | 2 | 6 | 4 | Sr2 | Zn2 | Ir6 | 0 | 10 | 3 | 11.030276 | 17.96439 | 72 | 0.95 | 1.65 | 2.2 | sol-gel | HP-O2 | 900 |  |  | m | P21/n | 5.6216 | 5.5856 | 7.9052 |  | 89.9902 |  | 62.05584 |  | 164.4 | rs | 0.74 | black | [8 empty] | AFM | 46 |  |  | -430 | 3.82 | [6 empty] | Kayser P. | Inorg. Chem. | Crystal Structure, Phase Transitions, and Magnetic Properties of Iridium Perovskites Sr2MIrO6 (M = Ni, Zn) | 2013 | 52 | 19 | 11013-11022 | 0
Sr2ZnMoO6 | Sr | Zn | Mo | O | s | d | d | 1.44 | 0.74 | 0.59 | 0.665 | 0.15 | 0.9724858 | 0.9861828 | 2 | 2 | 6 | 4 | Sr2 | Zn2 | Mo6 | 0 | 10 | 0 | 11.030276 | 17.96439 | 68.82704 | 0.95 | 1.65 | 2.16 | sol-gel | air | 1100 |  |  | te | I4/m | 5.5821 |  | 7.9812 |  |  |  | 62.17323 | 1.01101 |  | rs | [10 empty] | UNKNOWN | [11 empty] | Filonova A. E. | Inorganic Materials | Crystal structure and thermal properties of Sr2ZnMoO6 | 2013 | 49 | 6 | 602-605 | 10.1134/S0020168513060022
Sr2ZnMoO6 | Sr | Zn | Mo | O | s | d | d | 1.44 | 0.74 | 0.59 | 0.665 | 0.15 | 0.9724858 | 0.9861828 | 2 | 2 | 6 | 4 | Sr2 | Zn2 | Mo6 | 0 | 10 | 0 | 11.030276 | 17.96439 | 68.82704 | 0.95 | 1.65 | 2.16 | [5 empty] | te | I4/m | 5.58282 |  | 7.97927 |  |  |  | 62.17423 | 1.010635 |  | rs | [10 empty] | UNKNOWN | [11 empty] | Day E. Bradley | Journal of Solid State Chemistry | Structures of ordered tungsten- or molybdenum-containing quaternary perovskite oxides | 2012 | 185 | 0 | 107-116 | 10.1016/j.jssc.2011.11.007
Sr2ZnMoO6 | Sr | Zn | Mo | O | s | d | d | 1.44 | 0.74 | 0.59 | 0.665 | 0.15 | 0.9724858 | 0.9861828 | 2 | 2 | 6 | 4 | Sr2 | Zn2 | Mo6 | 0 | 10 | 0 | 11.030276 | 17.96439 | 68.82704 | 0.95 | 1.65 | 2.16 | sol-gel | air | 1200 |  |  | tr | I-1 | 5.5847 | 5.5851 | 7.97984 | 89.945 | 90.028 | 90.032 | 62.225 |  |  | rs | 0.994 | [9 empty] | UNKNOWN | [11 empty] | Vasala S. | Journal of Solid State Chemistry | Degree of order and redox balance in B-site ordered double-perovskite oxides, Sr2MMoO6â_'Î´ (M=Mg, Mn, Fe, Co, Ni, Zn) | 2010 | 183 | 5 | 1007-1012 | 0
Sr2ZnMoO6 | Sr | Zn | Mo | O | s | d | d | 1.44 | 0.74 | 0.59 | 0.665 | 0.15 | 0.9724858 | 0.9861828 | 2 | 2 | 6 | 4 | Sr2 | Zn2 | Mo6 | 0 | 10 | 0 | 11.030276 | 17.96439 | 68.82704 | 0.95 | 1.65 | 2.16 | ss |  | 1350 |  |  | te | I4/m | 5.5867 |  | 7.9862 |  |  |  | 62.31476 | 1.010811 | 174.8333 | rs | [10 empty] | UNKNOWN | [11 empty] | Day E. Bradley | Journal of Solid State Chemistry | Structures of ordered tungsten- or molybdenum-containing quaternary perovskite oxides | 2012 | 185 | 0 | 107-116 | 10.1016/j.jssc.2011.11.007
Sr2ZnMoO6 | Sr | Zn | Mo | O | s | d | d | 1.44 | 0.74 | 0.59 | 0.665 | 0.15 | 0.9724858 | 0.9861828 | 2 | 2 | 6 | 4 | Sr2 | Zn2 | Mo6 | 0 | 10 | 0 | 11.030276 | 17.96439 | 68.82704 | 0.95 | 1.65 | 2.16 | ss |  | 1300 | [13 empty] | rs? |  |  | 2.7 | [7 empty] | UNKNOWN | [11 empty] | Eng W. Hank | Journal of Solid State Chemistry | Investigations of the electronic structure of d0 transition metal oxides belonging to the perovskite family | 2003 | 175 | 1 | 94-109 | 10.1016/S0022-4596(03)00289-5
Sr2ZnReO6 | Sr | Zn | Re | O | s | d | d | 1.44 | 0.74 | 0.55 | 0.645 | 0.19 | 0.9819967 | 0.9958276 | 2 | 2 | 6 | 4 | Sr2 | Zn2 | Re6 | 0 | 10 | 1 | 11.030276 | 17.96439 | 67 | 0.95 | 1.65 | 1.9 | ss | Ar/vacuum | 1400 |  |  | te | I4/m | 5.57797 |  | 8.00684 |  |  |  | 62.2807 | 1.015009 | 169.6267 | rs | 1 |  |  | i |  |  | 1000 |  |  |  | AFM | 20 | [10 empty] | Kato H. | Phys. Rev. B | Structural and electronic properties of the ordered double perovskites A2MReO6 (A=Sr,Ca; M=Mg,Sc,Cr,Mn,Fe,Co,Ni,Zn) | 2004 | 69 | 18 | 184412 | 0
Sr2ZnReO6 | Sr | Zn | Re | O | s | d | d | 1.44 | 0.74 | 0.55 | 0.645 | 0.19 | 0.9819967 | 0.9958276 | 2 | 2 | 6 | 4 | Sr2 | Zn2 | Re6 | 0 | 10 | 1 | 11.030276 | 17.96439 | 67 | 0.95 | 1.65 | 1.9 | ss | Ar/vacuum | 1400 |  |  | m | P21/n | 5.63112 | 5.59663 | 7.90896 |  | 90.065 |  | 62.31326 |  | 166.5667 | rs | 1 |  |  | i | [6 empty] | UNKNOWN | [11 empty] | Kato H. | Phys. Rev. B | Structural and electronic properties of the ordered double perovskites A2MReO6 (A=Sr,Ca; M=Mg,Sc,Cr,Mn,Fe,Co,Ni,Zn) | 2004 | 69 | 18 | 184412 | 0
Sr2ZnReO6 | Sr | Zn | Re | O | s | d | d | 1.44 | 0.74 | 0.55 | 0.645 | 0.19 | 0.9819967 | 0.9958276 | 2 | 2 | 6 | 4 | Sr2 | Zn2 | Re6 | 0 | 10 | 1 | 11.030276 | 17.96439 | 67 | 0.95 | 1.65 | 1.9 | ss | vacuum | 1000 |  |  | te | P42/m | 5.5771 |  | 7.9734 |  |  |  | 62.00125 | 1.010928 |  | rs | [10 empty] | UNKNOWN | 215 |  |  |  |  | 0.5 | [5 empty] | Jung Alexandra | J. Mater. Chem. | Structural and magnetic properties of the solid solution series Sr2Fe1-MReO6 (M = Cr, Zn) | 2005 | 15 | 17 | 1760-1768 | 0
Sr2ZnReO6 | Sr | Zn | Re | O | s | d | d | 1.44 | 0.74 | 0.55 | 0.645 | 0.19 | 0.9819967 | 0.9958276 | 2 | 2 | 6 | 4 | Sr2 | Zn2 | Re6 | 0 | 10 | 1 | 11.030276 | 17.96439 | 67 | 0.95 | 1.65 | 1.9 | sol-gel | N2 | 1200 |  |  | te | I4/m | 5.5785 |  | 8.0053 |  |  |  | 62.28056 | 1.014718 | 169.6267 | rs | 1 | black | [8 empty] | OTHER | [11 empty] | Retuerto María | European Journal of Inorganic Chemistry | Crystal and Magnetic Structure of Sr2MReO6 (M = Ni, Co, Zn) Double Perovskites: A Neutron Diffraction Study | 2008 | 2008 | 4 | 588-595 | 10.1002/ejic.200700753
Sr2ZnReO6 | Sr | Zn | Re | O | s | d | d | 1.44 | 0.74 | 0.55 | 0.645 | 0.19 | 0.9819967 | 0.9958276 | 2 | 2 | 6 | 4 | Sr2 | Zn2 | Re6 | 0 | 10 | 1 | 11.030276 | 17.96439 | 67 | 0.95 | 1.65 | 1.9 |  | vacuum | 1000 |  |  | te |  | 7.89 |  | 8.01 |  |  |  | 62.32992 | 1.015209 |  | rs | [10 empty] | UNKNOWN | [11 empty] | Sleight W. Arthur | Inorganic Chemistry | Compounds of Osmium and Rhenium with the Ordered Perovskite Structure | 1962 | 1 | 2 | 245-250 | 10.1021/ic50002a010
Sr2ZnTeO6 | Sr | Zn | Te | O | s | d | p | 1.44 | 0.74 | 0.56 | 0.65 | 0.18 | 0.9796016 | 0.9933988 | 2 | 2 | 6 | 4 | Sr2 | Zn2 | Te6 | 0 | 10 | 10 | 11.030276 | 17.96439 | 69.1 | 0.95 | 1.65 | 2.1 |  |  | 1200 |  |  | m |  | 3.98 | 3.92 | 3.98 |  | 90.1 |  | 62.09427 |  |  | rs? | [10 empty] | UNKNOWN | [11 empty] | Politova D. E. | Mater. Res. Bull. | Ferroelectricity and antiferroelectricity in tellurium containing compounds with perovskite structure | 1975 | 10 | 0 | 319-326 | 0
Sr2ZnTeO6 | Sr | Zn | Te | O | s | d | p | 1.44 | 0.74 | 0.56 | 0.65 | 0.18 | 0.9796016 | 0.9933988 | 2 | 2 | 6 | 4 | Sr2 | Zn2 | Te6 | 0 | 10 | 10 | 11.030276 | 17.96439 | 69.1 | 0.95 | 1.65 | 2.1 | ss |  |  |  |  | m | [10 empty] | rs? | [10 empty] | UNKNOWN | [11 empty] | Saneto A. L. E. Newnham R. E. Cross | J. Am. Ceram. Soc. | Study of Acentricity in Complex Perovskites Based on Tellurium Oxide Using Optical Second Harmonic Generation | 1979 | 62 | 0 | 637 | 0
Sr2ZnUO6 | Sr | Zn | U | O | s | d | f | 1.44 | 0.74 | 0.73 | 0.735 | 0.01 | 0.9406011 | 0.953849 | 2 | 2 | 6 | 4 | Sr2 | Zn2 | U6 | 0 | 10 |  | 11.030276 | 17.96439 | 62 | 0.95 | 1.65 | 1.38 | ss | air | 1150 |  |  | m | P21/n | 5.832 | 5.8119 | 8.2004 |  | 89.958 |  | 69.48812 |  | 155 | rs | 1 | yellow | [8 empty] | UNKNOWN | [11 empty] | Pinacca M. R. | Journal of Solid State Chemistry | Preparation, crystal structure and magnetic behavior of new double perovskites Sr2BUO6 with B=Mn, Fe, Ni, Zn | 2007 | 180 | 5 | 1582-1589 | 0
Sr2ZnWO6 | Sr | Zn | W | O | s | d | d | 1.44 | 0.74 | 0.6 | 0.67 | 0.14 | 0.9701368 | 0.9838007 | 2 | 2 | 6 | 4 | Sr2 | Zn2 | W6 | 0 | 10 | 0 | 11.030276 | 17.96439 | 64.77 | 0.95 | 1.65 | 2.36 | ss | air | 1100 |  |  | m | P21/n | 5.6312 | 5.6063 | 7.9222 |  | 89.958 |  | 62.52634 |  |  | rs | 1 | [9 empty] | UNKNOWN | [11 empty] | Gateshki M | Journal of Physics: Condensed Matter | X-ray powder diffraction results for the phase transitions in Sr 2 MWO 6 (M = Ni, Zn, Co, Cu) double perovskite oxides | 2003 | 15 | 36 | 6199---- | 0
Sr2ZnWO6 | Sr | Zn | W | O | s | d | d | 1.44 | 0.74 | 0.6 | 0.67 | 0.14 | 0.9701368 | 0.9838007 | 2 | 2 | 6 | 4 | Sr2 | Zn2 | W6 | 0 | 10 | 0 | 11.030276 | 17.96439 | 64.77 | 0.95 | 1.65 | 2.36 | [5 empty] | m | P21/n | 5.60704 | 5.63171 | 7.92487 |  | 89.999 |  | 62.56135 |  |  | rs | [10 empty] | UNKNOWN | [11 empty] | Day E. Bradley | Journal of Solid State Chemistry | Structures of ordered tungsten- or molybdenum-containing quaternary perovskite oxides | 2012 | 185 | 0 | 107-116 | 10.1016/j.jssc.2011.11.007
Sr2ZnWO6 | Sr | Zn | W | O | s | d | d | 1.44 | 0.74 | 0.6 | 0.67 | 0.14 | 0.9701368 | 0.9838007 | 2 | 2 | 6 | 4 | Sr2 | Zn2 | W6 | 0 | 10 | 0 | 11.030276 | 17.96439 | 64.77 | 0.95 | 1.65 | 2.36 | ss |  | 1350 |  |  | m | P21/n | 5.6321 | 5.608 | 7.9265 |  | 89.962 |  | 62.58925 |  | 165.7 | rs | [10 empty] | UNKNOWN | [11 empty] | Day E. Bradley | Journal of Solid State Chemistry | Structures of ordered tungsten- or molybdenum-containing quaternary perovskite oxides | 2012 | 185 | 0 | 107-116 | 10.1016/j.jssc.2011.11.007
Sr2ZnWO6 | Sr | Zn | W | O | s | d | d | 1.44 | 0.74 | 0.6 | 0.67 | 0.14 | 0.9701368 | 0.9838007 | 2 | 2 | 6 | 4 | Sr2 | Zn2 | W6 | 0 | 10 | 0 | 11.030276 | 17.96439 | 64.77 | 0.95 | 1.65 | 2.36 | ss | air | 1250 |  |  | te |  | 7.92 |  | 8.01 |  |  |  | 62.804808 | 1.011364 |  | rs | [10 empty] | UNKNOWN | [11 empty] | Fresia J. E. | J. Am. Chem. Soc. | Cation Substitution in Perovskite-like Phases | 1959 | 81 | 18 | 4783-4785 | 0
Sr2ZnWO6 | Sr | Zn | W | O | s | d | d | 1.44 | 0.74 | 0.6 | 0.67 | 0.14 | 0.9701368 | 0.9838007 | 2 | 2 | 6 | 4 | Sr2 | Zn2 | W6 | 0 | 10 | 0 | 11.030276 | 17.96439 | 64.77 | 0.95 | 1.65 | 2.36 | ss |  | 1200 | [13 empty] | rs? |  |  | 3.7 | [7 empty] | UNKNOWN | [11 empty] | Eng W. Hank | Journal of Solid State Chemistry | Investigations of the electronic structure of d0 transition metal oxides belonging to the perovskite family | 2003 | 175 | 1 | 94-109 | 10.1016/S0022-4596(03)00289-5
Sr2ZrMnO6 | Sr | Zr | Mn | O | s | d | d | 1.44 | 0.72 | 0.53 | 0.625 | 0.19 | 0.9916954 | 1.005663 | 2 | 4 | 4 | 0 | Sr2 | Zr4 | Mn4 | 0 | 0 | 3 | 11.030276 | 34.41836 | 51.2 | 0.95 | 1.33 | 1.55 | ss | air | 1400 |  |  | c | Fm-3m | 7.84 | [5 empty] | 60.236288 |  |  | rs? | [10 empty] | OTHER | 53 |  |  | -53.2 | 1.01 | [6 empty] | D. Llamosa P. | Physica B: Condensed Matter | Magnetic and structural behavior of double perovskite | 2009 | #N/A
Sr2ZrMnO6 | Sr | Zr | Mn | O | s | d | d | 1.44 | 0.72 | 0.53 | 0.625 | 0.19 | 0.9916954 | 1.005663 | 2 | 4 | 4 | 0 | Sr2 | Zr4 | Mn4 | 0 | 0 | 3 | 11.030276 | 34.41836 | 51.2 | 0.95 | 1.33 | 1.55 | ss | air | 1400 |  |  | c | Fm-3m | 7.877 | [5 empty] | 61.09315 |  |  | rs? |  |  | 1.5 | [7 empty] | OTHER | 50 |  |  | 53.2 | 3.3 | 3.4 | [5 empty] | Landínez Tellez A. D. | Journal of Molecular Structure | Structural, magnetic, multiferroic and electronic properties of Sr2ZrMnO6 double perovskite | 2013 | 1034 | 0 | 233-237 | 0
Sr2ZrMoO6 | Sr | Zr | Mo | O | s | d | d | 1.44 | 0.72 | 0.65 | 0.685 | 0.07 | 0.9631574 | 0.976723 | 2 | 4 | 4 | 0 | Sr2 | Zr4 | Mo4 | 0 | 0 | 2 | 11.030276 | 34.41836 | 40.33 | 0.95 | 1.33 | 2.16 | ss | Ar | 1400 |  |  |  |  | 4.039 | [5 empty] | 65.89031 | [9 empty] | 0.00209 |  | 5 |  | UNKNOWN | [11 empty] | Brixner H. L. | J. Inorg. Nucl. Chem. | X-ray study and electrical properties of the systems SrMoxZr1-xO3 and SrMoxTi1-xO3 | 1960 | 15 | 0 | 356-358 | 0
Sr2ZrNbO6 | Sr | Zr | Nb | O | s | d | d | 1.44 | 0.72 | 0.68 | 0.7 | 0.04 | 0.9562777 | 0.9697464 | 2 | 4 | 4 | 0 | Sr2 | Zr4 | Nb4 | 0 | 0 | 1 | 11.030276 | 34.41836 | 37.611 | 0.95 | 1.33 | 1.6 | ss | vacuum | [5 empty] | 5.91 | 8.39 | 5.84 |  |  |  | 72.393954 |  |  |  |  | blue |  | sc | [6 empty] | UNKNOWN | [11 empty] | Kasimov G. G. E. G. Dvoinin V. I. Vovkotrub | Inorganic Materials (English Translation) | Synthesis of complex niobates (IV) with the perovskite structure | 1975 | 11 | 0 | 665 | 0
Tb2CoMnO6 | Tb | Co | Mn | O | f | d | d |  | 0.745 | 0.53 | 0.6375 | 0.215 | 0.4858648 | 0 | 3 | 2 | 4 | 2 | Tb3 | Co2 | Mn4 |  | 7 | 3 | 21.91 | 17.0844 | 51.2 | 0 | 1.88 | 1.55 | ss | air | 1400 |  |  | o |  | 5.288 | 5.565 | 7.509 |  |  |  | 55.24318737 | [13 empty] | OTHER | 107 | [10 empty] | Troyanchuk O. I. | Materials Research Bulletin | Synthesis and characterization of Ln(B0.5Mn0.5)O3 (Ln-lanthanoid; B = Ni, Co) perovskites | 1997 | 32 | 1 | 67-74 | 0
Tb2CoMnO6 | Tb | Co | Mn | O | f | d | d |  | 0.745 | 0.53 | 0.6375 | 0.215 | 0.4858648 | 0 | 3 | 2 | 4 | 2 | Tb3 | Co2 | Mn4 |  | 7 | 3 | 21.91 | 17.0844 | 51.2 | 0 | 1.88 | 1.55 | ss | air | 1320 |  |  | m | P21/n | 5.2777 | 5.5839 | 7.5119 |  | 90.009 |  | 55.3442 |  |  | rs? | [10 empty] | OTHER | 98 |  |  | 25 | [7 empty] | Tapan Chatterji | Journal of physics. Condensed matter : an Institute of Physics journal | Magnetic ordering in double perovskites R2CoMnO6 (R = Y, Tb) investigated by high resolution neutron spectroscopy. | 2012 | #N/A
Tb2CoMnO6 | Tb | Co | Mn | O | f | d | d |  | 0.745 | 0.53 | 0.6375 | 0.215 | 0.4858648 | 0 | 3 | 2 | 4 | 2 | Tb3 | Co2 | Mn4 |  | 7 | 3 | 21.91 | 17.0844 | 51.2 | 0 | 1.88 | 1.55 | ss | air | 1320 |  |  | m | P21/n | 5.2803 | 5.5845 | 7.5163 |  | 89.996 |  | 55.40985 |  |  | rs | 0.3 | [9 empty] | OTHER | 98/40 | [10 empty] | Khomchenko A. V. | Journal of Physics: Condensed Matter | Metamagnetic behaviour in TbCo 0.5 Mn 0.5 O 3.06 perovskite | 2006 | 18 | 42 | 9541-9548 | 10.1088/0953-8984/18/42/001
Tb2CoMnO6 | Tb | Co | Mn | O | f | d | d |  | 0.745 | 0.53 | 0.6375 | 0.215 | 0.4858648 | 0 | 3 | 2 | 4 | 2 | Tb3 | Co2 | Mn4 |  | 7 | 3 | 21.91 | 17.0844 | 51.2 | 0 | 1.88 | 1.55 | nitrates | O2 | 1300 |  |  | m | P21/c? | 5.28 | 5.59 | 7.523616 |  |  |  | 55.51526 |  | 139 | rs? | [10 empty] | FM | 120 |  |  |  |  | 6.5 | [5 empty] | Kichizo Asai | J. Phys. Soc. Jpn. | Magnetic Properties of REMe$bf 0.5$Mn$bf 0.5$O$bf 3$ <br> (RE = Rare Earth Element, Me = Ni, Co) | 1998 | #N/A
Tb2CoMnO6 | Tb | Co | Mn | O | f | d | d |  | 0.745 | 0.53 | 0.6375 | 0.215 | 0.4858648 | 0 | 3 | 2 | 4 | 2 | Tb3 | Co2 | Mn4 |  | 7 | 3 | 21.91 | 17.0844 | 51.2 | 0 | 1.88 | 1.55 | ss | O2/Ar | 1400 |  |  | m | P21/n | 5.2955 | 5.5979 | 7.54 |  | 89.97 |  | 55.87833 |  | 147.3333 | rs | 0.5 | [9 empty] | FM | 101 |  |  | 30.2 | 10.42 | [6 empty] | Cuartero V. | Journal of physics. Condensed matter : an Institute of Physics journal | Enhancement of ferromagnetic correlations on multiferroic TbMnO₃ by replacing Mn with Co. | 2012 | 24 | 45 | 455601 | 10.1088/0953-8984/24/45/455601
Tb2CoMnO6 | Tb | Co | Mn | O | f | d | d |  | 0.745 | 0.53 | 0.6375 | 0.215 | 0.4858648 | 0 | 3 | 2 | 4 | 2 | Tb3 | Co2 | Mn4 |  | 7 | 3 | 21.91 | 17.0844 | 51.2 | 0 | 1.88 | 1.55 | ss | air | 1300 |  |  | m | P21/n | [9 empty] | rs | 0.5 | [9 empty] | OTHER | 100 |  |  |  |  | 5 | [5 empty] | Cuartero V. | EPJ Web of Conferences | Metamagnetic transition in Tb2MnCoO6 | 2013 | 40 | 0 | 15002 | 0
Tb2CoMnO6 | Tb | Co | Mn | O | f | d | d |  | 0.745 | 0.53 | 0.6375 | 0.215 | 0.4858648 | 0 | 3 | 2 | 4 | 2 | Tb3 | Co2 | Mn4 |  | 7 | 3 | 21.91 | 17.0844 | 51.2 | 0 | 1.88 | 1.55 | ss | air | 273 | [24 empty] | OTHER | 100 | [10 empty] | I. Troyanchuk O. | Journal of Physics: Condensed Matter | Magnetic ordering in perovskites containing manganese and cobalt | 1997 | #N/A
Tb2CoMnO6 | Tb | Co | Mn | O | f | d | d |  | 0.745 | 0.53 | 0.6375 | 0.215 | 0.4858648 | 0 | 3 | 2 | 4 | 2 | Tb3 | Co2 | Mn4 |  | 7 | 3 | 21.91 | 17.0844 | 51.2 | 0 | 1.88 | 1.55 | [27 empty] | UNKNOWN | 101/110 | [10 empty] | Joly L. J. V. | Solid State Communications | Effect of R on the magnetic transition temperature of RMn0.5Co0.5O3 | 2002 | 121 | 4 | 219-222 | 0
Tb2CoPtO6 | Tb | Co | Pt | O | f | d | d |  | 0.745 | 0.625 | 0.685 | 0.12 | 0.4747959 | 0 | 3 | 2 | 4 | 2 | Tb3 | Co2 | Pt4 |  | 7 | 6 | 21.91 | 17.0844 | 43 | 0 | 1.88 | 2.28 | ss |  | 1000 |  |  |  |  | 5.2979 | 5.6938 | 7.5887 |  |  |  | 57.22863 | [13 empty] | UNKNOWN | [11 empty] | Ouchetto K. | Materials Chemistry and Physics | New ordered and distorted perovskites: the mixed platinates Ln2MptO6 (Ln = La, Pr, Nd, Sm, Eu, Gd; M = Mg, Co, Ni, Zn) | 1997 | 51 | 2 | 117-124 | 0
Tb2CuMnO6 | Tb | Cu | Mn | O | f | d | d |  | 0.73 | 0.53 | 0.63 | 0.2 | 0.4876598 | 0 | 3 | 2 | 4 | 2 | Tb3 | Cu2 | Mn4 |  | 9 | 3 | 21.91 | 20.29239 | 51.2 | 0 | 1.9 | 1.55 | [5 empty] | o |  | 5.3107 | 5.6848 | 7.3838 |  |  |  | 55.72972 |  |  | d | 0 | [9 empty] | UNKNOWN | [11 empty] | Anderson M. T. K. B. Taylor G. A. Poeppelmeier K. R. Greenwood | Prog. Solid State Chem. | B-cation arrangements in double perovskites | 1993 | 22 | 0 | 197 | 0
Tb2CuTiO6 | Tb | Cu | Ti | O | f | d | d |  | 0.73 | 0.605 | 0.6675 | 0.125 | 0.4788147 | 0 | 3 | 2 | 4 | 2 | Tb3 | Cu2 | Ti4 |  | 9 | 0 | 21.91 | 20.29239 | 43.26717 | 0 | 1.9 | 1.54 | [5 empty] | h | [21 empty] | UNKNOWN | [11 empty] | Anderson M. T. K. B. Taylor G. A. Poeppelmeier K. R. Greenwood | Prog. Solid State Chem. | B-cation arrangements in double perovskites | 1993 | 22 | 0 | 197 | 0
Tb2CuTiO6 | Tb | Cu | Ti | O | f | d | d |  | 0.73 | 0.605 | 0.6675 | 0.125 | 0.4788147 | 0 | 3 | 2 | 4 | 2 | Tb3 | Cu2 | Ti4 |  | 9 | 0 | 21.91 | 20.29239 | 43.26717 | 0 | 1.9 | 1.54 | [5 empty] | h | [21 empty] | UNKNOWN | [11 empty] | Floros N. | Solid State Sciences | Structural study of A2CuTiO6 (A=Y, Tb–Lu) compounds | 2002 | 4 | 0 | 1495-1498 | 0
Tb2LiRuO6 | Tb | Li | Ru | O | f | s | d |  | 0.76 | 0.565 | 0.6625 | 0.195 | 0.4799755 | 0 | 3 | 1 | 5 | 4 | Tb3 | Li1 | Ru5 |  |  | 3 | 21.91 | 5.391714761 | 59 | 0 | 0.98 | 2.2 | ss | air | 980 |  |  | m | P21/n | 5.30826 | 5.68438 | 7.53588 |  | 90.706 |  | 56.84291 |  | 143.8 | rs | 1 | [9 empty] | AFM | 35 |  |  | -24 | 14.3 | [6 empty] | Makowski J. Sophia | Chem. Mater. | Coupled Spin Ordering in the Ln<sub>2</sub>LiRuO<sub>6</sub> Double Perovskites | 2008 | 21 | 2 | 264-272 | 0
Tb2NiMnO6 | Tb | Ni | Mn | O | f | d | d |  | 0.69 | 0.53 | 0.61 | 0.16 | 0.4925122 | 0 | 3 | 2 | 4 | 2 | Tb3 | Ni2 | Mn4 |  | 8 | 3 | 21.91 | 18.168837 | 51.2 | 0 | 1.91 | 1.55 | ss | air | 1300 |  |  | m | P21/n | 5.274 | 5.5417 | 7.5302 |  | 89.814 |  | 55.02086 |  | 148.5 | rs | 1 |  |  | i |  |  | 10000000 |  |  |  | FM | 111 |  |  | 132 | 5.17 | 13.5 | [5 empty] | Booth J. J. R. | Materials Research Bulletin | An investigation of structural, magnetic and dielectric properties of R2NiMnO6 (R=rare earth, Y) | 2009 | 44 | 7 | 1559-1564 | 10.1016/j.materresbull.2009.02.003
Tb2NiMnO6 | Tb | Ni | Mn | O | f | d | d |  | 0.69 | 0.53 | 0.61 | 0.16 | 0.4925122 | 0 | 3 | 2 | 4 | 2 | Tb3 | Ni2 | Mn4 |  | 8 | 3 | 21.91 | 18.168837 | 51.2 | 0 | 1.91 | 1.55 | nitrates | O2 | 1300 |  |  | m | P21/c? | 5.27 | 5.55 | 7.509474 |  |  |  | 54.91021 |  | 142 | rs? | [10 empty] | FM | 120 |  |  |  |  | 7.2 | [5 empty] | Kichizo Asai | J. Phys. Soc. Jpn. | Magnetic Properties of REMe$bf 0.5$Mn$bf 0.5$O$bf 3$ <br> (RE = Rare Earth Element, Me = Ni, Co) | 1998 | #N/A
Tb2NiMnO6 | Tb | Ni | Mn | O | f | d | d |  | 0.69 | 0.53 | 0.61 | 0.16 | 0.4925122 | 0 | 3 | 2 | 4 | 2 | Tb3 | Ni2 | Mn4 |  | 8 | 3 | 21.91 | 18.168837 | 51.2 | 0 | 1.91 | 1.55 | ss | air | 1400 |  |  | o |  | 5.292 | 5.519 | 7.531 |  |  |  | 54.98863 | [13 empty] | OTHER | 112 | [10 empty] | Troyanchuk O. I. | Materials Research Bulletin | Synthesis and characterization of Ln(B0.5Mn0.5)O3 (Ln-lanthanoid; B = Ni, Co) perovskites | 1997 | 32 | 1 | 67-74 | 0
Tb2ScMnO6 | Tb | Sc | Mn | O | f | d | d |  | 0.745 | 0.645 | 0.695 | 0.1 | 0.4725296 | 0 | 3 | 3 | 3 | 0 | Tb3 | Sc3 | Mn3 |  | 0 | 4 | 21.91 | 24.756838 | 33.668 | 0 | 1.36 | 1.55 | ss | Ar | 1400 |  |  | o | Pbnm | 5.3969 | 5.7272 | 7.7594 |  |  |  | 59.95907 |  |  | d | 0 | [9 empty] | UNKNOWN | [11 empty] | Cuartero Vera | Physical Review B | Structural effects of Sc doping on the multiferroic TbMnO{3} | 2010 | 81 | 22 | 224117 | 10.1103/PhysRevB.81.224117
Tm2CuMnO6 | Tm | Cu | Mn | O | f | d | d |  | 0.73 | 0.53 | 0.63 | 0.2 | 0.4876598 | 0 | 3 | 2 | 4 | 2 | Tm3 | Cu2 | Mn4 |  | 9 | 3 | 23.68 | 20.29239 | 51.2 | 1.25 | 1.9 | 1.55 | [5 empty] | o |  | 5.238 | 5.6978 | 7.3548 |  |  |  | 54.87614 |  |  | d | 0 | [9 empty] | UNKNOWN | [11 empty] | Anderson M. T. K. B. Taylor G. A. Poeppelmeier K. R. Greenwood | Prog. Solid State Chem. | B-cation arrangements in double perovskites | 1993 | 22 | 0 | 197 | 0
Tm2CuTiO6 | Tm | Cu | Ti | O | f | d | d |  | 0.73 | 0.605 | 0.6675 | 0.125 | 0.4788147 | 0 | 3 | 2 | 4 | 2 | Tm3 | Cu2 | Ti4 |  | 9 | 0 | 23.68 | 20.29239 | 43.26717 | 1.25 | 1.9 | 1.54 | [5 empty] | h | [21 empty] | UNKNOWN | [11 empty] | Anderson M. T. K. B. Taylor G. A. Poeppelmeier K. R. Greenwood | Prog. Solid State Chem. | B-cation arrangements in double perovskites | 1993 | 22 | 0 | 197 | 0
Tm2CuTiO6 | Tm | Cu | Ti | O | f | d | d |  | 0.73 | 0.605 | 0.6675 | 0.125 | 0.4788147 | 0 | 3 | 2 | 4 | 2 | Tm3 | Cu2 | Ti4 |  | 9 | 0 | 23.68 | 20.29239 | 43.26717 | 1.25 | 1.9 | 1.54 | [5 empty] | h | [21 empty] | UNKNOWN | [11 empty] | Floros N. | Solid State Sciences | Structural study of A2CuTiO6 (A=Y, Tb–Lu) compounds | 2002 | 4 | 0 | 1495-1498 | 0
Tm2NiMnO6 | Tm | Ni | Mn | O | f | d | d |  | 0.69 | 0.53 | 0.61 | 0.16 | 0.4925122 | 0 | 3 | 2 | 4 | 2 | Tm3 | Ni2 | Mn4 |  | 8 | 3 | 23.68 | 18.168837 | 51.2 | 1.25 | 1.91 | 1.55 | nitrates | O2 | 1300 |  |  | m | P21/c? | 5.18 | 5.53 | 7.452905 |  |  |  | 53.37286 |  | 139.8333 | rs? | [10 empty] | FM | 70 |  |  |  |  | 5.5 | [5 empty] | Kichizo Asai | J. Phys. Soc. Jpn. | Magnetic Properties of REMe$bf 0.5$Mn$bf 0.5$O$bf 3$ <br> (RE = Rare Earth Element, Me = Ni, Co) | 1998 | #N/A
Tm2NiRuO6 | Tm | Ni | Ru | O | f | d | d |  | 0.69 | 0.62 | 0.655 | 0.07 | 0.4817272 | 0 | 3 | 2 | 4 | 2 | Tm3 | Ni2 | Ru4 |  | 8 | 4 | 23.68 | 18.168837 | 45 | 1.25 | 1.91 | 2.2 | ss | capsule | 1400 |  |  | m | P21/n | 5.23 | 5.656 | 7.523 |  | 90 |  | 55.63424006 |  |  | rs | [10 empty] | UNKNOWN | [11 empty] | Seinen A. P. | Mater. Res. Bull. | The ordered perovskite system Ln2NiRuO6 | 1987 | 22 | 0 | 535-542 | 0
Y2CoMnO6 | Y | Co | Mn | O | d | d | d |  | 0.745 | 0.53 | 0.6375 | 0.215 | 0.4858648 | 0 | 3 | 2 | 4 | 2 | Y3 | Co2 | Mn4 | 0 | 7 | 3 | 20.52441 | 17.0844 | 51.2 | 1.22 | 1.88 | 1.55 | ss | air | 1350 |  |  | o | Pbnm | 5.241 | 5.594 | 7.468 |  |  |  | 54.73699 |  |  | d | 0 |  |  | sc |  |  | 10000 |  |  |  | OTHER | 75 |  |  | 80 | 4.5 | [6 empty] | Gutiérrez D. | Journal of Physics and Chemistry of Solids | Electrical and magnetic features in the perovskite-type system Y(Co, Mn)O3 | 2002 | 63 | 11 | 1975-1982 | 0
Y2CoMnO6 | Y | Co | Mn | O | d | d | d |  | 0.745 | 0.53 | 0.6375 | 0.215 | 0.4858648 | 0 | 3 | 2 | 4 | 2 | Y3 | Co2 | Mn4 | 0 | 7 | 3 | 20.52441 | 17.0844 | 51.2 | 1.22 | 1.88 | 1.55 | ss | air | 1425 |  |  | o | Pbnm | 5.241 | 5.594 | 7.468 |  |  |  | 54.73699 |  |  | d? |  |  |  | sc |  |  | 40 |  | 5 |  | UNKNOWN | [11 empty] | Moure Carlos | Journal of Solid State Chemistry | Structural Characterization of YMexMn1â_'xO3 (Me=Cu, Ni, Co) Perovskites | 2002 | 163 | 2 | 377-384 | 0
Y2CoMnO6 | Y | Co | Mn | O | d | d | d |  | 0.745 | 0.53 | 0.6375 | 0.215 | 0.4858648 | 0 | 3 | 2 | 4 | 2 | Y3 | Co2 | Mn4 | 0 | 7 | 3 | 20.52441 | 17.0844 | 51.2 | 1.22 | 1.88 | 1.55 | ss | air | 1350 |  |  | o | Pbnm | 5.241 | 5.594 | 7.468 |  |  |  | 54.73699 |  |  | d? |  |  |  | sc |  |  | 10000 |  | 5 |  | UNKNOWN | [11 empty] | Gutierrez D. | Journal of the European Ceramic Society | Crystalline structure and electrical properties of YCoxMn1â_'xO3 solid solutions | 2002 | 22 | 8 | 1257-1262 | 0
Y2CoMnO6 | Y | Co | Mn | O | d | d | d |  | 0.745 | 0.53 | 0.6375 | 0.215 | 0.4858648 | 0 | 3 | 2 | 4 | 2 | Y3 | Co2 | Mn4 | 0 | 7 | 3 | 20.52441 | 17.0844 | 51.2 | 1.22 | 1.88 | 1.55 | ss | air | 1400 |  |  | o |  | 5.195 | 5.619 | 7.468 |  |  |  | 54.49905 | [13 empty] | OTHER | 72 | [10 empty] | Troyanchuk O. I. | Materials Research Bulletin | Synthesis and characterization of Ln(B0.5Mn0.5)O3 (Ln-lanthanoid; B = Ni, Co) perovskites | 1997 | 32 | 1 | 67-74 | 0
Y2CoMnO6 | Y | Co | Mn | O | d | d | d |  | 0.745 | 0.53 | 0.6375 | 0.215 | 0.4858648 | 0 | 3 | 2 | 4 | 2 | Y3 | Co2 | Mn4 | 0 | 7 | 3 | 20.52441 | 17.0844 | 51.2 | 1.22 | 1.88 | 1.55 | ss | air | 1420 |  |  | m | P21/n | 5.2326 | 5.5934 | 7.4685 |  | 89.903 |  | 54.64698 |  | 145.2967 | rs | 0.5 | [9 empty] | FM | 80-110 | [10 empty] | I. Troyanchuk O. | Journal of Applied Physics | Magnetic phase diagrams of the Ln(Mn[sub 1−x]Co[sub x])O[sub 3] (Ln=Eu, Nd, Y) systems | 2000 | #N/A
Y2CoMnO6 | Y | Co | Mn | O | d | d | d |  | 0.745 | 0.53 | 0.6375 | 0.215 | 0.4858648 | 0 | 3 | 2 | 4 | 2 | Y3 | Co2 | Mn4 | 0 | 7 | 3 | 20.52441 | 17.0844 | 51.2 | 1.22 | 1.88 | 1.55 | ss | air | 1320 |  |  | m | P21/n | 5.233 | 5.5929 | 7.4692 |  | 89.954 |  | 54.65146 |  |  | rs? | [10 empty] | OTHER | 70 |  |  | 60 | [7 empty] | Tapan Chatterji | Journal of physics. Condensed matter : an Institute of Physics journal | Magnetic ordering in double perovskites R2CoMnO6 (R = Y, Tb) investigated by high resolution neutron spectroscopy. | 2012 | #N/A
Y2CoMnO6 | Y | Co | Mn | O | d | d | d |  | 0.745 | 0.53 | 0.6375 | 0.215 | 0.4858648 | 0 | 3 | 2 | 4 | 2 | Y3 | Co2 | Mn4 | 0 | 7 | 3 | 20.52441 | 17.0844 | 51.2 | 1.22 | 1.88 | 1.55 | ss | air | 1300 |  |  | m | P21/n | 5.2451 | 5.6024 | 7.4868 |  | 89.85 |  | 54.99999 |  |  | rs | 0.32 | [9 empty] | FM | 67 | [10 empty] | Mouallem-Bahout M. | Journal of Solid State Chemistry | Cation distribution and ferromagnetic exchange in the perovskite investigated by neutron powder diffraction | 2007 | 180 | 5 | 1737-1742 | 10.1016/j.jssc.2007.02.022
Y2CoMnO6 | Y | Co | Mn | O | d | d | d |  | 0.745 | 0.53 | 0.6375 | 0.215 | 0.4858648 | 0 | 3 | 2 | 4 | 2 | Y3 | Co2 | Mn4 | 0 | 7 | 3 | 20.52441 | 17.0844 | 51.2 | 1.22 | 1.88 | 1.55 | ss | air | 273 | [24 empty] | FM | 75 | [10 empty] | I. Troyanchuk O. | Journal of Physics: Condensed Matter | Magnetic ordering in perovskites containing manganese and cobalt | 1997 | #N/A
Y2CrMnO6 | Y | Cr | Mn | O | d | d | d |  | 0.615 | 0.645 | 0.63 | 0.03 | 0.4876598 | 0 | 3 | 3 | 3 | 0 | Y3 | Cr3 | Mn3 | 0 | 3 | 4 | 20.52441 | 30.959 | 33.668 | 1.22 | 1.66 | 1.55 | ss | air | 1400 |  |  | o | Pbnm | 5.2513 | 5.6417 | 7.4699 |  |  |  | 55.3263 |  |  | rs/d? |  |  |  | sc |  |  | 200000 |  |  |  | FiM | 75 |  |  | -68 | 4.5 | [6 empty] | Yang Lei | Journal of Alloys and Compounds | Ferrimagnetism and possible double perovskite structure in half Cr-doped YMn0.5Cr0.5O3 | 2013 | 570 | 0 | 41-45 | 10.1016/j.jallcom.2013.03.166
Y2CuMnO6 | Y | Cu | Mn | O | d | d | d |  | 0.73 | 0.53 | 0.63 | 0.2 | 0.4876598 | 0 | 3 | 2 | 4 | 2 | Y3 | Cu2 | Mn4 | 0 | 9 | 3 | 20.52441 | 20.29239 | 51.2 | 1.22 | 1.9 | 1.55 | ss | air | 1425 |  |  | o | Pbnm | 5.246 | 5.722 | 7.368 |  |  |  | 55.29244 |  |  | d? |  |  |  | sc |  |  | 25 |  | -3 |  | UNKNOWN | [11 empty] | Moure Carlos | Journal of Solid State Chemistry | Structural Characterization of YMexMn1â_'xO3 (Me=Cu, Ni, Co) Perovskites | 2002 | 163 | 2 | 377-384 | 0
Y2CuMnO6 | Y | Cu | Mn | O | d | d | d |  | 0.73 | 0.53 | 0.63 | 0.2 | 0.4876598 | 0 | 3 | 2 | 4 | 2 | Y3 | Cu2 | Mn4 | 0 | 9 | 3 | 20.52441 | 20.29239 | 51.2 | 1.22 | 1.9 | 1.55 | ss | air | 1350 |  |  | o | Pbnm | 5.246 | 5.722 | 7.368 |  |  |  | 55.29244 |  |  | d? | [10 empty] | OTHER | 21 |  |  | 15 | 3.37 | [6 empty] | O. Peña | Boletin de la Sociedad Espanola de Ceramica y Vidrio | Magnetic properties of manganese-site substituted Y(Cu,Mn)O3 | 2004 | #N/A
Y2CuTiO6 | Y | Cu | Ti | O | d | d | d |  | 0.73 | 0.605 | 0.6675 | 0.125 | 0.4788147 | 0 | 3 | 2 | 4 | 2 | Y3 | Cu2 | Ti4 | 0 | 9 | 0 | 20.52441 | 20.29239 | 43.26717 | 1.22 | 1.9 | 1.54 | ss | air | 1300 |  |  | h | [21 empty] | UNKNOWN | [11 empty] | Singh Kiran | Journal of Superconductivity and Novel Magnetism | Magnetic and Dielectric Properties of R 2CuTiO6 Compounds (R=Y, La, Pr and Nd) | 2011 | 24 | 6 | 1829-1838 | 10.1007/s10948-011-1131-7
Y2CuTiO6 | Y | Cu | Ti | O | d | d | d |  | 0.73 | 0.605 | 0.6675 | 0.125 | 0.4788147 | 0 | 3 | 2 | 4 | 2 | Y3 | Cu2 | Ti4 | 0 | 9 | 0 | 20.52441 | 20.29239 | 43.26717 | 1.22 | 1.9 | 1.54 | [5 empty] | h | [21 empty] | UNKNOWN | [11 empty] | Yang Z. | Journal of Solid State Chemistry | Phase equilibriaandcrystalchemistryofthe R–Cu–Ti–O systems (R = lanthanidesandY) | 2009 | 182 | 0 | 1142-1148 | 0
Y2CuTiO6 | Y | Cu | Ti | O | d | d | d |  | 0.73 | 0.605 | 0.6675 | 0.125 | 0.4788147 | 0 | 3 | 2 | 4 | 2 | Y3 | Cu2 | Ti4 | 0 | 9 | 0 | 20.52441 | 20.29239 | 43.26717 | 1.22 | 1.9 | 1.54 | [5 empty] | h | [21 empty] | UNKNOWN | [11 empty] | Anderson M. T. K. B. Taylor G. A. Poeppelmeier K. R. Greenwood | Prog. Solid State Chem. | B-cation arrangements in double perovskites | 1993 | 22 | 0 | 197 | 0
Y2CuTiO6 | Y | Cu | Ti | O | d | d | d |  | 0.73 | 0.605 | 0.6675 | 0.125 | 0.4788147 | 0 | 3 | 2 | 4 | 2 | Y3 | Cu2 | Ti4 | 0 | 9 | 0 | 20.52441 | 20.29239 | 43.26717 | 1.22 | 1.9 | 1.54 | [5 empty] | h | [21 empty] | UNKNOWN | [11 empty] | Floros N. | Solid State Sciences | Structural study of A2CuTiO6 (A=Y, Tb–Lu) compounds | 2002 | 4 | 0 | 1495-1498 | 0
Y2LiRuO6 | Y | Li | Ru | O | d | s | d |  | 0.76 | 0.565 | 0.6625 | 0.195 | 0.4799755 | 0 | 3 | 1 | 5 | 4 | Y3 | Li1 | Ru5 | 0 |  | 3 | 20.52441 | 5.391714761 | 59 | 1.22 | 0.98 | 2.2 | ss | air | 980 | [24 empty] | UNKNOWN | [11 empty] | Makowski J. Sophia | Chem. Mater. | Coupled Spin Ordering in the Ln<sub>2</sub>LiRuO<sub>6</sub> Double Perovskites | 2008 | 21 | 2 | 264-272 | 0
Y2NiMnO6 | Y | Ni | Mn | O | d | d | d |  | 0.69 | 0.53 | 0.61 | 0.16 | 0.4925122 | 0 | 3 | 2 | 4 | 2 | Y3 | Ni2 | Mn4 | 0 | 8 | 3 | 20.52441 | 18.168837 | 51.2 | 1.22 | 1.91 | 1.55 | ss | air | 1300 |  |  | m | P21/n | 5.2285 | 5.5518 | 7.4872 |  | 89.744 |  | 54.33329 |  | 145.9 | rs | 1 |  |  | i |  |  | 10000000 |  |  |  | FM | 79 |  |  | 101 | 5.18 | 4.5 | [5 empty] | Booth J. J. R. | Materials Research Bulletin | An investigation of structural, magnetic and dielectric properties of R2NiMnO6 (R=rare earth, Y) | 2009 | 44 | 7 | 1559-1564 | 10.1016/j.materresbull.2009.02.003
Y2NiMnO6 | Y | Ni | Mn | O | d | d | d |  | 0.69 | 0.53 | 0.61 | 0.16 | 0.4925122 | 0 | 3 | 2 | 4 | 2 | Y3 | Ni2 | Mn4 | 0 | 8 | 3 | 20.52441 | 18.168837 | 51.2 | 1.22 | 1.91 | 1.55 | ss | air | 1425 |  |  | o | Pbnm | 5.221 | 5.667 | 7.412 |  |  |  | 54.82547 |  |  | d? |  |  |  | sc |  |  | 110 |  | -10 |  | UNKNOWN | [11 empty] | Moure Carlos | Journal of Solid State Chemistry | Structural Characterization of YMexMn1â_'xO3 (Me=Cu, Ni, Co) Perovskites | 2002 | 163 | 2 | 377-384 | 0
Y2NiMnO6 | Y | Ni | Mn | O | d | d | d |  | 0.69 | 0.53 | 0.61 | 0.16 | 0.4925122 | 0 | 3 | 2 | 4 | 2 | Y3 | Ni2 | Mn4 | 0 | 8 | 3 | 20.52441 | 18.168837 | 51.2 | 1.22 | 1.91 | 1.55 | ss | air | 1400 |  |  | o | Pbnm | 5.221 | 5.667 | 7.412 |  |  |  | 54.82547 |  |  | d | 0 |  |  | sc |  |  | 40000 |  | -10 |  | UNKNOWN | [11 empty] | Gutierrez D. | Journal of the European Ceramic Society | Crystal structure, electrical conductivity and Seebeck coefficient of Y (Mn, Ni) O 3 solid solution | 2002 | 22 | 0 | 567-572 | 0
Y2NiMnO6 | Y | Ni | Mn | O | d | d | d |  | 0.69 | 0.53 | 0.61 | 0.16 | 0.4925122 | 0 | 3 | 2 | 4 | 2 | Y3 | Ni2 | Mn4 | 0 | 8 | 3 | 20.52441 | 18.168837 | 51.2 | 1.22 | 1.91 | 1.55 | ss | air | 1325 |  |  | o | Pbmn | [9 empty] | d? |  |  |  | sc |  |  | 630 |  |  |  | OTHER |  |  |  |  | 3.55 | 2 | [5 empty] | Peña O. | Journal of Physics and Chemistry of Solids | Critical behavior in the perovskite-like system Y(Ni,Mn)O3 | 2000 | 61 | 12 | 2019-2024 | 0
Y2NiMnO6 | Y | Ni | Mn | O | d | d | d |  | 0.69 | 0.53 | 0.61 | 0.16 | 0.4925122 | 0 | 3 | 2 | 4 | 2 | Y3 | Ni2 | Mn4 | 0 | 8 | 3 | 20.52441 | 18.168837 | 51.2 | 1.22 | 1.91 | 1.55 | ss | air | 1400 |  |  | m | P21/n | 5.2258 | 5.5573 | 7.4824 |  | 89.76 |  | 54.32425 |  |  | rs | [10 empty] | FM | 85 | [10 empty] | Mouallem-Bahout M. | Solid State Communications | Nuclear and magnetic order in Y(Ni,Mn)O3 manganites by neutron powder diffraction | 2004 | 129 | 4 | 255-260 | 10.1016/j.ssc.2003.09.039
Y2NiMnO6 | Y | Ni | Mn | O | d | d | d |  | 0.69 | 0.53 | 0.61 | 0.16 | 0.4925122 | 0 | 3 | 2 | 4 | 2 | Y3 | Ni2 | Mn4 | 0 | 8 | 3 | 20.52441 | 18.168837 | 51.2 | 1.22 | 1.91 | 1.55 | ss | air | 1400 |  |  | o |  | 5.272 | 5.547 | 7.499 |  |  |  | 54.82478 | [13 empty] | OTHER | 60 | [10 empty] | Troyanchuk O. I. | Materials Research Bulletin | Synthesis and characterization of Ln(B0.5Mn0.5)O3 (Ln-lanthanoid; B = Ni, Co) perovskites | 1997 | 32 | 1 | 67-74 | 0
Y2NiMnO6 | Y | Ni | Mn | O | d | d | d |  | 0.69 | 0.53 | 0.61 | 0.16 | 0.4925122 | 0 | 3 | 2 | 4 | 2 | Y3 | Ni2 | Mn4 | 0 | 8 | 3 | 20.52441 | 18.168837 | 51.2 | 1.22 | 1.91 | 1.55 | ss | air | 1000 |  |  | m | P21/n | 5.243 | 5.601 | 7.481 |  | 89.85 |  | 54.92165 |  | 145 | rs | 0.32 | [9 empty] | FM | 67 | [10 empty] | Mouallem-Bahout M. | Progress in Solid State Chemistry | Neutron diffraction evidence for a cationic order in the REMn0.5Ni0.5O3 (RE=La, Nd) and YMn0.5Co0.5O3 perovskites | 2007 | 35 | 2-4 | 257-264 | 10.1016/j.progsolidstchem.2007.01.004
Y2NiNiO6 | Y | Ni | Ni | O | d | d | d |  | 0.69 |  | 0.69 | 0.69 | 0.47366 | 0 | 3 | 2 | 4 | 2 | Y3 | Ni2 | Ni4 | 0 | 8 | 6 | 20.52441 | 18.168837 | 54.92 | 1.22 | 1.91 | 1.91 | HP |  |  |  |  | m | P21/n | 5.17932 | 5.51529 | 7.41656 |  | 90.081 |  | 52.96429 |  |  | rs | [10 empty] | AFM | 145 | [10 empty] | Alonso A. J. | Phys. Rev. Lett. | Charge Disproportionation in RNiO3 Perovskites: Simultaneous Metal-Insulator and Structural Transition in YNiO3 | 1999 | 82 | 19 | 3871-3874 | 0
Y2NiRuO6 | Y | Ni | Ru | O | d | d | d |  | 0.69 | 0.62 | 0.655 | 0.07 | 0.4817272 | 0 | 3 | 2 | 4 | 2 | Y3 | Ni2 | Ru4 | 0 | 8 | 4 | 20.52441 | 18.168837 | 45 | 1.22 | 1.91 | 2.2 | ss | capsule | 1400 |  |  | m | P21/n | 5.259 | 5.684 | 7.542 |  | 90 |  | 56.36166 |  |  | rs | [10 empty] | UNKNOWN | [11 empty] | Seinen A. P. | Mater. Res. Bull. | The ordered perovskite system Ln2NiRuO6 | 1987 | 22 | 0 | 535-542 | 0
Yb2CuTiO6 | Yb | Cu | Ti | O | f | d | d |  | 0.73 | 0.605 | 0.6675 | 0.125 | 0.4788147 | 0 | 3 | 2 | 4 | 2 | Yb3 | Cu2 | Ti4 |  | 9 | 0 | 25.053 | 20.29239 | 43.26717 | 0 | 1.9 | 1.54 | [5 empty] | h | [21 empty] | UNKNOWN | [11 empty] | Anderson M. T. K. B. Taylor G. A. Poeppelmeier K. R. Greenwood | Prog. Solid State Chem. | B-cation arrangements in double perovskites | 1993 | 22 | 0 | 197 | 0
Yb2CuTiO6 | Yb | Cu | Ti | O | f | d | d |  | 0.73 | 0.605 | 0.6675 | 0.125 | 0.4788147 | 0 | 3 | 2 | 4 | 2 | Yb3 | Cu2 | Ti4 |  | 9 | 0 | 25.053 | 20.29239 | 43.26717 | 0 | 1.9 | 1.54 | [5 empty] | h | [21 empty] | UNKNOWN | [11 empty] | Floros N. | Solid State Sciences | Structural study of A2CuTiO6 (A=Y, Tb–Lu) compounds | 2002 | 4 | 0 | 1495-1498 | 0
Yb2MnTiO6 | Yb | Mn | Ti | O | f | d | d |  | 0.83 | 0.605 | 0.7175 | 0.225 | 0.4675086 | 0 | 3 | 2 | 4 | 2 | Yb3 | Mn2 | Ti4 |  | 5 | 0 | 25.053 | 15.63999 | 43.26717 | 0 | 1.55 | 1.54 | [5 empty] | h | [21 empty] | UNKNOWN | [11 empty] | Kamegashira N. | 0 | Synthesis, crystal structure and some properties of Ln2MnTiO6 phases (Ln=rare earth) | 2002 | 0 | 0 | 47 | 0
Yb2NiMnO6 | Yb | Ni | Mn | O | f | d | d |  | 0.69 | 0.53 | 0.61 | 0.16 | 0.4925122 | 0 | 3 | 2 | 4 | 2 | Yb3 | Ni2 | Mn4 |  | 8 | 3 | 25.053 | 18.168837 | 51.2 | 0 | 1.91 | 1.55 | nitrates | O2 | 1300 |  |  | m | P21/c? | 5.16 | 5.52 | 7.424621 |  |  |  | 52.86924 |  | 139 | rs? | [10 empty] | FM | 55 |  |  |  |  | 3.5 | [5 empty] | Kichizo Asai | J. Phys. Soc. Jpn. | Magnetic Properties of REMe$bf 0.5$Mn$bf 0.5$O$bf 3$ <br> (RE = Rare Earth Element, Me = Ni, Co) | 1998 | #N/A
Bi2FeMnO6 | Bi | Fe | Mn | O | p | d | d |  | 0.645 | 0.645 | 0.645 | 0 |  |  | 3 | 3 | 3 | 0 | Bi3 | Fe3 | Mn3 | 10 | 5 | 4 | 25.563 | 30.651 | 33.668 | 2.02 | 1.83 | 1.55 | PLD | O2 | 700 |  |  | c | Fm-3m | [9 empty] | rs | [10 empty] | OTHER | 18 | [10 empty] | Sun, L., Fang, Y.W., He, J., Zhang, Y., Qi, R., He, Q., Huang, R., Xiang, P., Tang, X.D., Yang, P. and Chu, J. | Journal of Materials Chemistry C | The preparation, and structural and multiferroic properties of B-site ordered double-perovskite Bi 2 FeMnO 6 | 2017 | 5 | 22 | 5494-5500 | 10.1039/C7TC00974G
Sr2ScRuO6 | Sr | Sc | Ru | O | s | d | d | 1.44 | [6 empty] | 2 |  |  | 0 | Sr2 | Sc | Ru | 0 |  |  | 11.030276 | #N/A | #N/A | 0.95 | 1.36 | 2.2 | ss |  | 1400 |  |  | m | I2/m | 5.6204 | 5.6268 | 7.9792 |  | 89.77 |  |  |  |  | rs | [10 empty] | AFM | 60 | [10 empty] | Kayser Paula | Inorganic Chemistry | Magnetic and Structural Studies of Sc Containing Ruthenate Double Perovskites A2ScRuO6 (A = Ba, Sr) | 2017 | 56 | 15 | 9009-9018 | 10.1021/acs.inorgchem.7b00983
Ba2ScRuO6 | Ba | Sc | Ru | O | s | d | d | 1.61 | [6 empty] | 2 |  |  | 0 | Ba2 | Sc | Ru | 0 |  |  | 10.003826 | #N/A | #N/A | 0.89 | 1.36 | 2.2 | ss |  | 1450 |  |  | c | P-3m | 5.79649 | 5.79649 | 14.2594 | [9 empty] | 0.207 | sc | [6 empty] | AFM | 8 | [5 empty] | 1 |  |  |  |  | Kayser Paula | Inorganic Chemistry | Magnetic and Structural Studies of Sc Containing Ruthenate Double Perovskites A2ScRuO6 (A = Ba, Sr) | 2017 | 56 | 15 | 9009-9018 | 10.1021/acs.inorgchem.7b00983
Ba2ScRuO6 | Ba | Sc | Ru | O | s | d | d | 1.61 | [6 empty] | 2 |  |  | 0 | Ba2 | Sc | Ru | 0 |  |  | 10.003826 | #N/A | #N/A | 0.89 | 1.36 | 2.2 | HP |  | 1500 |  | 6 | c | Fm-3m | 8.12119 | 8.12119 | 8.12119 | [6 empty] | rs | [10 empty] | AFM | 44 | [10 empty] | Kayser Paula | Inorganic Chemistry | Magnetic and Structural Studies of Sc Containing Ruthenate Double Perovskites A2ScRuO6 (A = Ba, Sr) | 2017 | 56 | 15 | 9009-9018 | 10.1021/acs.inorgchem.7b00983
Pr2CoTiO6 | Pr | Co | Ti | O | f | d | d | [10 empty] | 0 | Pr | Co | Ti |  |  |  | #N/A | #N/A | #N/A | 1.13 | 1.88 | 1.54 | ss |  |  |  |  | m | P21/n | 5.48 | 5.6221 | 7.77 |  | 89.98 | [15 empty] | AFM | 17 |  |  |  | 6.92 | [6 empty] | Das, Nibedita, Ripandeep Singh, A. Das, Laxmi C. Gupta, and Ashok K. Ganguli | Journal of Solid State Chemistry | Structural, magnetic and dielectric properties of a new double perovskite Pr2CoTiO6 | 2017 | 253 |  | 355-359 | 10.1016/j.jssc.2017.06.024
Sr2YOsO6 | Sr | Y | Os | O | s | d | d | 1.44 | 0.9 | 0.575 | 0.7375 | 0.325 | 0.9395009 | 0.9527333 | 2 | 3 | 5 | 2 | Sr2 | Y3 | Os5 | 0 | 0 | 3 | 11.030276 | 20.52441 | 55 | 0.95 | 1.22 | 2.2 | HP | KClO4 | 1700 |  | 6 | m | P21/n | 5.78468 | 5.79924 | 8.19106 |  | 90.2228 |  |  |  |  | rs | [10 empty] | AFM | 53 |  |  |  | 3.48 |  | 1 |  |  |  |  | Li Jinghua | Journal of Applied Physics | Electrically insulating properties of the 5d double perovskite Sr2YOsO6 | 2017 | 122 | 10 | 103905 | 10.1063/1.5001913
La2CoIrO6 | La | Co | Ir | O | d | d | d | 1.36 | 0.745 | 0.625 | 0.685 | 0.12 | 0.9360262 | 0.9224606 | 3 | 2 | 4 | 2 | La3 | Co2 | Ir4 | 0 | 7 | 5 | 19.1773 | 17.0844 | 40 | 1.1 | 1.88 | 2.2 | ss | air | 1150 |  |  | m | [14 empty] | sc | [6 empty] | FM | 90 |  |  |  | 4.5 |  |  |  |  | 6.71 | 0.71 | ong, Jiyue, Bangchuan Zhao, Lihua Yin, Yanfeng Qin, Jiafeng Zhou, Dong Wang, Wenhai Song, and Yuping Sun | Dalton Transactions | Reentrant spin glass behavior and magnetodielectric coupling of Ir-based double perovskite compound La2CoIrO6 | 2017 | 46 | 35 | 11691-11697 | 10.1039/C7DT02254A
Yb2CoMnO6 | Yb | Co | Mn | O | f | d | d |  | 0.745 | 0.53 | 0.6375 | 0.215 |  |  | 3 | 2 | 4 | 2 | Yb3 | Co2 | Mn4 |  | 7 | 3 | 25.053 | 17.0844 | 51.2 | 0 | 1.88 | 1.55 | flux | air | 985 |  |  | m | P21/n | 5.19438 | 5.56824 | 7.44012 |  | 90.39966 | [15 empty] | OTHER | [11 empty] | Choi Hwan | Crystals | Single Crystal Growth of Multiferroic Double Perovskites: Yb2CoMnO6 and Lu2CoMnO6 | 2017 | 7 | 3 | 67 | 10.3390/cryst7030067
Lu2CoMnO6 | Lu | Co | Mn | O | f | d | d |  | 0.745 | 0.53 | 0.6375 | 0.215 |  |  | 3 | 2 | 4 | 2 | Lu3 | Co2 | Mn4 | 0 | 7 | 3 | 20.959 | 17.0844 | 51.2 | 1.27 | 1.88 | 1.55 | flux | air | 985 |  |  | m | P21/n | 5.17567 | 5.56266 | 7.43049 |  | 90.431 | [15 empty] | OTHER | [11 empty] | Choi Hwan | Crystals | Single Crystal Growth of Multiferroic Double Perovskites: Yb2CoMnO6 and Lu2CoMnO6 | 2017 | 7 | 3 | 67 | 10.3390/cryst7030067
Ca2CrWO6 | Ca | Cr | W | O | s | d | d | 1.34 | 0.615 | 0.62 | 0.6175 | 0.005 | 0.9603334 | 0.9393042 | 2 | 3 | 5 | 2 | Ca2 | Cr3 | W5 | 0 | 3 | 1 | 11.871718 | 30.959 | 51.6 | 1 | 1.66 | 2.36 | sol-gel | air | 1200 |  |  | o | Pbnm | 5.3826 | 5.5076 | 7.6971 |  | 90.0016 | [15 empty] | FM | [11 empty] | GORODEA O. A. N. A. A. I. | REV.CHIM. | Impact of Cations Nature of Double Perovskite Ca2BWO6 on Structure and Magnetic Properties | 2017 | 68 | 3 | 504 | 0
Ca2SmWO6 | Ca | Sm | W | O | s | f | d | 1.34 | 0.958 | 0.62 | 0.789 | 0.338 | 0.8850948 | 0.8657132 | 2 | 3 | 5 | 2 | Ca2 | Sm3 | W5 | 0 |  | 1 | 11.871718 | 23.56 | 51.6 | 1 | 1.17 | 2.36 | sol-gel | air | 1200 |  |  | m | P21/n | 5.5121 | 5.8996 | 8.0381 |  | 89.8709 | [15 empty] | FM | [11 empty] | GORODEA O. A. N. A. A. I. | REV.CHIM. | Impact of Cations Nature of Double Perovskite Ca2BWO6 on Structure and Magnetic Properties | 2017 | 68 | 3 | 504 | 0
Ca2LaWO6 | Ca | La | W | O | s | d | d | 1.34 | 1.032 | 0.62 | 0.826 | 0.412 | 0.870383 | 0.8513235 | 2 | 3 | 5 | 2 | Ca2 | La3 | W5 | 0 | 0 | 1 | 11.871718 | 19.1773 | 51.6 | 1 | 1.1 | 2.36 | sol-gel | air | 1200 |  |  | m | P21/n | 5.5247 | 5.9856 | 8.0949 |  | 90.197 | [15 empty] | FM | [11 empty] | GORODEA O. A. N. A. A. I. | REV.CHIM. | Impact of Cations Nature of Double Perovskite Ca2BWO6 on Structure and Magnetic Properties | 2017 | 68 | 3 | 504 | 0
Pr2NiRuO6 | Pr | Ni | Ru | O | f | d | d |  | 0.69 | 0.62 | 0.655 | 0.07 |  |  | 3 | 2 | 4 | 2 | Pr3 | Ni2 | Ru4 |  | 8 | 4 | 21.6237 | 18.168837 | 45 | 1.13 | 1.91 | 2.2 | sol-gel | air | 1100 | 12 |  | m | P21/n | 5.4788 | 5.6401 | 7.7812 |  | 90.02 | [5 empty] | 0.56 | [9 empty] | AFM |  |  |  |  | 6.61 | [6 empty] | Kayser P. | Acta Materialia | Structural and magnetic characterization of the double perovskites R 2 NiRuO 6 (R = Pr-Er): A neutron diffraction study | 2017 | 126 | 0 | 114-123 | 10.1016/j.actamat.2016.12.024
Nd2NiRuO6 | Nd | Ni | Ru | O | f | d | d | 1.27 | 0.69 | 0.62 | 0.655 | 0.07 | 0.9187227 | 0.8739909 | 3 | 2 | 4 | 2 | Nd3 | Ni2 | Ru4 |  | 8 | 4 | 22.05 | 18.168837 | 45 | 1.14 | 1.91 | 2.2 | sol-gel | air | 1100 | 12 |  | m | P21/n | 5.4343 | 5.675 | 7.7345 |  | 89.99 | [5 empty] | 0.568 | [9 empty] | AFM |  |  |  |  | 6.74 | [6 empty] | Kayser P. | Acta Materialia | Structural and magnetic characterization of the double perovskites R 2 NiRuO 6 (R = Pr-Er): A neutron diffraction study | 2017 | 126 | 0 | 114-123 | 10.1016/j.actamat.2016.12.024
Tb2NiRuO6 | Tb | Ni | Ru | O | f | d | d |  | 0.69 | 0.62 | 0.655 | 0.07 |  |  | 3 | 2 | 4 | 2 | Tb3 | Ni2 | Ru4 |  | 8 | 4 | 21.91 | 18.168837 | 45 | 0 | 1.91 | 2.2 | sol-gel | air | 1100 | 18 |  | m | P21/n | 5.2967 | 5.702 | 7.5854 |  | 89.928 | [5 empty] | 0.72 | [9 empty] | AFM |  |  |  |  | 13.64 | [6 empty] | Kayser P. | Acta Materialia | Structural and magnetic characterization of the double perovskites R 2 NiRuO 6 (R = Pr-Er): A neutron diffraction study | 2017 | 126 | 0 | 114-123 | 10.1016/j.actamat.2016.12.024
Dy2NiRuO6 | Dy | Ni | Ru | O | f | d | d |  | 0.69 | 0.62 | 0.655 | 0.07 |  |  | 3 | 2 | 4 | 2 | Dy3 | Ni2 | Ru4 |  | 8 | 4 | 22.93 | 18.168837 | 45 | 1.22 | 1.91 | 2.2 | sol-gel | air | 1100 | 24 |  | m | P21/n | 5.2762 | 5.6911 | 7.5655 |  | 89.917 | [5 empty] | 0.38 | [9 empty] | AFM |  |  |  |  | 15.65 | [6 empty] | Kayser P. | Acta Materialia | Structural and magnetic characterization of the double perovskites R 2 NiRuO 6 (R = Pr-Er): A neutron diffraction study | 2017 | 126 | 0 | 114-123 | 10.1016/j.actamat.2016.12.024
Ho2NiRuO6 | Ho | Ni | Ru | O | f | d | d |  | 0.69 | 0.62 | 0.655 | 0.07 |  |  | 3 | 2 | 4 | 2 | Ho3 | Ni2 | Ru4 |  | 8 | 4 | 22.84 | 18.168837 | 45 | 1.23 | 1.91 | 2.2 | sol-gel | air | 1300 | 2 |  | m | P21/n | 5.25558 | 5.68781 | 7.54668 |  | 89.916 | [5 empty] | 0.2 | [9 empty] | AFM |  |  |  |  | 10.92 | [6 empty] | Kayser P. | Acta Materialia | Structural and magnetic characterization of the double perovskites R 2 NiRuO 6 (R = Pr-Er): A neutron diffraction study | 2017 | 126 | 0 | 114-123 | 10.1016/j.actamat.2016.12.024
Er2NiRuO6 | Er | Ni | Ru | O | f | d | d |  | 0.69 | 0.62 | 0.655 | 0.07 |  |  | 3 | 2 | 4 | 2 | Er3 | Ni2 | Ru4 |  | 8 | 4 | 22.74 | 18.168837 | 45 | 1.24 | 1.91 | 2.2 | sol-gel | air | 1300 | 2 |  | m | P21/n | 5.23994 | 5.63205 | 7.5336 |  | 89.883 | [5 empty] | 0.54 | [9 empty] | AFM |  |  |  |  | 14.65 | [6 empty] | Kayser P. | Acta Materialia | Structural and magnetic characterization of the double perovskites R 2 NiRuO 6 (R = Pr-Er): A neutron diffraction study | 2017 | 126 | 0 | 114-123 | 10.1016/j.actamat.2016.12.024
Y2NiRuO6 | Y | Ni | Ru | O | d | d | d |  | 0.69 | 0.62 | 0.655 | 0.07 |  |  | 3 | 2 | 4 | 2 | Y3 | Ni2 | Ru4 | 0 | 8 | 4 | 20.52441 | 18.168837 | 45 | 1.22 | 1.91 | 2.2 | sol-gel | air | 1300 | 2 |  | m | P21/n | 5.25532 | 5.68687 | 7.54259 |  | 90.091 | [5 empty] | 0.23 | [9 empty] | AFM |  |  |  |  | 4.9 | [6 empty] | Kayser P. | Acta Materialia | Structural and magnetic characterization of the double perovskites R 2 NiRuO 6 (R = Pr-Er): A neutron diffraction study | 2017 | 126 | 0 | 114-123 | 10.1016/j.actamat.2016.12.024
Bi2MnMoO6 | Bi | Mn | Mo | O | p | d | d |  | 0.83 | 0.65 | 0.74 | 0.18 |  |  | 3 | 2 | 4 | 2 | Bi3 | Mn2 | Mo4 | 10 | 5 | 2 | 25.563 | 15.63999 | 40.33 | 2.02 | 1.55 | 2.16 | sol-gel | air | 600 |  |  |  | R3 | 5.779 | 5.779 | 14.073 | 60.2 | [16 empty] | FM | 44 | [10 empty] | Ravi S. | Journal of Alloys and Compounds | Low temperature ferromagnetism in Bi 2 MnMoO 6 double perovskite material | 2017 | 699 | 0 | 463-467 | 10.1016/j.jallcom.2016.12.380
Sr2YReO6 | Sr | Y | Re | O | s | d | d | 1.44 | 0.9 | 0.58 | 0.74 | 0.32 | 0.9384034 | 0.9516203 | 2 | 3 | 5 | 2 | Sr2 | Y3 | Re5 | 0 | 0 | 2 | 11.030276 | 20.52441 | 51.9 | 0.95 | 1.22 | 1.9 | ss | vacuum | 1100 |  |  | m | P21/n | 5.7933 | 5.8162 | 8.2649 |  | 90.22 | [15 empty] | AFM | 6 | -292 |  |  | 2.27 | [6 empty] | Nishiyama Atsuhide | Journal of Solid State Chemistry | Magnetic interactions in rhenium-containing rare earth double perovskites Sr 2 LnReO 6 (Ln=rare earths) | 2017 | 248 | 0 | 134-141 | 10.1016/j.jssc.2017.02.006
Sr2TbReO6 | Sr | Tb | Re | O | s | f | d | 1.44 | 0.923 | 0.58 | 0.7515 | 0.343 | 0.9333875 | 0.9465338 | 2 | 3 | 5 | 2 | Sr2 | Tb3 | Re5 | 0 |  | 2 | 11.030276 | 21.91 | 51.9 | 0.95 | 0 | 1.9 | ss | vacuum | 1100 |  |  | m | P21/n | 5.8099 | 5.8419 | 8.2322 |  | 90.24 | [15 empty] | AFM | 2.6 | -17 |  |  | 10.11 | [6 empty] | Nishiyama Atsuhide | Journal of Solid State Chemistry | Magnetic interactions in rhenium-containing rare earth double perovskites Sr 2 LnReO 6 (Ln=rare earths) | 2017 | 248 | 0 | 134-141 | 10.1016/j.jssc.2017.02.006
Sr2DyReO6 | Sr | Dy | Re | O | s | f | d | 1.44 | 0.912 | 0.58 | 0.746 | 0.332 | 0.9357797 | 0.9489597 | 2 | 3 | 5 | 2 | Sr2 | Dy3 | Re5 | 0 |  | 2 | 11.030276 | 22.93 | 51.9 | 0.95 | 1.22 | 1.9 | ss | vacuum | 1100 |  |  | m | P21/n | 5.8015 | 5.8287 | 8.2175 |  | 90.22 | [15 empty] | AFM | 93 | 10 |  |  | 10.13 | [6 empty] | Nishiyama Atsuhide | Journal of Solid State Chemistry | Magnetic interactions in rhenium-containing rare earth double perovskites Sr 2 LnReO 6 (Ln=rare earths) | 2017 | 248 | 0 | 134-141 | 10.1016/j.jssc.2017.02.006
Sr2HoReO6 | Sr | Ho | Re | O | s | f | d | 1.44 | 0.901 | 0.58 | 0.7405 | 0.321 | 0.9381842 | 0.9513981 | 2 | 3 | 5 | 2 | Sr2 | Ho3 | Re5 | 0 |  | 2 | 11.030276 | 22.84 | 51.9 | 0.95 | 1.23 | 1.9 | ss | vacuum | 1100 |  |  | m | P21/n | 5.7942 | 5.8205 | 8.2068 |  | 90.21 | [15 empty] | AFM | para | -11 |  |  | 10.63 | [6 empty] | Nishiyama Atsuhide | Journal of Solid State Chemistry | Magnetic interactions in rhenium-containing rare earth double perovskites Sr 2 LnReO 6 (Ln=rare earths) | 2017 | 248 | 0 | 134-141 | 10.1016/j.jssc.2017.02.006
Sr2ErReO6 | Sr | Er | Re | O | s | f | d | 1.44 | 0.89 | 0.58 | 0.735 | 0.31 | 0.9406011 | 0.953849 | 2 | 3 | 5 | 2 | Sr2 | Er3 | Re5 | 0 |  | 2 | 11.030276 | 22.74 | 51.9 | 0.95 | 1.24 | 1.9 | ss | vacuum | 1100 |  |  | m | P21/n | 5.7868 | 5.8064 | 8.192 |  | 90.21 | [15 empty] | AFM | para | -11.1 |  |  | 9.39 | [6 empty] | Nishiyama Atsuhide | Journal of Solid State Chemistry | Magnetic interactions in rhenium-containing rare earth double perovskites Sr 2 LnReO 6 (Ln=rare earths) | 2017 | 248 | 0 | 134-141 | 10.1016/j.jssc.2017.02.006
Sr2TmReO6 | Sr | Tm | Re | O | s | f | d | 1.44 | 0.88 | 0.58 | 0.73 | 0.3 | 0.942809 | 0.956088 | 2 | 3 | 5 | 2 | Sr2 | Tm3 | Re5 | 0 |  | 2 | 11.030276 | 23.68 | 51.9 | 0.95 | 1.25 | 1.9 | ss | vacuum | 1100 |  |  | m | P21/n | 5.7785 | 5.7919 | 8.1777 |  | 90.19 | [15 empty] | AFM | para | -33.6 |  |  | 7.85 | [6 empty] | Nishiyama Atsuhide | Journal of Solid State Chemistry | Magnetic interactions in rhenium-containing rare earth double perovskites Sr 2 LnReO 6 (Ln=rare earths) | 2017 | 248 | 0 | 134-141 | 10.1016/j.jssc.2017.02.006
Sr2YbReO6 | Sr | Yb | Re | O | s | f | d | 1.44 | 0.868 | 0.58 | 0.724 | 0.288 | 0.9454723 | 0.9587889 | 2 | 3 | 5 | 2 | Sr2 | Yb3 | Re5 | 0 |  | 2 | 11.030276 | 25.053 | 51.9 | 0.95 | 0 | 1.9 | ss | vacuum | 1100 |  |  | m | P21/n | 5.771 | 5.7799 | 8.1633 |  | 90.16 | [15 empty] | AFM | 20 | -131 |  |  | 4.99 | [6 empty] | Nishiyama Atsuhide | Journal of Solid State Chemistry | Magnetic interactions in rhenium-containing rare earth double perovskites Sr 2 LnReO 6 (Ln=rare earths) | 2017 | 248 | 0 | 134-141 | 10.1016/j.jssc.2017.02.006
Sr2LuReO6 | Sr | Lu | Re | O | s | f | d | 1.44 | 0.861 | 0.58 | 0.7205 | 0.281 | 0.9470329 | 0.9603714 | 2 | 3 | 5 | 2 | Sr2 | Lu3 | Re5 | 0 | 0 | 2 | 11.030276 | 20.959 | 51.9 | 0.95 | 1.27 | 1.9 | ss | vacuum | 1100 |  |  | m | P21/n | 5.7619 | 5.7709 | 8.1554 |  | 90.11 | [15 empty] | AFM | 12 | -649 |  |  | 2.68 | [6 empty] | Nishiyama Atsuhide | Journal of Solid State Chemistry | Magnetic interactions in rhenium-containing rare earth double perovskites Sr 2 LnReO 6 (Ln=rare earths) | 2017 | 248 | 0 | 134-141 | 10.1016/j.jssc.2017.02.006
Sr2NiIrO6 | Sr | Ni | Ir | O | s | d | d | 1.44 | 0.69 |  | 0.69 |  | 0.9608532 | 0.9743864 | 2 | 2 | 6 | 4 | Sr2 | Ni2 | Ir6 | 0 | 8 | 3 | 11.030276 | 18.168837 | 72 | 0.95 | 1.91 | 2.2 | HP | O2 | 900 |  | 0.02 | m | P21/n | 5.539 | 5.506 | 7.798 |  | 90.096 | [15 empty] | UNKNOWN | 59 | -81 | 1.4 |  | 3.2 | [6 empty] | Rolfs K. | Physical Review B | Incommensurate magnetic order in a quasicubic structure of the double-perovskite compound Sr2NiIrO6 | 2017 | 95 | 14 | 0 | 10.1103/physrevb.95.140403
Sr2YIrO6 | Sr | Y | Ir | O | s | d | d | 1.44 | 0.9 | 0.57 | 0.735 | 0.33 | 0.9406011 | 0.953849 | 2 | 3 | 5 | 2 | Sr2 | Y3 | Ir5 | 0 | 0 | 4 | 11.030276 | 20.52441 | 57 | 0.95 | 1.22 | 2.2 | flux |  | 1200 |  |  | c | Fm-3m | 8.1824 | 8.1824 | 8.1824 |  | 90 | [5 empty] | 1 | [9 empty] | PM |  |  |  |  | 0.21 | [6 empty] | Corredor, L.T., Aslan-Cansever, G., Sturza, M., Manna, K., Maljuk, A., Gass, S., Dey, T., Wolter, A.U.B., Kataeva, O., Zimmermann, A. and Geyer, M., | Physical Review B | Iridium double perovskite Sr2YIrO6: A combined structural and specific heat study | 2017 | 95 | 6 | 64418 | 10.1103/PhysRevB.95.064418
Sr2TiMoO6 | Sr | Ti | Mo | O | s | d | d | 1.44 | 0.67 | 0.65 | 0.66 | 0.02 | 0.9748462 | 0.9885765 | 2 | 3 | 4 | 1 | Sr2 | Ti3 | Mo4 | 0 | 1 | 2 | 11.030276 | 27.49171 | 40.33 | 0.95 | 1.54 | 2.16 | ss | H2/Ar | 1250 |  |  | c | Pm-3m | 3.941 | 3.941 | 3.941 | [13 empty] | 7.518797e-06 |  | 2.3 | -10.5 | UNKNOWN | [11 empty] | Saxena Mandvi | Scripta Materialia | Environmental friendly Sr 2 TiMoO 6 double perovskite for high temperature thermoelectric applications | 2017 | 130 | 0 | 205-209 | 10.1016/j.scriptamat.2016.11.033
Pb2BiNbO6 | Pb | Bi | Nb | O | p | p | d | 1.49 | 1.03 | 0.64 | 0.835 | 0.39 | 0.9143349 | 0.942809 | 2 | 3 | 5 | 2 | Pb2 | Bi3 | Nb5 | 10 | 10 | 0 | 15.032498 | 25.563 | 50.5728 | 2.33 | 2.02 | 1.6 | ss | air | 925 | [16 empty] | 1.34 | [7 empty] | UNKNOWN | [11 empty] | Parida N. B. | Journal of Materials Science: Materials in Electronics | Dielectric relaxation and impedance analysis of ferroelectric double perovskite Pb2BiNbO6 | 2016 | 28 | 2 | 1824-1831 | 10.1007/s10854-016-5732-6
Pb2FeOsO6 | Pb | Fe | Os | O | p | d | d | 1.49 | 0.645 | 0.575 | 0.61 | 0.07 | 1.016686 | 1.048347 | 2 | 3 | 5 | 2 | Pb2 | Fe3 | Os5 | 10 | 5 | 3 | 15.032498 | 30.651 | 55 | 2.33 | 1.83 | 2.2 | ss | HP | 1400 |  | 8 | c | Fm-3m | 7.9187 | 7.9187 | 7.9187 |  | 90 | [5 empty] | 0.668 | [9 empty] | FM | 280 | 273 |  |  | 3.22 | [6 empty] | Qing Zhao, Min Liu, Jianhong Dai, Hongshan Deng, Yunyu Yin, Long Zhou, Junye Yang, Zhiwei Hu‡, Stefano Agrestini‡, Kai Chen§, Eric Pellegrin, Manuel Valvidares, Lucie Nataf, François Baudelet, L. H. Tjeng, Yi-feng Yang, Changqing Jin, and Youwen Long | Inorg. Chem. | High-Pressure Synthesis and Ferrimagnetic Ordering of the B-Site-Ordered Cubic Perovskite Pb2FeOsO6 | 2016 | 55 | 19 | 9816–9821 | 10.1021/acs.inorgchem.6b01649
La2CuIrO6 | La | Cu | Ir | O | d | d | d | 1.36 | 0.73 | 0.625 | 0.6775 | 0.105 | 0.9394054 | 0.9257908 | 3 | 2 | 4 | 2 | La3 | Cu2 | Ir4 | 0 | 9 | 5 | 19.1773 | 20.29239 | 40 | 1.1 | 1.9 | 2.2 | ss | air | 1150 |  |  | t | P-1 | 5.8 | 7.7279 | 5.6023 | 89.88 | 92.59 | 90.16 | [14 empty] | AFM | 74 | 33.7 |  |  | 1.84 | [6 empty] | Kaustuv Manna, R. Sarkar, S. Fuchs, Y. A. Onykiienko, A. K. Bera, G. Aslan Cansever, S. Kamusella, A. Maljuk, C. G. F. Blum, L. T. Corredor, A. U. B. Wolter, S. M. Yusuf, M. Frontzek, L. Keller, M. Iakovleva, E. Vavilova, H.-J. Grafe, V. Kataev, H.-H. Klauss, D. S. Inosov, S. Wurmehl, and B. Büchner | Phys. Rev. B | Noncollinear antiferromagnetism of coupled spins and pseudospins in the double perovskite La2CuIrO6 | 2016 | 94 |  | 144437 | 10.1103/PhysRevB.94.144437
La2CuIrO6 | La | Cu | Ir | O | d | d | d | 1.36 | 0.73 | 0.625 | 0.6775 | 0.105 | 0.9394054 | 0.9257908 | 3 | 2 | 4 | 2 | La3 | Cu2 | Ir4 | 0 | 9 | 5 | 19.1773 | 20.29239 | 40 | 1.1 | 1.9 | 2.2 | ss | air | 1150 |  |  | t | P-1 | 5.8 | 7.7279 | 5.6023 | 89.88 | 92.59 | 90.16 | [14 empty] | FM | 54 | 33.7 |  |  | 1.84 | [6 empty] | Kaustuv Manna, R. Sarkar, S. Fuchs, Y. A. Onykiienko, A. K. Bera, G. Aslan Cansever, S. Kamusella, A. Maljuk, C. G. F. Blum, L. T. Corredor, A. U. B. Wolter, S. M. Yusuf, M. Frontzek, L. Keller, M. Iakovleva, E. Vavilova, H.-J. Grafe, V. Kataev, H.-H. Klauss, D. S. Inosov, S. Wurmehl, and B. Büchner | Phys. Rev. B | Noncollinear antiferromagnetism of coupled spins and pseudospins in the double perovskite La2CuIrO6 | 2016 | 94 |  | 144437 | 10.1103/PhysRevB.94.144437
La2NiMnO6 | La | Ni | Mn | O | d | d | d | 1.36 | 0.6 | 0.645 | 0.6225 | 0.045 | 0.9649517 | 0.9509668 | 3 | 3 | 3 | 0 | La3 | Ni3 | Mn3 | 0 | 7 | 4 | 19.1773 | 35.187 | 33.668 | 1.1 | 1.91 | 1.55 | sol-gel | O2 | 900 |  |  | m | P21/n | [12 empty] | 1.4 | [7 empty] | UNKNOWN | [11 empty] | C Lan, S Zhao, T Xu, J Ma, S Hayase, T Ma | Journal of Alloys and Compounds | Investigation on structures, band gaps, and electronic structures of lead free La2NiMnO6 double perovskite materials for potential application of solar cell | 2016 | 655 |  | 208-214 | 10.1016/j.jallcom.2015.09.187
La2NiMnO6 | La | Ni | Mn | O | d | d | d | 1.36 | 0.6 | 0.645 | 0.6225 | 0.045 | 0.9649517 | 0.9509668 | 3 | 3 | 3 | 0 | La3 | Ni3 | Mn3 | 0 | 7 | 4 | 19.1773 | 35.187 | 33.668 | 1.1 | 1.91 | 1.55 | sol-gel | air | 600 |  |  | o | Pbnm | [12 empty] | 1.2 | [7 empty] | UNKNOWN | [11 empty] | C Lan, S Zhao, T Xu, J Ma, S Hayase, T Ma | Journal of Alloys and Compounds | Investigation on structures, band gaps, and electronic structures of lead free La2NiMnO6 double perovskite materials for potential application of solar cell | 2016 | 655 |  | 208-214 | 10.1016/j.jallcom.2015.09.187
Ho2NiZrO6 | Ho | Ni | Zr | O | f | d | d |  | 0.69 | 0.72 | 0.705 | 0.03 |  |  | 2 | 2 | 4 | 2 | Ho2 | Ni2 | Zr4 |  | 8 | 0 | 11.8 | 18.168837 | 34.41836 | 1.23 | 1.91 | 1.33 | ss |  |  |  |  | m | P21/n | [20 empty] | UNKNOWN | [11 empty] | N Kumar, S Prasad, TP Sinha | Advanced Science Letters | Electrical Properties of Double Perovskite Ho2NiZrO6 | 2016 | 22 | 2 | 581-583 | 10.1166/asl.2016.6879
Ca2FeOsO6 | Ca | Fe | Os | O | s | d | d | 1.34 | 0.645 | 0.575 | 0.61 | 0.07 | 0.9639167 | 0.942809 | 2 | 3 | 5 | 2 | Ca2 | Fe3 | Os5 | 0 | 5 | 3 | 11.871718 | 30.651 | 55 | 1 | 1.83 | 2.2 | HP |  |  |  | 6 | m | P21/n | 5.3931 | 5.5084 | 7.6791 |  | 90.021 | [7 empty] | 1.2 | [7 empty] | FiM |  |  |  |  | 1.2 | [6 empty] | Yamaura Kazunari | Journal of Solid State Chemistry | Short review of high-pressure crystal growth and magnetic and electrical properties of solid-state osmium oxides | 2016 | 236 | 0 | 45-54 | 10.1016/j.jssc.2015.06.037
Ba2CuOsO6 | Ba | Cu | Os | O | s | d | d | 1.61 | 0.73 | 0.545 | 0.6375 | 0.185 | 1.044609 | 1.117489 | 2 | 2 | 6 | 4 | Ba2 | Cu2 | Os6 | 0 | 9 | 2 | 10.003826 | 20.29239 | 70.1 | 0.89 | 1.9 | 2.2 | HP |  | 1500 |  | 6 | t | I4/m | 5.5679 | 8.5118 | [8 empty] | 1 |  | 0.813 |  |  |  | 100 |  |  |  | AFM | 70 | -13 |  |  | 2.33 | [6 empty] | Feng L. Hai | Journal of Solid State Chemistry | High-pressure synthesis, crystal structure and magnetic properties of double perovskite oxide Ba2CuOsO6 | 2014 | 217 | 0 | 9-15 | 10.1016/j.jssc.2014.05.007
Pr2CuZrO6 | Pr | Cu | Zr | O | f | d | d |  | 0.73 | 0.72 | 0.725 | 0.01 |  |  | 3 | 2 | 4 | 2 | Pr3 | Cu2 | Zr4 |  | 9 | 0 | 21.6237 | 20.29239 | 34.41836 | 1.13 | 1.9 | 1.33 | ss |  | 1150 |  |  | m | P21/n | 6.927 | 6.563 | 6.168 |  | 90.63 | [8 empty] | sc |  | 0.35 |  |  |  |  | UNKNOWN | [11 empty] | Mahato K. Dev | Journal of Materials Science: Materials in Electronics | Impedance, scaling behavior and conduction mechanism in double perovskite Pr2CuZrO6 ceramic | 2016 | 27 | 4 | 3845-3853 | 10.1007/s10854-015-4232-4
Tb2MnCoO6 | Tb | Mn | Co | O | f | d | d |  | 0.645 | 0.61 | 0.6275 | 0.035 |  |  | 3 | 3 | 3 | 0 | Tb3 | Mn3 | Co3 |  | 4 | 6 | 21.91 | 33.668 | 33.5 | 0 | 1.55 | 1.88 | ss |  | 1350 | 15 |  | o | Pbnm | 5.278 | 5.579 | 7.513 | [12 empty] | 0.1949 |  |  |  |  | OTHER | [11 empty] | Wang L. S. | Journal of Materials Research | Structural, magnetic and electrical transport properties of double perovskite Tb2MnCoO6 | 2016 | 31 | 08 | 1038-1045 | 10.1557/jmr.2016.112
Lu2MnCoO6 | Lu | Mn | Co | O | f | d | d |  | 0.83 | 0.53 | 0.68 | 0.3 |  |  | 3 | 2 | 4 | 2 | Lu3 | Mn2 | Co4 | 0 | 5 | 5 | 20.959 | 15.63999 | 51.27 | 1.27 | 1.55 | 1.88 | flux |  | 700 | 48 |  | m | P21/n | 5.169 | 5.559 | 7.42 |  | 89.7 | [15 empty] | AFM | 43 | [10 empty] | Zapf S. Vivien | Physical Review B | Magnetization dynamics and frustration in the multiferroic double perovskiteLu2MnCoO6 | 2016 | 93 | 13 | 0 | 10.1103/physrevb.93.134431
La2MgIrO6 | La | Mg | Ir | O | d | s | d | 1.36 | 0.72 | 0.625 | 0.6725 | 0.095 | 0.9416718 | 0.9280243 | 3 | 2 | 4 | 2 | La3 | Mg2 | Ir4 | 0 |  | 5 | 19.1773 | 15.03527 | 40 | 1.1 | 1.31 | 2.2 | flux |  | 700 | 48 |  | m | P21/n | 5.5997 | 5.6067 | 7.9163 |  | 90.0057 | [15 empty] | AFM | 10 | -10 |  |  | 1.31 | [6 empty] | Ferreira Timothy | Crystal Growth & Design | Design and Crystal Growth of Magnetic Double Perovskite Iridates: Ln2MIrO6 (Ln = La, Pr, Nd, Sm-Gd M = Mg, Ni) | 2016 | 16 | 5 | 2795-2803 | 10.1021/acs.cgd.6b00121
Pr2NiIrO6 | Pr | Ni | Ir | O | f | d | d |  | 0.69 | 0.625 | 0.6575 | 0.065 |  |  | 3 | 2 | 4 | 2 | Pr3 | Ni2 | Ir4 |  | 8 | 5 | 21.6237 | 18.168837 | 40 | 1.13 | 1.91 | 2.2 | flux |  | 700 | 48 |  | m | P21/n | 5.4743 | 5.6824 | 7.8039 |  | 90.005 | [15 empty] | FM | 105 | -32 |  |  | 5.96 | [6 empty] | Ferreira Timothy | Crystal Growth & Design | Design and Crystal Growth of Magnetic Double Perovskite Iridates: Ln2MIrO6 (Ln = La, Pr, Nd, Sm-Gd M = Mg, Ni) | 2016 | 16 | 5 | 2795-2803 | 10.1021/acs.cgd.6b00121
Nd2NiIrO6 | Nd | Ni | Ir | O | f | d | d | 1.27 | 0.69 | 0.625 | 0.6575 | 0.065 | 0.9176064 | 0.8729289 | 3 | 2 | 4 | 2 | Nd3 | Ni2 | Ir4 |  | 8 | 5 | 22.05 | 18.168837 | 40 | 1.14 | 1.91 | 2.2 | flux |  | 700 | 48 |  | m | P21/n | 5.433 | 5.6943 | 7.7639 |  | 90.004 | [15 empty] | FM | 125 | -32 |  |  | 6.19 | [6 empty] | Ferreira Timothy | Crystal Growth & Design | Design and Crystal Growth of Magnetic Double Perovskite Iridates: Ln2MIrO6 (Ln = La, Pr, Nd, Sm-Gd M = Mg, Ni) | 2016 | 16 | 5 | 2795-2803 | 10.1021/acs.cgd.6b00121
Sm2NiIrO6 | Sm | Ni | Ir | O | f | d | d | 1.24 | 0.69 | 0.625 | 0.6575 | 0.065 | 0.9072962 | 0.8523085 | 3 | 2 | 4 | 2 | Sm3 | Ni2 | Ir4 |  | 8 | 5 | 23.56 | 18.168837 | 40 | 1.17 | 1.91 | 2.2 | flux |  | 700 | 48 |  | m | P21/n | 5.4355 | 5.6967 | 7.7697 |  | 90.019 | [15 empty] | UNKNOWN | [11 empty] | Ferreira Timothy | Crystal Growth & Design | Design and Crystal Growth of Magnetic Double Perovskite Iridates: Ln2MIrO6 (Ln = La, Pr, Nd, Sm-Gd M = Mg, Ni) | 2016 | 16 | 5 | 2795-2803 | 10.1021/acs.cgd.6b00121
Eu2NiIrO6 | Eu | Ni | Ir | O | f | d | d |  | 0.69 | 0.625 | 0.6575 | 0.065 |  |  | 3 | 2 | 4 | 2 | Eu3 | Ni2 | Ir4 |  | 8 | 5 | 24.92 | 18.168837 | 40 | 0 | 1.91 | 2.2 | flux |  | 700 | 48 |  | m | P21/n | 5.3787 | 5.715 | 7.706 |  | 90.035 | [15 empty] | AFM | 162 |  |  |  | 0.8 | [6 empty] | Ferreira Timothy | Crystal Growth & Design | Design and Crystal Growth of Magnetic Double Perovskite Iridates: Ln2MIrO6 (Ln = La, Pr, Nd, Sm-Gd M = Mg, Ni) | 2016 | 16 | 5 | 2795-2803 | 10.1021/acs.cgd.6b00121
Gd2NiIrO6 | Gd | Ni | Ir | O | f | d | d |  | 0.69 | 0.625 | 0.6575 | 0.065 |  |  | 3 | 2 | 4 | 2 | Gd3 | Ni2 | Ir4 |  | 8 | 5 | 20.63 | 18.168837 | 40 | 1.2 | 1.91 | 2.2 | flux |  | 700 | 48 |  | m | P21/n | 5.3263 | 5.7189 | 7.6514 |  | 90.026 | [15 empty] | UNKNOWN |  |  |  |  | 11.35 | [6 empty] | Ferreira Timothy | Crystal Growth & Design | Design and Crystal Growth of Magnetic Double Perovskite Iridates: Ln2MIrO6 (Ln = La, Pr, Nd, Sm-Gd M = Mg, Ni) | 2016 | 16 | 5 | 2795-2803 | 10.1021/acs.cgd.6b00121
Mn2MnReO6 | Mn | Mn | Re | O | d | d | d |  | 0.645 | 0.58 | 0.6125 | 0.065 |  |  | 2 | 3 | 5 | 2 | Mn2 | Mn3 | Re5 | 5 | 4 | 2 | 15.63999 | 33.668 | 51.9 | 1.55 | 1.55 | 1.9 | HP |  | 1400 | 1 | 5 | m | P21/n | 5.275 | 5.4 | 7.71 |  | 90.02 | [15 empty] | AFM | 110 | -92.2 |  |  | 9.27 | [6 empty] | Li Man-Rong | Chemistry of Materials | Mn2MnReO6: Synthesis and Magnetic Structure Determination of a New Transition-Metal-Only Double Perovskite Canted Antiferromagnet | 2016 | 28 | 9 | 3148-3158 | 10.1021/acs.chemmater.6b00755
Mn2MnReO6 | Mn | Mn | Re | O | d | d | d |  | 0.83 | 0.58 | 0.705 | 0.25 |  |  | 2 | 2 | 5 | 3 | Mn2 | Mn2 | Re5 | 5 | 5 | 2 | 15.63999 | 15.63999 | 51.9 | 1.55 | 1.55 | 1.9 | HP |  | 1400 |  | 8 | m | P21/n | 5.2708 | 5.3869 | 7.71 |  | 90.097 | [5 empty] | 0.926 | [9 empty] | AFM | 109 | -147 |  |  | 4.9 |  |  | 0.5 0.5 0 |  |  |  | A. M. Arévalo-López , F. Stegemann and J. P. Attfield | Chem. Commun. | Competing antiferromagnetic orders in the double perovskite Mn2MnReO6 (Mn3ReO6) | 2016 | 52 |  | 5558-5560 | 10.1039/C6CC01290F
Sr2SrWO6 | Sr | Sr | W | O | s | s | d | 1.44 | 1.18 | 0.6 | 0.89 | 0.58 | 0.8769359 | 0.8892871 | 2 | 2 | 6 | 4 | Sr2 | Sr2 | W6 | 0 | 0 | 0 | 11.030276 | 11.030276 | 64.77 | 0.95 | 0.95 | 2.36 | ss | air | 1150 | 6 |  | t | P-1 | 10.09288 | 17.64237 | 11.8143 | [17 empty] | UNKNOWN | [11 empty] | DVM Paiva, MAS Silva, ASB Sombra, PBA Fechine | RSC Advances | Dielectric investigation of the Sr 3 WO 6 double perovskite at RF/microwave frequencies | 2016 | 6 | 48 | 42502-42509 | 10.1039/C6RA04640A
Sr2SrWO6 | Sr | Sr | W | O | s | s | d | 1.44 | 1.18 | 0.6 | 0.89 | 0.58 | 0.8769359 | 0.8892871 | 2 | 2 | 6 | 4 | Sr2 | Sr2 | W6 | 0 | 0 | 0 | 11.030276 | 11.030276 | 64.77 | 0.95 | 0.95 | 2.36 | ss | air | 1250 | 6 |  | t | P-1 | 10.0978 | 17.64971 | 11.81572 | [17 empty] | UNKNOWN | [11 empty] | DVM Paiva, MAS Silva, ASB Sombra, PBA Fechine | RSC Advances | Dielectric investigation of the Sr 3 WO 6 double perovskite at RF/microwave frequencies | 2016 | 6 | 48 | 42502-42509 | 10.1039/C6RA04640A
Pb2FeMoO6 | Pb | Fe | Mo | O | p | d | d | 1.49 | 0.645 | 0.61 | 0.6275 | 0.035 | 1.007911 | 1.039299 | 2 | 3 | 5 | 2 | Pb2 | Fe3 | Mo5 | 10 | 5 | 1 | 15.032498 | 30.651 | 54.4167 | 2.33 | 1.83 | 2.16 | HP |  | 900 | 1.5 | 5 | c | Fm-3m | 7.9609 | 7.9609 | 7.9609 | [17 empty] | Fim | 272 | -55 |  |  | 5.55 | 1.75 | [5 empty] | F. Mezzadri, D. Delmonte, F. Orlandi,a C. Pernechele, G. Calestani, M. Solzi, M. Lantieri, G. Spina, R. Cabassi, F. Bolzoni, M. Fittipaldi, M. Merlini, A. Migliori, P. Manuelh and E. Gilioli | Journal of Materials Chemistry C | Structural and magnetic characterization of the double perovskite Pb2FeMoO6 | 2016 | 4 | 7 | 1533-1542 | 10.1039/C5TC03529E
Ho2FeMnO6 | Ho | Fe | Mn | O | f | d | d |  | 0.645 | 0.645 | 0.645 | 0 |  |  | 3 | 3 | 3 | 0 | Ho3 | Fe3 | Mn3 |  | 5 | 4 | 22.84 | 30.651 | 33.668 | 1.23 | 1.83 | 1.55 | sol-gel | air | 1170 | 64 |  | m | P21/n | 5.263 | 5.66 | 7.501 |  | 90.02 | [15 empty] | UNKNOWN | [11 empty] | Chakraborty Tirthankar | AIP Conference Proceedings | Synthesis, structural and dielectric properties of double perovskite Ho2FeMnO6 | 2016 | 1728 | 0 | 020136 | 10.1063/1.4946187
Ba2TiFeO6 | Ba | Ti | Fe | O | s | d | d | 1.61 | 0.605 | 0.585 | 0.595 | 0.02 | 1.066863 | 1.141295 | 2 | 4 | 4 | 0 | Ba2 | Ti4 | Fe4 | 0 | 0 | 4 | 10.003826 | 43.26717 | 54.91 | 0.89 | 1.54 | 1.83 | ss | air | 1200 | 10 |  | c | [20 empty] | 200 | UNKNOWN | [11 empty] | P Roy, V Waghmare, T Maiti | RSC Advances | Environmentally friendly Ba x Sr 2− x TiFeO 6 double perovskite with enhanced thermopower for high temperature thermoelectric power generation | 2016 | 6 |  | 54636-54643 | 10.1039/C6RA09629H
Sm2CoMnO6 | Sm | Co | Mn | O | f | d | d | 1.24 | 0.745 | 0.53 | 0.6375 | 0.215 | 0.9162022 | 0.8606748 | 3 | 2 | 4 | 2 | Sm3 | Co2 | Mn4 |  | 7 | 3 | 23.56 | 17.0844 | 51.2 | 1.17 | 1.88 | 1.55 | sol-gel | air | 875 | 1 |  | m | P21/n | [20 empty] | FM | 139 |  |  |  | 6.54 | 3.74 | [5 empty] | Maiti P. R. | AIP Conference Proceedings | Magnetic and transport properties of nanocrystalline double perovskite Sm2CoMnO6 | 2016 | 1731 | 0 | 130044 | 10.1063/1.4948150
Y2AlCrO6 | Y | Al | Cr | O | d | p | d |  | 0.535 | 0.615 | 0.575 | 0.08 |  |  | 3 | 3 | 3 | 0 | Y3 | Al3 | Cr3 | 0 |  | 3 | 20.52441 | 28.44764 | 30.959 | 1.22 | 1.61 | 1.66 | sol-gel | air | 1200 | 12 |  | m | P21/n | 5.215 | 5.429 | 7.455 |  | 90.01 | [7 empty] | 2.57 |  |  | 0.31 |  |  |  |  | AFM | 81 | 207 |  |  | 4.57 |  | G |  |  |  |  | Das Indrani | RSC Advances | Electronic structure and transport properties of antiferromagnetic double perovskite Y2AlCrO6 | 2016 | 6 | 84 | 80415-80423 | 10.1039/c6ra15355k
La2LiRuO6 | La | Li | Ru | O | d | s | d | 1.36 | 0.76 | 0.565 | 0.6625 | 0.195 | 0.9462374 | 0.9325239 | 3 | 1 | 5 | 4 | La3 | Li1 | Ru5 | 0 |  | 3 | 19.1773 | 5.391714761 | 59 | 1.1 | 0.98 | 2.2 | ss | air | 900 | 24 |  | m | P21/n | 5.5555 | 5.5977 | 7.8454 |  | 90.02 | [15 empty] | AFM | 30 | -207 | [5 empty] | 0 0 0 |  |  |  | Thompson M. C. | Physical Review B | Frustrated magnetism in the double perovskiteLa2LiOsO6: A comparison withLa2LiRuO6 | 2016 | 93 | 1 | 0 | 10.1103/physrevb.93.014431
La2LiOsO6 | La | Li | Os | O | d | s | d | 1.36 | 0.76 | 0.575 | 0.6675 | 0.185 | 0.9439491 | 0.9302687 | 3 | 1 | 5 | 4 | La3 | Li1 | Os5 | 0 |  | 3 | 19.1773 | 5.391714761 | 55 | 1.1 | 0.98 | 2.2 | ss | air | 900 | 2 |  | m | P21/n | 5.5603 | 5.6564 | 7.8662 |  | 90.147 | [15 empty] | AFM | 40 | -168 |  | -154 | 3.398 |  |  | 0.5 0.5 0 |  |  |  | Thompson M. C. | Physical Review B | Frustrated magnetism in the double perovskiteLa2LiOsO6: A comparison withLa2LiRuO6 | 2016 | 93 | 1 | 0 | 10.1103/physrevb.93.014431
Ba2YIrO6 | Ba | Y | Ir | O | s | d | d | 1.61 | 0.9 | 0.57 | 0.735 | 0.33 | 0.9969046 | 1.066456 | 2 | 3 | 5 | 2 | Ba2 | Y3 | Ir5 | 0 | 0 | 4 | 10.003826 | 20.52441 | 57 | 0.89 | 1.22 | 2.2 | flux |  | 1300 | 24 |  | c | Fm-3m | 8.3387 | [15 empty] | 0.04 |  |  |  | UNKNOWN |  | -8.9 |  |  | 0.44 | [6 empty] | Dey T. | Physical Review B | Ba2YIrO6: A cubic double perovskite material withIr5ions | 2016 | 93 | 1 | 0 | 10.1103/physrevb.93.014434
Sr2CrNbO6 | Sr | Cr | Nb | O | s | d | d | 1.44 | 0.615 | 0.64 | 0.6275 | 0.025 | 0.9904726 | 1.004423 | 2 | 3 | 5 | 2 | Sr2 | Cr3 | Nb5 | 0 | 3 | 0 | 11.030276 | 30.959 | 50.5728 | 0.95 | 1.66 | 1.6 | ss | air | 1200 | 15 |  | c | Fm-3m | 7.8798 | [9 empty] | 0.5 |  | 1.93 | [7 empty] | UNKNOWN | [11 empty] | M. Lv, S. Ni, Z. Wang, T. Cao, X. Xu | International Journal of Hydrogen Energy | Cation ordering/disordering effects upon photocatalytic activity of CrNbO4, CrTaO4, Sr2CrNbO6 and Sr2CrTaO6 | 2016 | 41.3 |  | 1550-1558 | 10.1016/j.ijhydene.2015.11.057
Sr2CrTaO6 | Sr | Cr | Ta | O | s | d | d | 1.44 | 0.615 | 0.64 | 0.6275 | 0.025 | 0.9904726 | 1.004423 | 2 | 3 | 5 | 2 | Sr2 | Cr3 | Ta5 | 0 | 3 | 0 | 11.030276 | 30.959 | 48.272 | 0.95 | 1.66 | 1.5 | ss | air | 1200 | 15 |  | c | Fm-3m | 7.8883 | [9 empty] | 0.1 |  | 2.57 | [7 empty] | UNKNOWN | [11 empty] | M. Lv, S. Ni, Z. Wang, T. Cao, X. Xu | International Journal of Hydrogen Energy | Cation ordering/disordering effects upon photocatalytic activity of CrNbO4, CrTaO4, Sr2CrNbO6 and Sr2CrTaO6 | 2016 | 41.3 |  | 1550-1558 | 10.1016/j.ijhydene.2015.11.057
Ca2TiMnO6 | Ca | Ti | Mn | O | s | d | d | 1.34 | 0.605 | 0.53 | 0.5675 | 0.075 | 0.9847383 | 0.9631747 | 2 | 4 | 4 | 0 | Ca2 | Ti4 | Mn4 | 0 | 0 | 3 | 11.871718 | 43.26717 | 51.2 | 1 | 1.54 | 1.55 | ss | air | 1300 | 12 |  | o | Pbnm | 5.34102 | 5.34073 | 7.55311 | [7 empty] | 1 | [9 empty] | AFM | -161.98 | 40 |  |  | 4.91 | [6 empty] | Cao Xiaowei | Ceramics International | Synthesis, structure analysis and magnetic properties of Ca2TiMnO6 oxides | 2015 | 41 | 10 | 14184-14189 | 10.1016/j.ceramint.2015.07.042
Ba2InTaO6 | Ba | In | Ta | O | s | p | d | 1.61 | 0.8 | 0.64 | 0.72 | 0.16 | 1.003958 | 1.074002 | 2 | 3 | 5 | 2 | Ba2 | In3 | Ta5 | 0 | 10 | 0 | 10.003826 | 28.04415 | 48.272 | 0.89 | 1.78 | 1.5 | ss | H2/Ar | 1130 | 15 |  | c | Fm-3m | 8.2916 | [9 empty] | 0.48 |  | 4.17 | [7 empty] | UNKNOWN | [11 empty] | Song Kai | European Journal of Inorganic Chemistry | Ba2InTaO6- A Partially B-Site-Ordered Double Perovskite for Overall Water Splitting | 2015 | 2015 | 35 | 5786-5792 | 10.1002/ejic.201500929
La2NiAlO6 | La | Ni | Al | O | d | d | p | 1.36 | 0.6 | 0.535 | 0.5675 | 0.065 | 0.9919262 | 0.9775504 | 3 | 3 | 3 | 0 | La3 | Ni3 | Al3 | 0 | 7 |  | 19.1773 | 35.187 | 28.44764 | 1.1 | 1.91 | 1.61 | sol-gel | air | 1100 | 3 |  | h |  | 5.385 | 5.385 | 13.153 | 90 |  | 120 | [14 empty] | FM | [11 empty] | Ruisheng U. H. | Journal of Rare Earths | Surface structure and catalytic performance of Sr-doped La2NiAlO6 double perovskite catalysts for methane combustion | 2015 | 33 | 12 | 1284-1292 | 10.1016/s1002-0721(14)60558-5
Gd2NiMnO6 | Gd | Ni | Mn | O | f | d | d |  | 0.69 | 0.53 | 0.61 | 0.16 |  |  | 3 | 2 | 4 | 2 | Gd3 | Ni2 | Mn4 |  | 8 | 3 | 20.63 | 18.168837 | 51.2 | 1.2 | 1.91 | 1.55 | ss | air | 1180 |  |  | m | P21/n | 5.296 | 5.535 | 7.556 |  | 90.187 | [7 empty] | 1.48 | [7 empty] | FM | 125 | 70 | [9 empty] | Mohapatra R. S. | Solid State Physics | Investigation on structural, optical and magnetic properties of double perovskite Gd2NiMnO6 | 2015 | 1665 | 0 | 140032-1–140032-3 | 10.1063/1.4918241
Sr2DyNbO6 | Sr | Dy | Nb | O | s | f | d | 1.44 | 0.912 | 0.64 | 0.776 | 0.272 | 0.9228783 | 0.9358766 | 2 | 3 | 5 | 2 | Sr2 | Dy3 | Nb5 | 0 |  | 0 | 11.030276 | 22.93 | 50.5728 | 0.95 | 1.22 | 1.6 | ss |  | 1350 | 36 |  | m | P21/n | 5.7303 | 5.9051 | 8.221 | [17 empty] | UNKNOWN |  |  |  |  | 10.28 | [6 empty] | Hurtado C. Plazas P. | Journal of Physics: Conference Series | Synthesis and structural characterization and electric and magnetic behaviour of a Sr2DyNbO6 double Perovskite | 2015 | 614 | 0 | 012002 | 0
Y2CoMnO6 | Y | Co | Mn | O | d | d | d |  | 0.745 | 0.53 | 0.6375 | 0.215 |  |  | 3 | 2 | 4 | 2 | Y3 | Co2 | Mn4 | 0 | 7 | 3 | 20.52441 | 17.0844 | 51.2 | 1.22 | 1.88 | 1.55 | ss |  | 1320 | 48 |  | m | P21/n | 5.2407 | 5.5952 | 7.4808 |  | 89.7601 | [5 empty] | 0.2404 | [9 empty] | FM | 75 | 70 |  |  | 6.2 | [6 empty] | Harikrishnan S. Nair, R. Pradheesh, Yinguo Xiao, Dona Cherian, Suja Elizabeth, Thomas Hansen, Tapan Chatterji, and Th. Brückel | Journal of Applied Physics | Magnetization-steps in Y2CoMnO6 double perovskite: The role of antisite disorder | 2014 | 116 |  | 123907 | 10.1063/1.4896399
Sr2YOsO6 | Sr | Y | Os | O | s | d | d | 1.44 | 0.9 | 0.575 | 0.7375 | 0.325 | 0.9395009 | 0.9527333 | 2 | 3 | 5 | 2 | Sr2 | Y3 | Os5 | 0 | 0 | 3 | 11.030276 | 20.52441 | 55 | 0.95 | 1.22 | 2.2 | ss |  | 960 | 100 |  | m | P21/n | 5.7817 | 5.8018 | 8.1877 |  | 90.227 | [5 empty] | 1 | [9 empty] | AFM | 53 | -337 |  |  | 3.45 |  | I |  |  |  |  | Paul Kumar Avijit | Zeitschrift für anorganische und allgemeine Chemie | Magnetically Frustrated Double Perovskites: Synthesis, Structural Properties, and Magnetic Order of Sr2BOsO6(B= Y, In, Sc) | 2015 | 641 | 2 | 197-205 | 10.1002/zaac.201400590
Sr2InOsO6 | Sr | In | Os | O | s | p | d | 1.44 | 0.8 | 0.575 | 0.6875 | 0.225 | 0.962004 | 0.9755533 | 2 | 3 | 5 | 2 | Sr2 | In3 | Os5 | 0 | 10 | 3 | 11.030276 | 28.04415 | 55 | 0.95 | 1.78 | 2.2 | ss |  | 960 | 100 |  | m | P21/n | 5.7002 | 5.6935 | 8.0521 |  | 90.112 | [5 empty] | 1 | [9 empty] | AFM | 26 | -103 |  |  | 3.15 |  | I |  |  |  |  | Paul Kumar Avijit | Zeitschrift für anorganische und allgemeine Chemie | Magnetically Frustrated Double Perovskites: Synthesis, Structural Properties, and Magnetic Order of Sr2BOsO6(B= Y, In, Sc) | 2015 | 641 | 2 | 197-205 | 10.1002/zaac.201400590
Sr2ScOsO6 | Sr | Sc | Os | O | s | d | d | 1.44 | 0.745 | 0.575 | 0.66 | 0.17 | 0.9748462 | 0.9885765 | 2 | 3 | 5 | 2 | Sr2 | Sc3 | Os5 | 0 | 0 | 3 | 11.030276 | 24.756838 | 55 | 0.95 | 1.36 | 2.2 | ss |  | 960 | 100 |  | m | P21/n | 5.6666 | 5.6428 | 7.9791 |  | 90.083 | [15 empty] | AFM | 92 | -607 |  |  | 2.99 | [6 empty] | Paul Kumar Avijit | Zeitschrift für anorganische und allgemeine Chemie | Magnetically Frustrated Double Perovskites: Synthesis, Structural Properties, and Magnetic Order of Sr2BOsO6(B= Y, In, Sc) | 2015 | 641 | 2 | 197-205 | 10.1002/zaac.201400590
Pb2CrMoO6 | Pb | Cr | Mo | O | p | d | d | 1.49 | 0.615 | 0.61 | 0.6125 | 0.005 | 1.015423 | 1.047045 | 2 | 3 | 5 | 2 | Pb2 | Cr3 | Mo5 | 10 | 3 | 1 | 15.032498 | 30.959 | 54.4167 | 2.33 | 1.66 | 2.16 | HP |  | 880 | 0.5 |  | c | Pm-3m | 3.9472 | [12 empty] | sc | [6 empty] | FM | 33 |  |  |  | 0.095 | [6 empty] | Zhao F. H. | Solid State Communications | Structure, magnetic and electrical properties of disordered double perovskite Pb 2 CrMoO 6 | 2015 | 204 | 0 | 1-4 | 10.1016/j.ssc.2014.12.001
Nd2NiMnO6 | Nd | Ni | Mn | O | f | d | d | 1.27 | 0.69 | 0.53 | 0.61 | 0.16 | 0.9392911 | 0.8935578 | 3 | 2 | 4 | 2 | Nd3 | Ni2 | Mn4 |  | 8 | 3 | 22.05 | 18.168837 | 51.2 | 1.14 | 1.91 | 1.55 | ss |  | 1250 |  |  | m | P21/n | 5.4162 | 5.4963 | 7.6718 |  | 90.041 | [15 empty] | FM | 190 | [10 empty] | Yadav Ruchika | Journal of Applied Physics | Magnetic frustration and dielectric relaxation in insulating Nd2NiMnO6 double perovskites | 2015 | 117 | 5 | 053902 | 10.1063/1.4906989
Ba2YOsO6 | Ba | Y | Os | O | s | d | d | 1.61 | 0.9 | 0.575 | 0.7375 | 0.325 | 0.9957387 | 1.065209 | 2 | 3 | 5 | 2 | Ba2 | Y3 | Os5 | 0 | 0 | 3 | 10.003826 | 20.52441 | 55 | 0.89 | 1.22 | 2.2 | ss |  | 1400 | 2 |  | m | Fm-3m | 8.3541 | [9 empty] | 0.99 | [9 empty] | AFM | 9 | -717 |  |  | 3.93 | [6 empty] | Kermarrec E. | Physical Review B | Frustrated fcc antiferromagnetBa2YOsO6: Structural characterization, magnetic properties, and neutron scattering studies | 2015 | 91 | 7 | 0 | 10.1103/physrevb.91.075133
In2NiMnO6 | In | Ni | Mn | O | p | d | d |  | 0.69 | 0.53 | 0.61 | 0.16 |  |  | 3 | 2 | 4 | 2 | In3 | Ni2 | Mn4 | 10 | 8 | 3 | 28.04415 | 18.168837 | 51.2 | 1.78 | 1.91 | 1.55 | HP |  | 1327 | 2 | 6 | m | P21/n | 5.1352 | 5.33728 | 7.54559 |  | 90.1343 | [5 empty] | 1 | [9 empty] | FM | 130 | 58.3 |  |  | 4.891 | [6 empty] | Yi Wei | Inorganic Chemistry | High-Pressure Synthesis, Crystal Structure, and Properties of In2NiMnO6 with Antiferromagnetic Order and Field-Induced Phase Transition | 2013 | 52 | 24 | 14108-14115 | 10.1021/ic401917h
Sr2MgOsO6 | Sr | Mg | Os | O | s | s | d | 1.44 | 0.72 | 0.545 | 0.6325 | 0.175 | 0.988036 | 1.001952 | 2 | 2 | 6 | 4 | Sr2 | Mg2 | Os6 | 0 |  | 2 | 11.030276 | 15.03527 | 70.1 | 0.95 | 1.31 | 2.2 | ss | Ar | 960 | 80 | 0.12 | te | I4/m | 5.5626 |  | 7.9047 | [17 empty] | AFM |  | -364 |  |  | 1.87 |  |  |  |  | 2.73 | 0.652 | Sarapulova Angelina | Zeitschrift für anorganische und allgemeine Chemie | Sr2MgOsO6: A Frustrated Os6(5d2) Double Perovskite with Strong Antiferromagnetic Interactions | 2015 | 641 | 5 | 769-771 | 10.1002/zaac.201500151
Sm2CoMnO6 | Sm | Co | Mn | O | f | d | d | 1.24 | 0.745 | 0.53 | 0.6375 | 0.215 | 0.9162022 | 0.8606748 | 3 | 2 | 4 | 2 | Sm3 | Co2 | Mn4 |  | 7 | 3 | 23.56 | 17.0844 | 51.2 | 1.17 | 1.88 | 1.55 | ss | O2 | 1400 | 12 |  | m | P21/n | [20 empty] | FM | 135 | [10 empty] | Wang Liaoyu | Journal of Applied Physics | Effect of metamagnetism on multiferroic property in double perovskite Sm2CoMnO6 | 2015 | 117 | 17 | 17D914 | 10.1063/1.4917517
Ca2FeMnO6 | Ca | Fe | Mn | O | s | d | d | 1.34 | 0.585 | 0.53 | 0.5575 | 0.055 | 0.9897689 | 0.9680951 | 2 | 4 | 4 | 0 | Ca2 | Fe4 | Mn4 | 0 | 4 | 3 | 11.871718 | 54.91 | 51.2 | 1 | 1.83 | 1.55 | ss | O3 | 200 | 6 |  | m | P21/c | 7.5077 | 5.3055 | 5.3217 |  | 90 | [15 empty] | UNKNOWN | [11 empty] | Hosaka Yoshiteru | Bulletin of the Chemical Society of Japan | Ca2FeMnO6: A Layered Double Perovskite with Unusual High-Valence Fe4 in a Layered Arrangement | 2015 | 88 | 5 | 657-661 | 10.1246/bcsj.20140404
Sr2EuMoO6 | Sr | Eu | Mo | O | s | f | d | 1.44 | 0.947 | 0.61 | 0.7785 | 0.337 | 0.9218193 | 0.9348026 | 2 | 3 | 5 | 2 | Sr2 | Eu3 | Mo5 | 0 |  | 1 | 11.030276 | 24.92 | 54.4167 | 0.95 | 0 | 2.16 | ss | H2/N2 | 1400 | 12 |  | m | P21/n | 5.8206 | 5.8639 | 8.2498 |  | 90.229 | [15 empty] | FM | 6 | -313.9 |  |  | 5.87 | [6 empty] | Pinacca M. R. | Materials Research Bulletin | Cationic ordering and role of the B-site lanthanide(III) and molybdenum(V) cations on the structure and magnetism of double perovskites Sr2LnMoO6 | 2015 | 66 | 0 | 192-199 | 10.1016/j.materresbull.2015.02.049
Sr2GdMoO6 | Sr | Gd | Mo | O | s | f | d | 1.44 | 0.938 | 0.61 | 0.774 | 0.328 | 0.9237273 | 0.9367376 | 2 | 3 | 5 | 2 | Sr2 | Gd3 | Mo5 | 0 |  | 1 | 11.030276 | 20.63 | 54.4167 | 0.95 | 1.2 | 2.16 | ss | H2/N2 | 1400 | 12 |  | m | P21/n | 5.8189 | 5.8621 | 8.2489 |  | 90.211 | [15 empty] | FM | 7 | -5.1 |  |  | 8.01 | [6 empty] | Pinacca M. R. | Materials Research Bulletin | Cationic ordering and role of the B-site lanthanide(III) and molybdenum(V) cations on the structure and magnetism of double perovskites Sr2LnMoO6 | 2015 | 66 | 0 | 192-199 | 10.1016/j.materresbull.2015.02.049
Sr2DyMoO6 | Sr | Dy | Mo | O | s | f | d | 1.44 | 0.912 | 0.61 | 0.761 | 0.302 | 0.9292842 | 0.9423728 | 2 | 3 | 5 | 2 | Sr2 | Dy3 | Mo5 | 0 |  | 1 | 11.030276 | 22.93 | 54.4167 | 0.95 | 1.22 | 2.16 | ss | H2/N2 | 1400 | 12 |  | m | P21/n | 5.8006 | 5.8374 | 8.2176 |  | 90.243 | [15 empty] | FM | 12 | -8.7 |  |  | 10.4 | [6 empty] | Pinacca M. R. | Materials Research Bulletin | Cationic ordering and role of the B-site lanthanide(III) and molybdenum(V) cations on the structure and magnetism of double perovskites Sr2LnMoO6 | 2015 | 66 | 0 | 192-199 | 10.1016/j.materresbull.2015.02.049
Sr2HoMoO6 | Sr | Ho | Mo | O | s | f | d | 1.44 | 0.901 | 0.61 | 0.7555 | 0.291 | 0.9316554 | 0.9447773 | 2 | 3 | 5 | 2 | Sr2 | Ho3 | Mo5 | 0 |  | 1 | 11.030276 | 22.84 | 54.4167 | 0.95 | 1.23 | 2.16 | ss | H2/N2 | 1400 | 12 |  | m | P21/n | 5.7929 | 5.8217 | 8.2042 |  | 90.221 | [15 empty] | FM | 13 | -7.3 |  |  | 10.64 | [6 empty] | Pinacca M. R. | Materials Research Bulletin | Cationic ordering and role of the B-site lanthanide(III) and molybdenum(V) cations on the structure and magnetism of double perovskites Sr2LnMoO6 | 2015 | 66 | 0 | 192-199 | 10.1016/j.materresbull.2015.02.049
Sr2ErMoO6 | Sr | Er | Mo | O | s | f | d | 1.44 | 0.89 | 0.61 | 0.75 | 0.28 | 0.9340387 | 0.9471942 | 2 | 3 | 5 | 2 | Sr2 | Er3 | Mo5 | 0 |  | 1 | 11.030276 | 22.74 | 54.4167 | 0.95 | 1.24 | 2.16 | ss | H2/N2 | 1400 | 12 |  | m | P21/n | 5.7878 | 5.8082 | 8.193 |  | 90.201 | [15 empty] | FM | 7 | -6.4 |  |  | 9.69 | [6 empty] | Pinacca M. R. | Materials Research Bulletin | Cationic ordering and role of the B-site lanthanide(III) and molybdenum(V) cations on the structure and magnetism of double perovskites Sr2LnMoO6 | 2015 | 66 | 0 | 192-199 | 10.1016/j.materresbull.2015.02.049
Sr2YbMoO6 | Sr | Yb | Mo | O | s | f | d | 1.44 | 0.868 | 0.61 | 0.739 | 0.258 | 0.9388421 | 0.9520652 | 2 | 3 | 5 | 2 | Sr2 | Yb3 | Mo5 | 0 |  | 1 | 11.030276 | 25.053 | 54.4167 | 0.95 | 0 | 2.16 | ss | H2/N2 | 1400 | 12 |  | m | P21/n | 5.7702 | 5.7815 | 8.1623 |  | 90.166 | [15 empty] | FM | 23 | -88.5 |  |  | 3.81 | [6 empty] | Pinacca M. R. | Materials Research Bulletin | Cationic ordering and role of the B-site lanthanide(III) and molybdenum(V) cations on the structure and magnetism of double perovskites Sr2LnMoO6 | 2015 | 66 | 0 | 192-199 | 10.1016/j.materresbull.2015.02.049
Pr2CoZrO6 | Pr | Co | Zr | O | f | d | d |  | 0.745 | 0.72 | 0.7325 | 0.025 |  |  | 3 | 2 | 4 | 2 | Pr3 | Co2 | Zr4 |  | 7 | 0 | 21.6237 | 17.0844 | 34.41836 | 1.13 | 1.88 | 1.33 | ss | air | 1150 | 5 |  | o |  | 9.435946 | 6.128208 | 5.529678 | [12 empty] | 0.33 |  |  |  |  | UNKNOWN | [11 empty] | Mahato K. Dev | Journal of Alloys and Compounds | Electrical conductivity and dielectric relaxation in Pr2CoZrO6 double perovskite | 2015 | 634 | 0 | 246-252 | 10.1016/j.jallcom.2015.01.098
Ba2LaSbO6 | Ba | La | Sb | O | s | d | p | 1.61 | 1.032 | 0.6 | 0.816 | 0.432 | 0.9604654 | 1.027475 | 2 | 3 | 5 | 2 | Ba2 | La3 | Sb5 | 0 | 0 | 10 | 10.003826 | 19.1773 | 55 | 0.89 | 1.1 | 2.05 | ss | air | 1300 | 20 |  | r | R-3 | 6.0866 |  |  | 60.3 | [16 empty] | PM | [11 empty] | Otsuka Shumpei | Journal of Solid State Chemistry | Structures and magnetic properties of rare earth double perovskites containing antimony or bismuth Ba 2 Ln MO 6 ( Ln =rare earths M =Sb, Bi) | 2015 | 227 | 0 | 132-141 | 10.1016/j.jssc.2015.03.034
Ba2PrSbO6 | Ba | Pr | Sb | O | s | f | p | 1.61 | 0.99 | 0.6 | 0.795 | 0.39 | 0.9696544 | 1.037305 | 2 | 3 | 5 | 2 | Ba2 | Pr3 | Sb5 | 0 |  | 10 | 10.003826 | 21.6237 | 55 | 0.89 | 1.13 | 2.05 | ss | air | 1300 | 20 |  | r | R-3 | 6.0527 |  |  | 60.16 | [16 empty] | PM |  |  |  |  | 3.58 | [6 empty] | Otsuka Shumpei | Journal of Solid State Chemistry | Structures and magnetic properties of rare earth double perovskites containing antimony or bismuth Ba 2 Ln MO 6 ( Ln =rare earths M =Sb, Bi) | 2015 | 227 | 0 | 132-141 | 10.1016/j.jssc.2015.03.034
Ba2NdSbO6 | Ba | Nd | Sb | O | s | f | p | 1.61 | 0.983 | 0.6 | 0.7915 | 0.383 | 0.971203 | 1.038961 | 2 | 3 | 5 | 2 | Ba2 | Nd3 | Sb5 | 0 |  | 10 | 10.003826 | 22.05 | 55 | 0.89 | 1.14 | 2.05 | ss | air | 1300 | 20 |  | r | R-3 | 6.0383 |  |  | 60.1 | [16 empty] | PM |  | -26.52 |  |  | 3.62 | [6 empty] | Otsuka Shumpei | Journal of Solid State Chemistry | Structures and magnetic properties of rare earth double perovskites containing antimony or bismuth Ba 2 Ln MO 6 ( Ln =rare earths M =Sb, Bi) | 2015 | 227 | 0 | 132-141 | 10.1016/j.jssc.2015.03.034
Ba2SmSbO6 | Ba | Sm | Sb | O | s | f | p | 1.61 | 0.958 | 0.6 | 0.779 | 0.358 | 0.9767744 | 1.044921 | 2 | 3 | 5 | 2 | Ba2 | Sm3 | Sb5 | 0 |  | 10 | 10.003826 | 23.56 | 55 | 0.89 | 1.17 | 2.05 | ss | air | 1300 | 20 |  | c | Fm-3m | 8.5069 |  |  | 90 | [16 empty] | PM |  |  |  |  | 1.55 | [6 empty] | Otsuka Shumpei | Journal of Solid State Chemistry | Structures and magnetic properties of rare earth double perovskites containing antimony or bismuth Ba 2 Ln MO 6 ( Ln =rare earths M =Sb, Bi) | 2015 | 227 | 0 | 132-141 | 10.1016/j.jssc.2015.03.034
Ba2EuSbO6 | Ba | Eu | Sb | O | s | f | p | 1.61 | 0.947 | 0.6 | 0.7735 | 0.347 | 0.9792461 | 1.047566 | 2 | 3 | 5 | 2 | Ba2 | Eu3 | Sb5 | 0 |  | 10 | 10.003826 | 24.92 | 55 | 0.89 | 0 | 2.05 | ss | air | 1300 | 20 |  | c | Fm-3m | 8.491 |  |  | 90 | [16 empty] | PM |  |  |  |  | 3.4 | [6 empty] | Otsuka Shumpei | Journal of Solid State Chemistry | Structures and magnetic properties of rare earth double perovskites containing antimony or bismuth Ba 2 Ln MO 6 ( Ln =rare earths M =Sb, Bi) | 2015 | 227 | 0 | 132-141 | 10.1016/j.jssc.2015.03.034
Ba2GdSbO6 | Ba | Gd | Sb | O | s | f | p | 1.61 | 0.938 | 0.6 | 0.769 | 0.338 | 0.9812777 | 1.049739 | 2 | 3 | 5 | 2 | Ba2 | Gd3 | Sb5 | 0 |  | 10 | 10.003826 | 20.63 | 55 | 0.89 | 1.2 | 2.05 | ss | air | 1300 | 20 |  | c | Fm-3m | 8.4732 |  |  | 90 | [16 empty] | PM |  | -0.88 |  |  | 7.94 | [6 empty] | Otsuka Shumpei | Journal of Solid State Chemistry | Structures and magnetic properties of rare earth double perovskites containing antimony or bismuth Ba 2 Ln MO 6 ( Ln =rare earths M =Sb, Bi) | 2015 | 227 | 0 | 132-141 | 10.1016/j.jssc.2015.03.034
Ba2TbSbO6 | Ba | Tb | Sb | O | s | f | p | 1.61 | 0.923 | 0.6 | 0.7615 | 0.323 | 0.9846826 | 1.053381 | 2 | 3 | 5 | 2 | Ba2 | Tb3 | Sb5 | 0 |  | 10 | 10.003826 | 21.91 | 55 | 0.89 | 0 | 2.05 | ss | air | 1300 | 20 |  | c | Fm-3m | 8.4505 |  |  | 90 | [16 empty] | PM |  | -12.03 |  |  | 9.72 | [6 empty] | Otsuka Shumpei | Journal of Solid State Chemistry | Structures and magnetic properties of rare earth double perovskites containing antimony or bismuth Ba 2 Ln MO 6 ( Ln =rare earths M =Sb, Bi) | 2015 | 227 | 0 | 132-141 | 10.1016/j.jssc.2015.03.034
Ba2DySbO6 | Ba | Dy | Sb | O | s | f | p | 1.61 | 0.912 | 0.6 | 0.756 | 0.312 | 0.9871945 | 1.056069 | 2 | 3 | 5 | 2 | Ba2 | Dy3 | Sb5 | 0 |  | 10 | 10.003826 | 22.93 | 55 | 0.89 | 1.22 | 2.05 | ss | air | 1300 | 20 |  | c | Fm-3m | 8.4297 |  |  | 90 | [16 empty] | PM |  | -10.24 |  |  | 10.63 | [6 empty] | Otsuka Shumpei | Journal of Solid State Chemistry | Structures and magnetic properties of rare earth double perovskites containing antimony or bismuth Ba 2 Ln MO 6 ( Ln =rare earths M =Sb, Bi) | 2015 | 227 | 0 | 132-141 | 10.1016/j.jssc.2015.03.034
Ba2HoSbO6 | Ba | Ho | Sb | O | s | f | p | 1.61 | 0.901 | 0.6 | 0.7505 | 0.301 | 0.9897193 | 1.05877 | 2 | 3 | 5 | 2 | Ba2 | Ho3 | Sb5 | 0 |  | 10 | 10.003826 | 22.84 | 55 | 0.89 | 1.23 | 2.05 | ss | air | 1300 | 20 |  | c | Fm-3m | 8.4146 |  |  | 90 | [16 empty] | PM |  | -2.56 |  |  | 10.58 | [6 empty] | Otsuka Shumpei | Journal of Solid State Chemistry | Structures and magnetic properties of rare earth double perovskites containing antimony or bismuth Ba 2 Ln MO 6 ( Ln =rare earths M =Sb, Bi) | 2015 | 227 | 0 | 132-141 | 10.1016/j.jssc.2015.03.034
Ba2ErSbO6 | Ba | Er | Sb | O | s | f | p | 1.61 | 0.89 | 0.6 | 0.745 | 0.29 | 0.9922571 | 1.061484 | 2 | 3 | 5 | 2 | Ba2 | Er3 | Sb5 | 0 |  | 10 | 10.003826 | 22.74 | 55 | 0.89 | 1.24 | 2.05 | ss | air | 1300 | 20 |  | c | Fm-3m | 8.3958 |  |  | 90 | [16 empty] | PM |  | -8.68 |  |  | 9.59 | [6 empty] | Otsuka Shumpei | Journal of Solid State Chemistry | Structures and magnetic properties of rare earth double perovskites containing antimony or bismuth Ba 2 Ln MO 6 ( Ln =rare earths M =Sb, Bi) | 2015 | 227 | 0 | 132-141 | 10.1016/j.jssc.2015.03.034
Ba2TmSbO6 | Ba | Tm | Sb | O | s | f | p | 1.61 | 0.88 | 0.6 | 0.74 | 0.28 | 0.9945754 | 1.063964 | 2 | 3 | 5 | 2 | Ba2 | Tm3 | Sb5 | 0 |  | 10 | 10.003826 | 23.68 | 55 | 0.89 | 1.25 | 2.05 | ss | air | 1300 | 20 |  | c | Fm-3m | 8.3778 |  |  | 90 | [16 empty] | PM |  | -22.98 |  |  | 7.55 | [6 empty] | Otsuka Shumpei | Journal of Solid State Chemistry | Structures and magnetic properties of rare earth double perovskites containing antimony or bismuth Ba 2 Ln MO 6 ( Ln =rare earths M =Sb, Bi) | 2015 | 227 | 0 | 132-141 | 10.1016/j.jssc.2015.03.034
Ba2YbSbO6 | Ba | Yb | Sb | O | s | f | p | 1.61 | 0.868 | 0.6 | 0.734 | 0.268 | 0.9973718 | 1.066956 | 2 | 3 | 5 | 2 | Ba2 | Yb3 | Sb5 | 0 |  | 10 | 10.003826 | 25.053 | 55 | 0.89 | 0 | 2.05 | ss | air | 1300 | 20 |  | c | Fm-3m | 8.362 |  |  | 90 | [16 empty] | PM |  |  |  |  | 4.54 | [6 empty] | Otsuka Shumpei | Journal of Solid State Chemistry | Structures and magnetic properties of rare earth double perovskites containing antimony or bismuth Ba 2 Ln MO 6 ( Ln =rare earths M =Sb, Bi) | 2015 | 227 | 0 | 132-141 | 10.1016/j.jssc.2015.03.034
Ba2LuSbO6 | Ba | Lu | Sb | O | s | f | p | 1.61 | 0.861 | 0.6 | 0.7305 | 0.261 | 0.9990103 | 1.068709 | 2 | 3 | 5 | 2 | Ba2 | Lu3 | Sb5 | 0 | 0 | 10 | 10.003826 | 20.959 | 55 | 0.89 | 1.27 | 2.05 | ss | air | 1300 | 20 |  | c | Fm-3m | 8.3484 |  |  | 90 | [16 empty] | PM | [11 empty] | Otsuka Shumpei | Journal of Solid State Chemistry | Structures and magnetic properties of rare earth double perovskites containing antimony or bismuth Ba 2 Ln MO 6 ( Ln =rare earths M =Sb, Bi) | 2015 | 227 | 0 | 132-141 | 10.1016/j.jssc.2015.03.034
Ba2LaBiO6 | Ba | La | Bi | O | s | d | p | 1.61 | 1.032 | 0.76 | 0.896 | 0.272 | 0.9269997 | 0.9916741 | 2 | 3 | 5 | 2 | Ba2 | La3 | Bi5 | 0 | 0 | 10 | 10.003826 | 19.1773 | 54.856 | 0.89 | 1.1 | 2.02 | ss | air | 1300 | 20 |  | m | I2/m | 6.2297 | 6.1926 | 8.754 | 90 | 90.31 | [15 empty] | PM | [11 empty] | Otsuka Shumpei | Journal of Solid State Chemistry | Structures and magnetic properties of rare earth double perovskites containing antimony or bismuth Ba 2 Ln MO 6 ( Ln =rare earths M =Sb, Bi) | 2015 | 227 | 0 | 132-141 | 10.1016/j.jssc.2015.03.034
Ba2PrBiO6 | Ba | Pr | Bi | O | s | f | p | 1.61 | 0.99 | 0.76 | 0.875 | 0.23 | 0.9355567 | 1.000828 | 2 | 3 | 5 | 2 | Ba2 | Pr3 | Bi5 | 0 |  | 10 | 10.003826 | 21.6237 | 54.856 | 0.89 | 1.13 | 2.02 | ss | air | 1300 | 20 |  | m | I2/m | 6.218 | 6.1782 | 8.737 | 90 | 90.19 | [15 empty] | PM |  |  |  |  | 3.13 | [6 empty] | Otsuka Shumpei | Journal of Solid State Chemistry | Structures and magnetic properties of rare earth double perovskites containing antimony or bismuth Ba 2 Ln MO 6 ( Ln =rare earths M =Sb, Bi) | 2015 | 227 | 0 | 132-141 | 10.1016/j.jssc.2015.03.034
Ba2NdBiO6 | Ba | Nd | Bi | O | s | f | p | 1.61 | 0.983 | 0.76 | 0.8715 | 0.223 | 0.9369982 | 1.00237 | 2 | 3 | 5 | 2 | Ba2 | Nd3 | Bi5 | 0 |  | 10 | 10.003826 | 22.05 | 54.856 | 0.89 | 1.14 | 2.02 | ss | air | 1300 | 20 |  | m | I2/m | 6.1804 | 6.1401 | 8.6734 | 90 | 90.201 | [15 empty] | PM |  | -19.75 |  |  | 3.62 | [6 empty] | Otsuka Shumpei | Journal of Solid State Chemistry | Structures and magnetic properties of rare earth double perovskites containing antimony or bismuth Ba 2 Ln MO 6 ( Ln =rare earths M =Sb, Bi) | 2015 | 227 | 0 | 132-141 | 10.1016/j.jssc.2015.03.034
Ba2SmBiO6 | Ba | Sm | Bi | O | s | f | p | 1.61 | 0.958 | 0.76 | 0.859 | 0.198 | 0.942183 | 1.007917 | 2 | 3 | 5 | 2 | Ba2 | Sm3 | Bi5 | 0 |  | 10 | 10.003826 | 23.56 | 54.856 | 0.89 | 1.17 | 2.02 | ss | air | 1300 | 20 |  | m | I2/m | 6.1477 | 6.1107 | 8.639 | 90 | 90.121 | [15 empty] | PM |  |  |  |  | 1.55 | [6 empty] | Otsuka Shumpei | Journal of Solid State Chemistry | Structures and magnetic properties of rare earth double perovskites containing antimony or bismuth Ba 2 Ln MO 6 ( Ln =rare earths M =Sb, Bi) | 2015 | 227 | 0 | 132-141 | 10.1016/j.jssc.2015.03.034
Ba2EuBiO6 | Ba | Eu | Bi | O | s | f | p | 1.61 | 0.947 | 0.76 | 0.8535 | 0.187 | 0.9444825 | 1.010377 | 2 | 3 | 5 | 2 | Ba2 | Eu3 | Bi5 | 0 |  | 10 | 10.003826 | 24.92 | 54.856 | 0.89 | 0 | 2.02 | ss | air | 1300 | 20 |  | m | I2/m | 6.1329 | 6.0984 | 8.652 | 90 | 90.18 | [15 empty] | PM |  |  |  |  | 3.4 | [6 empty] | Otsuka Shumpei | Journal of Solid State Chemistry | Structures and magnetic properties of rare earth double perovskites containing antimony or bismuth Ba 2 Ln MO 6 ( Ln =rare earths M =Sb, Bi) | 2015 | 227 | 0 | 132-141 | 10.1016/j.jssc.2015.03.034
Ba2GdBiO6 | Ba | Gd | Bi | O | s | f | p | 1.61 | 0.938 | 0.76 | 0.849 | 0.178 | 0.9463723 | 1.012398 | 2 | 3 | 5 | 2 | Ba2 | Gd3 | Bi5 | 0 |  | 10 | 10.003826 | 20.63 | 54.856 | 0.89 | 1.2 | 2.02 | ss | air | 1300 | 20 |  | m | I2/m | 6.1172 | 6.0931 | 8.641 | 90 | 90.1 | [15 empty] | PM |  | -0.07 |  |  | 7.94 | [6 empty] | Otsuka Shumpei | Journal of Solid State Chemistry | Structures and magnetic properties of rare earth double perovskites containing antimony or bismuth Ba 2 Ln MO 6 ( Ln =rare earths M =Sb, Bi) | 2015 | 227 | 0 | 132-141 | 10.1016/j.jssc.2015.03.034
Ba2TbBiO6 | Ba | Tb | Bi | O | s | f | p | 1.61 | 0.923 | 0.76 | 0.8415 | 0.163 | 0.9495389 | 1.015786 | 2 | 3 | 5 | 2 | Ba2 | Tb3 | Bi5 | 0 |  | 10 | 10.003826 | 21.91 | 54.856 | 0.89 | 0 | 2.02 | ss | air | 1300 | 20 |  | m | I2/m | 6.112 | 6.087 | 8.615 | 90 | 90.08 | [15 empty] | PM |  | -19.98 |  |  | 9.03 | [6 empty] | Otsuka Shumpei | Journal of Solid State Chemistry | Structures and magnetic properties of rare earth double perovskites containing antimony or bismuth Ba 2 Ln MO 6 ( Ln =rare earths M =Sb, Bi) | 2015 | 227 | 0 | 132-141 | 10.1016/j.jssc.2015.03.034
Ba2DyBiO6 | Ba | Dy | Bi | O | s | f | p | 1.61 | 0.912 | 0.76 | 0.836 | 0.152 | 0.9518745 | 1.018284 | 2 | 3 | 5 | 2 | Ba2 | Dy3 | Bi5 | 0 |  | 10 | 10.003826 | 22.93 | 54.856 | 0.89 | 1.22 | 2.02 | ss | air | 1300 | 20 |  | m | I2/m | 6.0811 | 6.0813 | 8.619 | 90 | 90.289 | [15 empty] | PM |  | -9.06 |  |  | 10.63 | [6 empty] | Otsuka Shumpei | Journal of Solid State Chemistry | Structures and magnetic properties of rare earth double perovskites containing antimony or bismuth Ba 2 Ln MO 6 ( Ln =rare earths M =Sb, Bi) | 2015 | 227 | 0 | 132-141 | 10.1016/j.jssc.2015.03.034
Ba2HoBiO6 | Ba | Ho | Bi | O | s | f | p | 1.61 | 0.901 | 0.76 | 0.8305 | 0.141 | 0.9542217 | 1.020795 | 2 | 3 | 5 | 2 | Ba2 | Ho3 | Bi5 | 0 |  | 10 | 10.003826 | 22.84 | 54.856 | 0.89 | 1.23 | 2.02 | ss | air | 1300 | 20 |  | m | I2/m | 6.074 | 6.0616 | 8.568 | 90 | 90.1 | [15 empty] | PM |  | -7.01 |  |  | 10.58 | [6 empty] | Otsuka Shumpei | Journal of Solid State Chemistry | Structures and magnetic properties of rare earth double perovskites containing antimony or bismuth Ba 2 Ln MO 6 ( Ln =rare earths M =Sb, Bi) | 2015 | 227 | 0 | 132-141 | 10.1016/j.jssc.2015.03.034
Ba2ErBiO6 | Ba | Er | Bi | O | s | f | p | 1.61 | 0.89 | 0.76 | 0.825 | 0.13 | 0.9565804 | 1.023319 | 2 | 3 | 5 | 2 | Ba2 | Er3 | Bi5 | 0 |  | 10 | 10.003826 | 22.74 | 54.856 | 0.89 | 1.24 | 2.02 | ss | air | 1300 | 20 |  | m | I2/m | 6.0602 | 6.0536 | 8.553 | 90 | 90.16 | [15 empty] | PM |  | -8.08 |  |  | 9.59 | [6 empty] | Otsuka Shumpei | Journal of Solid State Chemistry | Structures and magnetic properties of rare earth double perovskites containing antimony or bismuth Ba 2 Ln MO 6 ( Ln =rare earths M =Sb, Bi) | 2015 | 227 | 0 | 132-141 | 10.1016/j.jssc.2015.03.034
Ba2TmBiO6 | Ba | Tm | Bi | O | s | f | p | 1.61 | 0.88 | 0.76 | 0.82 | 0.12 | 0.9587349 | 1.025623 | 2 | 3 | 5 | 2 | Ba2 | Tm3 | Bi5 | 0 |  | 10 | 10.003826 | 23.68 | 54.856 | 0.89 | 1.25 | 2.02 | ss | air | 1300 | 20 |  | m | I2/m | 6.041 | 6.0426 | 8.55 | 90 | 90.19 | [15 empty] | PM |  | -23.76 |  |  | 7.55 | [6 empty] | Otsuka Shumpei | Journal of Solid State Chemistry | Structures and magnetic properties of rare earth double perovskites containing antimony or bismuth Ba 2 Ln MO 6 ( Ln =rare earths M =Sb, Bi) | 2015 | 227 | 0 | 132-141 | 10.1016/j.jssc.2015.03.034
Ba2YbBiO6 | Ba | Yb | Bi | O | s | f | p | 1.61 | 0.868 | 0.76 | 0.814 | 0.108 | 0.9613331 | 1.028403 | 2 | 3 | 5 | 2 | Ba2 | Yb3 | Bi5 | 0 |  | 10 | 10.003826 | 25.053 | 54.856 | 0.89 | 0 | 2.02 | ss | air | 1300 | 20 |  | r | R-3 | 6.0286 |  |  | 60.09 | 90 | [15 empty] | PM |  |  |  |  | 4.54 | [6 empty] | Otsuka Shumpei | Journal of Solid State Chemistry | Structures and magnetic properties of rare earth double perovskites containing antimony or bismuth Ba 2 Ln MO 6 ( Ln =rare earths M =Sb, Bi) | 2015 | 227 | 0 | 132-141 | 10.1016/j.jssc.2015.03.034
Ba2LuBiO6 | Ba | Lu | Bi | O | s | f | p | 1.61 | 0.861 | 0.76 | 0.8105 | 0.101 | 0.9628552 | 1.030031 | 2 | 3 | 5 | 2 | Ba2 | Lu3 | Bi5 | 0 | 0 | 10 | 10.003826 | 20.959 | 54.856 | 0.89 | 1.27 | 2.02 | ss | air | 1300 | 20 |  | r | R-3 | 6.0237 |  |  | 60.09 | 90 | [15 empty] | PM | [11 empty] | Otsuka Shumpei | Journal of Solid State Chemistry | Structures and magnetic properties of rare earth double perovskites containing antimony or bismuth Ba 2 Ln MO 6 ( Ln =rare earths M =Sb, Bi) | 2015 | 227 | 0 | 132-141 | 10.1016/j.jssc.2015.03.034
Yb2CoMnO6 | Yb | Co | Mn | O | f | d | d |  | 0.745 | 0.53 | 0.6375 | 0.215 |  |  | 3 | 2 | 4 | 2 | Yb3 | Co2 | Mn4 |  | 7 | 3 | 25.053 | 17.0844 | 51.2 | 0 | 1.88 | 1.55 | ss | air | 1200 | 48 |  | m | P21/n | 5.1887 | 5.5604 | 7.4361 |  | 90.33 | [15 empty] | AFM | 51 | 12.6 |  |  | 8.94 |  | E |  |  |  |  | Blasco J. | Applied Physics Letters | Evidence of large magneto-dielectric effect coupled to a metamagnetic transition in Yb2CoMnO6 | 2015 | 107 | 1 | 012902 | 10.1063/1.4926403
Sc2NiMnO6 | Sc | Ni | Mn | O | d | d | d |  | 0.69 | 0.53 | 0.61 | 0.16 |  |  | 3 | 2 | 4 | 2 | Sc3 | Ni2 | Mn4 | 0 | 8 | 3 | 24.756838 | 18.168837 | 51.2 | 1.36 | 1.91 | 1.55 | HP |  | 1500 | 2 | 6 | m | P21/n | 4.9986 | 5.35281 | 7.34496 |  | 90.7915 | [15 empty] | AFM | 35 | -61.2 |  |  | 5.031 |  |  | 0.5 0 0.5 |  |  |  | Yi Wei | Inorganic Chemistry | Sc2NiMnO6: A Double-Perovskite with a Magnetodielectric Response Driven by Multiple Magnetic Orders | 2015 | 54 | 16 | 8012-8021 | 10.1021/acs.inorgchem.5b01195
La2CoIrO6 | La | Co | Ir | O | d | d | d | 1.36 | 0.745 | 0.625 | 0.685 | 0.12 | 0.9360262 | 0.9224606 | 3 | 2 | 4 | 2 | La3 | Co2 | Ir4 | 0 | 7 | 5 | 19.1773 | 17.0844 | 40 | 1.1 | 1.88 | 2.2 | ss | air | 1150 |  |  | m | P21/n | 5.58 | 5.67 | 7.92 |  | 90 | [15 empty] | FM | 94 | [10 empty] | Min-Cheol Lee Y. Kim K. D. Lee C. J. Won N. Hur J.-Y. Kim Deok-Yong Cho S. | J. Phys.: Condens. Matter | Stabilization of ferromagnetic ordering in cobaltite double perovskites of La2CoIrO6 and La2CoPtO6 | 2015 | 27 | 0 | 336002_ | 0
La2CoPtO6 | La | Co | Pt | O | d | d | d | 1.36 | 0.745 | 0.625 | 0.685 | 0.12 | 0.9360262 | 0.9224606 | 3 | 2 | 4 | 2 | La3 | Co2 | Pt4 | 0 | 7 | 6 | 19.1773 | 17.0844 | 43 | 1.1 | 1.88 | 2.28 | ss | air | 1150 |  |  | m | P21/n | 5.58 | 5.67 | 7.92 |  | 90 | [15 empty] | UNKNOWN | [11 empty] | Min-Cheol Lee Y. Kim K. D. Lee C. J. Won N. Hur J.-Y. Kim Deok-Yong Cho S. | J. Phys.: Condens. Matter | Stabilization of ferromagnetic ordering in cobaltite double perovskites of La2CoIrO6 and La2CoPtO6 | 2015 | 27 | 0 | 336002_ | 0
Ba2LaNbO6 | Ba | La | Nb | O | s | d | d | 1.61 | 1.032 | 0.64 | 0.836 | 0.392 | 0.9518745 | 1.018284 | 2 | 3 | 5 | 2 | Ba2 | La3 | Nb5 | 0 | 0 | 0 | 10.003826 | 19.1773 | 50.5728 | 0.89 | 1.1 | 1.6 | ss | air | 1500 | 30 |  | m | I2/m | 6.142 | 6.102 | 8.622 |  | 90.337 | [15 empty] | UNKNOWN | [11 empty] | Dutta Alo | Journal of Solid State Chemistry | Crystal structure and X-ray photoemission spectroscopic study of A2LaMO6 [A=Ba, Ca M=Nb, Ta] | 2015 | 229 | 0 | 296-302 | 10.1016/j.jssc.2015.06.020
Pr2ZnTiO6 | Pr | Zn | Ti | O | f | d | d |  | 0.74 | 0.605 | 0.6725 | 0.135 |  |  | 3 | 2 | 4 | 2 | Pr3 | Zn2 | Ti4 |  | 10 | 0 | 21.6237 | 17.96439 | 43.26717 | 1.13 | 1.65 | 1.54 | ss | air | 1250 | 4 |  | m | P21/n | 5.5026 | 5.6305 | 7.8149 |  | 90.02 | [5 empty] | 0.9 | [9 empty] | UNKNOWN | [11 empty] | Das Nibedita | Journal of Solid State Chemistry | Monoclinically distorted perovskites, A2ZnTiO6 (A=Pr, Gd): Rietveld refinement, and dielectric studies | 2015 | 229 | 0 | 97-102 | 10.1016/j.jssc.2015.05.003
Gd2ZnTiO6 | Gd | Zn | Ti | O | f | d | d |  | 0.74 | 0.605 | 0.6725 | 0.135 |  |  | 3 | 2 | 4 | 2 | Gd3 | Zn2 | Ti4 |  | 10 | 0 | 20.63 | 17.96439 | 43.26717 | 1.2 | 1.65 | 1.54 | ss | air | 1250 | 4 |  | m | P21/n | 5.3621 | 5.6565 | 7.6779 |  | 90.264 | [5 empty] | 1 | [9 empty] | UNKNOWN | [11 empty] | Das Nibedita | Journal of Solid State Chemistry | Monoclinically distorted perovskites, A2ZnTiO6 (A=Pr, Gd): Rietveld refinement, and dielectric studies | 2015 | 229 | 0 | 97-102 | 10.1016/j.jssc.2015.05.003
Sr2CoOsO6 | Sr | Co | Os | O | s | d | d | 1.44 | 0.745 | 0.545 | 0.645 | 0.2 | 0.9819967 | 0.9958276 | 2 | 2 | 6 | 4 | Sr2 | Co2 | Os6 | 0 | 7 | 2 | 11.030276 | 17.0844 | 70.1 | 0.95 | 1.88 | 2.2 | ampoule | O2 | 1000 | 48 |  | m | I4/m | 5.54786 |  | 7.9565 | [17 empty] | AFM | 108 | -51 |  |  | 4.46 | [6 empty] | Morrow, Ryan, Rohan Mishra, Oscar D. Restrepo, Molly R. Ball, Wolfgang Windl, Sabine Wurmehl, Ulrike Stockert, Bernd Büchner, and Patrick M. Woodward | Journal of the American Chemical Society | Independent ordering of two interpenetrating magnetic sublattices in the double perovskite Sr2CoOsO6 | 2013 | 135 | 50 | 18824-18830 | 10.1021/ja407342w
Ca2CoOsO6 | Ca | Co | Os | O | s | d | d | 1.34 | 0.745 | 0.545 | 0.645 | 0.2 | 0.9474194 | 0.9266729 | 2 | 2 | 6 | 4 | Ca2 | Co2 | Os6 | 0 | 7 | 2 | 11.871718 | 17.0844 | 70.1 | 1 | 1.88 | 2.2 | ampoule | O2 | 1000 | 48 |  | m | P21/n | 5.5219 | 5.541 | 7.8125 |  | 89.917 | [15 empty] | FiM | 145 | [10 empty] | Morrow Ryan | Physical Review B | Effects of chemical pressure on the magnetic ground states of the osmate double perovskitesSrCaCoOsO6andCa2CoOsO6 | 2015 | 92 | 9 | 0 | 10.1103/physrevb.92.094435
Eu2NiMnO6 | Eu | Ni | Mn | O | f | d | d |  | 0.69 | 0.53 | 0.61 | 0.16 |  |  | 3 | 2 | 4 | 2 | Eu3 | Ni2 | Mn4 |  | 8 | 3 | 24.92 | 18.168837 | 51.2 | 0 | 1.91 | 1.55 | ss | air | 927 | 48 |  | m | P21/n | 5.332 | 5.523 | 7.595 |  | 90.06 | [5 empty] | 0.82 | [5 empty] | 1000000000 |  |  |  | FM | 150 | 149 |  |  | 6.51 | [6 empty] | Masud G. Md | Journal of Physics D: Applied Physics | Structural, ac conductivity scaling and magnetodielectric behaviour of a partially disordered insulating ferromagnetic double perovskite Eu2NiMnO6 | 2015 | 48 | 0 | 375504 | 0
Sr2InIrO6 | Sr | Ni | Ir | O | s | d | d | 1.44 | 0.6 | 0.57 | 0.585 | 0.03 | 1.011679 | 1.025928 | 2 | 3 | 5 | 2 | Sr2 | Ni3 | Ir5 | 0 | 7 | 4 | 11.030276 | 35.187 | 57 | 0.95 | 1.91 | 2.2 | sol-gel | air | 1100 | 12 |  | m | P21/n | 5.6939 | 5.6858 | 8.043 |  | 89.9392 | [5 empty] | 0.78 | [9 empty] | UNKNOWN | [11 empty] | Kayser Paula | European Journal of Inorganic Chemistry | Crystal and Magnetic Structure of Sr2BIrO6(B = Sc, Ti, Fe, Co, In) in the Framework of Multivalent Iridium Double Perovskites | 2015 | 2015 | 30 | 5027-5038 | 10.1002/ejic.201500569
Sr2ScIrO6 | Sr | Sc | Ir | O | s | d | d | 1.44 | 0.745 | 0.57 | 0.6575 | 0.175 | 0.9760307 | 0.9897777 | 2 | 3 | 5 | 2 | Sr2 | Sc3 | Ir5 | 0 | 0 | 4 | 11.030276 | 24.756838 | 57 | 0.95 | 1.36 | 2.2 | sol-gel | air | 1100 | 12 |  | m | P21/n | 5.65879 | 5.63661 | 7.97042 |  | 89.9855 | [5 empty] | 0.82 | [9 empty] | UNKNOWN | [11 empty] | Kayser Paula | European Journal of Inorganic Chemistry | Crystal and Magnetic Structure of Sr2BIrO6(B = Sc, Ti, Fe, Co, In) in the Framework of Multivalent Iridium Double Perovskites | 2015 | 2015 | 30 | 5027-5038 | 10.1002/ejic.201500569
Sr2FeIrO6 | Sr | Fe | Ir | O | s | d | d | 1.44 | 0.645 | 0.57 | 0.6075 | 0.075 | 1.00034 | 1.01443 | 2 | 3 | 5 | 2 | Sr2 | Fe3 | Ir5 | 0 | 5 | 4 | 11.030276 | 30.651 | 57 | 0.95 | 1.83 | 2.2 | sol-gel | air | 1100 | 12 |  | m | I2/m | 5.5745 | 5.5469 | 7.839 |  | 89.986 | [5 empty] | 0.62 | [9 empty] | AFM | 116 |  |  |  | 2.8 |  |  | 0 0.5 0.5 |  |  |  | Kayser Paula | European Journal of Inorganic Chemistry | Crystal and Magnetic Structure of Sr2BIrO6(B = Sc, Ti, Fe, Co, In) in the Framework of Multivalent Iridium Double Perovskites | 2015 | 2015 | 30 | 5027-5038 | 10.1002/ejic.201500569
Sr2CoIrO6 | Sr | Co | Ir | O | s | d | d | 1.44 | 0.61 | 0.57 | 0.59 | 0.04 | 1.009137 | 1.023351 | 2 | 3 | 5 | 2 | Sr2 | Co3 | Ir5 | 0 | 6 | 4 | 11.030276 | 33.5 | 57 | 0.95 | 1.88 | 2.2 | sol-gel | air | 1100 | 12 |  | m | I2/m | 5.5653 | 5.5358 | 7.812 |  | 89.97 | [5 empty] | 0.66 | [9 empty] | AFM | 140 |  |  |  | 2.4 |  |  | 0.5 0 0.5 |  |  |  | Kayser Paula | European Journal of Inorganic Chemistry | Crystal and Magnetic Structure of Sr2BIrO6(B = Sc, Ti, Fe, Co, In) in the Framework of Multivalent Iridium Double Perovskites | 2015 | 2015 | 30 | 5027-5038 | 10.1002/ejic.201500569
Sr2TiIrO6 | Sr | Ti | Ir | O | s | d | d | 1.44 | 0.67 | 0.57 | 0.62 | 0.1 | 0.9941501 | 1.008152 | 2 | 3 | 5 | 2 | Sr2 | Ti3 | Ir5 | 0 | 1 | 4 | 11.030276 | 27.49171 | 57 | 0.95 | 1.54 | 2.2 | sol-gel | air | 1200 | 12 |  | o | Pbnm | 5.5614 | 5.5324 | 7.8295 | [7 empty] | 0 | [9 empty] | UNKNOWN | 225 | [10 empty] | Kayser Paula | European Journal of Inorganic Chemistry | Crystal and Magnetic Structure of Sr2BIrO6(B = Sc, Ti, Fe, Co, In) in the Framework of Multivalent Iridium Double Perovskites | 2015 | 2015 | 30 | 5027-5038 | 10.1002/ejic.201500569
Mn2FeReO6 | Mn | Fe | Re | O | d | d | d |  | 0.645 | 0.58 | 0.6125 | 0.065 |  |  | 2 | 3 | 5 | 2 | Mn2 | Fe3 | Re5 | 5 | 5 | 2 | 15.63999 | 30.651 | 51.9 | 1.55 | 1.83 | 1.9 | HP |  | 1400 | 0.333 | 11 | m | P21/n | 5.1958 | 5.3562 | 7.5822 |  | 89.914 | [5 empty] | 0.972 | [9 empty] | FiM | 520 |  |  |  |  | 5 |  | 0 0 0 |  |  |  | Arvalo-Lpez M. Angel | Angewandte Chemie | Large Magnetization and Frustration Switching and of Magnetoresistance and in the Double-Perovskite and Ferrimagnet Mn2FeReO6 | 2015
Mn2FeReO6 | Mn | Fe | Re | O | d | d | d |  | 0.645 | 0.58 | 0.6125 | 0.065 |  |  | 2 | 3 | 5 | 2 | Mn2 | Fe3 | Re5 | 5 | 5 | 2 | 15.63999 | 30.651 | 51.9 | 1.55 | 1.83 | 1.9 | HP |  | 1350 |  | 5 | m | P21/n | 5.20098 | 5.36399 | 7.58904 |  | 89.95 | [5 empty] | 0.9 | [5 empty] | 4.98 |  |  |  | FiM | 520 | 502 |  |  | 4.4 | 4.9 | [5 empty] | Li Man-Rong | Angewandte Chemie International Edition | Giant Magnetoresistance in the Half-Metallic Double-Perovskite Ferrimagnet Mn2FeReO6 | 2015 | 54 | 41 | 12069-12073 | 10.1002/anie.201506456
La2CoMnO6 | La | Co | Mn | O | d | d | d | 1.36 | 0.745 | 0.53 | 0.6375 | 0.215 | 0.9578477 | 0.9439659 | 3 | 2 | 4 | 2 | La3 | Co2 | Mn4 | 0 | 7 | 3 | 19.1773 | 17.0844 | 51.2 | 1.1 | 1.88 | 1.55 | flux |  | 1280 | 5 |  | m | P21/n | 5.5178 | 5.498 | 7.7749 |  | 90.0564 | [15 empty] | FM | 204 | [10 empty] | M K Kim Y. Choi S. H. Oh N. Lee H. | J. Phys.: Condens. Matter | Investigation of the magnetic properties in double perovskite R2CoMnO6 single crystals (R = rare earth: La to Lu) | 2015 | 27 | 0 | 426002_ | 0
Pr2CoMnO6 | Pr | Co | Mn | O | f | d | d |  | 0.745 | 0.53 | 0.6375 | 0.215 |  |  | 3 | 2 | 4 | 2 | Pr3 | Co2 | Mn4 |  | 7 | 3 | 21.6237 | 17.0844 | 51.2 | 1.13 | 1.88 | 1.55 | flux |  | 1280 | 5 |  | m | P21/n | 5.4578 | 5.5096 | 7.7168 |  | 90.0595 | [15 empty] | FM | 165 | [10 empty] | M K Kim Y. Choi S. H. Oh N. Lee H. | J. Phys.: Condens. Matter | Investigation of the magnetic properties in double perovskite R2CoMnO6 single crystals (R = rare earth: La to Lu) | 2015 | 27 | 0 | 426002_ | 0
Nd2CoMnO6 | Nd | Co | Mn | O | f | d | d | 1.27 | 0.745 | 0.53 | 0.6375 | 0.215 | 0.9266135 | 0.8814975 | 3 | 2 | 4 | 2 | Nd3 | Co2 | Mn4 |  | 7 | 3 | 22.05 | 17.0844 | 51.2 | 1.14 | 1.88 | 1.55 | flux |  | 1280 | 5 |  | m | P21/n | 5.4196 | 5.5442 | 7.6941 |  | 90.0054 | [15 empty] | FM | 155 | [10 empty] | M K Kim Y. Choi S. H. Oh N. Lee H. | J. Phys.: Condens. Matter | Investigation of the magnetic properties in double perovskite R2CoMnO6 single crystals (R = rare earth: La to Lu) | 2015 | 27 | 0 | 426002_ | 0
Sm2CoMnO6 | Sm | Co | Mn | O | f | d | d | 1.24 | 0.745 | 0.53 | 0.6375 | 0.215 | 0.9162022 | 0.8606748 | 3 | 2 | 4 | 2 | Sm3 | Co2 | Mn4 |  | 7 | 3 | 23.56 | 17.0844 | 51.2 | 1.17 | 1.88 | 1.55 | flux |  | 1280 | 5 |  | m | P21/n | 5.3684 | 5.5753 | 7.6302 |  | 89.9804 | [15 empty] | FM | 135 | [10 empty] | M K Kim Y. Choi S. H. Oh N. Lee H. | J. Phys.: Condens. Matter | Investigation of the magnetic properties in double perovskite R2CoMnO6 single crystals (R = rare earth: La to Lu) | 2015 | 27 | 0 | 426002_ | 0
Eu2CoMnO6 | Eu | Co | Mn | O | f | d | d |  | 0.745 | 0.53 | 0.6375 | 0.215 |  |  | 3 | 2 | 4 | 2 | Eu3 | Co2 | Mn4 |  | 7 | 3 | 24.92 | 17.0844 | 51.2 | 0 | 1.88 | 1.55 | flux |  | 1280 | 5 |  | m | P21/n | 5.3402 | 5.592 | 7.598 |  | 89.9293 | [15 empty] | FM | 122 | [10 empty] | M K Kim Y. Choi S. H. Oh N. Lee H. | J. Phys.: Condens. Matter | Investigation of the magnetic properties in double perovskite R2CoMnO6 single crystals (R = rare earth: La to Lu) | 2015 | 27 | 0 | 426002_ | 0
Gd2CoMnO6 | Gd | Co | Mn | O | f | d | d |  | 0.745 | 0.53 | 0.6375 | 0.215 |  |  | 3 | 2 | 4 | 2 | Gd3 | Co2 | Mn4 |  | 7 | 3 | 20.63 | 17.0844 | 51.2 | 1.2 | 1.88 | 1.55 | flux |  | 1280 | 5 |  | m | P21/n | 5.3158 | 5.605 | 7.5759 |  | 89.9541 | [15 empty] | FM | 117 | [10 empty] | M K Kim Y. Choi S. H. Oh N. Lee H. | J. Phys.: Condens. Matter | Investigation of the magnetic properties in double perovskite R2CoMnO6 single crystals (R = rare earth: La to Lu) | 2015 | 27 | 0 | 426002_ | 0
Tb2CoMnO6 | Tb | Co | Mn | O | f | d | d |  | 0.745 | 0.53 | 0.6375 | 0.215 |  |  | 3 | 2 | 4 | 2 | Tb3 | Co2 | Mn4 |  | 7 | 3 | 21.91 | 17.0844 | 51.2 | 0 | 1.88 | 1.55 | flux |  | 1280 | 5 |  | m | P21/n | 5.2941 | 5.601 | 7.5424 |  | 89.9495 | [15 empty] | FM | 105 | [10 empty] | M K Kim Y. Choi S. H. Oh N. Lee H. | J. Phys.: Condens. Matter | Investigation of the magnetic properties in double perovskite R2CoMnO6 single crystals (R = rare earth: La to Lu) | 2015 | 27 | 0 | 426002_ | 0
Dy2CoMnO6 | Dy | Co | Mn | O | f | d | d |  | 0.745 | 0.53 | 0.6375 | 0.215 |  |  | 3 | 2 | 4 | 2 | Dy3 | Co2 | Mn4 |  | 7 | 3 | 22.93 | 17.0844 | 51.2 | 1.22 | 1.88 | 1.55 | flux |  | 1280 | 5 |  | m | P21/n | 5.2693 | 5.6022 | 7.5142 |  | 89.8832 | [15 empty] | FM | 90 | [10 empty] | M K Kim Y. Choi S. H. Oh N. Lee H. | J. Phys.: Condens. Matter | Investigation of the magnetic properties in double perovskite R2CoMnO6 single crystals (R = rare earth: La to Lu) | 2015 | 27 | 0 | 426002_ | 0
Ho2CoMnO6 | Ho | Co | Mn | O | f | d | d |  | 0.745 | 0.53 | 0.6375 | 0.215 |  |  | 3 | 2 | 4 | 2 | Ho3 | Co2 | Mn4 |  | 7 | 3 | 22.84 | 17.0844 | 51.2 | 1.23 | 1.88 | 1.55 | flux |  | 1280 | 5 |  | m | P21/n | 5.2454 | 5.5988 | 7.4934 |  | 89.7596 | [15 empty] | FM | 78 | [10 empty] | M K Kim Y. Choi S. H. Oh N. Lee H. | J. Phys.: Condens. Matter | Investigation of the magnetic properties in double perovskite R2CoMnO6 single crystals (R = rare earth: La to Lu) | 2015 | 27 | 0 | 426002_ | 0
Er2CoMnO6 | Er | Co | Mn | O | f | d | d |  | 0.745 | 0.53 | 0.6375 | 0.215 |  |  | 3 | 2 | 4 | 2 | Er3 | Co2 | Mn4 |  | 7 | 3 | 22.74 | 17.0844 | 51.2 | 1.24 | 1.88 | 1.55 | flux |  | 1280 | 5 |  | m | P21/n | 5.2276 | 5.5939 | 7.4766 |  | 89.7562 | [15 empty] | FM | 66 | [10 empty] | M K Kim Y. Choi S. H. Oh N. Lee H. | J. Phys.: Condens. Matter | Investigation of the magnetic properties in double perovskite R2CoMnO6 single crystals (R = rare earth: La to Lu) | 2015 | 27 | 0 | 426002_ | 0
Yb2CoMnO6 | Yb | Co | Mn | O | f | d | d |  | 0.745 | 0.53 | 0.6375 | 0.215 |  |  | 3 | 2 | 4 | 2 | Yb3 | Co2 | Mn4 |  | 7 | 3 | 25.053 | 17.0844 | 51.2 | 0 | 1.88 | 1.55 | flux |  | 1280 | 5 |  | m | P21/n | 5.1944 | 5.5682 | 7.4401 |  | 89.6004 | [15 empty] | FM | 52 | [10 empty] | M K Kim Y. Choi S. H. Oh N. Lee H. | J. Phys.: Condens. Matter | Investigation of the magnetic properties in double perovskite R2CoMnO6 single crystals (R = rare earth: La to Lu) | 2015 | 27 | 0 | 426002_ | 0
Lu2CoMnO6 | Lu | Co | Mn | O | f | d | d |  | 0.745 | 0.53 | 0.6375 | 0.215 |  |  | 3 | 2 | 4 | 2 | Lu3 | Co2 | Mn4 | 0 | 7 | 3 | 20.959 | 17.0844 | 51.2 | 1.27 | 1.88 | 1.55 | flux |  | 1280 | 5 |  | m | P21/n | 5.1757 | 5.5627 | 7.4305 |  | 89.569 | [15 empty] | FM | 48 | [10 empty] | M K Kim Y. Choi S. H. Oh N. Lee H. | J. Phys.: Condens. Matter | Investigation of the magnetic properties in double perovskite R2CoMnO6 single crystals (R = rare earth: La to Lu) | 2015 | 27 | 0 | 426002_ | 0
Sr2CoFeO6 | Sr | Co | Fe | O | s | d | d | 1.44 | 0.53 | 0.585 | 0.5575 | 0.055 | 1.025892 | 1.040341 | 2 | 4 | 4 | 0 | Sr2 | Co4 | Fe4 | 0 | 5 | 4 | 11.030276 | 51.27 | 54.91 | 0.95 | 1.88 | 1.83 | HP |  | 1200 | 1 | 5 | c | Fm-3m | 7.7323 | [12 empty] | sc |  |  | 94.13377 |  |  |  | FM | [11 empty] | Yue-Wu Pan | Chin. Phys. B_ | High-pressure synthesis and characterization and equation of state of double perovskite Sr2CoFeO6 | 2015 | 24 | 1 | 017503_ | 0
La2CoMnO6 | La | Co | Mn | O | d | d | d | 1.36 | 0.745 | 0.53 | 0.6375 | 0.215 | 0.9578477 | 0.9439659 | 3 | 2 | 4 | 2 | La3 | Co2 | Mn4 | 0 | 7 | 3 | 19.1773 | 17.0844 | 51.2 | 1.1 | 1.88 | 1.55 | ss | air | 1347 | 24 |  | m | P21/n | 5.5128 | 5.4714 | 7.7526 |  | 90.08 | [15 empty] | FM | [11 empty] | Orayech B. | Dalton Transactions | Synthesis, structural, magnetic and phase-transition studies of the ferromagnetic La2CoMnO6 double perovskite by symmetry-adapted modes | 2015 | 44 | 31 | 13867-13880 | 10.1039/c5dt01532d

## Variable explanations
Formula | Double perovskite stoichiometry (A2BʹBʹʹO6)
A | A-site element
Bʹ | Bʹ-site element
Bʹʹ | Bʹʹ-site element
X | O
Ablock | Block in Periodic Table
Bʹblock | Block in Periodic Table
Bʹʹblock | Block in Periodic Table
rA | A-site ionic radius, according to Shannon
rBʹ | Bʹ-site ionic radius, according to Shannon
rBʹʹ | Bʹʹ-site ionic radius, according to Shannon
rBave | Average B-site ionic radius
rBdiff | B-site ionic radii difference
t | Goldschmidt's tolerance parameter, (rA+rO)/(SQRT(2)*(rBave+rO)
ff | fitness factor, (SQRT(2)*rA)/(rBave+rO)
cA | A-site ionic charge
cBʹ | Bʹ-site ionic charge
cBʹʹ | Bʹʹ-site ionic charge
cBdiff | B-site charge difference
A cation | Element and oxidation state
Bʹ cation | Element and oxidation state
Bʹʹ cation | Element and oxidation state
dA | A-site d electron configuration
dBʹ | Bʹ-site d electron configuration
dBʹʹ | Bʹʹ-site d electron configuration
EiA | A-site cation's ionization potential from current oxidation state
EiBʹ | Bʹ-site cation's ionization potential from current oxidation state
EiBʹʹ | Bʹʹ-site cation's ionization potential from current oxidation state
χA | A-site electronegativity
χBʹ | Bʹ-site electronegativity
χBʹʹ | Bʹʹ-site electronegativity
synthesis method (solid-state, sol-gel, HP, flux, floating-zone)
synthesis atmosphere
syn-T | Maximum synthesis temperature (°C)
Syn-t | Synthesis time at highest temperature
syn-p | Synthess pressure (Gpa)
sys | crystal system, such as c=cubic, m=monoclinic etc.
spg | Space group
a | Unit cell parameters
b | Unit cell parameters
c | Unit cell parameters
α | Unit cell parameters
β | Unit cell parameters
γ | Unit cell parameters
Vol | Unit cellvolume, normalized to single perovskite
c/a | a and c unit cell parameter relation, measure of distortion
Bʹ-O-Bʹʹ | B-site cations' bond angle
type of ordering (disordered, rock-salt, layered) | B-site cation long-range order type
S | B-site cationlong range order parameter, S=2g-1, where g is B-site cation's fractional occupancy
color | sample color
band-gap (eV) | sample band gap, usually optical band gap
metal, semiconductor, insulator, half-metal
n or p -type | Semiconductor type
activation energy
resistivity (Ohm*cm, 300 K)
resistivity (Ohm*cm, 800 K)
Seebeck (µV/K, 300 K)
Seebeck, max (µV/K)
Mag-class | Sample magnetism type
TC/TN | T Curie or Néel temperature
Tweiss
frustration factor
theta (K)
µeff | Effective magnetic moment (µB)
M-sat | Saturation magnetization (µB/f.u.)
Type of AFM (I, II, III)
AFM propagation vector
Cp | Heat capacity
mJ/mol·K2 (Cp/T=gamma+betaT^2) | Heat capacity coefficient
mJ/mol·K4 | Heat capacity coefficient
0
reference
reference
Author(s)