## 443 ABO3
Chemical formula | A | B | Lv (A) | Nv (A) | AR (A) | Lv (B) | Nv (B) | AR (B) | Vacancy energy [eV/O atom] | Feasibility of STC hydrogen
AlScO3 | Al | Sc | 1 | 3 | 1.18 | 2 | 3 | 1.44 | -4.725 | 0
AsScO3 | As | Sc | 1 | 5 | 1.2 | 2 | 3 | 1.44 | -2.666 | 0
AuScO3 | Au | Sc | 0 | 1 | 1.34 | 2 | 3 | 1.44 | -3.267 | 0
BScO3 | B | Sc | 1 | 3 | 0.82 | 2 | 3 | 1.44 | -5.495 | 0
BaScO3 | Ba | Sc | 0 | 2 | 1.98 | 2 | 3 | 1.44 | 0.463 | 0
BeScO3 | Be | Sc | 0 | 2 | 0.89 | 2 | 3 | 1.44 | -4.176 | 0
CoScO3 | Co | Sc | 2 | 9 | 1.16 | 2 | 3 | 1.44 | -2.898 | 0
CrScO3 | Cr | Sc | 2 | 6 | 1.18 | 2 | 3 | 1.44 | -3.18 | 0
CuScO3 | Cu | Sc | 0 | 1 | 1.17 | 2 | 3 | 1.44 | -3.057 | 0
ErScO3 | Er | Sc | 3 | 14 | 1.58 | 2 | 3 | 1.44 | 4.961 | 1
GaScO3 | Ga | Sc | 1 | 3 | 1.26 | 2 | 3 | 1.44 | -4.511 | 0
GeScO3 | Ge | Sc | 1 | 4 | 1.22 | 2 | 3 | 1.44 | -1.646 | 0
HfScO3 | Hf | Sc | 2 | 4 | 1.44 | 2 | 3 | 1.44 | -2.521 | 0
HoScO3 | Ho | Sc | 3 | 13 | 1.58 | 2 | 3 | 1.44 | 5.011 | 0
IrScO3 | Ir | Sc | 2 | 9 | 0.68 | 2 | 3 | 1.44 | -5.969 | 0
KScO3 | K | Sc | 0 | 1 | 2.03 | 2 | 3 | 1.44 | -0.848 | 0
LiScO3 | Li | Sc | 0 | 1 | 1.23 | 2 | 3 | 1.44 | -1.701 | 0
LuScO3 | Lu | Sc | 2 | 3 | 1.56 | 2 | 3 | 1.44 | 4.801 | 1
MgScO3 | Mg | Sc | 0 | 2 | 1.36 | 2 | 3 | 1.44 | -2.243 | 0
MnScO3 | Mn | Sc | 2 | 7 | 1.17 | 2 | 3 | 1.44 | -1.879 | 0
MoScO3 | Mo | Sc | 2 | 6 | 1.3 | 2 | 3 | 1.44 | -3.025 | 0
NbScO3 | Nb | Sc | 2 | 5 | 1.34 | 2 | 3 | 1.44 | -2.429 | 0
OsScO3 | Os | Sc | 2 | 8 | 1.26 | 2 | 3 | 1.44 | -5.885 | 0
PaScO3 | Pa | Sc | 3 | 5 | 0.95 | 2 | 3 | 1.44 | 4.351 | 1
PdScO3 | Pd | Sc | 0 | 0 | 1.28 | 2 | 3 | 1.44 | -3.967 | 0
PtScO3 | Pt | Sc | 2 | 10 | 1.3 | 2 | 3 | 1.44 | -4.4 | 0
RbScO3 | Rb | Sc | 0 | 1 | 2.16 | 2 | 3 | 1.44 | -0.889 | 0
ReScO3 | Re | Sc | 2 | 7 | 1.28 | 2 | 3 | 1.44 | -5.351 | 0
RuScO3 | Ru | Sc | 2 | 8 | 1.25 | 2 | 3 | 1.44 | -3.854 | 0
SbScO3 | Sb | Sc | 1 | 5 | 1.4 | 2 | 3 | 1.44 | 0.35 | 0
Sc2O3 | Sc | Sc | 2 | 3 | 1.44 | 2 | 3 | 1.44 | 1.199 | 0
SiScO3 | Si | Sc | 1 | 4 | 1.11 | 2 | 3 | 1.44 | -4.334 | 0
SnScO3 | Sn | Sc | 1 | 4 | 1.4 | 2 | 3 | 1.44 | -0.585 | 0
TaScO3 | Ta | Sc | 2 | 5 | 1.34 | 2 | 3 | 1.44 | -5.103 | 0
TcScO3 | Tc | Sc | 2 | 7 | 1.27 | 2 | 3 | 1.44 | -3.031 | 0
TeScO3 | Te | Sc | 1 | 6 | 1.36 | 2 | 3 | 1.44 | -2.076 | 0
TiScO3 | Ti | Sc | 2 | 4 | 1.32 | 2 | 3 | 1.44 | -1.921 | 0
TmScO3 | Tm | Sc | 3 | 15 | 1.58 | 2 | 3 | 1.44 | 4.911 | 1
VScO3 | V | Sc | 2 | 5 | 1.22 | 2 | 3 | 1.44 | -3.636 | 0
WScO3 | W | Sc | 2 | 6 | 1.3 | 2 | 3 | 1.44 | -5.206 | 0
ZnScO3 | Zn | Sc | 0 | 2 | 1.25 | 2 | 3 | 1.44 | -2.964 | 0
ZrScO3 | Zr | Sc | 2 | 4 | 1.45 | 2 | 3 | 1.44 | -0.591 | 0
AlTiO3 | Al | Ti | 1 | 3 | 1.18 | 2 | 4 | 1.32 | 0.011 | 0
AsTiO3 | As | Ti | 1 | 5 | 1.2 | 2 | 4 | 1.32 | 0.658 | 0
BTiO3 | B | Ti | 1 | 3 | 0.82 | 2 | 4 | 1.32 | -1.49 | 0
BeTiO3 | Be | Ti | 0 | 2 | 0.89 | 2 | 4 | 1.32 | 0.033 | 0
CoTiO3 | Co | Ti | 2 | 9 | 1.16 | 2 | 4 | 1.32 | 1.218 | 0
FeTiO3 | Fe | Ti | 2 | 8 | 1.17 | 2 | 4 | 1.32 | 1.521 | 0
GaTiO3 | Ga | Ti | 1 | 3 | 1.26 | 2 | 4 | 1.32 | 1.174 | 0
HfTiO3 | Hf | Ti | 2 | 4 | 1.44 | 2 | 4 | 1.32 | 2.226 | 0
IrTiO3 | Ir | Ti | 2 | 9 | 0.68 | 2 | 4 | 1.32 | -1.56 | 0
MoTiO3 | Mo | Ti | 2 | 6 | 1.3 | 2 | 4 | 1.32 | 1.916 | 0
NaTiO3 | Na | Ti | 0 | 1 | 1.54 | 2 | 4 | 1.32 | -0.301 | 0
NbTiO3 | Nb | Ti | 2 | 5 | 1.34 | 2 | 4 | 1.32 | 1.931 | 0
OsTiO3 | Os | Ti | 2 | 8 | 1.26 | 2 | 4 | 1.32 | -2.52 | 0
PdTiO3 | Pd | Ti | 0 | 0 | 1.28 | 2 | 4 | 1.32 | 0.139 | 0
PtTiO3 | Pt | Ti | 2 | 10 | 1.3 | 2 | 4 | 1.32 | -0.195 | 0
ReTiO3 | Re | Ti | 2 | 7 | 1.28 | 2 | 4 | 1.32 | -2.031 | 0
RhTiO3 | Rh | Ti | 2 | 9 | 1.25 | 2 | 4 | 1.32 | 0.396 | 0
RuTiO3 | Ru | Ti | 2 | 8 | 1.25 | 2 | 4 | 1.32 | 0.353 | 0
ScTiO3 | Sc | Ti | 2 | 3 | 1.44 | 2 | 4 | 1.32 | 3.687 | 1
SiTiO3 | Si | Ti | 1 | 4 | 1.11 | 2 | 4 | 1.32 | 1.685 | 0
TaTiO3 | Ta | Ti | 2 | 5 | 1.34 | 2 | 4 | 1.32 | -3.211 | 0
TcTiO3 | Tc | Ti | 2 | 7 | 1.27 | 2 | 4 | 1.32 | 1.36 | 0
TeTiO3 | Te | Ti | 1 | 6 | 1.36 | 2 | 4 | 1.32 | 2.349 | 0
Ti2O3 | Ti | Ti | 2 | 4 | 1.32 | 2 | 4 | 1.32 | 2.661 | 1
VTiO3 | V | Ti | 2 | 5 | 1.22 | 2 | 4 | 1.32 | 1.646 | 0
WTiO3 | W | Ti | 2 | 6 | 1.3 | 2 | 4 | 1.32 | -3.038 | 0
ZnTiO3 | Zn | Ti | 0 | 2 | 1.25 | 2 | 4 | 1.32 | 1.342 | 0
ZrTiO3 | Zr | Ti | 2 | 4 | 1.45 | 2 | 4 | 1.32 | 2.821 | 1
AsVO3 | As | V | 1 | 5 | 1.2 | 2 | 5 | 1.22 | -0.112 | 0
BVO3 | B | V | 1 | 3 | 0.82 | 2 | 5 | 1.22 | 0.246 | 0
BeVO3 | Be | V | 0 | 2 | 0.89 | 2 | 5 | 1.22 | 0.146 | 0
CoVO3 | Co | V | 2 | 9 | 1.16 | 2 | 5 | 1.22 | 1.271 | 0
CrVO3 | Cr | V | 2 | 6 | 1.18 | 2 | 5 | 1.22 | 1.672 | 0
CsVO3 | Cs | V | 0 | 1 | 2.35 | 2 | 5 | 1.22 | 0.368 | 0
GaVO3 | Ga | V | 1 | 3 | 1.26 | 2 | 5 | 1.22 | 1.138 | 0
HfVO3 | Hf | V | 2 | 4 | 1.44 | 2 | 5 | 1.22 | 1.959 | 0
IrVO3 | Ir | V | 2 | 9 | 0.68 | 2 | 5 | 1.22 | -2.37 | 0
LuVO3 | Lu | V | 2 | 3 | 1.56 | 2 | 5 | 1.22 | 3.721 | 1
MgVO3 | Mg | V | 0 | 2 | 1.36 | 2 | 5 | 1.22 | 2.49 | 0
MoVO3 | Mo | V | 2 | 6 | 1.3 | 2 | 5 | 1.22 | 0.96 | 0
NbVO3 | Nb | V | 2 | 5 | 1.34 | 2 | 5 | 1.22 | 1.403 | 0
OsVO3 | Os | V | 2 | 8 | 1.26 | 2 | 5 | 1.22 | -3.713 | 0
PaVO3 | Pa | V | 3 | 5 | 0.95 | 2 | 5 | 1.22 | 2.604 | 1
PdVO3 | Pd | V | 0 | 0 | 1.28 | 2 | 5 | 1.22 | 1.653 | 0
PtVO3 | Pt | V | 2 | 10 | 1.3 | 2 | 5 | 1.22 | -0.296 | 0
ReVO3 | Re | V | 2 | 7 | 1.28 | 2 | 5 | 1.22 | -3.179 | 0
RhVO3 | Rh | V | 2 | 9 | 1.25 | 2 | 5 | 1.22 | 0.276 | 0
RuVO3 | Ru | V | 2 | 8 | 1.25 | 2 | 5 | 1.22 | -0.697 | 0
ScVO3 | Sc | V | 2 | 3 | 1.44 | 2 | 5 | 1.22 | 2.974 | 1
SiVO3 | Si | V | 1 | 4 | 1.11 | 2 | 5 | 1.22 | 0.215 | 0
TaVO3 | Ta | V | 2 | 5 | 1.34 | 2 | 5 | 1.22 | 1.145 | 0
TcVO3 | Tc | V | 2 | 7 | 1.27 | 2 | 5 | 1.22 | 0.505 | 0
TeVO3 | Te | V | 1 | 6 | 1.36 | 2 | 5 | 1.22 | 1.88 | 0
TiVO3 | Ti | V | 2 | 4 | 1.32 | 2 | 5 | 1.22 | 2.541 | 1
V2O3 | V | V | 2 | 5 | 1.22 | 2 | 5 | 1.22 | 0.598 | 0
WVO3 | W | V | 2 | 6 | 1.3 | 2 | 5 | 1.22 | -3.895 | 0
ZnVO3 | Zn | V | 0 | 2 | 1.25 | 2 | 5 | 1.22 | 1.518 | 0
ZrVO3 | Zr | V | 2 | 4 | 1.45 | 2 | 5 | 1.22 | 2.395 | 0
AlCrO3 | Al | Cr | 1 | 3 | 1.18 | 2 | 6 | 1.18 | -1.25 | 0
AsCrO3 | As | Cr | 1 | 5 | 1.2 | 2 | 6 | 1.18 | 0.789 | 0
AuCrO3 | Au | Cr | 0 | 1 | 1.34 | 2 | 6 | 1.18 | -0.144 | 0
BCrO3 | B | Cr | 1 | 3 | 0.82 | 2 | 6 | 1.18 | -1.803 | 0
BeCrO3 | Be | Cr | 0 | 2 | 0.89 | 2 | 6 | 1.18 | -1.02 | 0
Cr2O3 | Cr | Cr | 2 | 6 | 1.18 | 2 | 6 | 1.18 | -0.172 | 0
CuCrO3 | Cu | Cr | 0 | 1 | 1.17 | 2 | 6 | 1.18 | -0.457 | 0
FeCrO3 | Fe | Cr | 2 | 8 | 1.17 | 2 | 6 | 1.18 | -2.381 | 0
GaCrO3 | Ga | Cr | 1 | 3 | 1.26 | 2 | 6 | 1.18 | -1.107 | 0
GeCrO3 | Ge | Cr | 1 | 4 | 1.22 | 2 | 6 | 1.18 | 1.067 | 0
HfCrO3 | Hf | Cr | 2 | 4 | 1.44 | 2 | 6 | 1.18 | 2.003 | 0
InCrO3 | In | Cr | 1 | 3 | 1.44 | 2 | 6 | 1.18 | 0.425 | 0
IrCrO3 | Ir | Cr | 2 | 9 | 0.68 | 2 | 6 | 1.18 | -2.471 | 0
MgCrO3 | Mg | Cr | 0 | 2 | 1.36 | 2 | 6 | 1.18 | 0.439 | 0
MnCrO3 | Mn | Cr | 2 | 7 | 1.17 | 2 | 6 | 1.18 | 0.722 | 0
MoCrO3 | Mo | Cr | 2 | 6 | 1.3 | 2 | 6 | 1.18 | -0.144 | 0
OsCrO3 | Os | Cr | 2 | 8 | 1.26 | 2 | 6 | 1.18 | -2.734 | 0
PaCrO3 | Pa | Cr | 3 | 5 | 0.95 | 2 | 6 | 1.18 | 3.253 | 1
PdCrO3 | Pd | Cr | 0 | 0 | 1.28 | 2 | 6 | 1.18 | 0.047 | 0
PtCrO3 | Pt | Cr | 2 | 10 | 1.3 | 2 | 6 | 1.18 | -0.677 | 0
RbCrO3 | Rb | Cr | 0 | 1 | 2.16 | 2 | 6 | 1.18 | -0.714 | 0
ReCrO3 | Re | Cr | 2 | 7 | 1.28 | 2 | 6 | 1.18 | -2.512 | 0
RhCrO3 | Rh | Cr | 2 | 9 | 1.25 | 2 | 6 | 1.18 | -1.031 | 0
RuCrO3 | Ru | Cr | 2 | 8 | 1.25 | 2 | 6 | 1.18 | -0.858 | 0
ScCrO3 | Sc | Cr | 2 | 3 | 1.44 | 2 | 6 | 1.18 | 2.781 | 1
SiCrO3 | Si | Cr | 1 | 4 | 1.11 | 2 | 6 | 1.18 | -0.629 | 0
TcCrO3 | Tc | Cr | 2 | 7 | 1.27 | 2 | 6 | 1.18 | -0.212 | 0
TeCrO3 | Te | Cr | 1 | 6 | 1.36 | 2 | 6 | 1.18 | 2.348 | 0
VCrO3 | V | Cr | 2 | 5 | 1.22 | 2 | 6 | 1.18 | -0.869 | 0
WCrO3 | W | Cr | 2 | 6 | 1.3 | 2 | 6 | 1.18 | -2.864 | 0
ZnCrO3 | Zn | Cr | 0 | 2 | 1.25 | 2 | 6 | 1.18 | -0.105 | 0
ZrCrO3 | Zr | Cr | 2 | 4 | 1.45 | 2 | 6 | 1.18 | 2.431 | 0
AlMnO3 | Al | Mn | 1 | 3 | 1.18 | 2 | 7 | 1.17 | -2.158 | 0
AsMnO3 | As | Mn | 1 | 5 | 1.2 | 2 | 7 | 1.17 | -0.345 | 0
AuMnO3 | Au | Mn | 0 | 1 | 1.34 | 2 | 7 | 1.17 | -1.162 | 0
BMnO3 | B | Mn | 1 | 3 | 0.82 | 2 | 7 | 1.17 | -3.248 | 0
BeMnO3 | Be | Mn | 0 | 2 | 0.89 | 2 | 7 | 1.17 | -1.718 | 0
CoMnO3 | Co | Mn | 2 | 9 | 1.16 | 2 | 7 | 1.17 | -2.308 | 0
CrMnO3 | Cr | Mn | 2 | 6 | 1.18 | 2 | 7 | 1.17 | -1.205 | 0
CuMnO3 | Cu | Mn | 0 | 1 | 1.17 | 2 | 7 | 1.17 | -1.681 | 0
FeMnO3 | Fe | Mn | 2 | 8 | 1.17 | 2 | 7 | 1.17 | -1.399 | 0
GaMnO3 | Ga | Mn | 1 | 3 | 1.26 | 2 | 7 | 1.17 | -1.828 | 0
GeMnO3 | Ge | Mn | 1 | 4 | 1.22 | 2 | 7 | 1.17 | 0.575 | 0
HfMnO3 | Hf | Mn | 2 | 4 | 1.44 | 2 | 7 | 1.17 | 1.45 | 0
IrMnO3 | Ir | Mn | 2 | 9 | 0.68 | 2 | 7 | 1.17 | -4.604 | 0
Mn2O3 | Mn | Mn | 2 | 7 | 1.17 | 2 | 7 | 1.17 | 0.319 | 0
MoMnO3 | Mo | Mn | 2 | 6 | 1.3 | 2 | 7 | 1.17 | -2.055 | 0
NbMnO3 | Nb | Mn | 2 | 5 | 1.34 | 2 | 7 | 1.17 | -1.475 | 0
NiMnO3 | Ni | Mn | 2 | 10 | 1.15 | 2 | 7 | 1.17 | -3.746 | 0
PaMnO3 | Pa | Mn | 3 | 5 | 0.95 | 2 | 7 | 1.17 | 2.564 | 1
PdMnO3 | Pd | Mn | 0 | 0 | 1.28 | 2 | 7 | 1.17 | -1.097 | 0
PtMnO3 | Pt | Mn | 2 | 10 | 1.3 | 2 | 7 | 1.17 | -2.956 | 0
ReMnO3 | Re | Mn | 2 | 7 | 1.28 | 2 | 7 | 1.17 | -4.334 | 0
RhMnO3 | Rh | Mn | 2 | 9 | 1.25 | 2 | 7 | 1.17 | -1.999 | 0
RuMnO3 | Ru | Mn | 2 | 8 | 1.25 | 2 | 7 | 1.17 | -1.922 | 0
ScMnO3 | Sc | Mn | 2 | 3 | 1.44 | 2 | 7 | 1.17 | 1.813 | 0
SiMnO3 | Si | Mn | 1 | 4 | 1.11 | 2 | 7 | 1.17 | -1.849 | 0
SnMnO3 | Sn | Mn | 1 | 4 | 1.4 | 2 | 7 | 1.17 | 0.727 | 0
TaMnO3 | Ta | Mn | 2 | 5 | 1.34 | 2 | 7 | 1.17 | -5.179 | 0
TcMnO3 | Tc | Mn | 2 | 7 | 1.27 | 2 | 7 | 1.17 | -1.296 | 0
TeMnO3 | Te | Mn | 1 | 6 | 1.36 | 2 | 7 | 1.17 | 2.225 | 0
ThMnO3 | Th | Mn | 2 | 4 | 1.65 | 2 | 7 | 1.17 | 3.746 | 1
TiMnO3 | Ti | Mn | 2 | 4 | 1.32 | 2 | 7 | 1.17 | -0.705 | 0
VMnO3 | V | Mn | 2 | 5 | 1.22 | 2 | 7 | 1.17 | -1.571 | 0
WMnO3 | W | Mn | 2 | 6 | 1.3 | 2 | 7 | 1.17 | -5.286 | 0
ZnMnO3 | Zn | Mn | 0 | 2 | 1.25 | 2 | 7 | 1.17 | -0.703 | 0
ZrMnO3 | Zr | Mn | 2 | 4 | 1.45 | 2 | 7 | 1.17 | 1.759 | 0
AlFeO3 | Al | Fe | 1 | 3 | 1.18 | 2 | 8 | 1.17 | -2.445 | 0
AsFeO3 | As | Fe | 1 | 5 | 1.2 | 2 | 8 | 1.17 | -0.724 | 0
AuFeO3 | Au | Fe | 0 | 1 | 1.34 | 2 | 8 | 1.17 | -1.534 | 0
BFeO3 | B | Fe | 1 | 3 | 0.82 | 2 | 8 | 1.17 | -3.619 | 0
BaFeO3 | Ba | Fe | 0 | 2 | 1.98 | 2 | 8 | 1.17 | 1.185 | 0
BeFeO3 | Be | Fe | 0 | 2 | 0.89 | 2 | 8 | 1.17 | -1.666 | 0
CoFeO3 | Co | Fe | 2 | 9 | 1.16 | 2 | 8 | 1.17 | -0.624 | 0
CrFeO3 | Cr | Fe | 2 | 6 | 1.18 | 2 | 8 | 1.17 | -1.245 | 0
CuFeO3 | Cu | Fe | 0 | 1 | 1.17 | 2 | 8 | 1.17 | -1.512 | 0
Fe2O3 | Fe | Fe | 2 | 8 | 1.17 | 2 | 8 | 1.17 | -1.446 | 0
GaFeO3 | Ga | Fe | 1 | 3 | 1.26 | 2 | 8 | 1.17 | -2.251 | 0
GeFeO3 | Ge | Fe | 1 | 4 | 1.22 | 2 | 8 | 1.17 | 0.461 | 0
IrFeO3 | Ir | Fe | 2 | 9 | 0.68 | 2 | 8 | 1.17 | -4.804 | 0
MoFeO3 | Mo | Fe | 2 | 6 | 1.3 | 2 | 8 | 1.17 | -2.265 | 0
NaFeO3 | Na | Fe | 0 | 1 | 1.54 | 2 | 8 | 1.17 | -0.436 | 0
NbFeO3 | Nb | Fe | 2 | 5 | 1.34 | 2 | 8 | 1.17 | -0.263 | 0
OsFeO3 | Os | Fe | 2 | 8 | 1.26 | 2 | 8 | 1.17 | -4.938 | 0
PdFeO3 | Pd | Fe | 0 | 0 | 1.28 | 2 | 8 | 1.17 | -1.858 | 0
PtFeO3 | Pt | Fe | 2 | 10 | 1.3 | 2 | 8 | 1.17 | -3.036 | 0
ReFeO3 | Re | Fe | 2 | 7 | 1.28 | 2 | 8 | 1.17 | -4.592 | 0
RhFeO3 | Rh | Fe | 2 | 9 | 1.25 | 2 | 8 | 1.17 | -2.494 | 0
RuFeO3 | Ru | Fe | 2 | 8 | 1.25 | 2 | 8 | 1.17 | -2.602 | 0
ScFeO3 | Sc | Fe | 2 | 3 | 1.44 | 2 | 8 | 1.17 | 1.505 | 0
SiFeO3 | Si | Fe | 1 | 4 | 1.11 | 2 | 8 | 1.17 | -1.814 | 0
TaFeO3 | Ta | Fe | 2 | 5 | 1.34 | 2 | 8 | 1.17 | -4.452 | 0
TcFeO3 | Tc | Fe | 2 | 7 | 1.27 | 2 | 8 | 1.17 | -1.97 | 0
TeFeO3 | Te | Fe | 1 | 6 | 1.36 | 2 | 8 | 1.17 | -0.992 | 0
ThFeO3 | Th | Fe | 2 | 4 | 1.65 | 2 | 8 | 1.17 | 3.482 | 1
TiFeO3 | Ti | Fe | 2 | 4 | 1.32 | 2 | 8 | 1.17 | -0.463 | 0
UFeO3 | U | Fe | 3 | 6 | 1.42 | 2 | 8 | 1.17 | 2.177 | 0
WFeO3 | W | Fe | 2 | 6 | 1.3 | 2 | 8 | 1.17 | -2.876 | 0
ZnFeO3 | Zn | Fe | 0 | 2 | 1.25 | 2 | 8 | 1.17 | -0.75 | 0
ZrFeO3 | Zr | Fe | 2 | 4 | 1.45 | 2 | 8 | 1.17 | 1.3 | 0
AlCoO3 | Al | Co | 1 | 3 | 1.18 | 2 | 9 | 1.16 | -1.991 | 0
AsCoO3 | As | Co | 1 | 5 | 1.2 | 2 | 9 | 1.16 | 0.089 | 0
AuCoO3 | Au | Co | 0 | 1 | 1.34 | 2 | 9 | 1.16 | -2.143 | 0
BCoO3 | B | Co | 1 | 3 | 0.82 | 2 | 9 | 1.16 | -2.534 | 0
BeCoO3 | Be | Co | 0 | 2 | 0.89 | 2 | 9 | 1.16 | -2.203 | 0
Co2O3 | Co | Co | 2 | 9 | 1.16 | 2 | 9 | 1.16 | -2.8 | 0
CrCoO3 | Cr | Co | 2 | 6 | 1.18 | 2 | 9 | 1.16 | -1.758 | 0
CuCoO3 | Cu | Co | 0 | 1 | 1.17 | 2 | 9 | 1.16 | -1.005 | 0
FeCoO3 | Fe | Co | 2 | 8 | 1.17 | 2 | 9 | 1.16 | -1.547 | 0
GaCoO3 | Ga | Co | 1 | 3 | 1.26 | 2 | 9 | 1.16 | -11.419 | 0
GeCoO3 | Ge | Co | 1 | 4 | 1.22 | 2 | 9 | 1.16 | 0.905 | 0
HfCoO3 | Hf | Co | 2 | 4 | 1.44 | 2 | 9 | 1.16 | 0.8 | 0
InCoO3 | In | Co | 1 | 3 | 1.44 | 2 | 9 | 1.16 | 0.504 | 0
IrCoO3 | Ir | Co | 2 | 9 | 0.68 | 2 | 9 | 1.16 | -5.721 | 0
MnCoO3 | Mn | Co | 2 | 7 | 1.17 | 2 | 9 | 1.16 | -0.239 | 0
MoCoO3 | Mo | Co | 2 | 6 | 1.3 | 2 | 9 | 1.16 | -0.95 | 0
NbCoO3 | Nb | Co | 2 | 5 | 1.34 | 2 | 9 | 1.16 | 0.373 | 0
NpCoO3 | Np | Co | 3 | 7 | 0.98 | 2 | 9 | 1.16 | 2.922 | 1
OsCoO3 | Os | Co | 2 | 8 | 1.26 | 2 | 9 | 1.16 | -2.69 | 0
PdCoO3 | Pd | Co | 0 | 0 | 1.28 | 2 | 9 | 1.16 | -0.712 | 0
PtCoO3 | Pt | Co | 2 | 10 | 1.3 | 2 | 9 | 1.16 | -4.105 | 0
RbCoO3 | Rb | Co | 0 | 1 | 2.16 | 2 | 9 | 1.16 | 0.199 | 0
ReCoO3 | Re | Co | 2 | 7 | 1.28 | 2 | 9 | 1.16 | -5.095 | 0
RhCoO3 | Rh | Co | 2 | 9 | 1.25 | 2 | 9 | 1.16 | -0.711 | 0
RuCoO3 | Ru | Co | 2 | 8 | 1.25 | 2 | 9 | 1.16 | -2.148 | 0
SbCoO3 | Sb | Co | 1 | 5 | 1.4 | 2 | 9 | 1.16 | 2.075 | 0
ScCoO3 | Sc | Co | 2 | 3 | 1.44 | 2 | 9 | 1.16 | 1.089 | 0
SiCoO3 | Si | Co | 1 | 4 | 1.11 | 2 | 9 | 1.16 | -1.423 | 0
TaCoO3 | Ta | Co | 2 | 5 | 1.34 | 2 | 9 | 1.16 | -0.411 | 0
TcCoO3 | Tc | Co | 2 | 7 | 1.27 | 2 | 9 | 1.16 | -1.797 | 0
TeCoO3 | Te | Co | 1 | 6 | 1.36 | 2 | 9 | 1.16 | 1.913 | 0
TiCoO3 | Ti | Co | 2 | 4 | 1.32 | 2 | 9 | 1.16 | 0.232 | 0
VCoO3 | V | Co | 2 | 5 | 1.22 | 2 | 9 | 1.16 | -1.853 | 0
WCoO3 | W | Co | 2 | 6 | 1.3 | 2 | 9 | 1.16 | -2.7 | 0
ZnCoO3 | Zn | Co | 0 | 2 | 1.25 | 2 | 9 | 1.16 | -1.336 | 0
ZrCoO3 | Zr | Co | 2 | 4 | 1.45 | 2 | 9 | 1.16 | 1.235 | 0
AlNiO3 | Al | Ni | 1 | 3 | 1.18 | 2 | 10 | 1.15 | -3.057 | 0
AsNiO3 | As | Ni | 1 | 5 | 1.2 | 2 | 10 | 1.15 | -0.981 | 0
AuNiO3 | Au | Ni | 0 | 1 | 1.34 | 2 | 10 | 1.15 | -2.603 | 0
BNiO3 | B | Ni | 1 | 3 | 0.82 | 2 | 10 | 1.15 | -5.604 | 0
BeNiO3 | Be | Ni | 0 | 2 | 0.89 | 2 | 10 | 1.15 | -3.345 | 0
CoNiO3 | Co | Ni | 2 | 9 | 1.16 | 2 | 10 | 1.15 | -2.152 | 0
CrNiO3 | Cr | Ni | 2 | 6 | 1.18 | 2 | 10 | 1.15 | -3.321 | 0
CuNiO3 | Cu | Ni | 0 | 1 | 1.17 | 2 | 10 | 1.15 | -2.679 | 0
FeNiO3 | Fe | Ni | 2 | 8 | 1.17 | 2 | 10 | 1.15 | -2.889 | 0
GaNiO3 | Ga | Ni | 1 | 3 | 1.26 | 2 | 10 | 1.15 | -3.142 | 0
GeNiO3 | Ge | Ni | 1 | 4 | 1.22 | 2 | 10 | 1.15 | -2.919 | 0
HfNiO3 | Hf | Ni | 2 | 4 | 1.44 | 2 | 10 | 1.15 | 0.593 | 0
InNiO3 | In | Ni | 1 | 3 | 1.44 | 2 | 10 | 1.15 | -1.396 | 0
IrNiO3 | Ir | Ni | 2 | 9 | 0.68 | 2 | 10 | 1.15 | -3.797 | 0
KNiO3 | K | Ni | 0 | 1 | 2.03 | 2 | 10 | 1.15 | -1.415 | 0
LiNiO3 | Li | Ni | 0 | 1 | 1.23 | 2 | 10 | 1.15 | -2.014 | 0
MgNiO3 | Mg | Ni | 0 | 2 | 1.36 | 2 | 10 | 1.15 | -1.539 | 0
MnNiO3 | Mn | Ni | 2 | 7 | 1.17 | 2 | 10 | 1.15 | -1.57 | 0
MoNiO3 | Mo | Ni | 2 | 6 | 1.3 | 2 | 10 | 1.15 | -3.207 | 0
NbNiO3 | Nb | Ni | 2 | 5 | 1.34 | 2 | 10 | 1.15 | -0.477 | 0
OsNiO3 | Os | Ni | 2 | 8 | 1.26 | 2 | 10 | 1.15 | -4.568 | 0
PaNiO3 | Pa | Ni | 3 | 5 | 0.95 | 2 | 10 | 1.15 | 1.724 | 0
PdNiO3 | Pd | Ni | 0 | 0 | 1.28 | 2 | 10 | 1.15 | -3.072 | 0
PtNiO3 | Pt | Ni | 2 | 10 | 1.3 | 2 | 10 | 1.15 | -4.414 | 0
RbNiO3 | Rb | Ni | 0 | 1 | 2.16 | 2 | 10 | 1.15 | -1.599 | 0
ReNiO3 | Re | Ni | 2 | 7 | 1.28 | 2 | 10 | 1.15 | -4.162 | 0
RhNiO3 | Rh | Ni | 2 | 9 | 1.25 | 2 | 10 | 1.15 | -3.845 | 0
RuNiO3 | Ru | Ni | 2 | 8 | 1.25 | 2 | 10 | 1.15 | -3.858 | 0
SbNiO3 | Sb | Ni | 1 | 5 | 1.4 | 2 | 10 | 1.15 | 0.167 | 0
ScNiO3 | Sc | Ni | 2 | 3 | 1.44 | 2 | 10 | 1.15 | 0.13 | 0
SiNiO3 | Si | Ni | 1 | 4 | 1.11 | 2 | 10 | 1.15 | -4.359 | 0
SnNiO3 | Sn | Ni | 1 | 4 | 1.4 | 2 | 10 | 1.15 | -2.268 | 0
TaNiO3 | Ta | Ni | 2 | 5 | 1.34 | 2 | 10 | 1.15 | -0.846 | 0
TeNiO3 | Te | Ni | 1 | 6 | 1.36 | 2 | 10 | 1.15 | -1.076 | 0
TiNiO3 | Ti | Ni | 2 | 4 | 1.32 | 2 | 10 | 1.15 | -1.581 | 0
UNiO3 | U | Ni | 3 | 6 | 1.42 | 2 | 10 | 1.15 | 0.946 | 0
VNiO3 | V | Ni | 2 | 5 | 1.22 | 2 | 10 | 1.15 | -1.428 | 0
WNiO3 | W | Ni | 2 | 6 | 1.3 | 2 | 10 | 1.15 | -3.922 | 0
ZnNiO3 | Zn | Ni | 0 | 2 | 1.25 | 2 | 10 | 1.15 | -1.995 | 0
ZrNiO3 | Zr | Ni | 2 | 4 | 1.45 | 2 | 10 | 1.15 | 0.886 | 0
AlCuO3 | Al | Cu | 1 | 3 | 1.18 | 0 | 1 | 1.17 | -3.853 | 0
AsCuO3 | As | Cu | 1 | 5 | 1.2 | 0 | 1 | 1.17 | -0.831 | 0
AuCuO3 | Au | Cu | 0 | 1 | 1.34 | 0 | 1 | 1.17 | -3.202 | 0
BCuO3 | B | Cu | 1 | 3 | 0.82 | 0 | 1 | 1.17 | -6.409 | 0
BeCuO3 | Be | Cu | 0 | 2 | 0.89 | 0 | 1 | 1.17 | -4.049 | 0
CoCuO3 | Co | Cu | 2 | 9 | 1.16 | 0 | 1 | 1.17 | -2.54 | 0
CrCuO3 | Cr | Cu | 2 | 6 | 1.18 | 0 | 1 | 1.17 | -3.867 | 0
CsCuO3 | Cs | Cu | 0 | 1 | 2.35 | 0 | 1 | 1.17 | -2.369 | 0
Cu2O3 | Cu | Cu | 0 | 1 | 1.17 | 0 | 1 | 1.17 | -3.296 | 0
FeCuO3 | Fe | Cu | 2 | 8 | 1.17 | 0 | 1 | 1.17 | -11.216 | 0
GaCuO3 | Ga | Cu | 1 | 3 | 1.26 | 0 | 1 | 1.17 | -3.683 | 0
GeCuO3 | Ge | Cu | 1 | 4 | 1.22 | 0 | 1 | 1.17 | -2.967 | 0
HfCuO3 | Hf | Cu | 2 | 4 | 1.44 | 0 | 1 | 1.17 | -0.388 | 0
InCuO3 | In | Cu | 1 | 3 | 1.44 | 0 | 1 | 1.17 | -1.222 | 0
IrCuO3 | Ir | Cu | 2 | 9 | 0.68 | 0 | 1 | 1.17 | -6.058 | 0
KCuO3 | K | Cu | 0 | 1 | 2.03 | 0 | 1 | 1.17 | -1.655 | 0
LiCuO3 | Li | Cu | 0 | 1 | 1.23 | 0 | 1 | 1.17 | -2.175 | 0
MgCuO3 | Mg | Cu | 0 | 2 | 1.36 | 0 | 1 | 1.17 | -1.789 | 0
MnCuO3 | Mn | Cu | 2 | 7 | 1.17 | 0 | 1 | 1.17 | -1.889 | 0
OsCuO3 | Os | Cu | 2 | 8 | 1.26 | 0 | 1 | 1.17 | -6.332 | 0
PdCuO3 | Pd | Cu | 0 | 0 | 1.28 | 0 | 1 | 1.17 | -3.672 | 0
PtCuO3 | Pt | Cu | 2 | 10 | 1.3 | 0 | 1 | 1.17 | -4.74 | 0
RbCuO3 | Rb | Cu | 0 | 1 | 2.16 | 0 | 1 | 1.17 | -2.068 | 0
ReCuO3 | Re | Cu | 2 | 7 | 1.28 | 0 | 1 | 1.17 | -6.222 | 0
RhCuO3 | Rh | Cu | 2 | 9 | 1.25 | 0 | 1 | 1.17 | -4.112 | 0
RuCuO3 | Ru | Cu | 2 | 8 | 1.25 | 0 | 1 | 1.17 | -4.047 | 0
SbCuO3 | Sb | Cu | 1 | 5 | 1.4 | 0 | 1 | 1.17 | 0.258 | 0
ScCuO3 | Sc | Cu | 2 | 3 | 1.44 | 0 | 1 | 1.17 | -0.392 | 0
SiCuO3 | Si | Cu | 1 | 4 | 1.11 | 0 | 1 | 1.17 | -5.054 | 0
SnCuO3 | Sn | Cu | 1 | 4 | 1.4 | 0 | 1 | 1.17 | -2.239 | 0
TeCuO3 | Te | Cu | 1 | 6 | 1.36 | 0 | 1 | 1.17 | -1.402 | 0
TiCuO3 | Ti | Cu | 2 | 4 | 1.32 | 0 | 1 | 1.17 | -1.227 | 0
VCuO3 | V | Cu | 2 | 5 | 1.22 | 0 | 1 | 1.17 | -3.557 | 0
WCuO3 | W | Cu | 2 | 6 | 1.3 | 0 | 1 | 1.17 | -6.148 | 0
ZnCuO3 | Zn | Cu | 0 | 2 | 1.25 | 0 | 1 | 1.17 | -2.402 | 0
ZrCuO3 | Zr | Cu | 2 | 4 | 1.45 | 0 | 1 | 1.17 | -0.039 | 0
AgZnO3 | Ag | Zn | 0 | 1 | 1.34 | 0 | 2 | 1.25 | -3.48 | 0
AlZnO3 | Al | Zn | 1 | 3 | 1.18 | 0 | 2 | 1.25 | -5.063 | 0
AsZnO3 | As | Zn | 1 | 5 | 1.2 | 0 | 2 | 1.25 | -2.795 | 0
AuZnO3 | Au | Zn | 0 | 1 | 1.34 | 0 | 2 | 1.25 | -4.622 | 0
BZnO3 | B | Zn | 1 | 3 | 0.82 | 0 | 2 | 1.25 | -7.79 | 0
BaZnO3 | Ba | Zn | 0 | 2 | 1.98 | 0 | 2 | 1.25 | -0.437 | 0
BeZnO3 | Be | Zn | 0 | 2 | 0.89 | 0 | 2 | 1.25 | -4.932 | 0
CrZnO3 | Cr | Zn | 2 | 6 | 1.18 | 0 | 2 | 1.25 | -4.986 | 0
CsZnO3 | Cs | Zn | 0 | 1 | 2.35 | 0 | 2 | 1.25 | -2.463 | 0
CuZnO3 | Cu | Zn | 0 | 1 | 1.17 | 0 | 2 | 1.25 | -4.296 | 0
FeZnO3 | Fe | Zn | 2 | 8 | 1.17 | 0 | 2 | 1.25 | -8.42 | 0
GaZnO3 | Ga | Zn | 1 | 3 | 1.26 | 0 | 2 | 1.25 | -4.946 | 0
GeZnO3 | Ge | Zn | 1 | 4 | 1.22 | 0 | 2 | 1.25 | -4.021 | 0
HfZnO3 | Hf | Zn | 2 | 4 | 1.44 | 0 | 2 | 1.25 | -1.354 | 0
HgZnO3 | Hg | Zn | 0 | 2 | 1.49 | 0 | 2 | 1.25 | -2.447 | 0
InZnO3 | In | Zn | 1 | 3 | 1.44 | 0 | 2 | 1.25 | -2.864 | 0
IrZnO3 | Ir | Zn | 2 | 9 | 0.68 | 0 | 2 | 1.25 | -8.033 | 0
KZnO3 | K | Zn | 0 | 1 | 2.03 | 0 | 2 | 1.25 | -1.732 | 0
LiZnO3 | Li | Zn | 0 | 1 | 1.23 | 0 | 2 | 1.25 | -4.268 | 0
LuZnO3 | Lu | Zn | 2 | 3 | 1.56 | 0 | 2 | 1.25 | -0.648 | 0
MgZnO3 | Mg | Zn | 0 | 2 | 1.36 | 0 | 2 | 1.25 | -2.748 | 0
MnZnO3 | Mn | Zn | 2 | 7 | 1.17 | 0 | 2 | 1.25 | -2.793 | 0
MoZnO3 | Mo | Zn | 2 | 6 | 1.3 | 0 | 2 | 1.25 | -5.452 | 0
NaZnO3 | Na | Zn | 0 | 1 | 1.54 | 0 | 2 | 1.25 | -1.851 | 0
NbZnO3 | Nb | Zn | 2 | 5 | 1.34 | 0 | 2 | 1.25 | -4.159 | 0
NpZnO3 | Np | Zn | 3 | 7 | 0.98 | 0 | 2 | 1.25 | 0.507 | 0
OsZnO3 | Os | Zn | 2 | 8 | 1.26 | 0 | 2 | 1.25 | -7.755 | 0
PaZnO3 | Pa | Zn | 3 | 5 | 0.95 | 0 | 2 | 1.25 | 0.884 | 0
PdZnO3 | Pd | Zn | 0 | 0 | 1.28 | 0 | 2 | 1.25 | -5.331 | 0
PtZnO3 | Pt | Zn | 2 | 10 | 1.3 | 0 | 2 | 1.25 | -6.585 | 0
PuZnO3 | Pu | Zn | 3 | 8 | 0.96 | 0 | 2 | 1.25 | -0.405 | 0
RbZnO3 | Rb | Zn | 0 | 1 | 2.16 | 0 | 2 | 1.25 | -1.991 | 0
ReZnO3 | Re | Zn | 2 | 7 | 1.28 | 0 | 2 | 1.25 | -7.451 | 0
RhZnO3 | Rh | Zn | 2 | 9 | 1.25 | 0 | 2 | 1.25 | -5.935 | 0
RuZnO3 | Ru | Zn | 2 | 8 | 1.25 | 0 | 2 | 1.25 | -5.64 | 0
SbZnO3 | Sb | Zn | 1 | 5 | 1.4 | 0 | 2 | 1.25 | -1.53 | 0
ScZnO3 | Sc | Zn | 2 | 3 | 1.44 | 0 | 2 | 1.25 | -1.353 | 0
SiZnO3 | Si | Zn | 1 | 4 | 1.11 | 0 | 2 | 1.25 | -6.175 | 0
SnZnO3 | Sn | Zn | 1 | 4 | 1.4 | 0 | 2 | 1.25 | -3.811 | 0
TaZnO3 | Ta | Zn | 2 | 5 | 1.34 | 0 | 2 | 1.25 | -5.628 | 0
TcZnO3 | Tc | Zn | 2 | 7 | 1.27 | 0 | 2 | 1.25 | -5.568 | 0
TeZnO3 | Te | Zn | 1 | 6 | 1.36 | 0 | 2 | 1.25 | -3.099 | 0
ThZnO3 | Th | Zn | 2 | 4 | 1.65 | 0 | 2 | 1.25 | 3.275 | 1
TiZnO3 | Ti | Zn | 2 | 4 | 1.32 | 0 | 2 | 1.25 | -3.817 | 0
TlZnO3 | Tl | Zn | 1 | 1 | 1.48 | 0 | 2 | 1.25 | -2.814 | 0
UZnO3 | U | Zn | 3 | 6 | 1.42 | 0 | 2 | 1.25 | 1.141 | 0
VZnO3 | V | Zn | 2 | 5 | 1.22 | 0 | 2 | 1.25 | -4.832 | 0
WZnO3 | W | Zn | 2 | 6 | 1.3 | 0 | 2 | 1.25 | -6.731 | 0
Zn2O3 | Zn | Zn | 0 | 2 | 1.25 | 0 | 2 | 1.25 | -3.345 | 0
ZrZnO3 | Zr | Zn | 2 | 4 | 1.45 | 0 | 2 | 1.25 | -0.762 | 0
AlGaO3 | Al | Ga | 1 | 3 | 1.18 | 1 | 3 | 1.26 | -3.306 | 0
AsGaO3 | As | Ga | 1 | 5 | 1.2 | 1 | 3 | 1.26 | -0.391 | 0
AuGaO3 | Au | Ga | 0 | 1 | 1.34 | 1 | 3 | 1.26 | -2.697 | 0
BGaO3 | B | Ga | 1 | 3 | 0.82 | 1 | 3 | 1.26 | -6.3 | 0
BaGaO3 | Ba | Ga | 0 | 2 | 1.98 | 1 | 3 | 1.26 | 0.071 | 0
BeGaO3 | Be | Ga | 0 | 2 | 0.89 | 1 | 3 | 1.26 | -3.77 | 0
CrGaO3 | Cr | Ga | 2 | 6 | 1.18 | 1 | 3 | 1.26 | -2.49 | 0
CsGaO3 | Cs | Ga | 0 | 1 | 2.35 | 1 | 3 | 1.26 | -2.267 | 0
CuGaO3 | Cu | Ga | 0 | 1 | 1.17 | 1 | 3 | 1.26 | -3.441 | 0
FeGaO3 | Fe | Ga | 2 | 8 | 1.17 | 1 | 3 | 1.26 | -3.176 | 0
Ga2O3 | Ga | Ga | 1 | 3 | 1.26 | 1 | 3 | 1.26 | -3.944 | 0
GeGaO3 | Ge | Ga | 1 | 4 | 1.22 | 1 | 3 | 1.26 | -1.29 | 0
HfGaO3 | Hf | Ga | 2 | 4 | 1.44 | 1 | 3 | 1.26 | 2.16 | 0
InGaO3 | In | Ga | 1 | 3 | 1.44 | 1 | 3 | 1.26 | -1.252 | 0
IrGaO3 | Ir | Ga | 2 | 9 | 0.68 | 1 | 3 | 1.26 | -4.314 | 0
KGaO3 | K | Ga | 0 | 1 | 2.03 | 1 | 3 | 1.26 | -1.802 | 0
LiGaO3 | Li | Ga | 0 | 1 | 1.23 | 1 | 3 | 1.26 | -2.557 | 0
MgGaO3 | Mg | Ga | 0 | 2 | 1.36 | 1 | 3 | 1.26 | -2.133 | 0
MnGaO3 | Mn | Ga | 2 | 7 | 1.17 | 1 | 3 | 1.26 | -1.675 | 0
MoGaO3 | Mo | Ga | 2 | 6 | 1.3 | 1 | 3 | 1.26 | -1.156 | 0
NiGaO3 | Ni | Ga | 2 | 10 | 1.15 | 1 | 3 | 1.26 | -5.002 | 0
OsGaO3 | Os | Ga | 2 | 8 | 1.26 | 1 | 3 | 1.26 | -4.119 | 0
PdGaO3 | Pd | Ga | 0 | 0 | 1.28 | 1 | 3 | 1.26 | -3.072 | 0
PtGaO3 | Pt | Ga | 2 | 10 | 1.3 | 1 | 3 | 1.26 | -3.192 | 0
ReGaO3 | Re | Ga | 2 | 7 | 1.28 | 1 | 3 | 1.26 | -3.09 | 0
RhGaO3 | Rh | Ga | 2 | 9 | 1.25 | 1 | 3 | 1.26 | -2.905 | 0
RuGaO3 | Ru | Ga | 2 | 8 | 1.25 | 1 | 3 | 1.26 | -2.497 | 0
ScGaO3 | Sc | Ga | 2 | 3 | 1.44 | 1 | 3 | 1.26 | 3.32 | 1
SiGaO3 | Si | Ga | 1 | 4 | 1.11 | 1 | 3 | 1.26 | -2.393 | 0
SnGaO3 | Sn | Ga | 1 | 4 | 1.4 | 1 | 3 | 1.26 | 0.236 | 0
SrGaO3 | Sr | Ga | 0 | 2 | 1.91 | 1 | 3 | 1.26 | -0.172 | 0
TcGaO3 | Tc | Ga | 2 | 7 | 1.27 | 1 | 3 | 1.26 | -1.578 | 0
TeGaO3 | Te | Ga | 1 | 6 | 1.36 | 1 | 3 | 1.26 | 0.277 | 0
ThGaO3 | Th | Ga | 2 | 4 | 1.65 | 1 | 3 | 1.26 | 3.842 | 1
TiGaO3 | Ti | Ga | 2 | 4 | 1.32 | 1 | 3 | 1.26 | 0.279 | 0
VGaO3 | V | Ga | 2 | 5 | 1.22 | 1 | 3 | 1.26 | -2.324 | 0
ZnGaO3 | Zn | Ga | 0 | 2 | 1.25 | 1 | 3 | 1.26 | -2.607 | 0
ZrGaO3 | Zr | Ga | 2 | 4 | 1.45 | 1 | 3 | 1.26 | 2.65 | 1
AlGeO3 | Al | Ge | 1 | 3 | 1.18 | 1 | 4 | 1.22 | 0.597 | 0
AsGeO3 | As | Ge | 1 | 5 | 1.2 | 1 | 4 | 1.22 | 1.493 | 0
AuGeO3 | Au | Ge | 0 | 1 | 1.34 | 1 | 4 | 1.22 | -0.023 | 0
BGeO3 | B | Ge | 1 | 3 | 0.82 | 1 | 4 | 1.22 | -0.598 | 0
BeGeO3 | Be | Ge | 0 | 2 | 0.89 | 1 | 4 | 1.22 | 1.025 | 0
CoGeO3 | Co | Ge | 2 | 9 | 1.16 | 1 | 4 | 1.22 | 1.515 | 0
CrGeO3 | Cr | Ge | 2 | 6 | 1.18 | 1 | 4 | 1.22 | 1.771 | 0
CuGeO3 | Cu | Ge | 0 | 1 | 1.17 | 1 | 4 | 1.22 | -0.446 | 0
DyGeO3 | Dy | Ge | 3 | 2 | 1.6 | 1 | 4 | 1.22 | 2.802 | 1
ErGeO3 | Er | Ge | 3 | 14 | 1.58 | 1 | 4 | 1.22 | 2.685 | 1
GaGeO3 | Ga | Ge | 1 | 3 | 1.26 | 1 | 4 | 1.22 | 1.949 | 0
GdGeO3 | Gd | Ge | 3 | 10 | 1.62 | 1 | 4 | 1.22 | 2.902 | 1
HfGeO3 | Hf | Ge | 2 | 4 | 1.44 | 1 | 4 | 1.22 | 0.65 | 0
HoGeO3 | Ho | Ge | 3 | 13 | 1.58 | 1 | 4 | 1.22 | 2.734 | 1
IrGeO3 | Ir | Ge | 2 | 9 | 0.68 | 1 | 4 | 1.22 | -1.212 | 0
LuGeO3 | Lu | Ge | 2 | 3 | 1.56 | 1 | 4 | 1.22 | 2.514 | 1
MgGeO3 | Mg | Ge | 0 | 2 | 1.36 | 1 | 4 | 1.22 | 3.024 | 1
MoGeO3 | Mo | Ge | 2 | 6 | 1.3 | 1 | 4 | 1.22 | 1.353 | 0
NaGeO3 | Na | Ge | 0 | 1 | 1.54 | 1 | 4 | 1.22 | -0.339 | 0
NbGeO3 | Nb | Ge | 2 | 5 | 1.34 | 1 | 4 | 1.22 | 1.286 | 0
OsGeO3 | Os | Ge | 2 | 8 | 1.26 | 1 | 4 | 1.22 | 0.78 | 0
PdGeO3 | Pd | Ge | 0 | 0 | 1.28 | 1 | 4 | 1.22 | 0.441 | 0
PtGeO3 | Pt | Ge | 2 | 10 | 1.3 | 1 | 4 | 1.22 | 0.429 | 0
ReGeO3 | Re | Ge | 2 | 7 | 1.28 | 1 | 4 | 1.22 | 0.643 | 0
RhGeO3 | Rh | Ge | 2 | 9 | 1.25 | 1 | 4 | 1.22 | 1.023 | 0
RuGeO3 | Ru | Ge | 2 | 8 | 1.25 | 1 | 4 | 1.22 | 0.465 | 0
SbGeO3 | Sb | Ge | 1 | 5 | 1.4 | 1 | 4 | 1.22 | 3.445 | 1
ScGeO3 | Sc | Ge | 2 | 3 | 1.44 | 1 | 4 | 1.22 | 2.523 | 1
SiGeO3 | Si | Ge | 1 | 4 | 1.11 | 1 | 4 | 1.22 | 3.399 | 1
SrGeO3 | Sr | Ge | 0 | 2 | 1.91 | 1 | 4 | 1.22 | 4.097 | 1
TaGeO3 | Ta | Ge | 2 | 5 | 1.34 | 1 | 4 | 1.22 | 0.27 | 0
TbGeO3 | Tb | Ge | 3 | 11 | 1.61 | 1 | 4 | 1.22 | 2.859 | 1
TcGeO3 | Tc | Ge | 2 | 7 | 1.27 | 1 | 4 | 1.22 | 2.263 | 0
TeGeO3 | Te | Ge | 1 | 6 | 1.36 | 1 | 4 | 1.22 | 1.866 | 0
ThGeO3 | Th | Ge | 2 | 4 | 1.65 | 1 | 4 | 1.22 | 1.598 | 0
TiGeO3 | Ti | Ge | 2 | 4 | 1.32 | 1 | 4 | 1.22 | 2.162 | 0
TmGeO3 | Tm | Ge | 3 | 15 | 1.58 | 1 | 4 | 1.22 | 2.604 | 1
UGeO3 | U | Ge | 3 | 6 | 1.42 | 1 | 4 | 1.22 | 2.243 | 0
VGeO3 | V | Ge | 2 | 5 | 1.22 | 1 | 4 | 1.22 | 2.025 | 0
WGeO3 | W | Ge | 2 | 6 | 1.3 | 1 | 4 | 1.22 | 0.254 | 0
YGeO3 | Y | Ge | 2 | 3 | 1.62 | 1 | 4 | 1.22 | 2.86 | 1
ZnGeO3 | Zn | Ge | 0 | 2 | 1.25 | 1 | 4 | 1.22 | 1.669 | 0
ZrGeO3 | Zr | Ge | 2 | 4 | 1.45 | 1 | 4 | 1.22 | 1.155 | 0

## 20 doped perovskites
Chemical formula | Lv (A) | Nv (A) | AR (A) | Lv (B) | Nv (B) | AR (B)
La0.5Sr0.5MnO3 | 2 | 2.5 | 1.8 | 2 | 7 | 1.17
La0.5Ca0.5MnO3 | 2 | 2.5 | 1.715 | 2 | 7 | 1.17
La0.7Sr0.3Mn0.9Cr0.1O3 | 2 | 2.7 | 1.756 | 2 | 6.9 | 1.171
La0.7Sr0.3Mn0.8Cr0.2O3 | 2 | 2.7 | 1.756 | 2 | 6.8 | 1.172
LaGa0.4Co0.6O3 | 2 | 3 | 1.69 | 2 | 6.6 | 1.2
LaGa0.5Co0.5O3 | 2 | 3 | 1.69 | 2 | 6 | 1.21
La0.6Sr0.4CoO3 | 2 | 2.6 | 1.778 | 2 | 9 | 1.16
La0.6Sr0.4Cr0.8Co0.2O3 | 2 | 2.6 | 1.778 | 2 | 6.6 | 1.176
Y0.5Sr0.5MnO3 | 2 | 2.5 | 1.765 | 2 | 7 | 1.17
Y0.5Ca0.5MnO3 | 2 | 2.5 | 1.68 | 2 | 7 | 1.17
La0.6Sr0.4Mn0.4Al0.6O3 | 2 | 2.6 | 1.778 | 2 | 4.6 | 1.176
La0.5Sr0.5Mn0.95Sc0.05O3 | 2 | 2.5 | 1.8 | 2 | 6.8 | 1.1835
La0.6Sr0.4Mn0.6Fe0.4O3 | 2 | 2.6 | 1.778 | 2 | 7.4 | 1.17
La0.6Sr0.4Mn0.4Fe0.6O3 | 2 | 2.6 | 1.778 | 2 | 7.6 | 1.17
La0.6Sr0.4FeO3 | 2 | 2.6 | 1.778 | 2 | 8 | 1.17
La0.6Ca0.4Mn0.6Al0.4O3 | 2 | 2.6 | 1.71 | 2 | 5.4 | 1.174
LaFe0.8Co0.2O3 | 2 | 3 | 1.69 | 2 | 8.2 | 1.168
La0.6Ca0.4Mn0.8Ga0.2O3 | 2 | 2.6 | 1.71 | 2 | 6.2 | 1.188
La0.6Ca0.4CoO3 | 2 | 2.6 | 1.71 | 2 | 9 | 1.16
La0.6Sr0.4Co0.8Fe0.2O3 | 2 | 2.6 | 1.778 | 2 | 8.8 | 1.168