## Sheet1
DOI | Materials-1 | Materials-2 | Materials-note | Electrolyte | Voltage window (V) | Specific surface area (m2/g) | Pore volume (cm3/g) | Pore size (nm) | Micropore volume (cm3/g) | SSA of micropores (m2/g) | Id/Ig | N (at. %) | O (at. %) | B (at. %) | S (at. %) | F (at. %) | P (at. %) | Capacitance (F/g) | GWO-SVM | Relative Deviation (%)
10.1149/1.1921134 | CDC |  |  | h2so4 | 0.25 | 630 | 0 | 1.5 | 0 | 0 | 0 | 0 | 0 | 0 | 0 | 0 | 0 | 80 | 80.52939 | 0.6574%
10.1149/1.1921134 | CDC |  |  | h2so4 | 0.25 | 1000 | 0 | 1.75 | 0 | 0 | 0 | 0 | 0 | 0 | 0 | 0 | 0 | 125 | 110.8579 | 12.76%
10.1149/1.1921134 | CDC |  |  | h2so4 | 0.25 | 1500 | 0 | 2.5 | 0 | 0 | 0 | 0 | 0 | 0 | 0 | 0 | 0 | 175 | 168.351 | 3.95%
10.1149/1.1921134 | CDC |  |  | h2so4 | 0.25 | 1400 | 0 | 2.9 | 0 | 0 | 0 | 0 | 0 | 0 | 0 | 0 | 0 | 160 | 171.8211 | 6.88%
10.1149/1.1921134 | CDC |  |  | h2so4 | 0.25 | 850 | 0 | 1.25 | 0 | 0 | 0 | 0 | 0 | 0 | 0 | 0 | 0 | 95 | 86.55039 | 9.763%
10.1149/1.1921134 | CDC |  |  | h2so4 | 0.25 | 1800 | 0 | 1.15 | 0 | 0 | 0 | 0 | 0 | 0 | 0 | 0 | 0 | 138 | 140.564 | 1.824%
10.1149/1.1921134 | CDC |  |  | h2so4 | 0.25 | 1700 | 0 | 1.25 | 0 | 0 | 0 | 0 | 0 | 0 | 0 | 0 | 0 | 143 | 145.3986 | 1.65%
10.1149/1.1921134 | CDC |  |  | h2so4 | 0.25 | 1100 | 0 | 1.8 | 0 | 0 | 0 | 0 | 0 | 0 | 0 | 0 | 0 | 120 | 144.7468 | 17.1%
10.1002/smll.200500327 | MWCNT |  |  | teabf4 | 3.5 | 20 | 0.11 | 0 | 0.02 | 0 | 1.02 | 0 | 0 | 0 | 0 | 0 | 0 | 35 | 22.67725 | 54.34%
10.1002/smll.200500327 | MWCNT |  |  | teabf4 | 3.5 | 73 | 0.18 | 0 | 0.07 | 0 | 0.88 | 0 | 0 | 0 | 0 | 0 | 0 | 0 | 13.96463 | -
10.1002/smll.200500327 | MWCNT |  |  | teabf4 | 3.5 | 111 | 0.19 | 0 | 0.09 | 0 | 0.9 | 0 | 0 | 0 | 0 | 0 | 0 | 0 | 22.33043 | -
10.1002/smll.200500327 | MWCNT |  |  | teabf4 | 3.5 | 156 | 0.3 | 0 | 0.13 | 0 | 0.85 | 0 | 0 | 0 | 0 | 0 | 0 | 0 | 6.058942 | -
10.1002/smll.200500327 | MWCNT |  |  | teabf4 | 3.5 | 229 | 0.44 | 0 | 0.18 | 0 | 0.86 | 0 | 0 | 0 | 0 | 0 | 0 | 0 | 4.250355 | -
10.1002/smll.200500327 | MWCNT |  |  | teabf4 | 3.5 | 247 | 0.37 | 0 | 0.18 | 0 | 0.83 | 0 | 0 | 0 | 0 | 0 | 0 | 40 | 19.50931 | 105%
10.1007/s11431-006-2008-z | carbon nanorods |  |  | koh | 0.9 | 1347 | 1.01 | 3 | 0 | 0 | 0 | 0 | 0 | 0 | 0 | 0 | 0 | 189.1 | 178.7978 | 5.762%
10.1007/s11431-006-2008-z | carbon nanorods |  |  | koh | 0.9 | 3310 | 0 | 2 | 0 | 0 | 0 | 0 | 0 | 0 | 0 | 0 | 0 | 333.9 | 351.169 | 4.918%
10.1002/adma.200602184 | carbon nanofiber |  |  | koh | 0.9 | 310 | 0.17 | 0.54 | 0.15 | 0 | 0 | 3.5 | 4.9 | 0 | 0 | 0 | 0 | 120 | 56.24814 | 113.3%
10.1002/adma.200602184 | carbon nanofiber |  |  | koh | 0.9 | 420 | 0.22 | 0.54 | 0.2 | 0 | 0 | 2.9 | 4.8 | 0 | 0 | 0 | 0 | 128 | 103.9637 | 23.12%
10.1002/adma.200602184 | carbon nanofiber |  |  | koh | 0.9 | 550 | 0.34 | 0.59 | 0.26 | 0 | 0 | 0.9 | 4.5 | 0 | 0 | 0 | 0 | 140 | 111.0694 | 26.05%
10.1021/ja7106146 |  |  |  | h2so4 | 1 | 2872 | 2.06 | 0 | 0 | 0 | 0 | 0 | 0 | 0 | 0 | 0 | 0 | 312 | 312.1084 | 0.03473%
10.1002/anie.200702721 |  |  |  | koh | 1 | 970 | 0.69 | 2.85 | 0.3 | 0 | 0 | 0 | 0 | 0 | 0 | 0 | 0 | 68.4 | 165.1736 | 58.59%
10.1039/b819202b |  |  |  | h2so4 | 0.9 | 1140 | 0 | 0 | 0 | 0 | 0 | 0 | 0 | 0 | 0 | 0 | 0 | 304 | 327.9016 | 7.289%
10.1039/c0jm00382d | porous carbon |  |  | koh | 1 | 2273 | 2.74 | 4.47 | 0 | 0 | 0 | 0 | 0 | 0 | 0 | 0 | 0 | 168 | 205.2421 | 18.15%
10.1021/ja910307x | porous carbon |  |  | h2so4 | 1.2 | 0 | 0 | 0 | 0 | 0 | 3.75 | 0 | 0 | 0 | 0 | 0 | 0 | 300 | 253.8024 | 18.2%
10.1021/ja910307x |  |  |  | h2so4 | 1.2 | 0 | 0 | 0 | 0 | 0 | 3.6 | 0 | 0 | 0 | 0 | 0 | 0 | 200 | 245.2103 | 18.44%
10.1021/ja910307x |  |  |  | h2so4 | 1.2 | 0 | 0 | 0 | 0 | 0 | 3.4 | 0 | 0 | 0 | 0 | 0 | 0 | 220 | 229.0278 | 3.942%
10.1021/ja910307x |  |  |  | h2so4 | 1.2 | 0 | 0 | 0 | 0 | 0 | 3.25 | 0 | 0 | 0 | 0 | 0 | 0 | 225 | 203.4472 | 10.59%
10.1021/nn901825y | CDC |  |  | teabf4 | 2 | 2250 | 1.4 | 0 | 0 | 0 | 2.45 | 0 | 0 | 0 | 0 | 0 | 0 | 150 | 178.1888 | 15.82%
10.1021/nn901825y | CDC |  |  | teabf4 | 2 | 2430 | 1.4 | 0 | 0 | 0 | 2.26 | 0 | 0 | 0 | 0 | 0 | 0 | 125 | 120.3284 | 3.882%
10.1021/nn901825y | CDC |  |  | teabf4 | 2 | 2420 | 1.5 | 0 | 0 | 0 | 2 | 0 | 0 | 0 | 0 | 0 | 0 | 138 | 94.66026 | 45.78%
10.1007/s11431-010-0017-4 | CNT |  |  | liclo4 | 2.6 | 146.12 | 0 | 0 | 0 | 0 | 0 | 0 | 0 | 0 | 0 | 0 | 0 | 21.8 | 39.10044 | 44.25%
10.1007/s11431-010-0017-4 |  |  |  | liclo4 | 2.6 | 159.74 | 0 | 0 | 0 | 0 | 0 | 0 | 0 | 0 | 0 | 0 | 0 | 60.4 | 59.67136 | 1.221%
10.1002/aenm.201100114 | porous carbon |  |  | net4bf4 | 2.7 | 1522 | 2.02 | 0 | 0 | 0 | 0 | 0 | 0 | 0 | 0 | 0 | 0 | 115 | 104.3044 | 10.25%
10.1002/aenm.201100114 | AC |  |  | net4bf4 | 2.7 | 2549 | 0 | 0 | 0 | 0 | 0 | 0 | 0 | 0 | 0 | 0 | 0 | 106 | 108.1406 | 1.98%
10.1002/aenm.201100114 | CNT |  |  | net4bf4 | 2.7 | 156 | 0 | 0 | 0 | 0 | 0 | 0 | 0 | 0 | 0 | 0 | 0 | 35 | 15.63198 | 123.9%
10.1039/c1ee01676h | carbon sphere | graphene |  | koh | 1 | 0 | 0 | 0 | 0 | 0 | 0 | 0 | 0 | 0 | 0 | 0 | 0 | 198 | 125.854 | 57.33%
10.1039/c1ee01676h | graphene |  |  | koh | 1 | 0 | 0 | 0 | 0 | 0 | 0 | 0 | 0 | 0 | 0 | 0 | 0 | 115 | 125.854 | 8.624%
10.1039/c1ee01676h | carbon sphere |  |  | koh | 1 | 0 | 0 | 0 | 0 | 0 | 0 | 0 | 0 | 0 | 0 | 0 | 0 | 38 | 125.854 | 69.81%
10.1002/chem.201101679 | carbon |  |  | h2so4 | 0.9 | 415 | 0 | 0 | 0 | 0 | 0.19 | 0 | 0 | 0 | 0 | 0 | 0 | 120 | 131.0293 | 8.417%
10.1021/jp207135g | porous carbon |  |  | h2so4 | 0.9 | 710 | 0 | 0.71 | 0 | 0 | 0 | 0 | 5 | 0 | 0 | 0 | 0 | 185 | 113.487 | 63.01%
10.1021/jp207135g | porous carbon |  |  | h2so4 | 0.9 | 698 | 0 | 0.82 | 0 | 0 | 0 | 0 | 12 | 0 | 0 | 0 | 0 | 360 | 356.4182 | 1.005%
10.1021/jp207135g | porous carbon |  |  | h2so4 | 0.9 | 565 | 0 | 0.76 | 0 | 0 | 0 | 0 | 12 | 0 | 0 | 0 | 0 | 341 | 374.3637 | 8.912%
10.1021/jp207135g | AC |  |  | h2so4 | 0.9 | 886 | 0 | 0 | 0 | 0 | 0 | 0 | 0 | 0 | 0 | 0 | 0 | 214 | 174.9541 | 22.32%
10.1039/c1ee01094h | graphene |  |  | koh | 0.9 | 801 | 0.9 | 3.7 | 0 | 0 | 0 | 0 | 10.1 | 0 | 0 | 0 | 0 | 218 | 204.7912 | 6.45%
10.1039/c1ee01094h | porous carbon | graphene |  | koh | 0.9 | 1496 | 3.36 | 1.4 | 0 | 0 | 0 | 0 | 3.2 | 0 | 0 | 0 | 0 | 171 | 160.8961 | 6.28%
10.1039/c1ee01094h | porous carbon | graphene |  | koh | 0.9 | 1390 | 3.28 | 1.4 | 0 | 0 | 0 | 1.2 | 1.6 | 0 | 0 | 0 | 0 | 136 | 172.9509 | 21.36%
10.1039/c1ee01094h | graphene |  |  | koh | 0.9 | 787 | 0 | 0 | 0 | 0 | 0 | 0 | 3.5 | 0 | 0 | 0 | 0 | 95 | 75.78498 | 25.35%
10.1021/cm103388y | porous carbon |  |  | nacl | 0.9 | 429 | 0 | 0 | 0 | 0 | 0 | 0 | 0 | 0 | 0 | 0 | 0 | 30 | 81.06043 | 62.99%
10.1021/cm103388y | porous carbon |  |  | nacl | 0.9 | 0 | 0 | 0 | 0 | 0 | 0 | 0 | 0 | 0 | 0 | 0 | 0 | 25 | 5.854948 | 327%
10.1021/cm103388y | porous carbon |  |  | h2so4 | 0.9 | 429 | 0 | 0 | 0 | 0 | 0 | 0 | 0 | 0 | 0 | 0 | 0 | 50 | 81.06043 | 38.32%
10.1021/cm103388y | porous carbon |  |  | h2so4 | 0.9 | 0 | 0 | 0 | 0 | 0 | 0 | 0 | 0 | 0 | 0 | 0 | 0 | 39 | 5.854948 | 566.1%
10.1021/jp2047618 | porous carbon |  |  | nacl | 1.4 | 846.5 | 0.76 | 7.57 | 0 | 0 | 0 | 0 | 0 | 0 | 0 | 0 | 0 | 18.31 | -5.121758 | -457.5%
10.1021/jp2047618 | porous carbon |  |  | nacl | 1.4 | 602.6 | 0.35 | 3.42 | 0 | 0 | 0 | 0 | 0 | 0 | 0 | 0 | 0 | 5.31 | -8.918697 | -159.5%
10.1021/jp2047618 | porous carbon |  |  | nacl | 1.4 | 492.9 | 0.092 | 3.25 | 0 | 0 | 0 | 0 | 0 | 0 | 0 | 0 | 0 | 8.51 | -31.20723 | -127.3%
10.1039/c0jm03199b | graphene | CNT |  | h2so4 | 1 | 538.9 | 0 | 0 | 0 | 0 | 0 | 0 | 0 | 0 | 0 | 0 | 0 | 326.5 | 59.3561 | 450.1%
10.1039/c0jm03199b | graphene |  |  | h2so4 | 1 | 138.2 | 0 | 0 | 0 | 0 | 0 | 0 | 0 | 0 | 0 | 0 | 0 | 83 | 131.0603 | 36.67%
10.1126/science.1200770 | graphene |  |  | bmimbf4 | 3.5 | 3100 | 2.14 | 0 | 0 | 0 | 1.19 | 0 | 0 | 0 | 0 | 0 | 0 | 165 | 182.4575 | 9.568%
10.1126/science.1200770 | graphene |  |  | teabf4 | 2.7 | 3100 | 2.14 | 0 | 0 | 0 | 1.19 | 0 | 0 | 0 | 0 | 0 | 0 | 150 | 165.4447 | 9.335%
10.1126/science.1200770 | graphene |  |  | emitfsi | 3.5 | 3100 | 2.14 | 0 | 0 | 0 | 1.19 | 0 | 0 | 0 | 0 | 0 | 0 | 200 | 182.4575 | 9.615%
10.1126/science.1200770 | graphene |  |  | bmimbf4 | 3.5 | 2675 | 0 | 0 | 0 | 0 | 0 | 0 | 0 | 0 | 0 | 0 | 0 | 156 | 160.8231 | 2.999%
10.1002/aenm.201100654 | porous carbon |  |  | koh | 1 | 883 | 0 | 7 | 0 | 0 | 0 | 0 | 3.8 | 0 | 0 | 0 | 0 | 289 | 288.8335 | 0.05764%
10.1007/s10008-011-1487-4 | carbon xerogel | CNT |  | koh | 0.9 | 2158 | 0.68 | 1.9 | 0 | 711 | 0 | 0 | 0 | 0 | 0 | 0 | 0 | 176 | 163.9029 | 7.381%
10.1007/s10008-012-1779-3 | AC |  |  | koh | 0.8 | 1759 | 0.93 | 2.7 | 0.61 | 0 | 0 | 0 | 0 | 0 | 0 | 0 | 0 | 218 | 141.3899 | 54.18%
10.1007/s10008-012-1779-3 | AC |  |  | koh | 0.8 | 1452 | 0.81 | 4.63 | 0.56 | 0 | 0 | 0 | 0 | 0 | 0 | 0 | 0 | 127 | 140.904 | 9.868%
10.1007/s10008-012-1779-3 | AC |  |  | lipf6 | 2.4 | 2218 | 1.15 | 2.25 | 0.87 | 0 | 0 | 0 | 0 | 0 | 0 | 0 | 0 | 124 | 168.9211 | 26.59%
10.1007/s10008-012-1779-3 | AC |  |  | lipf6 | 2.4 | 1759 | 0.93 | 2.7 | 0.61 | 0 | 0 | 0 | 0 | 0 | 0 | 0 | 0 | 108 | 127.2455 | 15.12%
10.1007/s10008-012-1779-3 | AC |  |  | lipf6 | 2.4 | 1622 | 0.86 | 2.7 | 0.49 | 0 | 0 | 0 | 0 | 0 | 0 | 0 | 0 | 105 | 112.321 | 6.518%
10.1007/s10008-012-1779-3 | AC |  |  | lipf6 | 2.4 | 1452 | 0.81 | 4.63 | 0.56 | 0 | 0 | 0 | 0 | 0 | 0 | 0 | 0 | 147 | 100.8179 | 45.81%
10.1007/s10008-012-1779-3 | AC |  |  | et3menbf4 | 2.4 | 2218 | 1.15 | 2.25 | 0.87 | 0 | 0 | 0 | 0 | 0 | 0 | 0 | 0 | 112 | 168.9211 | 33.7%
10.1007/s10008-012-1779-3 | AC |  |  | et3menbf4 | 2.4 | 1759 | 0.93 | 2.7 | 0.61 | 0 | 0 | 0 | 0 | 0 | 0 | 0 | 0 | 108 | 127.2455 | 15.12%
10.1007/s10008-012-1779-3 | AC |  |  | et3menbf4 | 2.4 | 1622 | 0.86 | 2.7 | 0.49 | 0 | 0 | 0 | 0 | 0 | 0 | 0 | 0 | 100 | 112.321 | 10.97%
10.1007/s10008-012-1779-3 | AC |  |  | et3menbf4 | 2.4 | 1452 | 0.81 | 4.63 | 0.56 | 0 | 0 | 0 | 0 | 0 | 0 | 0 | 0 | 120 | 100.8179 | 19.03%
10.1021/nl3027372 | porous carbon |  |  | lipf6 | 2.5 | 810 | 0 | 0 | 0 | 0 | 1.22 | 0 | 0 | 0 | 0 | 0 | 0 | 30 | 45.09376 | 33.47%
10.1021/nl3027372 | porous carbon | CNT |  | lipf6 | 2.5 | 1340 | 0 | 0 | 0 | 0 | 1.08 | 0 | 0 | 0 | 0 | 0 | 0 | 45 | 16.53991 | 172.1%
10.1039/c2jm15645h | AC | CNT |  | h2so4 | 1 | 3160 | 1.58 | 0.8 | 0 | 0 | 0 | 0 | 0 | 0 | 0 | 0 | 0 | 295 | 269.4751 | 9.472%
10.1039/c2jm15645h | AC |  |  | h2so4 | 1 | 3110 | 1.68 | 0.7 | 0 | 0 | 0 | 0 | 0 | 0 | 0 | 0 | 0 | 280 | 297.3441 | 5.833%
10.1039/c2jm15645h | AC |  |  | h2so4 | 1 | 2930 | 1.7 | 0.75 | 0 | 0 | 0 | 0 | 0 | 0 | 0 | 0 | 0 | 305 | 303.2183 | 0.5876%
10.1002/cssc.201100511 | AC |  |  | Et4NBF4 | 2.5 | 830 | 0.32 | 0.8 | 0 | 820 | 0 | 0 | 0 | 0 | 0 | 0 | 0 | 170 | 165.8647 | 2.493%
10.1002/adfm.201102573 | porous carbon |  |  | teabf4 | 4 | 2025 | 1.12 | 0 | 0 | 0 | 0 | 0 | 0 | 0 | 0 | 0 | 0 | 120 | 110.1081 | 8.984%
10.1002/adfm.201102573 | porous carbon |  |  | teabf4 | 4 | 1924 | 1.09 | 0 | 0 | 0 | 0 | 0 | 0 | 0 | 0 | 0 | 0 | 105 | 108.6903 | 3.395%
10.1002/adfm.201102573 | porous carbon |  |  | teabf4 | 4 | 1405 | 0.74 | 0 | 0 | 0 | 0 | 0 | 0 | 0 | 0 | 0 | 0 | 146 | 138.071 | 5.743%
10.1002/anie.201104334 | CNT | carbon |  | koh | 0.6 | 1080 | 0 | 0.7 | 0 | 0 | 1.25 | 0 | 0 | 0 | 0 | 0 | 0 | 125 | 119.7585 | 4.377%
10.1002/anie.201104334 | CNT |  |  | koh | 0.6 | 1429 | 0 | 1.6 | 0 | 0 | 1.075 | 0 | 0 | 0 | 0 | 0 | 0 | 200 | 201.9701 | 0.9754%
10.1021/jp3031557 | porous carbon |  |  | hclo4 | 0.7 | 0 | 0 | 6 | 0 | 0 | 0 | 6.71 | 12.06 | 0 | 0 | 0 | 0 | 200 | 202.2507 | 1.113%
10.1039/c2ra20845h | porous carbon | graphene |  | koh | 1 | 545.8 | 0.56 | 4 | 0 | 0 | 0 | 0 | 4.2 | 0 | 0 | 0 | 0 | 242 | 338.3091 | 28.47%
10.1039/c2ra20845h | porous carbon | graphene |  | koh | 1 | 582.3 | 0.59 | 3.9 | 0 | 0 | 0 | 0 | 0 | 0 | 0 | 0 | 0 | 190 | 159.732 | 18.95%
10.1039/c2ra20845h | porous carbon | graphene |  | koh | 1 | 485.8 | 0.5 | 3.9 | 0 | 0 | 0 | 0 | 0 | 0 | 0 | 0 | 0 | 170 | 163.901 | 3.721%
10.1039/c2ra20845h | porous carbon | graphene |  | koh | 1 | 411.7 | 0.45 | 3.9 | 0 | 0 | 0 | 0 | 0 | 0 | 0 | 0 | 0 | 159 | 88.50943 | 79.64%
10.1039/c2ra20845h | porous carbon | graphene |  | koh | 1 | 698.6 | 0.61 | 3.9 | 0 | 0 | 0 | 0 | 0 | 0 | 0 | 0 | 0 | 153 | 119.8982 | 27.61%
10.1039/c2ra20845h | porous carbon | graphene |  | koh | 1 | 507.5 | 0.53 | 3.9 | 0 | 0 | 0 | 0 | 0 | 0 | 0 | 0 | 0 | 173 | 169.194 | 2.249%
10.1039/c2ra20845h | graphene |  |  | koh | 1 | 321.2 | 0.23 | 0 | 0 | 0 | 0 | 0 | 0 | 0 | 0 | 0 | 0 | 95 | 116.446 | 18.42%
10.1039/c2ra20845h | porous carbon |  |  | koh | 1 | 744.5 | 0.65 | 3.5 | 0 | 0 | 0 | 0 | 0 | 0 | 0 | 0 | 0 | 136 | 108.3627 | 25.5%
10.1002/adma.201201948 | NB-doped graphene |  |  | h2so4 | 0.8 | 249 | 0 | 3.2 | 0 | 0 | 1.19 | 3 | 0 | 0.6 | 0 | 0 | 0 | 239 | 233.201 | 2.487%
10.1002/adma.201201948 | B-doped graphene |  |  | h2so4 | 0.8 | 0 | 0 | 0 | 0 | 0 | 1.12 | 0 | 0 | 0.6 | 0 | 0 | 0 | 228 | 230.3313 | 1.012%
10.1002/adma.201201948 | N-doped graphene |  |  | h2so4 | 0.8 | 0 | 0 | 0 | 0 | 0 | 1.14 | 3 | 0 | 0 | 0 | 0 | 0 | 190 | 181.9932 | 4.399%
10.1002/adma.201201948 | graphene |  |  | h2so4 | 0.8 | 0 | 0 | 0 | 0 | 0 | 1.05 | 0 | 0 | 0 | 0 | 0 | 0 | 181 | 89.41476 | 102.4%
10.1002/adma.201103872 | porous carbon |  |  | h2so4 | 0.9 | 2053 | 0 | 6 | 0 | 0 | 0 | 0 | 0 | 0 | 0 | 0 | 0 | 216 | 186.3651 | 15.9%
10.1002/adma.201103872 | porous carbon |  |  | h2so4 | 0.9 | 1854 | 0 | 7 | 0 | 0 | 0 | 0 | 0 | 0 | 0 | 0 | 0 | 251 | 250.1495 | 0.34%
10.1002/adma.201103872 | porous carbon |  |  | h2so4 | 0.9 | 1633 | 0 | 10 | 0 | 0 | 0 | 0 | 0 | 0 | 0 | 0 | 0 | 245 | 262.662 | 6.724%
10.1002/adma.201103872 | porous carbon |  |  | h2so4 | 0.9 | 312 | 0 | 0 | 0 | 0 | 0 | 0 | 0 | 0 | 0 | 0 | 0 | 42 | 83.76389 | 49.86%
10.1039/c3cc44175j | porous carbon |  |  | koh | 0.8 | 854 | 1 | 1.2 | 0.12 | 269 | 1 | 6.7 | 4.1 | 0 | 0.7 | 5.6 | 0 | 131 | 131.1222 | 0.09322%
10.1039/c3cc44175j | porous carbon |  |  | koh | 0.8 | 1277 | 1.28 | 1.2 | 0.34 | 757 | 0 | 7.3 | 7.2 | 0 | 0.7 | 0 | 0 | 154 | 145.0887 | 6.142%
10.1039/c3cc44175j | porous carbon |  |  | koh | 0.8 | 870 | 0.52 | 1.2 | 0.33 | 716 | 0 | 6.8 | 4.3 | 0 | 1 | 1.4 | 0 | 0 | -0.02864303 | -
10.1039/c3cc44175j | porous carbon |  |  | koh | 0.8 | 643 | 0.33 | 1.1 | 0.28 | 601 | 0 | 6.6 | 3.8 | 0 | 0.8 | 2 | 0 | 104 | 104.0324 | 0.03116%
10.1039/c3cc44175j | porous carbon |  |  | koh | 0.8 | 588 | 0.34 | 0.75 | 0.24 | 520 | 0 | 5.7 | 5.4 | 0 | 0.8 | 2.3 | 0 | 112 | 112.0939 | 0.08379%
10.1039/c3cc44175j | porous carbon |  |  | koh | 0.8 | 706 | 0.33 | 1.2 | 0.32 | 686 | 0 | 6.5 | 10.5 | 0 | 2.4 | 1.1 | 0 | 0 | 0.03725665 | -
10.1039/c3cc44175j | porous carbon |  |  | koh | 0.8 | 386 | 0.61 | 0 | 0.04 | 99 | 0 | 7.1 | 2.8 | 0 | 0.4 | 0.8 | 0 | 0 | 0.001119825 | -
10.1039/c3cc44175j | porous carbon |  |  | koh | 0.8 | 196 | 0.6 | 0 | 0.01 | 34 | 0 | 2.6 | 1.6 | 0 | 0.3 | 0.7 | 0 | 0 | 0.02743058 | -
10.1002/adma.201301243 | graphene |  |  | bmimbf4 | 3.5 | 256 | 1.15 | 0 | 0 | 0 | 0 | 0 | 0 | 0 | 0 | 0 | 0 | 137 | 135.6647 | 0.9843%
10.1002/adma.201301243 | graphene |  |  | emimtfsi | 3.5 | 256 | 1.15 | 0 | 0 | 0 | 0 | 0 | 0 | 0 | 0 | 0 | 0 | 154 | 135.6647 | 13.52%
10.1039/c3ta10501f | porous carbon |  | 4.2-16.8-6c | koh | 1 | 1330 | 1.35 | 4.05 | 0.46 | 981 | 0 | 0 | 0 | 0 | 0 | 0 | 0 | 193 | 188.4951 | 2.39%
10.1039/c3ta10501f | porous carbon |  | 7-14-6c | koh | 1 | 1234 | 0.93 | 3.01 | 0.45 | 1052 | 0 | 0 | 0 | 0 | 0 | 0 | 0 | 185 | 191.9443 | 3.618%
10.1039/c3ta10501f | porous carbon |  | 9-12-6c | koh | 1 | 1157 | 0.69 | 2.39 | 0.43 | 1050 | 0 | 0 | 0 | 0 | 0 | 0 | 0 | 182 | 281.8814 | 35.43%
10.1039/c3ta10501f | porous carbon |  | 14-7-6c | koh | 1 | 761 | 0.34 | 1.78 | 0.29 | 736 | 0 | 0 | 0 | 0 | 0 | 0 | 0 | 0 | 4.42666 | -
10.1039/c3ta10501f | porous carbon |  | 7-14-0c | koh | 1 | 348 | 0.58 | 6.61 | 0.1 | 215 | 0 | 0 | 0 | 0 | 0 | 0 | 0 | 114 | 107.6408 | 5.908%
10.1039/c3ta10501f | porous carbon |  | 4.2-16.8-6m | koh | 1 | 787 | 1.14 | 5.81 | 0.24 | 533 | 0 | 0 | 0 | 0 | 0 | 0 | 0 | 177 | 187.9957 | 5.849%
10.1039/c3ta10501f | porous carbon |  | 7-14-6m | koh | 1 | 576 | 0.49 | 3.41 | 0.2 | 467 | 0 | 0 | 0 | 0 | 0 | 0 | 0 | 0 | 63.81902 | -
10.1039/c3ta10501f | porous carbon |  |  | et4NBF4 | 2.7 | 1330 | 1.35 | 4.05 | 0.46 | 981 | 0 | 0 | 0 | 0 | 0 | 0 | 0 | 112 | 108.3932 | 3.328%
10.1039/c3ta10501f | porous carbon |  |  | et4NBF4 | 2.7 | 1234 | 0.93 | 3.01 | 0.45 | 1052 | 0 | 0 | 0 | 0 | 0 | 0 | 0 | 90 | 87.37975 | 2.999%
10.1039/c3ta10501f | porous carbon |  |  | et4NBF4 | 2.7 | 1157 | 0.69 | 2.39 | 0.43 | 1050 | 0 | 0 | 0 | 0 | 0 | 0 | 0 | 45 | 74.79727 | 39.84%
10.1039/c3ta10501f | porous carbon |  |  | et4NBF4 | 2.7 | 761 | 0.34 | 1.78 | 0.29 | 736 | 0 | 0 | 0 | 0 | 0 | 0 | 0 | 0 | 4.424499 | -
10.1039/c3ta10501f | porous carbon |  |  | et4NBF4 | 2.7 | 348 | 0.58 | 6.61 | 0.1 | 215 | 0 | 0 | 0 | 0 | 0 | 0 | 0 | 15 | 15.55795 | 3.586%
10.1039/c3ta10501f | porous carbon |  |  | et4NBF4 | 2.7 | 787 | 1.14 | 5.81 | 0.24 | 533 | 0 | 0 | 0 | 0 | 0 | 0 | 0 | 67 | 72.65529 | 7.784%
10.1039/c3ta10501f | porous carbon |  |  | et4NBF4 | 2.7 | 576 | 0.49 | 3.41 | 0.2 | 467 | 0 | 0 | 0 | 0 | 0 | 0 | 0 | 0 | 9.08862 | -
10.1002/adma.201302788 | graphene | CNT |  | teabf4 | 3 | 0 | 0 | 0 | 0 | 0 | 0 | 4.85 | 7.52 | 0 | 0 | 0 | 0 | 110 | 104.0143 | 5.755%
10.1021/nn402077v | graphene |  | s | emimtfsi | 3.5 | 650 | 0 | 0 | 0 | 0 | 0 | 0 | 17.38 | 0 | 2.95 | 0 | 0 | 0 | 0.08607559 | -
10.1021/nn402077v | graphene |  | as | emimtfsi | 3.5 | 3290 | 0 | 1 | 0 | 0 | 0 | 0 | 2.84 | 0 | 0 | 0 | 0 | 173 | 173.0913 | 0.05275%
10.1021/nn4040734 | graphene |  | go | 10.1039/c3ta11051f | 2 | 0 | 0 | 0 | 0 | 0 | 0 | 0 | 33.4 | 0 | 0 | 0 | 0 | 0 | -1.596212 | -
10.1021/nn4040734 | graphene |  | mr-go | lipf6 | 2 | 0 | 0 | 0 | 0 | 0 | 0 | 35 | 8.8 | 0 | 0 | 0 | 0 | 0 | 4.025312 | -
10.1021/nn4040734 | graphene |  | rgo | lipf6 | 2 | 466 | 0.6 | 7 | 0 | 0 | 0 | 2.31 | 15.69 | 0 | 0 | 0 | 0 | 110 | 130.6098 | 15.78%
10.1021/nn4040734 | graphene |  | cmr-go | lipf6 | 2 | 1040 | 2.6 | 10 | 0 | 0 | 0 | 5.24 | 8 | 0 | 0 | 0 | 0 | 210 | 220.9136 | 4.94%
10.1021/nn4040734 | graphene | CNT |  | lipf6 | 2 | 233 | 0.9 | 0 | 0 | 0 | 0 | 0 | 0 | 0 | 0 | 0 | 0 | 33 | 36.23939 | 8.939%
10.1021/nn4040734 | CNT |  |  | lipf6 | 2 | 176 | 0.7 | 0 | 0 | 0 | 0 | 0 | 0 | 0 | 0 | 0 | 0 | 15 | 32.60478 | 53.99%
10.1039/c2cc37396c | graphene |  | go | h3po4 | 1 | 0 | 0 | 0 | 0 | 0 | 0.76 | 0 | 0 | 0 | 0 | 0 | 0 | 0 | 77.23759 | -
10.1039/c2cc37396c | graphene |  | rgo | h3po4 | 1 | 0 | 0 | 0 | 0 | 0 | 1.05 | 0 | 0 | 0 | 0 | 0 | 0 | 0 | 107.4663 | -
10.1039/c3ta11051f | porous carbon |  | pnsc | et4NBF4 | 2.7 | 2653 | 1.73 | 1.2 | 0 | 579 | 0 | 0 | 0 | 0 | 0 | 0 | 0 | 210 | 172.9552 | 21.42%
10.1039/c3ta11051f | porous carbon |  | ac | et4NBF4 | 2.7 | 2269 | 1.15 | 0.7 | 0 | 752 | 0 | 0 | 0 | 0 | 0 | 0 | 0 | 114 | 115.7361 | 1.5%
10.1039/c3ta12037f | graphene | CNT |  | h2so4 | 1 | 33.1 | 0 | 0 | 0 | 0 | 0 | 0 | 0 | 0 | 0 | 0 | 0 | 252.4 | 139.8282 | 80.51%
10.1039/c3ta12037f | CNT |  |  | h2so4 | 1 | 17.6 | 0 | 0 | 0 | 0 | 0 | 0 | 0 | 0 | 0 | 0 | 0 | 39.7 | 134.5368 | 70.49%
10.1021/am402162b | porous carbon |  |  | h2so4 | 0.8 | 673.43 | 0.36 | 2.13 | 0.22 | 436.3 | 0 | 0 | 0 | 0 | 0 | 0 | 0 | 325.5 | 370.8015 | 12.22%
10.1021/am402162b | porous carbon |  |  | h2so4 | 0.8 | 1040.31 | 0.61 | 2.35 | 0.29 | 586.8 | 0 | 0 | 0 | 0 | 0 | 0 | 0 | 425.8 | 390.9687 | 8.909%
10.1021/am402162b | porous carbon |  |  | h2so4 | 0.8 | 593.82 | 0.37 | 2.49 | 0.2 | 414.47 | 0 | 0 | 0 | 0 | 0 | 0 | 0 | 394 | 292.1458 | 34.86%
10.1039/c3ta10998d | AC |  |  | h2so4 | 0.8 | 381.64 | 0 | 0 | 0 | 0 | 0 | 0 | 0 | 0 | 0 | 0 | 0 | 528 | 415.8278 | 26.98%
10.1039/c3ta10998d | AC |  |  | h2so4 | 0.8 | 683.26 | 0 | 0 | 0 | 0 | 0 | 0 | 0 | 0 | 0 | 0 | 0 | 587 | 500.9842 | 17.17%
10.1039/c3ta10998d | AC |  |  | h2so4 | 0.8 | 559.11 | 0 | 0 | 0 | 0 | 0 | 0 | 8.43 | 0 | 0 | 0 | 0 | 420 | 421.9022 | 0.4509%
10.1021/sc400092g | AC |  |  | h2so4 | 1 | 1386 | 0.904 | 0.7 | 0.441 | 0 | 0 | 0 | 7.1 | 0 | 1 | 0 | 0 | 155 | 133.0747 | 16.48%
10.1021/sc400092g | AC |  |  | h2so4 | 1 | 1615 | 1.237 | 0.5 | 0.545 | 0 | 0 | 0 | 11.3 | 0 | 0.3 | 0 | 0 | 175 | 170.0816 | 2.892%
10.1021/sc400092g | AC |  |  | h2so4 | 1 | 1766 | 1.527 | 0.7 | 0.537 | 0 | 0 | 0 | 13.5 | 0 | 0 | 0 | 0 | 210 | 244.0589 | 13.96%
10.1021/sc400092g | AC | graphene |  | h2so4 | 1 | 775 | 0.54 | 0.5 | 0.271 | 0 | 0 | 0 | 8.5 | 0 | 1.7 | 0 | 0 | 155 | 158.9819 | 2.505%
10.1021/sc400092g | AC | graphene |  | h2so4 | 1 | 1231 | 1.437 | 0.7 | 0.269 | 0 | 0 | 0 | 9.2 | 0 | 1.7 | 0 | 0 | 185 | 183.9398 | 0.5764%
10.1021/sc400092g | AC | graphene |  | h2so4 | 1 | 1315 | 0.886 | 0.5 | 0.435 | 0 | 0 | 0 | 11.4 | 0 | 0 | 0 | 0 | 240 | 209.2151 | 14.71%
10.1021/sc400092g | AC | graphene |  | h2so4 | 1 | 783 | 0.608 | 0.7 | 0.244 | 0 | 0 | 0 | 10.7 | 0 | 0.9 | 0 | 0 | 150 | 159.5415 | 5.981%
10.1021/sc400092g | AC | graphene |  | h2so4 | 1 | 1083 | 0.87 | 0.7 | 0.317 | 0 | 0 | 0 | 11.7 | 0 | 0.8 | 0 | 0 | 190 | 180.7568 | 5.114%
10.1021/sc400092g | AC | graphene |  | h2so4 | 1 | 1162 | 0.868 | 0.7 | 0.369 | 0 | 0 | 0 | 11.3 | 0 | 0 | 0 | 0 | 210 | 203.0742 | 3.41%
10.1021/am4028235 | graphene |  |  | h2so4 | 0.8 | 0 | 0 | 0 | 0 | 0 | 1.25 | 0 | 0 | 0 | 0 | 0 | 0 | 0 | 98.23859 | -
10.1021/am4028235 | graphene |  | gns | h2so4 | 0.8 | 682 | 0.72 | 4 | 0 | 0 | 1.62 | 0 | 10.75 | 0 | 0 | 0 | 0 | 100 | 104.6665 | 4.458%
10.1021/am4028235 | graphene |  | agns | h2so4 | 0.8 | 1383 | 1.2 | 1 | 0 | 0 | 1.3 | 0 | 9 | 0 | 0 | 0 | 0 | 160 | 161.5628 | 0.9673%
10.5796/electrochemistry.81.804 | porous carbon |  |  | teabf4 | 2 | 754 | 0.4 | 0 | 0.147 | 0 | 0 | 0 | 0.9 | 0 | 0 | 0 | 0 | 38 | 61.35931 | 38.07%
10.5796/electrochemistry.81.804 | porous carbon |  |  | teabf4 | 2 | 364 | 0.195 | 0 | 0.047 | 0 | 0 | 0 | 4.2 | 0 | 0 | 0 | 0 | 20 | 72.78063 | 72.52%
10.1007/s10008-013-2025-3 | porous carbon |  |  | h2so4 | 1 | 1180 | 1.56 | 7 | 0 | 0 | 0.9 | 0 | 0 | 0 | 0 | 0 | 0 | 241 | 223.3654 | 7.895%
10.1021/nn3015882 | graphene | CNT |  | koh | 0.8 | 0 | 0 | 0 | 0 | 0 | 0.33 | 0 | 0 | 0 | 0 | 0 | 0 | 104 | 224.6727 | 53.71%
10.1149/2.016306jes | porous carbon |  |  | koh | 0.7 | 592 | 0.94 | 0 | 0 | 0 | 0 | 0 | 0 | 0 | 0 | 0 | 0 | 71 | 50.99841 | 39.22%
10.1149/2.016306jes | porous carbon |  |  | koh | 0.7 | 996 | 1.1 | 3.9 | 0 | 0 | 0 | 0 | 0 | 0 | 0 | 0 | 0 | 116 | 147.8562 | 21.55%
10.1149/2.016306jes | porous carbon |  |  | koh | 0.7 | 1097 | 1.25 | 3.9 | 0 | 0 | 0 | 0 | 0 | 0 | 0 | 0 | 0 | 124 | 161.9832 | 23.45%
10.1149/2.016306jes | porous carbon |  |  | koh | 0.7 | 1269 | 1.25 | 3.9 | 0 | 0 | 0 | 0 | 0 | 0 | 0 | 0 | 0 | 147 | 169.1667 | 13.1%
10.1039/c3ta12722b | porous carbon |  |  | na2so4 | 1 | 1130 | 2.188 | 3 | 0 | 0 | 1.18 | 0 | 0 | 0 | 0 | 0 | 0 | 132 | 158.9127 | 16.94%
10.1002/adfm.201201643 | N-doped carbon |  |  | koh | 1.2 | 95.6 | 0.224 | 0 | 0 | 0 | 0 | 3.73 | 11.4 | 0 | 0 | 0 | 0 | 0 | 39.94779 | -
10.1002/adfm.201201643 | N-doped carbon |  |  | koh | 1.2 | 985 | 0.986 | 0 | 0 | 515 | 0 | 4.66 | 7.2 | 0 | 0 | 0 | 0 | 0 | 0.4950149 | -
10.1002/adfm.201201643 | N-doped carbon |  |  | koh | 1.2 | 1578 | 1.092 | 0 | 0 | 1133 | 0 | 0.68 | 16.4 | 0 | 0 | 0 | 0 | 310 | 314.2487 | 1.352%
10.1002/adfm.201201643 | N-doped carbon |  |  | h2so4 | 1 | 1578 | 1.092 | 0 | 0 | 1133 | 0 | 0.68 | 16.4 | 0 | 0 | 0 | 0 | 305 | 292.9678 | 4.107%
10.1039/c3ta15245f | porous carbon |  | cns | h2so4 | 1 | 345.8 | 0.476 | 0 | 0 | 0 | 0 | 0 | 0 | 0 | 0 | 0 | 0 | 210 | 157.1981 | 33.59%
10.1039/c3ta15245f | porous carbon |  | cnt | h2so4 | 1 | 379.9 | 0.513 | 0 | 0 | 0 | 1.15 | 1.53 | 3.1 | 0 | 0 | 0 | 0 | 227 | 200.7295 | 13.09%
10.1039/c3ta15245f | porous carbon |  | acnp | h2so4 | 1 | 1332.4 | 0.77 | 0 | 0 | 955 | 0 | 0 | 0 | 0 | 0 | 0 | 0 | 85 | 65.9867 | 28.81%
10.1039/c3ta15245f | porous carbon |  | acns | h2so4 | 1 | 1957 | 1.5 | 0 | 0 | 687.3 | 0 | 0 | 0 | 0 | 0 | 0 | 0 | 315 | 328.3548 | 4.067%
10.1039/c3ta15245f | porous carbon |  | acnt | h2so4 | 1 | 2005.9 | 1.6 | 0.55 | 0 | 1104.3 | 1.12 | 0.1 | 6.27 | 0 | 0 | 0 | 0 | 319 | 332.7422 | 4.13%
10.1039/c3ta15245f | porous carbon |  | acnp | emimbf4 | 3.5 | 1332.4 | 0.77 | 0 | 0 | 955 | 0 | 0 | 0 | 0 | 0 | 0 | 0 | 83.5 | 84.86646 | 1.61%
10.1039/c3ta15245f | porous carbon |  | acns | emimbf4 | 3.5 | 1957 | 1.5 | 0 | 0 | 687.3 | 0 | 0 | 0 | 0 | 0 | 0 | 0 | 110 | 110.938 | 0.8455%
10.1039/c3ta15245f | porous carbon |  | acnt | emimbf4 | 3.5 | 2005.9 | 1.6 | 0.55 | 0 | 1104.3 | 1.12 | 0.1 | 6.27 | 0 | 0 | 0 | 0 | 140 | 141.2084 | 0.8558%
10.1039/c4ta03490b | porous carbon |  |  | koh | 1 | 1427.7 | 5.91 | 0.568 | 0.223 | 510.4 | 0 | 3.73 | 4.07 | 0 | 0 | 0 | 0 | 378.5 | 378.9124 | 0.1088%
10.1039/c4ta03490b | porous carbon |  |  | koh | 1 | 1036.6 | 4.76 | 0.563 | 0.12 | 268.8 | 0 | 1.8 | 4.37 | 0 | 0 | 0 | 0 | 263.4 | 244.8633 | 7.57%
10.1021/jp501742x | N-doped porous carbon |  |  | koh | 1 | 3034.8 | 0 | 1.17 | 0 | 0 | 3.255 | 5.08 | 11.91 | 0 | 0 | 0 | 0 | 189 | 189.9018 | 0.4749%
10.1021/jp501742x | N-doped porous carbon |  |  | koh | 1 | 3384.3 | 0 | 1.17 | 0 | 0 | 4.182 | 5.67 | 11.64 | 0 | 0 | 0 | 0 | 219 | 220.4799 | 0.6712%
10.1021/jp501742x | N-doped porous carbon |  |  | koh | 1 | 3124.4 | 0 | 1.17 | 0 | 0 | 2.739 | 2.34 | 3.93 | 0 | 0 | 0 | 0 | 270 | 271.4365 | 0.5292%
10.1021/jp501742x | N-doped porous carbon |  |  | koh | 1 | 3336.7 | 0 | 1.17 | 0 | 0 | 3.412 | 0.63 | 3.53 | 0 | 0 | 0 | 0 | 247 | 239.8107 | 2.998%
10.1039/c4ta00936c | graphene |  |  | koh | 1 | 343 | 1.6 | 0.62 | 0.14 | 0 | 1.38 | 0 | 1.54 | 0 | 0 | 0 | 0 | 7.86 | 25.96485 | 69.73%
10.1039/c4ta00936c | B-doped graphene |  |  | koh | 1 | 301 | 1.5 | 0.62 | 0.12 | 0 | 1.25 | 0 | 3.67 | 2.56 | 0 | 0 | 0 | 19.9 | 26.0922 | 23.73%
10.1039/c4ta00936c | N-doped graphene |  |  | koh | 1 | 342 | 1.59 | 0.62 | 0.14 | 0 | 1.22 | 0.54 | 1.8 | 0 | 0 | 0 | 0 | 22.2 | -5.907365 | -475.8%
10.1039/c4ta00936c | NB-doped graphene |  |  | koh | 1 | 341 | 1.34 | 0.62 | 0.14 | 0 | 1.03 | 1.02 | 2.85 | 2.39 | 0 | 0 | 0 | 29.7 | 30.89319 | 3.862%
10.1039/c4ta00936c | graphene |  |  | koh | 1 | 195 | 0.66 | 0.62 | 0.08 | 0 | 0.99 | 0 | 2.94 | 0 | 0 | 0 | 0 | 0 | -22.08622 | -
10.1039/c4ta00936c | B-doped graphene |  |  | koh | 1 | 121 | 0.39 | 0.62 | 0.05 | 0 | 0.89 | 0 | 2.71 | 1.74 | 0 | 0 | 0 | 0 | 0.2795555 | -
10.1039/c4ta00936c | N-doped graphene |  |  | koh | 1 | 222 | 0.81 | 0.62 | 0.09 | 0 | 1.11 | 0.36 | 2.08 | 0 | 0 | 0 | 0 | 0 | 34.20646 | -
10.1039/c4ta00936c | NB-doped graphene |  |  | koh | 1 | 168 | 0.6 | 0.62 | 0.06 | 0 | 1.07 | 0.79 | 1 | 1.98 | 0 | 0 | 0 | 0 | 0.3076698 | -
10.1039/c4ta00936c | graphene |  |  | h2so4 | 1 | 343 | 1.6 | 0.62 | 0.14 | 0 | 1.38 | 0 | 1.54 | 0 | 0 | 0 | 0 | 2.59 | 25.96485 | 90.02%
10.1039/c4ta00936c | B-doped graphene |  |  | h2so4 | 1 | 301 | 1.5 | 0.62 | 0.12 | 0 | 1.25 | 0 | 3.67 | 2.56 | 0 | 0 | 0 | 34.6 | 26.0922 | 32.61%
10.1039/c4ta00936c | N-doped graphene |  |  | h2so4 | 1 | 342 | 1.59 | 0.62 | 0.14 | 0 | 1.22 | 0.54 | 1.8 | 0 | 0 | 0 | 0 | 10.6 | -5.907365 | -279.4%
10.1039/c4ta00936c | NB-doped graphene |  |  | h2so4 | 1 | 341 | 1.34 | 0.62 | 0.14 | 0 | 1.03 | 1.02 | 2.85 | 2.39 | 0 | 0 | 0 | 29.6 | 30.89319 | 4.186%
10.1002/smll.201401550 | nanofiber |  |  | koh | 1 | 0 | 0 | 0 | 0 | 0 | 0.93 | 0 | 0 | 0 | 0 | 0 | 0 | 180 | 92.78963 | 93.99%
10.1002/smll.201401550 | nanofiber |  |  | koh | 1 | 0 | 0 | 0 | 0 | 0 | 0.92 | 0 | 0 | 0 | 0 | 0 | 0 | 225 | 91.76374 | 145.2%
10.1002/smll.201401550 | nanofiber |  |  | koh | 1 | 659 | 0 | 0.58 | 0 | 0 | 0.93 | 3.01 | 9.01 | 0 | 0 | 0 | 0 | 325 | 348.4658 | 6.734%
10.1002/smll.201401550 | nanofiber |  |  | koh | 1 | 0 | 0 | 0 | 0 | 0 | 0.95 | 0 | 0 | 0 | 0 | 0 | 0 | 175 | 94.91105 | 84.38%
10.1039/c3ra46037a | AC |  |  | koh | 0.9 | 552 | 0.38 | 3 | 0.13 | 0 | 2.64 | 0 | 0 | 0 | 0 | 0 | 0 | 140 | 120.5279 | 16.16%
10.1039/c3ra46037a | AC |  |  | koh | 0.9 | 1616 | 0.86 | 2.1 | 0.38 | 0 | 4.54 | 0 | 0 | 0 | 0 | 0 | 0 | 173 | 180.5333 | 4.173%
10.1039/c3ra46037a | AC |  |  | koh | 0.9 | 2490 | 1.7 | 2.5 | 0.43 | 0 | 0.55 | 0 | 0 | 0 | 0 | 0 | 0 | 283 | 290.6978 | 2.648%
10.1039/c4ta00538d | porous carbon |  |  | koh | 1 | 803 | 5.5 | 0 | 0 | 0 | 0 | 0 | 5.68 | 0 | 0 | 0 | 0 | 150 | 155.2862 | 3.404%
10.1039/c4ta00538d | graphene |  |  | koh | 1 | 406 | 0.2 | 4.3 | 0 | 0 | 0 | 0 | 30.74 | 0 | 0 | 0 | 0 | 275 | 279.8334 | 1.727%
10.1039/c4ta00538d | porous carbon | graphene |  | koh | 1 | 460 | 0.36 | 7.3 | 0 | 0 | 0 | 0 | 11.82 | 0 | 0 | 0 | 0 | 324 | 283.2003 | 14.41%
10.1039/c4ta02167c | 3D porous carbon |  |  | koh | 1 | 477 | 0.23 | 1.96 | 0 | 412 | 1.01 | 0 | 0 | 0 | 0 | 0 | 0 | 80 | 2.132221 | 3652%
10.1039/c4ta02167c | 3D porous carbon |  |  | koh | 1 | 1292 | 0.56 | 1.73 | 0 | 1193 | 0 | 0 | 0 | 0 | 0 | 0 | 0 | 0 | -0.4043291 | -
10.1039/c4ta02167c | 3D porous carbon |  |  | koh | 1 | 1734 | 0.82 | 1.87 | 0 | 1511 | 0 | 0 | 0 | 0 | 0 | 0 | 0 | 220 | 195.032 | 12.8%
10.1039/c4ta02167c | 3D porous carbon |  |  | koh | 1 | 2322 | 1.24 | 2.14 | 0 | 1933 | 0 | 0 | 0 | 0 | 0 | 0 | 0 | 0 | -8.964563 | -
10.1039/c4ta02167c | 3D porous carbon |  |  | koh | 1 | 2753 | 1.54 | 2.23 | 0 | 2131 | 1.12 | 0 | 0 | 0 | 0 | 0 | 0 | 307 | 312.9658 | 1.906%
10.1039/c4ta02167c | 3D porous carbon |  |  | koh | 1 | 613 | 0.29 | 1.93 | 0 | 503 | 0 | 0 | 0 | 0 | 0 | 0 | 0 | 0 | 21.15745 | -
10.1039/c4ta02167c | 3D porous carbon |  |  | koh | 1 | 2086 | 1.1 | 2.1 | 0 | 1635 | 0 | 0 | 0 | 0 | 0 | 0 | 0 | 250 | 246.3454 | 1.484%
10.1002/chem.201402897 | 3D carbon | graphene | rgo | koh | 1 | 178 | 2.86 | 0 | 0.04 | 76 | 1.69 | 0 | 0 | 0 | 0 | 0 | 0 | 126 | 127.4942 | 1.172%
10.1002/chem.201402897 | 3D carbon | graphene | rdc | koh | 1 | 1288 | 0.82 | 2.6 | 0.36 | 673 | 1.69 | 0 | 0 | 0 | 0 | 0 | 0 | 241 | 216.2465 | 11.45%
10.1002/chem.201402897 | 3D carbon | graphene | grdc | koh | 1 | 2034 | 1.78 | 3.5 | 0.28 | 514 | 1.93 | 0 | 0 | 0 | 0 | 0 | 0 | 275 | 267.922 | 2.642%
10.1002/chem.201402897 | 3D carbon |  |  | emimbf4 | 3 | 178 | 2.86 | 0 | 0.04 | 76 | 1.69 | 0 | 0 | 0 | 0 | 0 | 0 | 58 | 57.77116 | 0.3961%
10.1002/chem.201402897 | 3D carbon |  |  | emimbf4 | 3 | 1288 | 0.82 | 2.6 | 0.36 | 673 | 1.69 | 0 | 0 | 0 | 0 | 0 | 0 | 100 | 97.20874 | 2.871%
10.1002/chem.201402897 | 3D carbon |  |  | emimbf4 | 3 | 2034 | 1.78 | 3.5 | 0.28 | 514 | 1.93 | 0 | 0 | 0 | 0 | 0 | 0 | 151.7 | 146.7855 | 3.348%
10.1039/c4cp00550c | porous carbon |  | paf | koh | 1.2 | 5340 | 2.43 | 1.4 | 1.44 | 0 | 0 | 0 | 0 | 0 | 0 | 0 | 0 | 0 | -3.717026 | -
10.1039/c4cp00550c | porous carbon |  | n2paf | koh | 1.2 | 880 | 0.44 | 0.6 | 0.3 | 0 | 0 | 0.2 | 14.2 | 1.02 | 0 | 0 | 0 | 146 | 146.419 | 0.2862%
10.1039/c4cp00550c | porous carbon |  | co2paf | koh | 1.2 | 1513 | 0.8 | 0.64 | 0.46 | 0 | 0 | 0.2 | 14.26 | 1.02 | 0 | 0 | 0 | 159 | 159.2259 | 0.1418%
10.1039/c4cp00550c | porous carbon |  | napaf | koh | 1.2 | 1916 | 1.36 | 0.93 | 0.39 | 0 | 0 | 0.2 | 12.9 | 1.02 | 0 | 0 | 0 | 190 | 193.6061 | 1.863%
10.1039/c4cp00550c | porous carbon |  | kpaf | koh | 1.2 | 2926 | 1.45 | 0.79 | 1.14 | 0 | 0 | 0.2 | 7.67 | 1.02 | 0 | 0 | 0 | 280 | 274.8048 | 1.891%
10.1039/c4cp00550c | porous carbon |  | charcoal | koh | 1.2 | 836 | 0.5 | 0.67 | 0.27 | 0 | 0 | 0 | 0 | 0 | 0 | 0 | 0 | 80 | 83.94121 | 4.695%
10.1039/c4cp00550c | porous carbon |  | kpaf | teabf4 | 2 | 2926 | 1.45 | 0.79 | 1.14 | 0 | 0 | 0.2 | 7.67 | 1.02 | 0 | 0 | 0 | 142 | 158.8359 | 10.6%
10.1039/c4cp00550c | porous carbon |  | kpaf | emimbf4 | 2 | 2926 | 1.45 | 0.79 | 1.14 | 0 | 0 | 0.2 | 7.67 | 1.02 | 0 | 0 | 0 | 156 | 158.8359 | 1.785%
10.1039/c4cp00550c | porous carbon |  | kpaf | bmimbf4 | 2 | 2926 | 1.45 | 0.79 | 1.14 | 0 | 0 | 0.2 | 7.67 | 1.02 | 0 | 0 | 0 | 167 | 158.8359 | 5.14%
10.1039/c4cp00550c | porous carbon |  | kpaf | teabf4 | 2 | 2926 | 1.45 | 0.79 | 1.14 | 0 | 0 | 0.2 | 7.67 | 1.02 | 0 | 0 | 0 | 125 | 158.8359 | 21.3%
10.1039/c4cp00550c | porous carbon |  | kpaf | emimtfsi | 2 | 2926 | 1.45 | 0.79 | 1.14 | 0 | 0 | 0.2 | 7.67 | 1.02 | 0 | 0 | 0 | 203 | 158.8359 | 27.8%
10.1039/c4cp00550c | porous carbon |  | 600 | koh | 1.2 | 2325 | 1.1 | 0 | 0.88 | 0 | 0 | 0 | 0 | 0 | 0 | 0 | 0 | 203 | 183.6551 | 10.53%
10.1039/c4cp00550c | porous carbon |  | 800 | koh | 1.2 | 2857 | 1.44 | 0 | 1.11 | 0 | 0 | 0 | 0 | 0 | 0 | 0 | 0 | 240 | 262.5831 | 8.6%
10.1039/c3ee43979h | N-doped carbon |  | hfc | koh | 1 | 17.8 | 0 | 0 | 0 | 2.2 | 1 | 8.4 | 9.5 | 0 | 0 | 0 | 0 | 0 | 1.394694 | -
10.1039/c3ee43979h | N-doped carbon |  | hfav1 | koh | 1 | 521 | 0.38 | 0 | 0 | 459.1 | 1 | 7.3 | 10.7 | 0 | 0 | 0 | 0 | 273 | 236.7337 | 15.32%
10.1039/c3ee43979h | N-doped carbon |  | 2 | koh | 1 | 1217.1 | 0.46 | 0 | 0 | 1073.5 | 1 | 6.3 | 15.2 | 0 | 0 | 0 | 0 | 556 | 539.869 | 2.988%
10.1039/c3ee43979h | N-doped carbon |  | 3 | koh | 1 | 1405.6 | 0.73 | 0 | 0 | 1211.3 | 1 | 4.2 | 13.6 | 0 | 0 | 0 | 0 | 420 | 416.199 | 0.9133%
10.1039/c3ee43979h | AC |  | ac | koh | 1 | 1840.3 | 1.17 | 0 | 0 | 1186.7 | 1 | 0 | 4.5 | 0 | 0 | 0 | 0 | 180 | 190.4815 | 5.503%
10.1039/c3ee43979h | N-doped carbon |  |  | h2so4 | 1 | 521 | 0.38 | 0 | 0 | 459.1 | 1 | 7.3 | 10.7 | 0 | 0 | 0 | 0 | 227 | 236.7337 | 4.112%
10.1039/c3ee43979h | N-doped carbon |  |  | h2so4 | 1 | 1217.1 | 0.46 | 0 | 0 | 1073.5 | 1 | 6.3 | 15.2 | 0 | 0 | 0 | 0 | 525 | 539.869 | 2.754%
10.1039/c3ee43979h | N-doped carbon |  |  | h2so4 | 1 | 1405.6 | 0.73 | 0 | 0 | 1211.3 | 1 | 4.2 | 13.6 | 0 | 0 | 0 | 0 | 409 | 416.199 | 1.73%
10.1039/c3ee43979h | AC |  |  | h2so4 | 1 | 1840.3 | 1.17 | 0 | 0 | 1186.7 | 1 | 0 | 4.5 | 0 | 0 | 0 | 0 | 182 | 190.4815 | 4.453%
10.1039/c4ra08519a | GO |  | go | koh | 1 | 45.2 | 0.7 | 0 | 0 | 0 | 0.64 | 0 | 21.74 | 0 | 0 | 0 | 0 | 0 | -7.838897 | -
10.1039/c4ra08519a | rgo |  | rgo | koh | 1 | 305.1 | 2.5 | 0 | 0 | 0 | 0 | 0 | 4.81 | 0 | 0 | 0 | 0 | 89 | 96.22193 | 7.505%
10.1039/c4ra08519a | porous graphene |  | crgo-10 | koh | 1 | 124.5 | 1.1 | 0 | 0 | 0 | 0.81 | 0 | 10.1 | 0 | 0 | 0 | 0 | 112 | 86.78714 | 29.05%
10.1039/c4ra08519a | porous graphene |  | 30 | koh | 1 | 427.3 | 2.8 | 0 | 0 | 0 | 1.12 | 0 | 8.19 | 0 | 0 | 0 | 0 | 143 | 138.0377 | 3.595%
10.1039/c4ra08519a | porous graphene |  | 60 | koh | 1 | 1218.5 | 5.3 | 0 | 0 | 0 | 1.73 | 0 | 3.95 | 0 | 0 | 0 | 0 | 291 | 290.8215 | 0.06138%
10.1007/s10854-013-1621-4 | porous carbon |  | 600 | koh | 1 | 686.8 | 0.91 | 5.3 | 0.25 | 0 | 0 | 0 | 0 | 0 | 0 | 0 | 0 | 111 | 176.5371 | 37.12%
10.1007/s10854-013-1621-4 | porous carbon |  | 700 | koh | 1 | 1076.9 | 1.46 | 5.4 | 0.41 | 0 | 0 | 0 | 0 | 0 | 0 | 0 | 0 | 175 | 166.1154 | 5.348%
10.1007/s10854-013-1621-4 | porous carbon |  | 800 | koh | 1 | 363 | 0.73 | 8.1 | 0.12 | 0 | 0 | 0 | 0 | 0 | 0 | 0 | 0 | 86 | 52.32035 | 64.37%
10.1007/s10854-013-1621-4 | porous carbon |  | 900 | koh | 1 | 521 | 0.74 | 5.7 | 0.19 | 0 | 0 | 0 | 0 | 0 | 0 | 0 | 0 | 91 | 133.8189 | 32%
10.1021/am502604u | graphene | CNT |  | koh | 0.9 | 263 | 0.28 | 4.7 | 0 | 0 | 1.03 | 0 | 0 | 0 | 0 | 0 | 0 | 162.3 | 141.6969 | 14.54%
10.1002/elan.201300161 | S-doped porous carbon |  |  | h2so4 | 1 | 700 | 0.473 | 0.211 | 0.161 | 0 | 0 | 0 | 10.7 | 0 | 2.9 | 0 | 0 | 138 | 138.2057 | 0.1488%
10.1002/elan.201300161 | S-doped porous carbon | graphene |  | h2so4 | 1 | 755 | 0.587 | 0.271 | 0.21 | 0 | 0 | 0 | 10 | 0 | 2.6 | 0 | 0 | 178 | 174.5518 | 1.975%
10.1002/elan.201300161 | S-doped porous carbon | graphene |  | h2so4 | 1 | 831 | 0.589 | 0.283 | 0.217 | 0 | 0 | 0 | 11.2 | 0 | 3.1 | 0 | 0 | 144 | 144.5726 | 0.396%
10.1002/elan.201300161 | S-doped porous carbon | graphene |  | h2so4 | 1 | 847 | 0.605 | 0.307 | 0.237 | 0 | 0 | 0 | 8.9 | 0 | 2.6 | 0 | 0 | 157 | 161.2491 | 2.635%
10.1021/sc500069h | CNT |  |  | h2so4 | 0.8 | 272 | 0.68 | 0 | 0.05 | 0 | 0 | 0 | 0 | 0 | 0 | 0 | 0 | 20 | 6.45652 | 209.8%
10.1021/sc500069h | N-doped carbon | CNT |  | h2so4 | 0.8 | 200 | 0.45 | 0 | 0.04 | 0 | 0 | 1.8 | 0 | 0 | 0 | 0 | 0 | 50 | 94.9484 | 47.34%
10.1021/sc500069h | N-doped carbon | CNT |  | h2so4 | 0.8 | 172 | 0.45 | 0 | 0.03 | 0 | 0 | 2.5 | 0 | 0 | 0 | 0 | 0 | 56 | 119.9295 | 53.31%
10.1039/c4ra05881j | N-doped carbon |  | 700 | koh | 1 | 1305 | 0.586 | 1 | 0.505 | 1255 | 0 | 2.42 | 32.64 | 0 | 0 | 0 | 0 | 199 | 196.528 | 1.258%
10.1039/c4ra05881j | N-doped carbon |  | 750 | koh | 1 | 1505 | 0.679 | 1 | 0.588 | 1443 | 0 | 2.35 | 21.31 | 0 | 0 | 0 | 0 | 214 | 230.8612 | 7.304%
10.1039/c4ra05881j | N-doped carbon |  | 800 | koh | 1 | 1586 | 0.795 | 1 | 0.688 | 1499 | 0 | 2.09 | 10.22 | 0 | 0 | 0 | 0 | 232 | 239.5631 | 3.157%
10.1039/c4ra05881j | N-doped carbon |  | 850 | koh | 1 | 1598 | 0.862 | 1 | 0.737 | 1508 | 0 | 1.89 | 7.91 | 0 | 0 | 0 | 0 | 221 | 206.3038 | 7.124%
10.1039/c4ra05881j | N-doped carbon |  | 900 | koh | 1 | 1424 | 0.784 | 1 | 0.663 | 1334 | 0 | 1.68 | 7.23 | 0 | 0 | 0 | 0 | 176 | 177.3676 | 0.7711%
10.1021/sc500118r | CNT |  |  | na2so4 | 1.8 | 325.48 | 0.24 | 5.32 | 0.09 | 0 | 0 | 0 | 4.43 | 0 | 0 | 0 | 0 | 29 | 32.04929 | 9.514%
10.1021/sc500118r | N-doped AC | CNT |  | na2so4 | 1.8 | 489.39 | 0.37 | 6.23 | 0.11 | 0 | 0 | 0 | 0 | 0 | 0 | 0 | 0 | 78 | 48.72614 | 60.08%
10.1021/sc500118r | N-doped AC | CNT |  | na2so4 | 1.8 | 1889.12 | 1.72 | 3.78 | 0.61 | 0 | 0 | 6.71 | 7.89 | 0 | 2.28 | 0 | 0 | 105.4 | 106.8158 | 1.325%
10.1007/s11814-013-0228-z | porous carbon |  | sc | h2so4 | 0.6 | 169.6 | 0.246 | 2.9 | 0.052 | 129.84 | 0 | 0 | 0 | 0 | 0 | 0 | 0 | 0 | -24.85645 | -
10.1007/s11814-013-0228-z | porous carbon |  | rs | h2so4 | 0.6 | 135.06 | 0.196 | 2.7 | 0.042 | 96.04 | 0 | 0 | 0 | 0 | 0 | 0 | 0 | 0 | 29.84882 | -
10.1007/s11814-013-0228-z | porous carbon |  | sc6 | h2so4 | 0.6 | 676.95 | 0.424 | 1.2 | 0.254 | 620.21 | 0 | 0 | 0 | 0 | 0 | 0 | 0 | 340 | 297.9502 | 14.11%
10.1007/s11814-013-0228-z | porous carbon |  |  | h2so4 | 0.6 | 376.65 | 0.324 | 1 | 0.196 | 330.19 | 0 | 0 | 0 | 0 | 0 | 0 | 0 | 112 | 130.856 | 14.41%
10.1007/s11814-013-0228-z | porous carbon |  | sc7 | h2so4 | 0.6 | 666.87 | 0.387 | 1.4 | 0.232 | 592.46 | 0 | 0 | 0 | 0 | 0 | 0 | 0 | 0 | 82.43692 | -
10.1007/s11814-013-0228-z | porous carbon |  | rs7 | h2so4 | 0.6 | 366.57 | 0.287 | 1.2 | 0.175 | 312.46 | 0 | 0 | 0 | 0 | 0 | 0 | 0 | 0 | 35.84966 | -
10.1007/s11814-013-0228-z | porous carbon |  | sc8 | h2so4 | 0.6 | 549.78 | 0.338 | 1 | 0.192 | 459.41 | 0 | 0 | 0 | 0 | 0 | 0 | 0 | 92 | 86.03883 | 6.928%
10.1007/s11814-013-0228-z | porous carbon |  |  | h2so4 | 0.6 | 349.98 | 0.238 | 0.9 | 0.152 | 279.41 | 0 | 0 | 0 | 0 | 0 | 0 | 0 | 56 | 17.85675 | 213.6%
10.1039/c4nr00538d | porous graphene |  |  | koh | 0.9 | 1754 | 2.81 | 3 | 0 | 0 | 0 | 0 | 0 | 0 | 0 | 0 | 0 | 303 | 232.4092 | 30.37%
|  |  |  | teabf4 | 2.5 | 1754 | 2.81 | 3 | 0 | 0 | 0 | 0 | 0 | 0 | 0 | 0 | 0 | 140 | 150.0658 | 6.708%
10.1039/c3ta15046a | N-doped porous carbon |  |  | koh | 0.9 | 2080 | 1.23 | 1.89 | 0 | 0 | 0 | 2.8 | 12.4 | 0 | 0 | 0 | 0 | 270 | 270.9995 | 0.3688%
10.1039/c3ta14278g | CMK-3 |  |  | nh4bf4 | 2.5 | 1233 | 1.59 | 4 | 0.08 | 176 | 0 | 0 | 0 | 0 | 0 | 0 | 0 | 0 | 16.99862 | -
10.1007/s12540-014-5024-8 | RGO | CNT |  | h2so4 | 1 | 0 | 0 | 0 | 0 | 0 | 0 | 0 | 0 | 0 | 0 | 0 | 0 | 187 | 125.854 | 48.58%
10.1039/c4ta02565b | porous carbon |  |  | koh | 1.2 | 745 | 0.83 | 1 | 0.23 | 0 | 0 | 0 | 0 | 0 | 0 | 0 | 0 | 181 | 155.9116 | 16.09%
10.1039/c4ta02565b | porous carbon |  |  | koh | 1.2 | 1026 | 1.71 | 3.2 | 0.16 | 0 | 0 | 0 | 0 | 0 | 0 | 0 | 0 | 175 | 220.5694 | 20.66%
10.1039/c4ta02565b | porous carbon |  |  | koh | 1.2 | 721 | 1.68 | 17 | 0.15 | 0 | 0 | 0 | 0 | 0 | 0 | 0 | 0 | 164 | 156.2542 | 4.957%
10.1021/nn500150j | graphene | cnt |  | koh | 1 | 123.78 | 0 | 0.82 | 0 | 0 | 0 | 0 | 2.71 | 0 | 0 | 0 | 0 | 145 | 120.5986 | 20.23%
10.1021/nn500150j | graphene |  |  | koh | 1 | 311.05 | 0 | 0 | 0 | 0 | 0 | 0 | 0 | 0 | 0 | 0 | 0 | 170 | 76.23875 | 123%
10.1021/nn500150j | graphene |  |  | koh | 1 | 128.54 | 0 | 0 | 0 | 0 | 0 | 0 | 0 | 0 | 0 | 0 | 0 | 143 | 134.0755 | 6.656%
10.1149/2.0111410jes | carbon |  |  | teabf4 | 4 | 179.1 | 0.1 | 0 | 0 | 0 | 0 | 0.1 | 5.87 | 0 | 0 | 0 | 0 | 166 | 152.7215 | 8.695%
10.1149/2.0111410jes | carbon |  |  | teabf4 | 4 | 86.8 | 0.05 | 0 | 0 | 0 | 0 | 0.23 | 5.23 | 0 | 0 | 0 | 0 | 139.7 | 152.8102 | 8.579%
10.1149/2.0111410jes | carbon |  |  | teabf4 | 4 | 37.6 | 0.01 | 0 | 0 | 0 | 0 | 0.15 | 5.11 | 0 | 0 | 0 | 0 | 72.6 | 65.58492 | 10.7%
10.1021/sc400414r | porous carbon |  |  | na2so4 | 1 | 1800 | 1.2 | 0.63 | 0 | 0 | 0 | 0 | 0 | 0 | 0 | 0 | 0 | 133 | 160.5382 | 17.15%
10.1021/sc400414r | porous carbon |  |  |  | 0 | 0 | 0 | 0 | 0 | 0 | 0 | 0 | 0 | 0 | 0 | 0 | 0 | 0 | -17.94957 | -
10.1039/c4ta00475b | porous carbon |  | l750 | koh | 1 | 455 | 0.33 | 0.46 | 0.23 | 0 | 0.98 | 0 | 0 | 0 | 0 | 0 | 0 | 127.6 | 156.9387 | 18.69%
10.1039/c4ta00475b | porous carbon |  | l850 | koh | 1 | 686 | 0.5 | 0.49 | 0.32 | 0 | 0.934 | 0 | 0 | 0 | 0 | 0 | 0 | 200.72 | 158.5734 | 26.58%
10.1039/c4ta00475b | porous carbon |  | l950 | koh | 1 | 783 | 0.56 | 0.5 | 0.37 | 0 | 0.926 | 0 | 0 | 0 | 0 | 0 | 0 | 226.2 | 157.6817 | 43.45%
10.1039/c4ta00475b | porous carbon |  | l1000 | koh | 1 | 799 | 0.54 | 0.51 | 0.39 | 0 | 0.877 | 0 | 0 | 0 | 0 | 0 | 0 | 135.4 | 153.4024 | 11.74%
10.1039/c4ta00475b | porous carbon |  | g950 | koh | 1 | 640 | 0.47 | 0.48 | 0.33 | 0 | 0.952 | 0 | 0 | 0 | 0 | 0 | 0 | 182 | 167.6493 | 8.56%
10.1039/c4ta00475b | porous carbon |  | f950 | koh | 1 | 566 | 0.4 | 0.48 | 0.29 | 0 | 0.926 | 0 | 0 | 0 | 0 | 0 | 0 | 99.2 | 161.6243 | 38.62%
10.1039/c4ta00475b | porous carbon |  | e950 | koh | 1 | 515 | 0.36 | 0.49 | 0.21 | 0 | 0.926 | 0 | 0 | 0 | 0 | 0 | 0 | 144.8 | 126.724 | 14.26%
10.1039/c4ta00475b | porous carbon |  | z950 | koh | 1 | 406 | 0.29 | 0.51 | 0.22 | 0 | 0.926 | 0 | 0 | 0 | 0 | 0 | 0 | 198 | 139.3624 | 42.08%
10.1007/s10008-013-2236-7 | porous carbon |  |  | koh | 1 | 672 | 0.38 | 1.56 | 0.34 | 654 | 0 | 0 | 10.48 | 0 | 0 | 0 | 0 | 300.4 | 288.2805 | 4.204%
10.1007/s10008-013-2236-7 | porous carbon |  |  | koh | 1 | 1023 | 0.56 | 1.2 | 0.52 | 1006 | 0 | 0 | 8.96 | 0 | 0 | 0 | 0 | 272.3 | 236.5125 | 15.13%
10.1007/s10008-013-2236-7 | porous carbon |  |  | koh | 1 | 1380 | 0.78 | 1.25 | 0.59 | 1169 | 0 | 0 | 8.17 | 0 | 0 | 0 | 0 | 243.4 | 239.0573 | 1.817%
10.1039/c3ra44981e | porous carbon |  |  | koh | 1 | 2008 | 3.44 | 1.4 | 0.27 | 447 | 0 | 0 | 0 | 0 | 0 | 0 | 0 | 288.3 | 288.2633 | 0.01274%
10.1039/c3ra44981e | porous carbon |  |  | emimbf4 | 3 | 2008 | 3.44 | 1.4 | 0.27 | 447 | 0 | 0 | 0 | 0 | 0 | 0 | 0 | 132.3 | 124.0267 | 6.671%
10.1039/c3ra45076g | porous carbon |  |  | h2so4 | 1 | 705.9 | 0 | 0 | 0 | 0 | 0 | 19.8 | 11.1 | 0 | 0 | 0 | 0 | 411.8 | 409.7239 | 0.5067%
10.1039/c3ra45076g | porous carbon |  |  | h2so4 | 1 | 212.4 | 0 | 0 | 0 | 0 | 0 | 15.8 | 4 | 0 | 0 | 0 | 0 | 272 | 262.1422 | 3.76%
10.1039/c4ta01465k | porous carbon |  |  | koh | 0.9 | 312 | 0.26 | 0 | 0.12 | 0 | 0.78 | 1.2 | 5.6 | 0 | 0 | 0 | 0 | 125 | 152.6722 | 18.13%
10.1039/c4ta01465k | porous carbon |  |  | koh | 0.9 | 1588 | 1.01 | 0 | 0.74 | 0 | 0.84 | 5.3 | 9.3 | 0 | 0 | 0 | 0 | 240.4 | 246.1106 | 2.32%
10.1039/c4ta01465k | porous carbon |  |  | koh | 0.9 | 2665 | 1.46 | 0 | 1.18 | 0 | 0.81 | 1.1 | 10.9 | 0 | 0 | 0 | 0 | 279.1 | 258.6544 | 7.905%
10.1039/c4ta01465k | porous carbon |  |  | koh | 0.9 | 2856 | 1.25 | 0 | 1.1 | 0 | 0.83 | 2.2 | 11.1 | 0 | 0 | 0 | 0 | 386.2 | 390.6198 | 1.131%
10.1039/c4ta01465k | porous carbon |  |  | koh | 0.9 | 3253 | 1.72 | 0 | 1.08 | 0 | 0.86 | 0.9 | 7.1 | 0 | 0 | 0 | 0 | 365.9 | 358.5003 | 2.064%
10.1002/aenm.201401309 | N-doped porous carbon |  |  | koh | 1 | 881 | 0 | 1.78 | 0 | 0 | 0 | 0 | 0 | 0 | 0 | 0 | 0 | 0 | -2.512722 | -
10.1002/aenm.201401309 | N-doped porous carbon |  |  | koh | 1 | 512 | 0 | 3.92 | 0 | 0 | 0 | 0 | 0 | 0 | 0 | 0 | 0 | 0 | 30.2719 | -
10.1002/aenm.201401309 | N-doped porous carbon |  |  | koh | 1 | 458 | 0 | 4.43 | 0 | 0 | 0 | 0 | 0 | 0 | 0 | 0 | 0 | 0 | 69.90003 | -
10.1002/aenm.201401309 | N-doped porous carbon |  |  | koh | 1 | 319 | 0 | 4.56 | 0 | 0 | 0 | 0 | 0 | 0 | 0 | 0 | 0 | 0 | 64.87606 | -
10.1002/aenm.201401309 | N-doped porous carbon |  |  | koh | 1 | 313 | 0 | 4.6 | 0 | 0 | 0 | 0 | 0 | 0 | 0 | 0 | 0 | 0 | 53.45771 | -
10.1039/c4ta06110a | nanosheet |  |  | h2so4 | 1 | 7.91 | 0.0018 | 0 | 0 | 5.24 | 0.68 | 0.6 | 1.9 | 0 | 0 | 0 | 0 | 2.1 | 14.19729 | 85.21%
10.1039/c4ta06110a | nanosheet |  |  | h2so4 | 1 | 543.68 | 0.25 | 0 | 0 | 539.98 | 0.89 | 1.2 | 8.5 | 0 | 0 | 0 | 0 | 221.3 | 232.3925 | 4.773%
10.1002/cssc.201402621 | porous carbon |  |  | h2so4 | 1 | 1092 | 0 | 0 | 0 | 0 | 0.67 | 0 | 3.5 | 0 | 0 | 0 | 0 | 91 | 167.7807 | 45.76%
10.1002/cssc.201402621 | porous carbon |  |  | h2so4 | 1 | 519 | 0 | 0 | 0 | 0 | 1.24 | 0 | 6.8 | 0 | 0 | 0 | 0 | 35 | 47.08859 | 25.67%
10.1002/cssc.201402621 | porous carbon |  |  | h2so4 | 1 | 126 | 0 | 0 | 0 | 0 | 2.37 | 1.2 | 14.5 | 0 | 0 | 0 | 0 | 3 | 12.30417 | 75.62%
10.1002/aenm.201500771 | graphene |  |  | koh | 1 | 8.6 | 0.032 | 0 | 0 | 0 | 0 | 0 | 37.5 | 0 | 0 | 0 | 0 | 270 | 274.149 | 1.513%
10.1002/aenm.201500771 | graphene |  |  | koh | 1 | 7.24 | 0.021 | 0 | 0 | 0 | 0 | 0 | 36.31 | 0 | 0 | 0 | 0 | 353 | 351.5345 | 0.4169%
10.1002/aenm.201500771 | graphene |  |  | koh | 1 | 12.86 | 0.043 | 0 | 0 | 0 | 0 | 0 | 31.51 | 0 | 0 | 0 | 0 | 280 | 281.3941 | 0.4954%
10.1002/aenm.201500771 | graphene |  |  | koh | 1 | 15.79 | 0.057 | 0 | 0 | 0 | 0 | 0 | 28.06 | 0 | 0 | 0 | 0 | 170 | 162.58 | 4.564%
10.1002/aenm.201500771 | graphene |  |  | koh | 1 | 6.24 | 0.017 | 0 | 0 | 0 | 0 | 0 | 23.06 | 0 | 0 | 0 | 0 | 276 | 233.9919 | 17.95%
10.1021/acsnano.5b04821 | porous carbon |  |  | h2so4 | 1 | 101.8 | 0.09 | 1 | 0 | 54.7 | 0 | 0 | 0 | 0 | 0 | 0 | 0 | 0 | 79.50224 | -
10.1021/acsnano.5b04821 | porous carbon |  |  | h2so4 | 1 | 322.1 | 0.22 | 0.6 | 0 | 207.8 | 0 | 0 | 0 | 0 | 0 | 0 | 0 | 0 | 11.72513 | -
10.1021/acsnano.5b04821 | porous carbon |  |  | h2so4 | 1 | 408.6 | 0.27 | 0.6 | 0 | 267.1 | 0 | 0 | 0 | 0 | 0 | 0 | 0 | 0 | 15.35662 | -
10.1021/acsnano.5b04821 | porous carbon |  |  | h2so4 | 1 | 520.6 | 0.32 | 0.5 | 0 | 351.8 | 0 | 0 | 0 | 0 | 0 | 0 | 0 | 0 | -1.31237 | -
10.1021/acsnano.5b04821 | porous carbon |  | ahpc600 | h2so4 | 1 | 3270 | 1.94 | 1.5 | 0 | 149.3 | 0 | 0 | 3.8 | 0 | 0 | 0 | 0 | 425 | 420.0339 | 1.182%
10.1021/acsnano.5b04821 | porous carbon |  |  | h2so4 | 1 | 3032 | 1.6 | 1.3 | 0 | 151.4 | 0 | 0 | 0 | 0 | 0 | 0 | 0 | 0 | 0.08240672 | -
10.1021/acsnano.5b04821 | porous carbon |  |  | h2so4 | 1 | 2806 | 1.38 | 0.8 | 0 | 926.1 | 0 | 0 | 0 | 0 | 0 | 0 | 0 | 0 | 30.8315 | -
10.1021/acsnano.5b04821 | porous carbon |  |  | h2so4 | 1 | 2432.2 | 1.4 | 0.6 | 0 | 1048.4 | 0 | 0 | 0 | 0 | 0 | 0 | 0 | 0 | 1.996416 | -
10.1021/acsnano.5b04821 | porous carbon |  |  | h2so4 | 1 | 236.3 | 0.11 | 0.5 | 0 | 212.9 | 0 | 0 | 0 | 0 | 0 | 0 | 0 | 0 | -36.95269 | -
10.1021/acsnano.5b04821 | porous carbon |  | ac | h2so4 | 1 | 2170 | 1.02 | 0.6 | 0 | 1173 | 0 | 0 | 0 | 0 | 0 | 0 | 0 | 0 | -15.97126 | -
10.1021/acsnano.5b04821 | porous carbon |  |  | teabf4 | 2 | 3270 | 1.94 | 1.5 | 0 | 149.3 | 0 | 0 | 3.8 | 0 | 0 | 0 | 0 | 210 | 209.8186 | 0.08643%
10.1021/acsnano.5b04821 | porous carbon |  |  | teabf4 | 2 | 2170 | 1.02 | 0.6 | 0 | 1173 | 0 | 0 | 0 | 0 | 0 | 0 | 0 | 132 | 133.098 | 0.8249%
10.1039/c4ra13482f | porous carbon |  |  | h2so4 | 0.6 | 1230 | 0 | 2.13 | 0 | 0 | 0 | 0 | 0 | 0 | 0 | 0 | 0 | 181 | 171.2431 | 5.698%
10.1021/acsami.5b06698 | porous graphene |  |  | koh | 1 | 677.5 | 0 | 3.42 | 0 | 0 | 1.11 | 2.16 | 3.16 | 0 | 0 | 0 | 0 | 0 | 9.940417 | -
10.1021/acsami.5b06698 |  |  |  | koh | 1 | 1015.4 | 0 | 3.87 | 0 | 0 | 1.07 | 5.04 | 8.76 | 0 | 0 | 0 | 0 | 440 | 423.568 | 3.879%
10.1039/c4ra13720e | porous graphene |  |  | koh | 1 | 715 | 0.99 | 1.53 | 0 | 0 | 1.47 | 0 | 0 | 0 | 0 | 0 | 0 | 177 | 191.8811 | 7.755%
10.1039/c4ra13720e | graphene |  |  | koh | 1 | 220 | 0.45 | 0 | 0 | 0 | 1.43 | 0 | 0 | 0 | 0 | 0 | 0 | 99 | 181.1788 | 45.36%
10.1039/c5ta01831e | graphene | CNT |  | koh | 1 | 811.5 | 0 | 0 | 0 | 0 | 0.9 | 0 | 0 | 0.9 | 0 | 0 | 0 | 212.7 | 226.4939 | 6.09%
10.1039/c5ta01831e | graphene |  |  | koh | 1 | 891.2 | 0 | 0 | 0 | 0 | 1.02 | 0 | 0 | 1.02 | 0 | 0 | 0 | 116.6 | 114.4691 | 1.862%
10.1039/c4ra11028e | AC |  | ks1.25 | koh | 1.3 | 1642 | 0.72 | 1.17 | 0 | 0 | 0.74 | 0 | 0 | 0.74 | 0 | 0 | 0 | 234 | 222.1646 | 5.327%
10.1039/c4ra11028e | AC |  | ks2.5 | koh | 1.3 | 2823 | 1.47 | 1.17 | 0 | 0 | 0.76 | 0 | 0 | 0.76 | 0 | 0 | 0 | 316 | 321.4515 | 1.696%
10.1039/c4ra11028e | AC |  | ks5 | koh | 1.3 | 2094 | 1.19 | 1.17 | 0 | 0 | 1.11 | 0 | 0 | 1.11 | 0 | 0 | 0 | 224 | 218.8845 | 2.337%
10.1039/c4ra12635a | CNT |  |  | SF | 1 | 1889.12 | 1.72 | 1.7 | 0 | 0 | 0 | 0 | 0 | 0 | 0 | 0 | 0 | 145 | 132.0181 | 9.833%
10.1039/c4ra12635a | CNT |  |  | CL | 1 | 1889.12 | 1.72 | 1.7 | 0 | 0 | 0 | 0 | 0 | 0 | 0 | 0 | 0 | 103 | 132.0181 | 21.98%
10.1039/c5ta03899e | 3D carbon |  |  | koh | 1 | 376.3 | 0.205 | 2.181 | 0.134 | 332 | 0 | 0 | 0 | 0 | 0 | 0 | 0 | 240 | 161.9742 | 48.17%
10.1039/c5ta03899e | 3D carbon |  |  | koh | 1 | 1563 | 0.876 | 2.242 | 0.695 | 1452 | 0 | 0 | 0 | 0 | 0 | 0 | 0 | 245 | 191.3753 | 28.02%
10.1039/c5ta03899e | 3D carbon |  |  | koh | 1 | 986.7 | 0.442 | 1.791 | 0.378 | 943.1 | 0 | 0 | 0 | 0 | 0 | 0 | 0 | 314 | 281.1277 | 11.69%
10.1039/c5ta03899e | 3D carbon |  |  | koh | 1 | 1221 | 0.664 | 2.176 | 0.528 | 1124 | 0 | 0 | 0 | 0 | 0 | 0 | 0 | 290 | 244.7294 | 18.5%
10.1021/acscentsci.5b00149 | 3D carbon |  |  | h2so4 | 1 | 19 | 0.08 | 0 | 0 | 0 | 1.055 | 7.92 | 51.46 | 0 | 0 | 0 | 0 | 0 | -1.746591 | -
10.1021/acscentsci.5b00149 | 3D carbon |  |  | h2so4 | 1 | 18 | 0.11 | 0 | 0 | 0 | 1.049 | 7.43 | 49.71 | 0 | 0 | 0 | 0 | 0 | -0.6438968 | -
10.1021/acscentsci.5b00149 | 3D carbon |  |  | h2so4 | 1 | 62 | 0.11 | 0 | 0 | 0 | 0.983 | 8.28 | 45.72 | 0 | 0 | 0 | 0 | 0 | 2.290006 | -
10.1021/acscentsci.5b00149 | 3D carbon |  |  | h2so4 | 1 | 48 | 0.17 | 0 | 0 | 0 | 0.918 | 9.11 | 41.89 | 0 | 0 | 0 | 0 | 0 | 3.185541 | -
10.1021/acscentsci.5b00149 | 3D carbon |  |  | h2so4 | 1 | 148 | 0.22 | 0 | 0 | 0 | 0.894 | 5.65 | 36.35 | 0 | 0 | 0 | 0 | 0 | 1.415214 | -
10.1021/acscentsci.5b00149 | 3D carbon |  |  | h2so4 | 1 | 423 | 0.38 | 0 | 0 | 0 | 0.914 | 4.09 | 33.91 | 0 | 0 | 0 | 0 | 0 | -12.54353 | -
10.1021/acscentsci.5b00149 | 3D carbon |  | hpg | h2so4 | 1 | 4073 | 2.26 | 0 | 0 | 0 | 1.121 | 0.55 | 17.88 | 0 | 0 | 0 | 0 | 225 | 216.9182 | 3.726%
10.1021/acscentsci.5b00149 | 3D carbon |  |  | h2so4 | 1 | 3741 | 2.2 | 0 | 0 | 0 | 0.987 | 1.18 | 20.11 | 0 | 0 | 0 | 0 | 0 | 0.2163743 | -
10.1021/acscentsci.5b00149 | 3D carbon |  |  | h2so4 | 1 | 3005 | 1.93 | 0 | 0 | 0 | 0.977 | 0.92 | 22.21 | 0 | 0 | 0 | 0 | 0 | 8.973155 | -
10.1021/acscentsci.5b00149 | 3D carbon |  |  | h2so4 | 1 | 2619 | 1.63 | 0 | 0 | 0 | 0.941 | 1.6 | 30.03 | 0 | 0 | 0 | 0 | 0 | -0.1641577 | -
10.1021/acscentsci.5b00149 | 3D carbon |  |  | h2so4 | 1 | 1548 | 0.96 | 0 | 0 | 0 | 0.936 | 1.17 | 23.62 | 0 | 0 | 0 | 0 | 0 | 2.294746 | -
10.1021/acscentsci.5b00149 | 3D carbon |  |  | h2so4 | 1 | 2269 | 1.39 | 0 | 0 | 0 | 0.832 | 2.33 | 17.17 | 0 | 0 | 0 | 0 | 0 | 0.111487 | -
10.1021/acsami.5b02453 | porous carbon |  |  | koh | 1 | 937 | 0 | 2.5 | 0 | 0 | 0 | 0 | 0 | 0 | 0 | 0 | 0 | 0 | -10.01941 | -
10.1021/acsami.5b02453 | porous carbon |  |  | koh | 1 | 1690 | 0 | 2.3 | 0 | 0 | 0 | 0 | 0 | 0 | 0 | 0 | 0 | 0 | 7.798999 | -
10.1021/acsami.5b02453 | porous carbon |  |  | koh | 1 | 2340 | 0 | 2.7 | 0 | 0 | 0 | 0 | 0 | 0 | 0 | 0 | 0 | 280 | 268.3319 | 4.348%
10.1039/c5nj02080h | N-doped AC |  | SC | koh | 1 | 300 | 0.35 | 0 | 0 | 0 | 0 | 6.88 | 5.95 | 0 | 0 | 0 | 1.12 | 114 | 114.2979 | 0.2606%
10.1039/c5nj02080h | N-doped AC |  | SC1 | koh | 1 | 1098.5 | 0.61 | 0 | 0 | 0 | 0 | 5.97 | 12.76 | 0 | 0 | 0 | 0.98 | 332 | 332.0155 | 0.004677%
10.1039/c5nj02080h | N-doped AC |  | SC2 | koh | 1 | 1134.2 | 0.66 | 0 | 0 | 0 | 0 | 4.83 | 13.9 | 0 | 0 | 0 | 0.78 | 310 | 309.6931 | 0.0991%
10.1039/c5nj02080h | N-doped AC |  | SC4 | koh | 1 | 871.7 | 0.55 | 0 | 0 | 0 | 0 | 3.42 | 17.69 | 0 | 0 | 0 | 0.41 | 234 | 233.9389 | 0.02612%
10.1039/c5nj02080h | N-doped AC |  |  | emibf4 | 3 | 1098.5 | 0.61 | 0 | 0 | 0 | 0 | 5.97 | 12.76 | 0 | 0 | 0 | 0.98 | 120 | 119.9425 | 0.04794%
10.1007/s10800-015-0840-1 | CDC |  |  | koh | 1 | 1489 | 0.646 | 1.14 | 0.554 | 0 | 2.37 | 0 | 0 | 0 | 0 | 0 | 0 | 191 | 180.2396 | 5.97%
10.1007/s10800-015-0840-1 | CDC |  |  | koh | 1 | 1684 | 1.162 | 0 | 0.203 | 0 | 1.46 | 0 | 0 | 0 | 0 | 0 | 0 | 140 | 145.1103 | 3.522%
10.1149/2.0971509jes | AC |  |  | koh | 1 | 1383 | 0.99 | 1.98 | 0.75 | 0 | 0 | 0 | 0 | 0 | 0 | 0 | 0 | 125 | 108.0113 | 15.73%
10.1149/2.0971509jes | carbon |  |  | koh | 1 | 1651 | 1.14 | 2.87 | 0.19 | 0 | 0 | 0 | 0 | 0 | 0 | 0 | 0 | 160 | 164.5745 | 2.78%
10.1149/2.0971509jes | carbon |  |  | koh | 1 | 2859 | 1.39 | 2 | 0.89 | 0 | 0 | 0 | 0 | 0 | 0 | 0 | 0 | 272 | 296.7998 | 8.356%
10.1021/am5087374 | porous carbon | CNT |  | h2so4 | 0.9 | 44 | 0.21 | 0 | 0 | 0 | 0 | 0 | 0 | 0 | 0 | 0 | 0 | 0 | -7.4759 | -
10.1021/am5087374 | porous carbon | CNT |  | h2so4 | 0.9 | 498 | 0.3 | 0 | 0.17 | 418 | 0 | 0 | 0 | 0 | 0 | 0 | 0 | 0 | 63.59383 | -
10.1021/am5087374 | porous carbon | CNT |  | h2so4 | 0.9 | 549 | 0.32 | 0 | 0.2 | 493 | 0 | 0 | 0 | 0 | 0 | 0 | 0 | 0 | 14.99301 | -
10.1021/am5087374 | porous carbon | CNT |  | h2so4 | 0.9 | 609 | 0.31 | 0 | 0.24 | 563 | 0 | 0 | 0 | 0 | 0 | 0 | 0 | 0 | -4.589051 | -
10.1021/am5087374 | porous carbon | CNT |  | h2so4 | 0.9 | 818 | 0.34 | 0 | 0.28 | 757 | 0 | 0 | 0 | 0 | 0 | 0 | 0 | 0 | -8.53817 | -
10.1021/am5087374 | porous carbon | CNT |  | h2so4 | 0.9 | 998 | 0.99 | 0 | 0.3 | 739 | 0 | 0 | 0 | 0 | 0 | 0 | 0 | 0 | 13.72424 | -
10.1021/am5087374 | porous carbon | CNT |  | h2so4 | 0.9 | 1059 | 0.82 | 0 | 0.35 | 886 | 0 | 0 | 0 | 0 | 0 | 0 | 0 | 0 | -24.94639 | -
10.1021/am5087374 | porous carbon | CNT |  | h2so4 | 0.9 | 1042 | 0.65 | 0 | 0.37 | 933 | 0 | 0 | 0 | 0 | 0 | 0 | 0 | 0 | -34.95282 | -
10.1021/am5087374 | porous carbon | CNT |  | h2so4 | 0.9 | 1014 | 0.56 | 0 | 0.37 | 941 | 0 | 0 | 0 | 0 | 0 | 0 | 0 | 0 | 14.6425 | -
10.1021/am5087374 | porous carbon | CNT |  | h2so4 | 0.9 | 1020 | 0.45 | 0 | 0.38 | 762 | 0 | 0 | 0 | 0 | 0 | 0 | 0 | 131.8 | 119.6329 | 10.17%
10.1021/am5087374 | porous carbon | CNT |  | h2so4 | 0.9 | 1240 | 0.79 | 0 | 0.47 | 1109 | 0 | 0 | 0 | 0 | 0 | 0 | 0 | 177.3 | 237.0434 | 25.2%
10.1021/am5087374 | porous carbon | CNT |  | h2so4 | 0.9 | 1598 | 0.81 | 0 | 0.61 | 1458 | 0 | 0 | 0 | 0 | 0 | 0 | 0 | 210.7 | 181.7697 | 15.92%
10.1021/am5087374 | porous carbon | CNT |  | h2so4 | 0.9 | 1705 | 0.82 | 0 | 0.75 | 1582 | 0 | 0 | 0 | 0 | 0 | 0 | 0 | 237 | 260.978 | 9.188%
10.1021/am507999s | CNT | GO |  | h2so4 | 1 | 0 | 0 | 0 | 0 | 0 | 1.18 | 0 | 0 | 0 | 0 | 0 | 0 | 252 | 131.6398 | 91.43%
10.1021/am507999s | CNT | GO |  | h2so4 | 1 | 0 | 0 | 0 | 0 | 0 | 1.01 | 0 | 0 | 0 | 0 | 0 | 0 | 0 | 101.9794 | -
10.1038/ncomms9503 | NF-doped carbon |  |  | koh | 1 | 1.9 | 0 | 0 | 0 | 0 | 1.01 | 9.89 | 5.75 | 0 | 0 | 0 | 0 | 153.3 | 158.3218 | 3.172%
10.1038/ncomms9503 | NF-doped carbon |  |  | koh | 1 | 1.4 | 0.015 | 0.55 | 0 | 0 | 0.88 | 8.76 | 4.24 | 0 | 0 | 0 | 0 | 189 | 230.4664 | 17.99%
10.1038/ncomms9503 | NF-doped carbon |  |  | h2so4 | 1 | 1.4 | 0.015 | 0.55 | 0 | 0 | 0.88 | 8.76 | 4.24 | 0 | 0 | 0 | 0 | 270 | 230.4664 | 17.15%
10.1021/acs.nanolett.5b03923 | 3D graphene |  |  | h2so4 | 0.9 | 0 | 0 | 10 | 0 | 0 | 1.21 | 0 | 0.6 | 0 | 0 | 0 | 0 | 95 | 93.51931 | 1.583%
10.1021/acs.nanolett.5b03923 | 3D graphene |  |  | h2so4 | 0.9 | 1591 | 2.62 | 5.5 | 0 | 0 | 2.51 | 0 | 4.62 | 0 | 0 | 0 | 0 | 303 | 295.0131 | 2.707%
10.1021/acsami.6b08845 | CNT |  | hsSWNT | koh | 1 | 950 | 0 | 1.2 | 0 | 0 | 0.09 | 0 | 5.35 | 0 | 0 | 0 | 0 | 98 | 83.93816 | 16.75%
10.1021/acsami.6b08845 | CNT |  | SWNT | koh | 1 | 805 | 0 | 1.2 | 0 | 0 | 0.09 | 0 | 5.3 | 0 | 0 | 0 | 0 | 91 | 87.65248 | 3.819%
10.1039/c6ta01314g | N-doped porous carbon |  |  | koh | 0.8 | 315 | 0.65 | 5.1 | 0 | 129 | 0 | 3.7 | 33.8 | 0 | 0 | 0 | 0 | 130 | 126.8951 | 2.447%
10.1039/c6ta01314g | N-doped porous carbon |  |  | koh | 0.8 | 1087 | 0.6 | 1.2 | 0 | 801 | 0 | 7.5 | 28.2 | 0 | 0 | 0 | 0 | 310 | 310.367 | 0.1183%
10.1039/c6ta01314g | N-doped porous carbon |  |  | koh | 0.8 | 1113 | 0.68 | 1.13 | 0 | 889 | 0 | 3.6 | 25.9 | 0 | 0 | 0 | 0 | 348 | 353.3027 | 1.501%
10.1039/c6ta01314g | N-doped porous carbon |  |  | koh | 0.8 | 1343 | 0.73 | 1.15 | 0 | 1039 | 0 | 2.1 | 16 | 0 | 0 | 0 | 0 | 250 | 249.8815 | 0.04744%
10.1039/c6ta01314g | N-doped porous carbon |  |  | koh | 0.8 | 2032 | 0.83 | 0.64 | 0 | 1735 | 0 | 3.6 | 26.7 | 0 | 0 | 0 | 0 | 362 | 362.0537 | 0.01483%
10.1021/acs.chemmater.6b03964 | BN-doped carbon | CNT | BNC-CNT | h2so4 | 1 | 690 | 1.53 | 0.7 | 0.137 | 0 | 0 | 10.8 | 6.9 | 6.9 | 0 | 0 | 0 | 213 | 213.6144 | 0.2876%
10.1021/acs.chemmater.6b03964 | BN-doped carbon |  | Bulk BNC | h2so4 | 1 | 814 | 1.4 | 0.6 | 0.182 | 0 | 0 | 11.6 | 10.1 | 9.6 | 0 | 0 | 0 | 427 | 427.3662 | 0.08568%
10.1021/acs.chemmater.6b03964 | cnt |  | CNT | h2so4 | 1 | 294 | 1.39 | 1.2 | 0.05 | 0 | 0 | 0 | 6.1 | 0 | 0 | 0 | 0 | 25 | 65.38468 | 61.76%
10.1021/acs.chemmater.6b03964 | BN-doped carbon | graphene | BNC-G | h2so4 | 1 | 798 | 1.43 | 1 | 0.181 | 0 | 0 | 0 | 0 | 0 | 0 | 0 | 0 | 288 | 179.0276 | 60.87%
10.1021/acs.chemmater.6b03964 | graphene |  | G | h2so4 | 1 | 524 | 2.28 | 1.1 | 0.102 | 0 | 0 | 0 | 0 | 0 | 0 | 0 | 0 | 36 | 15.04337 | 139.3%
10.1021/acs.chemmater.6b03964 | AC |  | YP50 | h2so4 | 1 | 1566 | 0.82 | 1 | 0.63 | 0 | 0 | 0 | 0 | 0 | 0 | 0 | 0 | 127 | 107.7288 | 17.89%
10.1021/acs.chemmater.6b03964 | BN-doped carbon |  | BNC-CNT | teabf4 | 2.5 | 690 | 1.53 | 0.7 | 0.137 | 0 | 0 | 10.8 | 6.9 | 6.9 | 0 | 0 | 0 | 110 | 109.9457 | 0.04936%
10.1021/acs.chemmater.6b03964 | BN-doped carbon |  | Bulk BNC | teabf4 | 2.5 | 814 | 1.4 | 0.6 | 0.182 | 0 | 0 | 11.6 | 10.1 | 9.6 | 0 | 0 | 0 | 94 | 94.20379 | 0.2163%
10.1021/acs.chemmater.6b03964 | cnt |  | CNT | teabf4 | 2.5 | 294 | 1.39 | 1.2 | 0.05 | 0 | 0 | 0 | 6.1 | 0 | 0 | 0 | 0 | 22 | 26.99877 | 18.51%
10.1021/acs.chemmater.6b03964 | BN-doped carbon |  | BNC-G | teabf4 | 2.5 | 798 | 1.43 | 1 | 0.181 | 0 | 0 | 0 | 0 | 0 | 0 | 0 | 0 | 126 | 101.8691 | 23.69%
10.1021/acs.chemmater.6b03964 | graphene |  | G | teabf4 | 2.5 | 524 | 2.28 | 1.1 | 0.102 | 0 | 0 | 0 | 0 | 0 | 0 | 0 | 0 | 32.1 | 27.10069 | 18.45%
10.1021/acs.chemmater.6b03964 | AC |  | YP50 | teabf4 | 2.5 | 1566 | 0.82 | 1 | 0.63 | 0 | 0 | 0 | 0 | 0 | 0 | 0 | 0 | 87 | 48.3253 | 80.03%
10.1039/c6ta06337c | NS-doped porous carbon |  | 450 | h2so4 | 0.9 | 0 | 0 | 0 | 0 | 0 | 0.93 | 9.01 | 25 | 0 | 0.35 | 0 | 0 | 320 | 313.741 | 1.995%
10.1039/c6ta06337c | NS-doped porous carbon |  | 550 | h2so4 | 0.9 | 1591 | 0.7 | 1.9 | 0 | 0 | 0.93 | 5.27 | 21 | 0 | 0.26 | 0 | 0 | 419 | 419.0309 | 0.007374%
10.1039/c6ta06337c | NS-doped porous carbon |  | 650 | h2so4 | 0.9 | 3047 | 1.6 | 2.3 | 0 | 0 | 0.94 | 2.28 | 10 | 0 | 0.33 | 0 | 0 | 352 | 350.1592 | 0.5257%
10.1039/c6ta06337c | NS-doped porous carbon |  | 750 | h2so4 | 0.9 | 3068 | 2 | 2.8 | 0 | 0 | 0.98 | 1.67 | 7 | 0 | 0.35 | 0 | 0 | 312 | 303.5125 | 2.796%
10.1039/c6ta06337c | NS-doped porous carbon |  | 850 | h2so4 | 0.9 | 0 | 0 | 0 | 0 | 0 | 1 | 0.81 | 7 | 0 | 0.32 | 0 | 0 | 239 | 224.7449 | 6.343%
10.1039/c6ta06337c | NS-doped porous carbon |  | 450 | koh | 0.8 | 0 | 0 | 0 | 0 | 0 | 0.93 | 9.01 | 25 | 0 | 0.35 | 0 | 0 | 326 | 338.754 | 3.765%
10.1039/c6ta06337c | NS-doped porous carbon |  | 550 | koh | 0.8 | 1591 | 0.7 | 1.9 | 0 | 0 | 0.93 | 5.27 | 21 | 0 | 0.26 | 0 | 0 | 350 | 348.4557 | 0.4432%
10.1039/c6ta06337c | NS-doped porous carbon |  | 650 | koh | 0.8 | 3047 | 1.6 | 2.3 | 0 | 0 | 0.94 | 2.28 | 10 | 0 | 0.33 | 0 | 0 | 330 | 331.0499 | 0.3172%
10.1039/c6ta06337c | NS-doped porous carbon |  | 750 | koh | 0.8 | 3068 | 2 | 2.8 | 0 | 0 | 0.98 | 1.67 | 7 | 0 | 0.35 | 0 | 0 | 255 | 272.6257 | 6.465%
10.1039/c6ta06337c | NS-doped porous carbon |  | 850 | koh | 0.8 | 0 | 0 | 0 | 0 | 0 | 1 | 0.81 | 7 | 0 | 0.32 | 0 | 0 | 237 | 247.5499 | 4.262%
10.1021/acsami.6b08511 | carbon nanoparticle | rgo | 11 | koh | 0.8 | 196.5 | 0 | 3.78 | 0 | 0 | 1.01 | 0 | 0 | 0 | 0 | 0 | 0 | 185 | 169.7487 | 8.985%
10.1021/acsami.6b08511 | carbon nanoparticle | rgo | 13 | koh | 0.8 | 192.7 | 0 | 3.78 | 0 | 0 | 0.98 | 0.89 | 9.39 | 0 | 0 | 0 | 0 | 310.8 | 273.9572 | 13.45%
10.1021/acsami.6b08511 | carbon nanoparticle | rgo | 15 | koh | 0.8 | 133.2 | 0 | 3.37 | 0 | 0 | 0.76 | 1.76 | 14.7 | 0 | 0 | 0 | 0 | 240 | 266.1726 | 9.833%
10.1021/acsami.6b08511 | rgo |  |  | koh | 0.8 | 102.6 | 0 | 3.37 | 0 | 0 | 0.53 | 0 | 0 | 0 | 0 | 0 | 0 | 251.7 | 247.0792 | 1.87%
10.1002/cjoc.201600320 | porous carbon |  |  | koh | 0.9 | 1128.7 | 0.58 | 1.9 | 0.58 | 0 | 0.85 | 0.89 | 9.25 | 0 | 0.21 | 0 | 0 | 198.2 | 214.0522 | 7.406%
10.1002/cjoc.201600320 | porous carbon |  |  | koh | 0.9 | 1358.2 | 0.74 | 2.8 | 0.65 | 0 | 0.87 | 0.08 | 8.11 | 0 | 0.16 | 0 | 0 | 217.2 | 201.1075 | 8.002%
10.1002/cjoc.201600320 | porous carbon |  |  | koh | 0.9 | 1829.7 | 1.05 | 2.5 | 0.75 | 0 | 0.84 | 0.37 | 6.34 | 0 | 0.02 | 0 | 0 | 238.2 | 269.7473 | 11.7%
10.1039/c6ra07825g | N-doped graphene |  | rSH | koh | 1 | 102.6 | 0 | 3.9 | 0 | 0 | 1.1 | 5.5 | 6.8 | 0 | 0 | 0 | 0 | 160 | 164.2161 | 2.567%
10.1039/c6ra07825g | N-doped graphene |  | rRb | koh | 1 | 423.2 | 0 | 3.9 | 0 | 0 | 1.1 | 5.9 | 9.6 | 0 | 0 | 0 | 0 | 378 | 374.1991 | 1.016%
10.1039/c6ra07825g | N-doped graphene |  | rDot | koh | 1 | 290.5 | 0 | 3.9 | 0 | 0 | 1.1 | 6.3 | 11.5 | 0 | 0 | 0 | 0 | 270 | 302.5903 | 10.77%
10.1021/acssuschemeng.5b00926 | N-doped porous carbon |  | 100 | koh | 1 | 145.4 | 0.09 | 2.4 | 0 | 145.4 | 1.16 | 1.49 | 7.33 | 0 | 0 | 0 | 0 | 12 | 27.51358 | 56.39%
10.1021/acssuschemeng.5b00926 | N-doped porous carbon |  | 102 | koh | 1 | 760.49 | 0.51 | 2.68 | 0 | 734.59 | 1.22 | 3.9 | 9.48 | 0 | 0 | 0 | 0 | 150 | 148.0226 | 1.336%
10.1021/acssuschemeng.5b00926 | N-doped porous carbon |  | 120 | koh | 1 | 584.98 | 1.07 | 7.31 | 0 | 370.73 | 1.25 | 0.92 | 7.38 | 0 | 0 | 0 | 0 | 148 | 158.1846 | 6.438%
10.1021/acssuschemeng.5b00926 | N-doped porous carbon |  | 121 | koh | 1 | 945.76 | 1.39 | 5.89 | 0 | 778.15 | 1.34 | 5.59 | 6.91 | 0 | 0 | 0 | 0 | 260 | 260.3835 | 0.1473%
10.1021/acssuschemeng.5b00926 | N-doped porous carbon |  | 122 | koh | 1 | 805.58 | 0.68 | 3.38 | 0 | 632.54 | 1.51 | 8.34 | 9.24 | 0 | 0 | 0 | 0 | 323 | 321.2235 | 0.553%
10.1021/acssuschemeng.5b00926 | N-doped porous carbon |  |  | koh | 1 | 718.57 | 0.64 | 3.57 | 0 | 0 | 0 | 9.46 | 0 | 0 | 0 | 0 | 0 | 185 | 164.6914 | 12.33%
10.1021/acssuschemeng.5b00926 | N-doped porous carbon |  |  | koh | 1 | 1187.35 | 1.07 | 3.62 | 0 | 0 | 0 | 2.66 | 0 | 0 | 0 | 0 | 0 | 110 | 104.4051 | 5.359%
10.1002/adfm.201602459 | porous carbon |  |  | et4nbf4 | 4 | 1940 | 2.79 | 5.8 | 0.47 | 0 | 0 | 0 | 0 | 0 | 0 | 0 | 0 | 125 | 125.1594 | 0.1273%
10.1039/c6ra18246a | porous carbon |  | bgc | koh | 1 | 1096 | 0 | 0 | 0 | 0 | 1.005 | 0 | 0 | 0 | 0 | 0 | 0 | 110 | 100.9079 | 9.01%
10.1039/c6ra18246a | porous carbon |  | nac | koh | 1 | 1171 | 0 | 0 | 0 | 0 | 0.98 | 0 | 0 | 0 | 0 | 0 | 0 | 168 | 168.2408 | 0.1431%
10.1039/c6ra18246a | porous carbon |  | bngc | koh | 1 | 998 | 0 | 0 | 0 | 0 | 0.95 | 0 | 0 | 0 | 0 | 0 | 0 | 208 | 185.1257 | 12.36%
10.1002/ cssc.201600426 | AC |  | hg240-kb6 | h2so4 | 1 | 3050 | 2.1 | 0 | 0.96 | 0 | 0 | 4.16 | 6.63 | 0 | 0 | 0 | 0 | 246 | 246.1554 | 0.06312%
10.1002/ cssc.201600426 | carbon |  | hg180-koh | h2so4 | 1 | 3400 | 2.4 | 0 | 1.09 | 0 | 0 | 1.4 | 4.8 | 0 | 0 | 0 | 0 | 270 | 269.9276 | 0.02681%
10.1002/ cssc.201600426 | carbon |  | hg240-kb6 | li2so4 | 1.6 | 3050 | 2.1 | 0 | 0.96 | 0 | 0 | 4.16 | 6.63 | 0 | 0 | 0 | 0 | 169 | 185.9831 | 9.132%
10.1002/ cssc.201600426 | carbon |  | hg180-koh | li2so4 | 1.6 | 3400 | 2.4 | 0 | 1.09 | 0 | 0 | 1.4 | 4.8 | 0 | 0 | 0 | 0 | 184 | 177.5617 | 3.626%
10.1002/ cssc.201600426 | carbon |  | hg240-kb6 | pure emimbf4 | 3 | 3050 | 2.1 | 0 | 0.96 | 0 | 0 | 4.16 | 6.63 | 0 | 0 | 0 | 0 | 138 | 136.3954 | 1.176%
10.1002/ cssc.201600426 | carbon |  | hg180-koh | pure emimbf4 | 3 | 3400 | 2.4 | 0 | 1.09 | 0 | 0 | 1.4 | 4.8 | 0 | 0 | 0 | 0 | 136 | 143.5924 | 5.287%
10.1002/ cssc.201600426 | carbon |  | hg240-kb6 | emimbf4 | 3 | 3050 | 2.1 | 0 | 0.96 | 0 | 0 | 4.16 | 6.63 | 0 | 0 | 0 | 0 | 154 | 136.3954 | 12.91%
10.1002/ cssc.201600426 | carbon |  | hg180-koh | emimbf4 | 3 | 3400 | 2.4 | 0 | 1.09 | 0 | 0 | 1.4 | 4.8 | 0 | 0 | 0 | 0 | 161 | 143.5924 | 12.12%
10.1039/c6ra06424h | porous carbon |  |  | koh | 1 | 679 | 1.63 | 1 | 0 | 0 | 0.83 | 0 | 0 | 0 | 0 | 0 | 0 | 306 | 280.5808 | 9.06%
10.1039/c6ra16153g | n-doped carbon | graphene |  | h2so4 pva | 1 | 239 | 0.54 | 2.7 | 0 | 0 | 0 | 0 | 0 | 0 | 0 | 0 | 0 | 49 | 22.32995 | 119.4%
10.1039/c6ra16153g | n-doped carbon | graphene |  | h2so4 pva | 1 | 207 | 0.38 | 2.1 | 0 | 0 | 0 | 2 | 2.6 | 0 | 0 | 0 | 0 | 53 | 134.6884 | 60.65%
10.1039/c6ra16153g | n-doped carbon |  |  | h2so4 pva | 1 | 421 | 0 | 3.9 | 0 | 0 | 0 | 0 | 0 | 0 | 0 | 0 | 0 | 25 | 62.02942 | 59.7%
10.1039/c6ra16153g | n-doped carbon |  |  | h2so4 pva | 1 | 521 | 0 | 4 | 0 | 0 | 0 | 0 | 0 | 0 | 0 | 0 | 0 | 18 | 30.78304 | 41.53%
10.1039/c6ra20373f | AC |  |  | koh | 1 | 42.7 | 0.03 | 0 | 0.03 | 0 | 0 | 0.5 | 13.8 | 0 | 1 | 0 | 0 | 57.2 | 30.61647 | 86.83%
10.1039/c6ra20373f | AC |  |  | koh | 1 | 1537 | 0.83 | 0 | 0.53 | 0 | 0 | 0 | 5.8 | 0 | 1.2 | 0 | 0 | 201.3 | 208.6808 | 3.537%
10.1039/c6ra20373f | AC |  |  | koh | 1 | 2359 | 1.3 | 0 | 0.6 | 0 | 0 | 0 | 6 | 0 | 1 | 0 | 0 | 370.1 | 334.4315 | 10.67%
10.1039/c6ra20373f | AC |  |  | koh | 1 | 2422 | 1.4 | 0 | 0.37 | 0 | 0 | 0 | 8.5 | 0 | 1.1 | 0 | 0 | 330.2 | 319.9907 | 3.19%
10.1039/c6ra20373f | AC |  |  | koh | 1 | 1422 | 0.8 | 0 | 0.32 | 0 | 0 | 0 | 5.6 | 0 | 0.9 | 0 | 0 | 220 | 203.4007 | 8.161%
10.1039/c6ra20373f | AC |  |  | h2so4 | 1 | 42.7 | 0.03 | 0 | 0.03 | 0 | 0 | 0.5 | 13.8 | 0 | 1 | 0 | 0 | 0 | 30.61647 | -
10.1039/c6ra20373f | AC |  |  | h2so4 | 1 | 1537 | 0.83 | 0 | 0.53 | 0 | 0 | 0 | 5.8 | 0 | 1.2 | 0 | 0 | 218.3 | 208.6808 | 4.61%
10.1039/c6ra20373f | AC |  |  | h2so4 | 1 | 2359 | 1.3 | 0 | 0.6 | 0 | 0 | 0 | 6 | 0 | 1 | 0 | 0 | 294.2 | 334.4315 | 12.03%
10.1039/c6ra20373f | AC |  |  | h2so4 | 1 | 2422 | 1.4 | 0 | 0.37 | 0 | 0 | 0 | 8.5 | 0 | 1.1 | 0 | 0 | 314 | 319.9907 | 1.872%
10.1039/c6ra20373f | AC |  |  | h2so4 | 1 | 1422 | 0.8 | 0 | 0.32 | 0 | 0 | 0 | 5.6 | 0 | 0.9 | 0 | 0 | 169.4 | 203.4007 | 16.72%
10.1039/c5ra23735a | N-doped AC |  |  | koh | 1 | 443.106 | 0.238 | 2.145 | 0.174 | 0 | 0 | 0 | 0 | 0 | 0 | 0 | 0 | 85 | 163.9993 | 48.17%
10.1039/c5ra23735a | N-doped AC |  |  | koh | 1 | 1844.401 | 0.988 | 2.144 | 0.481 | 0 | 0 | 0 | 0 | 0 | 0 | 0 | 0 | 140 | 162.3625 | 13.77%
10.1039/c5ra23735a | N-doped AC |  |  | koh | 1 | 1204.138 | 0.514 | 3.021 | 0.242 | 0 | 0 | 0 | 0 | 0 | 0 | 0 | 0 | 160 | 97.35626 | 64.34%
10.1039/c5ra23735a | N-doped AC |  |  | koh | 1 | 2216.755 | 1.443 | 2.605 | 0.386 | 0 | 0 | 0 | 0 | 0 | 0 | 0 | 0 | 230 | 174.2074 | 32.03%
10.1039/c5ra23735a | N-doped AC |  |  | koh | 1 | 2324.359 | 1.215 | 2.092 | 0.566 | 0 | 0 | 0 | 0 | 0 | 0 | 0 | 0 | 185 | 156.6421 | 18.1%
10.1021/acssuschemeng.7b02488 | porous carbon |  |  | h2so4 | 0.8 | 241 | 0.35 | 3.13 | 0 | 89 | 0 | 0 | 0 | 0 | 0 | 0 | 0 | 50 | 54.8941 | 8.916%
10.1021/acssuschemeng.7b02488 | porous carbon |  |  | h2so4 | 0.8 | 253 | 0.27 | 4.04 | 0 | 105 | 0 | 0 | 0 | 0 | 0 | 0 | 0 | 67 | 108.9707 | 38.52%
10.1021/acssuschemeng.7b02488 | porous carbon |  |  | h2so4 | 0.8 | 264 | 0.54 | 4.88 | 0 | 110 | 0 | 0 | 0 | 0 | 0 | 0 | 0 | 140 | 97.50954 | 43.58%
10.1021/acssuschemeng.7b02488 | porous carbon |  |  | h2so4 | 0.8 | 1339 | 0.76 | 2.27 | 0 | 606 | 0 | 0 | 0 | 0 | 0 | 0 | 0 | 186 | 158.5387 | 17.32%
10.1021/acssuschemeng.7b02488 | porous carbon |  |  | h2so4 | 0.8 | 2076 | 1.2 | 2.22 | 0 | 792 | 0 | 0 | 0 | 0 | 0 | 0 | 0 | 266 | 277.8749 | 4.273%
10.1021/acssuschemeng.7b02488 | porous carbon |  |  | h2so4 | 0.8 | 1652 | 0.92 | 2.23 | 0 | 721 | 0 | 0 | 0 | 0 | 0 | 0 | 0 | 190 | 157.703 | 20.48%
10.1039/c7ra07984b | N-doped porous carbon |  |  | koh | 1 | 1264 | 0.56 | 0.8 | 0.4 | 0 | 1.01 | 9.2 | 15.5 | 0 | 0 | 0 | 0 | 236 | 231.6338 | 1.885%
10.1039/c7ra07984b | N-doped porous carbon |  |  | koh | 1 | 1803 | 0.8 | 1.1 | 0.57 | 0 | 0.98 | 6.5 | 15.8 | 0 | 0 | 0 | 0 | 285 | 310.9164 | 8.335%
10.1039/c7ra07984b | N-doped porous carbon |  |  | koh | 1 | 2695 | 1.2 | 1.1 | 0.61 | 0 | 1.02 | 3.4 | 17.5 | 0 | 0 | 0 | 0 | 263 | 263.6174 | 0.2342%
10.1039/c7ra07984b | N-doped porous carbon |  |  | koh | 1 | 1438 | 0.82 | 0.9 | 0.44 | 0 | 0.91 | 0.6 | 11.9 | 0 | 0 | 0 | 0 | 248 | 199.0438 | 24.6%
10.1039/c6ta07927j | AC | CNT |  | pure emimbf4 | 4 | 1921.7 | 1.47 | 3.06 | 0.394 | 814.6 | 1.905 | 0.93 | 6.4 | 0 | 0 | 0 | 0 | 307.9 | 307.9284 | 0.009216%
10.1039/c6ta07927j | AC | CNT |  | pure emimbf4 | 4 | 2855.7 | 1.58 | 2.21 | 0.232 | 630.9 | 1.74 | 0.51 | 5.07 | 0 | 0 | 0 | 0 | 344.1 | 344.069 | 0.009014%
10.1039/c7gc00506g | porous carbon |  |  | koh | 1 | 1290 | 0.59 | 0 | 0.55 | 0 | 0.88 | 0.6 | 3.3 | 0 | 0 | 0 | 0 | 289 | 307.3249 | 5.963%
10.1039/c7gc00506g | porous carbon |  |  | koh | 1 | 1355 | 0.62 | 0 | 0.56 | 0 | 0.9 | 0.7 | 4.4 | 0 | 0 | 0 | 0 | 354 | 336.6637 | 5.149%
10.1039/c7gc00506g | porous carbon |  |  | koh | 1 | 1660 | 0.78 | 0 | 0.66 | 0 | 0.94 | 0.7 | 4.7 | 0 | 0 | 0 | 0 | 420 | 402.7246 | 4.29%
10.1039/c7gc00506g | porous carbon |  |  | pure emitfsi | 2.5 | 1290 | 0.59 | 0 | 0.55 | 0 | 0.88 | 0.6 | 3.3 | 0 | 0 | 0 | 0 | 130 | 109.9391 | 18.25%
10.1039/c7gc00506g | porous carbon |  |  | pure emitfsi | 2.5 | 1355 | 0.62 | 0 | 0.56 | 0 | 0.9 | 0.7 | 4.4 | 0 | 0 | 0 | 0 | 152 | 143.3455 | 6.038%
10.1039/c7gc00506g | porous carbon |  |  | pure emitfsi | 2.5 | 1660 | 0.78 | 0 | 0.66 | 0 | 0.94 | 0.7 | 4.7 | 0 | 0 | 0 | 0 | 218 | 219.0712 | 0.489%
10.1021/acsami.7b09801 | N-doped porous carbon |  | 600 | h2so4 | 1 | 1009 | 0.52 | 2 | 0 | 0 | 0.96 | 7.18 | 6.57 | 0 | 0 | 0 | 0 | 277 | 314.9523 | 12.05%
10.1021/acsami.7b09801 | N-doped porous carbon |  | 650 | h2so4 | 1 | 1245 | 0.67 | 2.1 | 0 | 0 | 1.02 | 5.72 | 6.05 | 0 | 0 | 0 | 0 | 292 | 331.4449 | 11.9%
10.1021/acsami.7b09801 | N-doped porous carbon |  | 700 | h2so4 | 1 | 1638 | 0.89 | 2.2 | 0 | 0 | 1.45 | 4.36 | 5.29 | 0 | 0 | 0 | 0 | 302 | 292.1752 | 3.363%
10.1021/acssuschemeng.7b00058 | porous carbon |  |  | pure emitfsi | 3.4 | 1089 | 0.48 | 0 | 0 | 0 | 2.21 | 0 | 7 | 0 | 1 | 0 | 0 | 135 | 134.62 | 0.2823%
10.1021/acssuschemeng.7b00058 | porous carbon |  |  | pure emitfsi | 3.4 | 1230 | 0.51 | 0 | 0 | 0 | 2.38 | 0 | 8 | 0 | 1 | 0 | 0 | 125 | 125.1723 | 0.1377%
10.1021/acssuschemeng.7b00058 | porous carbon |  |  | pure emitfsi | 3.4 | 1263 | 0.54 | 0 | 0 | 0 | 1.97 | 0 | 8 | 0 | 0 | 0 | 0 | 125 | 126.1162 | 0.8851%
10.1021/acssuschemeng.7b00058 | porous carbon |  |  | pure emitfsi | 3.4 | 1886 | 0.86 | 0 | 0 | 0 | 2 | 0 | 8 | 0 | 0 | 0 | 0 | 231 | 227.4252 | 1.572%
10.1021/acsami.7b07058 | porous carbon |  |  | cscl | 1.2 | 742 | 0.48 | 0 | 0.19 | 113 | 0 | 0 | 0 | 0 | 0 | 0 | 0 | 56 | 16.92444 | 230.9%
10.1021/acsami.7b07058 | porous carbon |  |  | cscl | 1.2 | 991 | 0.59 | 0 | 0.29 | 250 | 0 | 0 | 0 | 0 | 0 | 0 | 0 | 68 | 75.50617 | 9.941%
10.1039/c6nr08987a | CNT |  | mwcnt | h2so4 | 0.9 | 282 | 1.28 | 18.15 | 0.01 | 17.7 | 1.1 | 0 | 0 | 0 | 0 | 0 | 0 | 85.8 | 86.90938 | 1.276%
10.1039/c6nr08987a | N-doped porous carbon |  | npc L | h2so4 | 0.9 | 999.7 | 0.79 | 3.17 | 0.27 | 660.8 | 1.72 | 10.193 | 4.335 | 0 | 0 | 0 | 0 | 166.7 | 182.8427 | 8.829%
10.1039/c6nr08987a | N-doped porous carbon | CNT | mwcnt npc m | h2so4 | 0.9 | 898.6 | 0.57 | 2.53 | 0.31 | 662.8 | 0 | 0 | 0 | 0 | 0 | 0 | 0 | 155.7 | 176.9255 | 12%
10.1039/c6nr08987a | N-doped porous carbon | CNT | s | h2so4 | 0.9 | 642.5 | 0.53 | 2.22 | 0.21 | 548.8 | 1.53 | 10.969 | 4.735 | 0 | 0 | 0 | 0 | 192.1 | 207.6152 | 7.473%
10.1039/c6nr08987a | N-doped porous carbon | CNT | m | h2so4 | 0.9 | 884.6 | 0.57 | 2.57 | 0.29 | 748.9 | 1.53 | 10.081 | 3.52 | 0 | 0 | 0 | 0 | 222.6 | 212.5922 | 4.708%
10.1039/c6nr08987a | N-doped porous carbon | CNT | l | h2so4 | 0.9 | 928.2 | 0.64 | 2.74 | 0.28 | 691.8 | 1.53 | 10.454 | 2.492 | 0 | 0 | 0 | 0 | 293.4 | 284.8997 | 2.984%
10.1002/ chem.201702544 | porous carbon |  | Apct | koh | 1 | 1325 | 0.884 | 1.33 | 0.537 | 0 | 1.02 | 1.17 | 8.1 | 0 | 0 | 0 | 0 | 159 | 141.8216 | 12.11%
10.1002/ chem.201702544 | porous carbon |  | apcs | koh | 1 | 1417 | 1.56 | 2.22 | 0.598 | 0 | 1.01 | 1.99 | 10.13 | 0 | 0 | 0 | 0 | 190 | 229.2651 | 17.13%
10.1002/ chem.201702544 | porous carbon |  | apcspct | koh | 1 | 1684 | 1.57 | 1.86 | 0.705 | 0 | 1.008 | 1.15 | 4.43 | 0 | 0 | 0 | 0 | 224 | 214.0049 | 4.67%
10.1021/acsami.7b03368 | porous carbon | CNT | HPCF1 | koh | 1 | 330.2 | 0.44 | 3 | 0 | 0 | 0 | 0 | 6.47 | 0 | 0 | 0 | 0 | 177.4 | 227.7636 | 22.11%
10.1021/acsami.7b03368 | porous carbon | CNT | HPCF2 | koh | 1 | 449.3 | 0.53 | 3.39 | 0 | 0 | 0 | 0 | 5.42 | 0 | 0 | 0 | 0 | 249.4 | 293.634 | 15.06%
10.1021/acsami.7b03368 | porous carbon | CNT | HPCF3 | koh | 1 | 524.9 | 0.56 | 3.75 | 0 | 0 | 0 | 0 | 3.83 | 0 | 0 | 0 | 0 | 356.1 | 320.4425 | 11.13%
10.1021/acsami.7b03368 | porous carbon | CNT | HPCF4 | koh | 1 | 620.1 | 0.63 | 3.94 | 0 | 0 | 0 | 0 | 2.52 | 0 | 0 | 0 | 0 | 381.2 | 273.8748 | 39.19%
10.1021/acsami.7b03368 | porous carbon | CNT | HPCF5 | koh | 1 | 569.3 | 0.61 | 3.73 | 0 | 0 | 0 | 0 | 2.1 | 0 | 0 | 0 | 0 | 323.7 | 260.9596 | 24.04%
10.1021/acsami.7b03368 | porous carbon |  | PCF4 | koh | 1 | 681.3 | 0.51 | 5.34 | 0 | 0 | 0 | 0 | 0 | 0 | 0 | 0 | 0 | 215.8 | 126.322 | 70.83%
10.1038/srep40259 | N-doped porous carbon | CNT | ACM-1 | h2so4 | 1 | 4.7 | 0.026 | 27.2 | 0.002 | 0 | 3.91 | 17.2 | 3.6 | 0 | 0 | 0 | 0 | 10 | 7.318177 | 36.65%
10.1038/srep40259 | N-doped porous carbon | CNT | ACM-2 | h2so4 | 1 | 8.1 | 0.032 | 26.1 | 0.004 | 0 | 3.46 | 12.8 | 4.7 | 0 | 0 | 0 | 0 | 0 | -2.74349 | -
10.1038/srep40259 | N-doped porous carbon | CNT | ACM-3 | h2so4 | 1 | 13.7 | 0.025 | 33.3 | 0.005 | 0 | 3.54 | 12.4 | 3 | 0 | 0 | 0 | 0 | 0 | -1.989793 | -
10.1038/srep40259 | N-doped porous carbon | CNT | ACM-4 | h2so4 | 1 | 187.5 | 0.17 | 3.08 | 0.067 | 0 | 3.32 | 9.2 | 2.4 | 0 | 0 | 0 | 0 | 75.6 | 79.68551 | 5.127%
10.1038/srep40259 | N-doped porous carbon | CNT | ACM-5 | h2so4 | 1 | 551.2 | 0.317 | 2.93 | 0.217 | 0 | 3.36 | 3.1 | 3.2 | 0 | 0 | 0 | 0 | 184 | 204.848 | 10.18%
10.1038/srep40259 | N-doped porous carbon | CNT | ACMCNT-6 | h2so4 | 1 | 8.5 | 0.011 | 16.4 | 0.005 | 0 | 2.69 | 15.8 | 3.2 | 0 | 0 | 0 | 0 | 58 | 67.77533 | 14.42%
10.1038/srep40259 | N-doped porous carbon | CNT | ACMCNT-7 | h2so4 | 1 | 613.8 | 0.366 | 3.09 | 0.237 | 0 | 2.38 | 9 | 6.3 | 0 | 0 | 0 | 0 | 216 | 174.2542 | 23.96%
10.1186/s11671-017-2151-4 | porous carbon | AC | cgcf | koh | 1 | 252 | 0.12 | 0 | 0.1 | 239 | 0.97 | 0 | 0 | 0 | 0 | 0 | 0 | 0 | -1.298867 | -
10.1186/s11671-017-2151-4 | porous carbon |  | cgacf | koh | 1 | 1435 | 0.87 | 0 | 0.42 | 852 | 0.87 | 0 | 0 | 0 | 0 | 0 | 0 | 218 | 263.9098 | 17.4%
10.1186/s11671-017-2151-4 | AC |  |  | koh | 1 | 1282 | 0.58 | 0 | 0.48 | 1192 | 0 | 0 | 0 | 0 | 0 | 0 | 0 | 175 | 221.286 | 20.92%
10.1039/c6ra26141h | porous carbon |  | A-NSC | koh | 1 | 2385 | 1.36 | 3.53 | 0 | 1173 | 0.8 | 0 | 8.3 | 0 | 0 | 0 | 0 | 294 | 284.4031 | 3.374%
10.1039/c6ra26141h | porous carbon |  | A-N-MSC1 | koh | 1 | 2795 | 1.58 | 3.39 | 0 | 1140 | 0.84 | 0.95 | 7.1 | 0 | 0 | 0 | 0 | 360 | 350.672 | 2.66%
10.1039/c6ra26141h | porous carbon |  | A-N-MSC2 | koh | 1 | 3003 | 1.62 | 2.56 | 0 | 1278 | 0.86 | 1.7 | 5.79 | 0 | 0 | 0 | 0 | 390 | 390.1018 | 0.02609%
10.1039/c6ra26141h | porous carbon |  | NSC | koh | 1 | 10.81 | 0 | 0 | 0 | 0 | 0 | 0 | 22.3 | 0 | 0 | 0 | 0 | 0 | 63.0278 | -
10.1039/c6ra26141h | porous carbon |  | N-MCS1 | koh | 1 | 0.93 | 0 | 0 | 0 | 0 | 0 | 2.78 | 17.51 | 0 | 0 | 0 | 0 | 0 | 4.853116 | -
10.1039/c6ra26141h | porous carbon |  | N-MCS2 | koh | 1 | 0.19 | 0 | 0 | 0 | 0 | 0 | 4.24 | 16.06 | 0 | 0 | 0 | 0 | 0 | -26.31506 | -
10.1039/c6ra26141h | porous carbon |  | A-H-MSC | koh | 1 | 1789 | 0.99 | 3.2 | 0 | 825 | 0 | 0 | 0 | 0 | 0 | 0 | 0 | 0 | 58.18082 | -
10.1039/c6ra26141h | porous carbon |  | A-Na-MSC | koh | 1 | 1630 | 0.81 | 3.35 | 0 | 1207 | 0 | 0 | 0 | 0 | 0 | 0 | 0 | 0 | -0.8457893 | -
10.1039/c7ta05512a | porous carbon |  |  | h2so4 | 1 | 1467.5 | 0 | 0.7 | 0 | 0 | 0.72 | 0 | 0 | 0 | 0 | 0 | 0 | 243.7 | 290.7683 | 16.19%
10.1039/c7ta05512a | porous carbon |  |  | emimbf4 | 3 | 1467.5 | 0 | 0.7 | 0 | 0 | 0.72 | 0 | 0 | 0 | 0 | 0 | 0 | 121 | 114.3209 | 5.842%
10.1039/c7ta05710e | N-doped porous carbon | graphene |  | koh | 1 | 498.5 | 0.941 | 1.1 | 0.127 | 0 | 0.71 | 4.11 | 15.93 | 0 | 0 | 0 | 0 | 238 | 213.2896 | 11.59%
10.1039/c7ta05710e | N-doped porous carbon |  |  | koh | 1 | 665 | 0.626 | 1.2 | 0.23 | 0 | 1.01 | 5.82 | 11.88 | 0 | 0 | 0 | 0 | 175 | 176.7586 | 0.9949%
10.1039/c7nj01127j | porous carbon |  | 700 | h2so4 | 1 | 847.9 | 0.44 | 5.181 | 0.371 | 0 | 0.92 | 1.45 | 25.07 | 0 | 0 | 0 | 0 | 220 | 220.6753 | 0.306%
10.1039/c7nj01127j | porous carbon |  | 800 | h2so4 | 1 | 891.8 | 0.613 | 4.017 | 0.366 | 0 | 0.8 | 0.96 | 18.74 | 0 | 0 | 0 | 0 | 272 | 280.2563 | 2.946%
10.1039/c7nj01127j | porous carbon |  | 900 | h2so4 | 1 | 878.2 | 0.537 | 3.981 | 0.37 | 0 | 0.78 | 1.02 | 15.88 | 0 | 0 | 0 | 0 | 250 | 254.5836 | 1.8%
10.1039/c7nj01127j | porous carbon |  | u800 | h2so4 | 1 | 1776.9 | 0.993 | 4.441 | 0.763 | 0 | 0.92 | 2.65 | 16.34 | 0 | 0 | 0 | 0 | 306.5 | 305.1259 | 0.4503%
10.1021/acs.nanolett.7b00533 | porous carbon |  |  | koh | 0.8 | 143.5 | 1.036 | 0 | 0.024 | 0 | 0 | 4.12 | 0 | 0 | 0 | 0 | 0 | 142.3 | 128.138 | 11.05%
10.1021/acs.nanolett.7b00533 | porous carbon |  |  | koh | 0.8 | 2905.6 | 4.337 | 0.62 | 0.93 | 0 | 0.94 | 1.95 | 8.6 | 0 | 0 | 0 | 0 | 374.7 | 374.154 | 0.1459%
10.1038/ncomms15717 | porous carbon |  | MDC | koh | 1 | 1536 | 1.23 | 0 | 0.39 | 894 | 0 | 0 | 0 | 0 | 0 | 0 | 0 | 222 | 174.157 | 27.47%
10.1038/ncomms15717 | porous carbon |  | OMC | koh | 1 | 779 | 0.57 | 0 | 0.28 | 379 | 0 | 0 | 0 | 0 | 0 | 0 | 0 | 110 | 145.562 | 24.43%
10.1038/ncomms15717 | porous carbon |  | MDC-OMC | koh | 1 | 1021 | 1.62 | 0.5 | 0.16 | 367 | 0 | 0 | 0 | 0 | 0 | 0 | 0 | 249 | 270.8784 | 8.077%
10.1038/ncomms15717 | porous carbon |  | MDC/OMC | koh | 1 | 1080 | 0.8 | 0 | 0.42 | 600 | 0 | 0 | 0 | 0 | 0 | 0 | 0 | 179 | 194.0927 | 7.776%
10.1038/ncomms15717 | porous carbon |  | MDC-OMC | teabf4 AN | 2.5 | 1021 | 1.62 | 0.5 | 0.16 | 367 | 0 | 0 | 0 | 0 | 0 | 0 | 0 | 135 | 135.3425 | 0.253%
10.1021/acs.chemmater.7b00857 | N-doped porous carbon |  | ptct-c | koh | 1 | 1280 | 1.82 | 0.71 | 1.64 | 0 | 0 | 6.07 | 0 | 0 | 0 | 0 | 0 | 550 | 551.3006 | 0.2359%
10.1021/acs.chemmater.7b00857 | N-doped porous carbon |  | ptca-c | koh | 1 | 790 | 1.82 | 0.93 | 1.31 | 0 | 0 | 3.6 | 0 | 0 | 0 | 0 | 0 | 380 | 378.1194 | 0.4974%
10.1021/acs.chemmater.7b00857 | N-doped porous carbon |  | pbcp-c | koh | 1 | 910 | 2.24 | 0.94 | 1.98 | 0 | 0 | 2.99 | 0 | 0 | 0 | 0 | 0 | 300 | 300.743 | 0.2471%
10.1021/acssuschemeng.6b03183 | N-doped porous carbon |  |  | nacl | 1 | 910 | 3.49 | 0 | 0.13 | 269 | 1.01 | 3.1 | 0 | 0 | 0 | 0 | 0 | 204 | 206.4583 | 1.191%
10.1021/acssuschemeng.6b03183 | N-doped porous carbon |  |  | nacl | 1 | 534 | 2.5 | 0 | 0.15 | 349 | 0.97 | 0 | 0 | 0 | 0 | 0 | 0 | 150 | 144.9945 | 3.452%
10.1002/smll.201700834 | N-doped carbon nanobelt |  |  | koh | 1 | 358.6 | 0.246 | 0 | 0.051 | 0 | 1.1 | 15.9 | 1.6 | 0 | 0 | 0 | 0 | 449 | 480.5882 | 6.573%
10.1002/smll.201700834 | N-doped carbon nanobelt |  |  | koh | 1 | 392.9 | 0.253 | 0 | 0.057 | 0 | 1.1 | 16.8 | 2.3 | 0 | 0 | 0 | 0 | 476 | 447.7017 | 6.321%
10.1002/smll.201700834 | N-doped carbon nanobelt |  |  | koh | 1 | 24.7 | 0.029 | 0 | 0.008 | 0 | 0 | 5.3 | 2.5 | 0 | 0 | 0 | 0 | 0 | -12.81045 | -
10.1002/smll.201700834 | N-doped carbon nanobelt |  |  | koh | 1 | 446.3 | 0.283 | 0 | 0.076 | 0 | 1.04 | 8 | 6.4 | 0 | 0 | 0 | 0 | 385 | 346.7091 | 11.04%
10.1039/c7ra07003a | N-doped porous carbon |  |  | h2so4 | 0.8 | 722 | 0.493 | 2.73 | 0 | 0 | 0 | 2.8 | 7 | 0 | 0 | 0 | 0 | 175 | 165.4448 | 5.775%
10.1039/c7ra07003a | N-doped porous carbon |  |  | h2so4 | 0.8 | 1600 | 0.862 | 2.16 | 0 | 0 | 0 | 2.6 | 11 | 0 | 0 | 0 | 0 | 270 | 245.43 | 10.01%
10.1002/cjoc.201600785 | AC |  |  | koh | 1 | 1098.1 | 0 | 0 | 0 | 0 | 0 | 0 | 0 | 0 | 0 | 0 | 0 | 60 | 53.01464 | 13.18%
10.1039/c5nr05151g | N-doped carbon | rgo |  | koh | 1 | 1349 | 0.9 | 2.6 | 0.6 | 1216 | 0.91 | 9 | 8.5 | 0 | 0 | 0 | 0 | 190 | 185.1988 | 2.592%
10.1039/c5nr05151g | N-doped carbon | rgo |  | koh | 1 | 2502 | 1.7 | 2.7 | 1.1 | 2189 | 0.94 | 6.3 | 9.2 | 0 | 0 | 0 | 0 | 341 | 343.0903 | 0.6093%
10.1039/c5nr05151g | N-doped carbon |  |  | koh | 1 | 2360 | 1.3 | 2.2 | 1.1 | 2237 | 0.88 | 8.5 | 8 | 0 | 0 | 0 | 0 | 260 | 259.9818 | 0.007017%
10.1039/c5nr05151g | rgo |  |  | koh | 1 | 505 | 1 | 15.8 | 0.1 | 0 | 0 | 0 | 4.3 | 0 | 0 | 0 | 0 | 150 | 152.5581 | 1.677%
10.1002/celc.201500516 | carbon |  | G-DEB-TPA | koh | 1 | 1015 | 0 | 0 | 0 | 0 | 0 | 0 | 0 | 0 | 0 | 0 | 0 | 0 | 53.83899 | -
10.1002/celc.201500516 | carbon |  | G-DEB-C | koh | 1 | 526 | 0 | 0 | 0 | 0 | 0 | 0 | 0 | 0 | 0 | 0 | 0 | 0 | 59.52646 | -
10.1002/celc.201500516 | carbon |  | G-DEF-TPA | koh | 1 | 643 | 0 | 0 | 0 | 0 | 0 | 0 | 0 | 0 | 0 | 0 | 0 | 0 | 58.47333 | -
10.1002/celc.201500516 | carbon |  | G-DEF-C | koh | 1 | 779 | 0 | 0 | 0 | 0 | 0 | 0 | 0 | 0 | 0 | 0 | 0 | 0 | 57.11871 | -
10.1002/celc.201500516 | carbon |  | G-TEPA-TPA | koh | 1 | 926 | 0 | 0 | 0 | 0 | 0 | 0 | 0 | 0 | 0 | 0 | 0 | 0 | 55.05124 | -
10.1002/celc.201500516 | carbon |  | G-TEPA-C | koh | 1 | 861 | 0 | 0 | 0 | 0 | 0 | 0 | 0 | 0 | 0 | 0 | 0 | 0 | 56.00024 | -
10.1002/celc.201500516 | carbon |  | G-DEB-TPA-C | koh | 1 | 719 | 0 | 0 | 0 | 0 | 0.95 | 0 | 0 | 0 | 0 | 0 | 0 | 216 | 198.7043 | 8.704%
10.1002/celc.201500516 | carbon |  | G-DEB-C-C | koh | 1 | 239 | 0 | 0 | 0 | 0 | 0.98 | 0 | 0 | 0 | 0 | 0 | 0 | 58 | 91.0399 | 36.29%
10.1002/celc.201500516 | carbon |  | G-DEF-TPA-C | koh | 1 | 552 | 0 | 0 | 0 | 0 | 0.99 | 0 | 0 | 0 | 0 | 0 | 0 | 90 | 147.6939 | 39.06%
10.1002/celc.201500516 | carbon |  | G-DEF-C-C | koh | 1 | 467 | 0 | 0 | 0 | 0 | 1.01 | 0 | 0 | 0 | 0 | 0 | 0 | 133 | 124.8631 | 6.517%
10.1002/celc.201500516 | carbon |  | G-TEPA-TPA-C | koh | 1 | 764 | 0 | 0 | 0 | 0 | 0.99 | 0 | 0 | 0 | 0 | 0 | 0 | 241 | 216.9048 | 11.11%
10.1002/celc.201500516 | carbon |  | G-TEPA-C-C | koh | 1 | 493 | 0 | 0 | 0 | 0 | 0.99 | 0 | 0 | 0 | 0 | 0 | 0 | 148 | 123.1901 | 20.14%
10.1039/c5ra26263a | porous carbon |  |  | koh | 1 | 951.7 | 0.46 | 1.48 | 0.38 | 822.7 | 1.64 | 0 | 0 | 0 | 0 | 0 | 0 | 114 | 116.7963 | 2.394%
10.1039/c5ra26263a | porous carbon |  |  | koh | 1 | 1379.4 | 0.69 | 1.48 | 0.49 | 1062.1 | 1.91 | 0 | 0 | 0 | 0 | 0 | 0 | 126 | 162.7387 | 22.58%
10.1039/c5ra26263a | porous carbon |  |  | koh | 1 | 1636.2 | 0.74 | 1.48 | 0.58 | 1218.1 | 1.92 | 0 | 0 | 0 | 0 | 0 | 0 | 133 | 134.5641 | 1.162%
10.1039/c5ra26263a | porous carbon |  |  | koh | 1 | 1748.2 | 0.83 | 1.59 | 0.58 | 1286.6 | 1.93 | 0 | 0 | 0 | 0 | 0 | 0 | 149 | 113.3038 | 31.5%
10.1039/c5ra26263a | porous carbon |  |  | koh | 1 | 2006.9 | 0.92 | 1.36 | 0.49 | 1104.7 | 1.95 | 0 | 0 | 0 | 0 | 0 | 0 | 174 | 176.9894 | 1.689%
10.1039/c5ra26263a | porous carbon |  |  | koh | 1 | 2178.2 | 1.01 | 1.59 | 0.43 | 1004.5 | 1.97 | 0 | 0 | 0 | 0 | 0 | 0 | 206 | 172.4041 | 19.49%
10.1039/c5ra26263a | porous carbon |  |  | koh | 1 | 1420.2 | 0.69 | 1.48 | 0.48 | 1110.6 | 0 | 0 | 0 | 0 | 0 | 0 | 0 | 0 | -50.1812 | -
10.1002/adma.201600586 | AC |  | PG-0 |  | 0 | 17.8 | 0 | 10.5 | 0 | 0 | 1 | 3.08 | 7.32 | 0 | 0 | 0 | 0 | 0 | -14.53907 | -
10.1002/adma.201600586 | AC | rgo | aPG-2 |  | 0 | 800 | 0 | 0.56 | 0 | 0 | 1 | 1.94 | 6.91 | 0 | 0 | 0 | 0 | 0 | 20.05789 | -
10.1002/adma.201600586 | AC | rgo | aPG-5 |  | 0 | 1180 | 0 | 0.58 | 0 | 0 | 1 | 1.53 | 4.66 | 0 | 0 | 0 | 0 | 0 | -7.743199 | -
10.1002/adma.201600586 | rgo |  | aGO-10 |  | 0 | 1165 | 0 | 0.9 | 0 | 0 | 1 | 0 | 0 | 0 | 0 | 0 | 0 | 0 | -2.843131 | -
10.1002/adma.201600586 | AC | rgo | aPG-10 | koh | 0.8 | 2582 | 0 | 0.48 | 0 | 0 | 1 | 1.27 | 8.66 | 0 | 0 | 0 | 0 | 227 | 226.235 | 0.3382%
10.1002/adma.201600586 | AC | rgo | aPG-10 | teabf4/AN | 3.5 | 2582 | 0 | 0.48 | 0 | 0 | 1 | 1.27 | 8.66 | 0 | 0 | 0 | 0 | 188 | 188.0765 | 0.0407%
10.1038/srep31555 | N-doped graphene |  |  | koh | 1 | 190.38 | 0.88 | 4.01 | 0 | 0 | 1 | 3.2 | 11.3 | 0 | 0 | 0 | 0 | 290 | 279.9007 | 3.608%
10.1038/srep31555 | N-doped graphene |  |  | koh | 1 | 171.56 | 0.68 | 3.95 | 0 | 0 | 0.5 | 2.9 | 6.4 | 0 | 0 | 0 | 0 | 270 | 223.123 | 21.01%
10.1007/s10853-015-9660-2 | CNT |  |  | koh | 0.8 | 150 | 0.417 | 1 | 0 | 0 | 0 | 0 | 0 | 0 | 0 | 0 | 0 | 11 | -18.00752 | -161.1%
10.1007/s10853-015-9660-2 | CNT |  |  | koh | 0 | 223 | 0.422 | 1 | 0 | 0 | 0 | 0 | 0 | 0 | 0 | 0 | 0 | 21 | 35.48671 | 40.82%
10.1007/s10853-015-9660-2 | CNT |  |  | koh | 0 | 251 | 0.486 | 1 | 0 | 0 | 0 | 0 | 0 | 0 | 0 | 0 | 0 | 26 | 35.43599 | 26.63%
10.1007/s10853-015-9660-2 | CNT |  |  | koh | 0 | 296 | 0.805 | 1 | 0 | 0 | 0 | 0 | 0 | 0 | 0 | 0 | 0 | 4 | -14.46726 | -127.6%
10.1002/smll.201600974 | CNT |  | 0 |  | 0 | 0 | 0 | 0 | 0 | 0 | 0 | 0 | 5.5 | 0 | 0 | 0 | 0 | 0 | 8.366615 | -
10.1002/smll.201600974 | CNT |  | 1 |  | 0 | 0 | 0 | 0 | 0 | 0 | 0 | 0 | 9.8 | 0 | 0 | 0 | 0 | 0 | 24.39508 | -
10.1002/smll.201600974 | CNT |  | 4 |  | 0 | 0 | 0 | 0 | 0 | 0 | 0 | 1 | 13.5 | 0 | 0 | 0 | 0 | 0 | -13.2066 | -
10.1002/smll.201600974 | CNT |  | 2 |  | 0 | 0 | 0 | 0 | 0 | 0 | 0 | 5.4 | 13.1 | 0 | 0 | 0 | 0 | 0 | 6.311804 | -
10.1021/acsami.6b02404 | N-doped porous carbon |  | N-HMCS-2 | h2so4 | 0.8 | 2359 | 2.23 | 2.7 | 0 | 0 | 0 | 1.9 | 11.9 | 0 | 0 | 0 | 0 | 240 | 242.5635 | 1.057%
10.1021/acsami.6b02404 | N-doped porous carbon |  | YSHMCNs-2 | h2so4 | 0.8 | 1061 | 2.04 | 4.2 | 0 | 0 | 0 | 1.9 | 17.5 | 0 | 0 | 0 | 0 | 169 | 160.2123 | 5.485%
10.1039/c5ta10170k | B-doped carbon |  | BC-MS-700-14 | h2so4 | 1 | 1460 | 1.7678 | 0 | 0.428 | 0 | 0.96 | 0 | 0 | 0 | 0 | 0 | 0 | 160 | 152.238 | 5.099%
10.1002/chem.201602922 | N-doped porous carbon |  |  | koh | 1 | 1415 | 1.4 | 3.96 | 0 | 1040 | 0.88 | 3.47 | 12.7 | 0 | 0 | 0 | 0 | 289 | 289.5229 | 0.1806%
10.1002/chem.201602922 | N-doped porous carbon |  |  | koh | 1 | 170 | 0.2 | 8.37 | 0 | 108 | 0.8 | 0 | 0 | 0 | 0 | 0 | 0 | 96 | 82.41122 | 16.49%
10.1002/chem.201602922 | N-doped porous carbon |  |  | koh | 1 | 306 | 0.31 | 5.5 | 0 | 173 | 0.76 | 0 | 0 | 0 | 0 | 0 | 0 | 137 | 173.6162 | 21.09%
10.1002/chem.201602922 | N-doped porous carbon |  |  | koh | 1 | 654 | 0.49 | 4.38 | 0 | 293 | 0.67 | 5.89 | 8.63 | 0 | 0 | 0 | 0 | 243 | 194.8858 | 24.69%
10.1039/c5ra22527b | CNT |  |  | lipf6 | 3 | 214.3 | 1.28 | 0 | 0.08 | 0 | 1.2 | 0 | 0.3 | 0 | 0 | 0 | 0 | 32 | 30.43842 | 5.13%
10.1039/c5ra22527b | CNT |  |  | lipf6 | 3 | 627.8 | 1.36 | 0 | 0.23 | 0 | 1.47 | 0 | 5.5 | 0 | 0 | 0 | 0 | 0 | 17.20425 | -
10.1039/c5ra22527b | CNT |  |  | lipf6 | 3 | 661.5 | 1.58 | 0 | 0.23 | 0 | 1.47 | 0 | 5.5 | 0 | 0 | 0 | 0 | 0 | 5.953094 | -
10.1039/c5ra22527b | CNT |  |  | lipf6 | 3 | 1123.2 | 2.38 | 0 | 0.4 | 0 | 1.47 | 0 | 5.5 | 0 | 0 | 0 | 0 | 145 | 135.8857 | 6.707%
10.1039/c6ta08868f | porous carbon |  |  | emimbf4 | 3.5 | 3550 | 1.78 | 0 | 0 | 1349 | 0 | 0 | 0 | 0 | 0 | 0 | 0 | 150 | 151.5807 | 1.043%
10.1039/c6ta08868f | AC |  |  | emimbf4 | 3.5 | 1740 | 0.6 | 0 | 0 | 1548.6 | 0 | 0 | 0 | 0 | 0 | 0 | 0 | 62 | 65.71258 | 5.65%
10.1039/c6ta08868f | porous carbon |  |  | lipf6 EC/DMC | 3 | 3550 | 1.78 | 0 | 0 | 1349 | 0 | 0 | 0 | 0 | 0 | 0 | 0 | 216 | 215.6139 | 0.1791%
10.1039/c6nr02155g | carbon nanosheet |  |  | koh | 1 | 773 | 0.68 | 0.5 | 0 | 462 | 2.95 | 0 | 3.6 | 0 | 0 | 0 | 0 | 142 | 142.9664 | 0.6759%
10.1039/c6nr02155g | carbon nanosheet |  |  | koh | 1 | 1766 | 1.45 | 0.5 | 0 | 573 | 2.5 | 0 | 3.6 | 0 | 0 | 0 | 0 | 220 | 214.2794 | 2.67%
10.1039/c6nr02155g | carbon nanosheet |  |  | koh | 1 | 910 | 0.88 | 0.6 | 0 | 558 | 2.9 | 0 | 0 | 0 | 0 | 0 | 0 | 160 | 172.6683 | 7.337%
10.1039/c6ra13689c | NOP-doped porous carbon |  |  | koh | 0.9 | 2335 | 1.32 | 2.6 | 0.95 | 0 | 1 | 1.1 | 11 | 0 | 0 | 0 | 1.6 | 315 | 314.8241 | 0.05588%
10.1021/acsami.6b10893 | AC |  |  | koh | 1 | 2033 | 0.98 | 2 | 0.72 | 1530 | 0.99 | 0.8 | 5.6 | 0 | 0 | 0 | 0 | 374 | 374.559 | 0.1492%
10.1021/acsami.6b10893 | AC |  |  | koh | 1 | 2312 | 1.2 | 2.15 | 0.68 | 1743 | 0.98 | 1.4 | 4.5 | 0 | 0 | 0 | 0 | 355 | 354.7702 | 0.06479%
10.1021/acsami.6b10893 | AC |  |  | koh | 1 | 1742 | 0.79 | 1.81 | 0.45 | 1196 | 0.88 | 1 | 6.3 | 0 | 0 | 0 | 0 | 266 | 333.5166 | 20.24%
10.1021/acsami.6b10893 | AC |  |  | koh | 1 | 2345 | 1.03 | 1.78 | 0.86 | 2102 | 0 | 0 | 0 | 0 | 0 | 0 | 0 | 203 | 220.8148 | 8.068%
10.1021/acsami.6b10893 | AC |  |  | koh | 1 | 182 | 0.1 | 2.29 | 0.05 | 116 | 0 | 0 | 0 | 0 | 0 | 0 | 0 | 134 | 107.6332 | 24.5%
10.1021/acs.iecr.5b00601 | porous carbon |  |  | koh | 1 | 1634.5 | 3.67 | 1.58 | 0 | 0 | 2.72 | 0 | 0 | 0 | 0 | 0 | 0 | 204.4 | 204.1514 | 0.1218%
10.1021/acs.iecr.5b00601 | porous carbon |  |  | koh | 1 | 1972.1 | 4.78 | 1.65 | 0 | 0 | 2.55 | 0 | 0 | 0 | 0 | 0 | 0 | 236.5 | 236.4281 | 0.03039%
10.1021/acs.iecr.5b00601 | porous carbon |  |  | koh | 1 | 1918.5 | 2.89 | 1.66 | 0 | 0 | 2.42 | 0 | 0 | 0 | 0 | 0 | 0 | 209.2 | 211.526 | 1.1%
10.1039/c5ra07807e | porous carbon |  | hpc-6 | koh | 0.9 | 524 | 0.31 | 0.6 | 0.25 | 0 | 0.8 | 0 | 0 | 0 | 0 | 0 | 0 | 0 | 89.00822 | -
10.1039/c5ra07807e | porous carbon |  | hpc-7 | koh | 0.9 | 637 | 0.37 | 0.6 | 0.31 | 0 | 0.82 | 0 | 0 | 0 | 0 | 0 | 0 | 0 | 62.8377 | -
10.1039/c5ra07807e | porous carbon |  | hpc-8 | koh | 0.9 | 803 | 0.46 | 0.6 | 0.38 | 0 | 0.84 | 0 | 0 | 0 | 0 | 0 | 0 | 0 | 45.76466 | -
10.1039/c5ra07807e | porous carbon |  | hpc-9 | koh | 0.9 | 1007 | 0.62 | 0.6 | 0.46 | 0 | 0.85 | 0 | 7.3 | 0 | 0 | 0 | 0 | 147.2 | 147.7968 | 0.4038%
10.1039/c5ra07807e | porous carbon |  | hpc-10 | koh | 0.9 | 966 | 0.57 | 0.6 | 0.43 | 0 | 0.85 | 0 | 0 | 0 | 0 | 0 | 0 | 0 | 52.44742 | -
10.1039/c5ra07807e | porous carbon |  | hpc-9d | koh | 0.9 | 1549 | 0.81 | 0.6 | 0.61 | 0 | 0.86 | 0 | 8.5 | 0 | 0 | 0 | 0 | 175.2 | 208.2508 | 15.87%
10.1039/c5ra07807e | porous carbon |  | MPC-9 | koh | 0.9 | 648 | 0.33 | 0.6 | 0.33 | 0 | 0.83 | 0 | 0 | 0 | 0 | 0 | 0 | 174.4 | 52.39662 | 232.8%
10.1039/c5ra07807e | porous carbon |  | hpc-6 | teabf4 AN | 2.7 | 524 | 0.31 | 0.6 | 0.25 | 0 | 0.8 | 0 | 0 | 0 | 0 | 0 | 0 | 0 | 25.77086 | -
10.1039/c5ra07807e | porous carbon |  | hpc-7 | teabf4 AN | 2.7 | 637 | 0.37 | 0.6 | 0.31 | 0 | 0.82 | 0 | 0 | 0 | 0 | 0 | 0 | 0 | 4.054869 | -
10.1039/c5ra07807e | porous carbon |  | hpc-8 | teabf4 AN | 2.7 | 803 | 0.46 | 0.6 | 0.38 | 0 | 0.84 | 0 | 0 | 0 | 0 | 0 | 0 | 0 | -11.06314 | -
10.1039/c5ra07807e | porous carbon |  | hpc-9 | teabf4 AN | 2.7 | 1007 | 0.62 | 0.6 | 0.46 | 0 | 0.85 | 0 | 7.3 | 0 | 0 | 0 | 0 | 38 | 43.66005 | 12.96%
10.1039/c5ra07807e | porous carbon |  | hpc-10 | teabf4 AN | 2.7 | 966 | 0.57 | 0.6 | 0.43 | 0 | 0.85 | 0 | 0 | 0 | 0 | 0 | 0 | 0 | 7.380958 | -
10.1039/c5ra07807e | porous carbon |  | hpc-9d | teabf4 AN | 2.7 | 1549 | 0.81 | 0.6 | 0.61 | 0 | 0.86 | 0 | 8.5 | 0 | 0 | 0 | 0 | 115 | 100.6745 | 14.23%
10.1039/c5ra07807e | porous carbon |  | MPC-9 | teabf4 AN | 2.7 | 648 | 0.33 | 0.6 | 0.33 | 0 | 0.83 | 0 | 0 | 0 | 0 | 0 | 0 | 1.9 | -21.66189 | -108.8%
10.1039/c5ra16104e | N-doped porous carbon |  | n-hpc | lipf6 EC/DMC | 2.7 | 1290 | 3.04 | 0.7 | 0.3 | 400 | 0 | 3.6 | 0 | 0 | 0 | 0 | 0 | 101 | 115.1741 | 12.31%
10.1039/c5ra16104e | N-doped porous carbon |  | hpc | lipf6 EC/DMC | 2.7 | 1222 | 2.76 | 0.7 | 0.28 | 382 | 0 | 0 | 0 | 0 | 0 | 0 | 0 | 108 | 113.8114 | 5.106%
10.1039/c5ra16104e | N-doped porous carbon |  | yp-17d | lipf6 EC/DMC | 2.7 | 1487 | 0.74 | 1 | 0.56 | 1356 | 0 | 0 | 0 | 0 | 0 | 0 | 0 | 90 | 71.54847 | 25.79%
10.1039/c5ra11179j | porous carbon |  |  | koh | 1 | 1169.5 | 0.71 | 2.41 | 0 | 0 | 0 | 0 | 0 | 0 | 0 | 0 | 0 | 0 | 100.9318 | -
10.1039/c5ra11179j | porous carbon |  |  | koh | 1 | 2121.9 | 1.21 | 2.28 | 0 | 0 | 0 | 0 | 0 | 0 | 0 | 0 | 0 | 0 | 3.223343 | -
10.1039/c5ra11179j | porous carbon |  |  | koh | 1 | 2548.6 | 1.54 | 2.42 | 0 | 0 | 0.96 | 0 | 0 | 0 | 0 | 0 | 0 | 239 | 224.2997 | 6.554%
10.1039/c5ra11179j | porous carbon |  |  | koh | 1 | 1793.5 | 1.06 | 2.36 | 0 | 0 | 0 | 0 | 0 | 0 | 0 | 0 | 0 | 0 | 4.271567 | -
10.1007/s10800-015-0850-z | porous carbon |  | 600-2 | koh | 1 | 449 | 0.54 | 4.77 | 0.11 | 0 | 0 | 0 | 0 | 0 | 0 | 0 | 0 | 185 | 148.879 | 24.26%
10.1007/s10800-015-0850-z | porous carbon |  | 700-2 | koh | 1 | 600 | 0.63 | 4.2 | 0.18 | 0 | 0 | 0 | 0 | 0 | 0 | 0 | 0 | 193 | 163.2756 | 18.21%
10.1007/s10800-015-0850-z | porous carbon |  | 800-2 | koh | 1 | 1018 | 1.07 | 4.18 | 0.27 | 0 | 0 | 0 | 0 | 0 | 0 | 0 | 0 | 233 | 281.2944 | 17.17%
10.1007/s10800-015-0850-z | porous carbon |  | 900-2 | koh | 1 | 1066 | 1.48 | 5.57 | 0.11 | 0 | 0 | 0 | 0 | 0 | 0 | 0 | 0 | 168 | 191.7112 | 12.37%
10.1007/s10800-015-0850-z | porous carbon |  | 800-1.5 | koh | 1 | 866 | 0.83 | 3.81 | 0.21 | 0 | 0 | 0 | 0 | 0 | 0 | 0 | 0 | 189 | 229.3001 | 17.58%
10.1007/s10800-015-0850-z | porous carbon |  | 800-2.5 | koh | 1 | 1456 | 1.35 | 3.7 | 0.38 | 0 | 1.02 | 0 | 0 | 0 | 0 | 0 | 0 | 245 | 221.4488 | 10.64%
10.1007/s10800-015-0850-z | porous carbon |  | 800-3 | koh | 1 | 971 | 0.99 | 4.07 | 0.26 | 0 | 0 | 0 | 0 | 0 | 0 | 0 | 0 | 236 | 269.9896 | 12.59%
10.1039/c5ra05688h | porous carbon |  |  | koh | 0.9 | 943 | 0.44 | 1.9 | 0 | 0 | 1.15 | 2.06 | 23.32 | 0 | 0 | 0 | 0 | 232 | 215.5775 | 7.618%
10.1039/c5ra05688h | porous carbon |  |  | koh | 0.9 | 1177 | 0.55 | 1.89 | 0 | 0 | 1.27 | 1.88 | 21.89 | 0 | 0 | 0 | 0 | 267 | 272.4362 | 1.995%
10.1039/c5ra05688h | porous carbon |  |  | koh | 0.9 | 1733 | 0.86 | 1.97 | 0 | 0 | 1.38 | 1.64 | 18.98 | 0 | 0 | 0 | 0 | 304 | 286.218 | 6.213%
10.1039/c5ra05688h | porous carbon |  |  | koh | 0.9 | 1841 | 1.05 | 2.25 | 0 | 0 | 1.78 | 1.39 | 17.14 | 0 | 0 | 0 | 0 | 187 | 185.5546 | 0.779%
10.1039/c5ra05688h | porous carbon |  |  | koh | 0.9 | 1554 | 0.94 | 2.36 | 0 | 0 | 2.35 | 1.09 | 15.24 | 0 | 0 | 0 | 0 | 204 | 224.2509 | 9.03%
10.1039/c4ta00778f | porous carbon |  |  | h2so4 | 0.9 | 341 | 0.53 | 0 | 0.05 | 0 | 0 | 0 | 0 | 0 | 0 | 0 | 0 | 41 | 60.17835 | 31.87%
10.1039/c4ta00778f | porous carbon |  |  | h2so4 | 0.9 | 960 | 0.76 | 0 | 0.34 | 0 | 0 | 0 | 0 | 0 | 0 | 0 | 0 | 0 | -22.53515 | -
10.1039/c4ta00778f | porous carbon |  |  | h2so4 | 0.9 | 1028 | 1 | 0 | 0.34 | 0 | 0 | 0 | 0 | 0 | 0 | 0 | 0 | 0 | -12.12116 | -
10.1039/c4ta00778f | porous carbon |  |  | h2so4 | 0.9 | 982 | 0.6 | 0 | 0.39 | 0 | 0 | 0 | 0 | 0 | 0 | 0 | 0 | 0 | 18.84128 | -
10.1039/c4ta00778f | porous carbon |  |  | h2so4 | 0.9 | 618 | 0.75 | 0 | 0.16 | 0 | 0 | 0 | 0 | 0 | 0 | 0 | 0 | 0 | 20.64209 | -
10.1039/c4ta00778f | porous carbon |  |  | h2so4 | 0.9 | 634 | 0.75 | 0 | 0.16 | 0 | 0 | 0 | 0 | 0 | 0 | 0 | 0 | 0 | 25.31678 | -
10.1039/c4ta00778f | porous carbon |  |  | h2so4 | 0.9 | 1247 | 1.19 | 0 | 0.42 | 0 | 0 | 0 | 0 | 0 | 0 | 0 | 0 | 0 | -3.235623 | -
10.1039/c4ta00778f | porous carbon |  |  | h2so4 | 0.9 | 1124 | 1.1 | 0 | 0.35 | 0 | 0 | 0 | 0 | 0 | 0 | 0 | 0 | 0 | 2.197369 | -
10.1039/c4ta00778f | porous carbon |  |  | h2so4 | 0.9 | 1757 | 1.64 | 0 | 0.52 | 0 | 0 | 0 | 0 | 0 | 0 | 0 | 0 | 0 | 51.478 | -
10.1039/c4ra06724j | porous carbon |  |  | h2so4 | 1 | 1161.6 | 2.78 | 21 | 0.25 | 0 | 0 | 0 | 0 | 0 | 0 | 0 | 0 | 257 | 256.8033 | 0.07659%
10.1039/c4ra06724j | AC |  |  | h2so5 | 1 | 851 | 0.55 | 2 | 0.37 | 0 | 0 | 0 | 0 | 0 | 0 | 0 | 0 | 120 | 93.81132 | 27.92%
10.1039/c4ta01215a | N-doped carbon |  |  | koh | 1 | 139 | 0 | 4.3 | 0 | 0 | 0.57 | 11.3 | 0 | 0 | 0 | 0 | 0 | 0 | 32.99568 | -
10.1039/c4ta01215a | N-doped carbon |  |  | koh | 1 | 1299 | 0 | 0 | 0 | 0 | 0.89 | 4.8 | 0 | 0 | 0 | 0 | 0 | 491 | 530.0757 | 7.372%
10.1039/c4ta01215a | N-doped carbon |  |  | koh | 1 | 2090 | 0 | 0 | 0 | 0 | 0.9 | 4.1 | 0 | 0 | 0 | 0 | 0 | 525 | 461.911 | 13.66%
10.1039/c3nr00738c | porous carbon |  |  | BMINBF6 | 4 | 3023 | 2.18 | 1.2 | 0 | 0 | 0 | 0 | 0 | 0 | 0 | 0 | 0 | 213 | 234.7426 | 9.262%
10.1039/c3nr00738c | porous carbon |  |  | BMINBF6 | 4 | 408 | 0.37 | 0 | 0 | 0 | 0 | 0 | 0 | 0 | 0 | 0 | 0 | 0 | 4.859571 | -
10.1039/c3ta10660h | carbon fiber |  |  |  | 0 | 1050 | 1.015 | 0 | 0.118 | 0 | 0 | 0 | 0 | 0 | 0 | 0 | 0 | 0 | -6.521727 | -
10.1039/c3ta10660h | carbon fiber |  |  |  | 0 | 529 | 0.296 | 0 | 0.195 | 0 | 0 | 0 | 0 | 0 | 0 | 0 | 0 | 0 | -34.59206 | -
10.1039/c3ta10660h | carbon fiber |  |  |  | 0 | 1218 | 1.075 | 0 | 0.698 | 0 | 0 | 0 | 0 | 0 | 0 | 0 | 0 | 276 | 277.2727 | 0.459%
10.1039/c3ta10660h | carbon fiber |  |  |  | 0 | 1144 | 0.666 | 0 | 0.551 | 0 | 0 | 0 | 0 | 0 | 0 | 0 | 0 | 0 | 15.45308 | -