## Adsorption Energies and workfun
Energies (eV) | Without VdW | Work Function | With VdW | Work Function
AlN
Cl | -3.148 | 6.0864 | -2.91063726 | 4.0939
H | -2.208 | 4.8314 | -1.99932709 | 2.9575
H2 | -1.55 | 4.8991 | -1.29909627 | 3.6086
H2O | -1.692 | 6.1423 | -1.53189576 | 4.0428
HCl | -1.572 | 5.7004 | -1.43833206 | 3.9094
Na | -1.608 | 2.7433 | -1.495431 | 1.0144
NaCl | -1.706 | 7.0933 | -1.68781288 | 2.1769
NaOH | -4.232 | 4.8972 | -4.25406368 | 1.3878
O | -1.282 | 5.7027 | -0.6391681 | 3.9883
OH | 0.091 | 7.5163 | 0.2566082 | 4.4212
GaN
Cl | -3.714 | 5.8252 | -3.62316598 | 5.8463
H | -2.476 | 4.8043 | -2.190726 | 4.7831
H2 | -2.155 | 4.8683 | -1.82422562 | 5.0664
H2O | -2.922 | 6.3032 | -2.60714038 | 6.6217
HCl | -2.148 | 5.5332 | -1.935175 | 5.6836
Na | -2.452 | 2.8021 | -2.3812743 | 2.7354
NaCl | -4.773 | 5.1637 | -4.70186806 | 5.2722
NaOH | -2.421 | 7.108 | -2.27782408 | 7.1146
O | -2.047 | 5.9763 | -1.84029232 | 5.9732
OH | -0.432 | 5.8521 | -0.2851061 | 5.8729
Si
Cl | -7.923 | 4.8127 | -6.75654676 | 4.7635
H | -7.885 | 4.0579 | -6.58737374 | 3.9759
H2 | -5.236 | 4.0804 | -3.91238668 | 4.0922
H2O | -7.262 | 4.9037 | -5.64714192 | 4.8934
HCl | -5.302 | 4.4574 | -4.10231344 | 4.4607
Na | -6.335 | 3.8987 | -5.21114167 | 3.7329
NaCl | -9.069 | 5.387 | -6.97706219 | 6.181
NaOH | -6.487 | 5.7942 | -5.38275368 | 5.7972
O | -13.39 | 4.5441 | -7.39087332 | 4.0581
OH | -4.702 | 5.1207 | -3.48454922 | 5.0695

## Charge transfer
Without VdW | AlN | Gain/Loss | Totalgain/loss |  | GaN | Gain/Loss | Totalgain/loss |  | Si | Gain/Loss | Totalgain/loss
CL | 7.80715 | -0.80715 | -0.80715 | CL | 7.636375 | -0.636375 | -0.636375 | CL | 7.585637 | -0.585637 | -0.585637
H | 1.265659 | -0.265659 | -0.265659 | H | 1.233917 | -0.233917 | -0.233917 | H | 1.410095 | -0.410095 | -0.410095
H | 0.974328 | 0.025672 | 0.000841 | H | 0.948727 | 0.051273 | 0.01072 | H | 1.000274 | -0.000274 | -0.001103
H | 1.024831 | -0.024831 |  | H | 1.040553 | -0.040553 |  | H | 1.000829 | -0.000829
O | 7.277388 | -1.277388 | -0.032983 | O | 7.245187 | -1.245187 | -0.029962 | O | 7.218362 | -1.218362 | -0.026597
H | 0.35584 | 0.64416 |  | H | 0.384234 | 0.615766 |  | H | 0.39079 | 0.60921
H | 0.399755 | 0.600245 |  | H | 0.400541 | 0.615766 |  | H | 0.417445 | 0.582555
Cl | 7.278634 | -0.278634 | -0.008393 | Cl | 7.258569 | -0.258569 | 0.016332 | Cl | 7.311366 | -0.311366 | -0.04334
H | 0.729759 | 0.270241 |  | H | 0.725099 | 0.274901 |  | H | 0.731974 | 0.268026
Na | 8.720993 | 0.279007 | 0.279007 | Na | 8.150483 | 0.849517 | 0.849517 | Na | 8.153973 | 0.846027 | 0.846027
Na | 8.179571 | 0.820429 | 0.042513 | Na | 8.117993 | 0.882007 | 0.125408 | Na | 8.133212 | 0.866788 | 0.034188
Cl | 7.777916 | -0.777916 |  | Cl | 7.756599 | -0.756599 |  | Cl | 7.8326 | -0.8326
Na | 8.108939 | 0.891061 | 0.052022 | Na | 8.132304 | 0.867696 | 0.371587 | Na | 8.128582 | 0.871418 | 0.316271
O | 7.429756 | -1.429756 |  | O | 6.880203 | -0.880203 |  | O | 6.930614 | -0.930614
H | 0.409283 | 0.590717 |  | H | 0.615906 | 0.384094 |  | H | 0.624533 | 0.375467
O | 7.630742 | -1.630742 | -1.630742 | O | 7.173226 | -1.173226 | -1.173226 | O | 7.586868 | -1.586868 | -1.586868
O | 6.832639 | -0.832639 | -0.311593 | O | 7.10106 | -1.10106 | -0.649708 | O | 7.004755 | -1.004755 | -0.556668
H | 0.478954 | 0.521046 |  | H | 0.548648 | 0.451352 |  | H | 0.551913 | 0.448087
With VdW | AlN | Gain/Loss | Totalgain/loss |  | GaN | Gain/Loss | Totalgain/loss |  | Si | Gain/Loss | Totalgain/loss
CL | 7.800057 | -0.800057 | -0.800057 | CL | 7.637946 | -0.637946 | -0.637946 | CL | 7.585032 | -0.80715 | -0.80715
H | 1.261058 | -0.261058 | -0.261058 | H | 1.24095 | -0.24095 | -0.24095 | H | 1.410112 | -0.265659 | -0.265659
H | 0.977224 | 0.022776 | -0.004677 | H | 0.944813 | 0.055187 | -0.0003 | H | 0.957013 | 0.025672 | 0.000841
H | 1.027453 | -0.027453 |  | H | 1.055487 | -0.055487 |  | H | 1.051691 | -0.024831
O | 7.283174 | -1.283174 | -0.038197 | O | 7.224049 | -1.224049 | -0.037586 | O | 7.216162 | -1.277388 | -0.032983
H | 0.353982 | 0.646018 |  | H | 0.423159 | 0.576841 |  | H | 0.384324 | 0.64416
H | 0.401041 | 0.598959 |  | H | 0.390378 | 0.609622 |  | H | 0.427038 | 0.600245
Cl | 7.282277 | -0.282277 | -0.021382 | Cl | 7.286183 | -0.286183 | -0.006025 | Cl | 7.311911 | -0.278634 | -0.008393
H | 0.739105 | 0.260895 |  | H | 0.719842 | 0.280158 |  | H | 0.746716 | 0.270241
Na | 8.67385 | 0.32615 | 0.32615 | Na | 8.151579 | 0.848421 | 0.848421 | Na | 8.152909 | 0.279007 | 0.279007
Na | 8.182225 | 0.817775 | 0.036785 | Na | 8.12134 | 0.87866 | 0.124503 | Na | 8.154267 | 0.820429 | 0.042513
Cl | 7.78099 | -0.78099 |  | Cl | 7.754157 | -0.754157 |  | Cl | 7.738658 | -0.777916
Na | 8.118464 | 0.881536 | 0.032536 | Na | 8.127672 | 0.872328 | 0.376409 | Na | 8.137021 | 0.891061 | 0.052022
O | 7.40508 | -1.40508 |  | O | 6.858706 | -0.858706 |  | O | 6.913603 | -1.429756
H | 0.44392 | 0.55608 |  | H | 0.637213 | 0.362787 |  | H | 0.636608 | 0.590717
O | 7.63357 | -1.63357 | -1.63357 | O | 7.170852 | -1.170852 | -1.170852 | O | 7.611563 | -1.630742 | -1.630742
O | 6.788055 | -0.788055 | -0.316199 | O | 7.094401 | -1.094401 | -0.647183 | O | 6.960632 | -0.832639 | -0.311593
H | 0.528144 | 0.471856 |  | H | 0.552782 | 0.447218 |  | H | 0.605717 | 0.521046
0K | AlN | Gain/Loss | Totalgain/loss |  | GaN | Gain/Loss | Totalgain/loss |  | Si | Gain/Loss | Totalgain/loss
CL | 7.759693 | -0.759693 | -0.759693 | CL | 7.63366 | -0.63366 | -0.63366 | CL | 7.563976 | -0.563976 | -0.563976
H | 1.338448 | -0.338448 | -0.338448 | H | 1.092804 | -0.092804 | -0.092804 | H | 1.492032 | -0.492032 | -0.492032
H | 1.074551 | -0.074551 | -0.341506 | H | 1.117555 | -0.117555 | -0.27399 | H | 1.181855 | -0.181855 | -0.687156
H | 1.266955 | -0.266955 |  | H | 1.156435 | -0.156435 |  | H | 1.505301 | -0.505301
O | 6.898229 | -0.898229 | -0.515251 | O | 6.60348 | -0.60348 | -0.248933 | O | 6.345861 | -0.345861 | -0.880784
H | 0.472663 | 0.527337 |  | H | 0.605501 | 0.394499 |  | H | 1.493665 | -0.493665
H | 1.144359 | -0.144359 |  | H | 1.039952 | -0.039952 |  | H | 1.041258 | -0.041258
Cl | 7.269571 | -0.269571 | -0.003902 | Cl | 7.416669 | -0.416669 | -0.360754 | Cl | 7.282385 | -0.282385 | -0.002275
H | 0.734331 | 0.265669 |  | H | 0.944085 | 0.055915 |  | H | 0.71989 | 0.28011
Na | 8.797397 | 0.202603 | 0.202603 | Na | 8.137556 | 0.862444 | 0.862444 | Na | 8.173097 | 0.826903 | 0.826903
Na | 8.178787 | 0.821213 | 0.042615 | Na | 8.149423 | 0.850577 | 0.212648 | Na | 8.162971 | 0.837029 | 0.079282
Cl | 7.778598 | -0.778598 |  | Cl | 7.637929 | -0.637929 |  | Cl | 7.757747 | -0.757747
Na | 8.174904 | 0.825096 | -0.103693 | Na | 8.125084 | 0.874916 | 0.464349 | Na | 8.162033 | 0.837967 | 0.335908
O | 6.534991 | -0.534991 |  | O | 6.319211 | -0.319211 |  | O | 6.481376 | -0.481376
H | 1.393798 | -0.393798 |  | H | 1.091356 | -0.091356 |  | H | 1.020683 | -0.020683
O | 7.606006 | -1.606006 | -1.606006 | O | 6.54716 | -0.54716 | -0.54716 | O | 7.575198 | -1.575198 | -1.575198
O | 6.823619 | -0.823619 | -0.828453 | O | 6.712265 | -0.712265 | -0.31605 | O | 7.486629 | -1.486629 | -1.92992
H | 1.004834 | -0.004834 |  | H | 0.603785 | 0.396215 |  | H | 1.443291 | -0.443291
300K | AlN | Gain/Loss | Totalgain/loss |  | GaN | Gain/Loss | Totalgain/loss |  | Si | Gain/Loss | Totalgain/loss
CL | 7.786519 | -0.786519 | -0.786519 | CL | 7.231169 | -0.231169 | -0.231169 | CL | 7.748232 | -0.748232 | -0.748232
H | 1.394654 | -0.394654 | -0.394654 | H | 1.082991 | -0.082991 | -0.082991 | H | 1.483204 | -0.483204 | -0.483204
H | 1.272231 | -0.272231 | -0.360373 | H | 1.08676 | -0.08676 | 0.161143 | H | 1.09908 | -0.09908 | -0.287504
H | 1.088142 | -0.088142 |  | H | 0.752097 | 0.247903 |  | H | 1.188424 | -0.188424
O | 6.559542 | -0.559542 | -0.692616 | O | 6.376356 | -0.376356 | -0.301748 | O | 7.003442 | -1.003442 | -1.023248
H | 1.061972 | -0.061972 |  | H | 0.891567 | 0.108433 |  | H | 1.552737 | -0.552737
H | 1.071102 | -0.071102 |  | H | 1.033825 | -0.033825 |  | H | 0.467069 | 0.532931
Cl | 7.295715 | -0.295715 | -0.007166 | Cl | 7.637178 | -0.637178 | -0.639523 | Cl | 7.282695 | -0.282695 | 0.016867
H | 0.711451 | 0.288549 |  | H | 1.002345 | -0.002345 |  | H | 0.700438 | 0.299562
Na | 8.922065 | 0.077935 | 0.077935 | Na | 8.269787 | 0.730213 | 0.730213 | Na | 8.192126 | 0.807874 | 0.807874
Na | 8.167383 | 0.832617 | 0.037157 | Na | 8.146284 | 0.853716 | 0.273775 | Na | 8.152795 | 0.847205 | 0.023268
Cl | 7.79546 | -0.79546 |  | Cl | 7.579941 | -0.579941 |  | Cl | 7.823937 | -0.823937
Na | 8.135246 | 0.864754 | -0.089655 | Na | 8.127407 | 0.872593 | 0.142577 | Na | 8.162722 | 0.837278 | 0.220167
O | 6.457842 | -0.457842 |  | O | 6.348252 | -0.348252 |  | O | 6.541875 | -0.541875
H | 1.496567 | -0.496567 |  | H | 1.381764 | -0.381764 |  | H | 1.075236 | -0.075236
O | 6.958022 | -0.958022 | -0.958022 | O | 6.542723 | -0.542723 | -0.542723 | O | 7.56905 | -1.56905 | -1.56905
O | 6.895575 | -0.895575 | -0.701281 | O | 6.541126 | -0.541126 | -0.190067 | O | 7.330639 | -1.330639 | -0.730149
H | 0.805706 | 0.194294 |  | H | 0.648941 | 0.351059 |  | H | 0.39951 | 0.60049

## Surface charge density
| AlN | AlN | AlN | AlN | GaN | GaN | GaN | GaN | Si | Si | Si | Si
| Without VdW | VdW | 0K | 300K | Without VdW | VdW | 0K | 300K | Without VdW | VdW | 0K | 300K
Cl | -38.139644 | -37.804484 | -35.897195 | -37.164784 | -27.213906 | -27.281088 | -27.097802 | -9.8856986 | -9.4957813 | -13.087493 | -9.1445601 | -12.13217
H | -12.552982 | -12.335575 | -15.992426 | -18.648285 | -10.003214 | -10.303973 | -3.9686652 | -3.5490226 | -6.6494645 | -4.3075143 | -7.9780278 | -7.8348866
H2 | 0.03973913 | -0.2209987 | -16.136923 | -17.028431 | 0.4584295 | -0.0128292 | -11.716894 | 6.89111052 | -0.0178845 | 0.01363635 | -11.141856 | -4.6617189
H2O | -1.5585206 | -1.8048938 | -24.346763 | -32.727657 | -1.2812933 | -1.6073257 | -10.645357 | -12.903935 | -0.4312557 | -0.5348012 | -14.281427 | -16.591403
HCl | -0.396588 | -1.0103474 | -0.1843782 | -0.3386095 | 0.69842076 | -0.2576528 | -15.427265 | -27.348527 | -0.7027342 | -0.1360879 | -0.0368879 | 0.27348911
Na | 13.1837054 | 15.4113177 | 9.57344532 | 3.68260322 | 36.3286989 | 36.2818297 | 36.8815085 | 31.2267892 | 13.7178616 | 4.52394477 | 13.4077765 | 13.0992318
NaCl | 2.00883442 | 1.7381736 | 2.01365415 | 1.75575143 | 5.36294091 | 5.32423954 | 9.09366755 | 11.7076993 | 0.55433958 | 0.68932487 | 1.28551395 | 0.3772778
NaOH | 2.45815596 | 1.53739884 | -4.8997264 | -4.2363995 | 15.8905263 | 16.0967341 | 19.8573955 | 6.0971551 | 5.12816 | 0.84350807 | 5.44656314 | 3.56988659
O | -77.05621 | -77.18984 | -75.887379 | -45.268684 | -50.171773 | -50.070251 | -23.398721 | -23.208977 | -25.73019 | -26.441583 | -25.540968 | -25.441281
OH | -14.723467 | -14.941111 | -39.146259 | -33.137097 | -27.784078 | -27.676099 | -13.515545 | -8.1280149 | -9.0260649 | -5.0523088 | -31.292589 | -11.838964

## Complex Enegies at 0K and 300K
Total energy (eV) | 0K | 300K
AlN
Cl | -220.9430936 | -219.8125
H | -220.4225591 | -219.0586
H2 | -219.983163 | -219.6486
H2O | -227.1515722 | -220.55
HCl | -225.4750264 | -224.6627
Na | -222.1772159 | -221.3199
NaCl | -225.7118559 | -224.1268
NaOH | -224.4039979 | -226.0751
O | -222.3277155 | -223.5265
OH | -221.5970419 | -223.4007238
GaN
Cl | -167.3918625 | -170.0134
H | -165.3295068 | -164.6024
H2 | -168.6369325 | -170.0098
H2O | -169.6067893 | -166.4441
HCl | -165.6887198 | -169.399
Na | -171.0662574 | -171.5946
NaCl | -176.6056691 | -174.4425
NaOH | -174.3682187 | -172.5611
O | -169.0278996 | -172.5611
OH | -171.3930733 | -170.8803
Si
Cl | -151.0367128 | -152.6276
H | -152.9897096 | -152.5905
H2 | -151.2558555 | -148.0911
H2O | -144.1518067 | -159.1211
HCl | -154.3971585 | -156.6726
Na | -153.1110836 | -152.3432127
NaCl | -155.6478181 | -155.9367
NaOH | -152.2086231 | -152.374
O | -156.8408266 | -158.0636
OH | -160.0159511 | -161.4888447