## Table S2
Table S2. Source of literature corresponding to 311 adsorbents studied in this work.
Literature number | Title | DOI | First author | Year
[1] | Liquid Phase Heteroepitaxial Growth of Moisture-Tolerant MOF-5 Isotype Thin Films and Assessment of the Sorption Properties by Quartz Crystal Microbalance | DOI: 10.1002/adfm.201302854 | Suttipong Wannapaiboon | 2013
[2] | Design of Hydrophilic Metal Organic Framework Water Adsorbents for Heat Reallocation | DOI: 10.1002/adma.201502418 | Amandine Cadiau | 2015
[3] | Enhancement of CO 2 Adsorption and CO 2 /N 2 Selectivity on ZIF-8 via Postsynthetic Modification | DOI: 10.1002/Aic.13970 | Zhijuan Zhang | 2013
[4] | Dynamic Structural Behavior and Anion-Responsive Tunable Luminescence of a Flexible Cationic Metal-Organic Framework | DOI: 10.1002/anie.201206724 | Biplab Manna | 2013
[5] | A Water Stable Metal-Organic Framework with Optimal Features for CO 2 Capture | DOI: 10.1002/anie.201302682 | Qingyuan Yang | 2013
[6] | Highly Hydrophobic Isoreticular Porous Metal-Organic Frameworks for the Capture of Harmful Volatile Organic Compounds | DOI: 10.1002/anie.201303484 | Natalia M. Padial | 2013
[7] | Ultra-Tuning of the Rare-Earth fcu-MOF Aperture Size for Selective Molecular Exclusion of Branched Paraffins | DOI: 10.1002/anie.201506345 | Ayalew H. Assen | 2015
[8] | A Robust Infinite Zirconium Phenolate Building Unit to Enhance the Chemical Stability of Zr MOFs | DOI: 10.1002/anie.201507058 | Georges Mouchaham | 2015
[9] | A Zeolite-Like Zinc Phosphonocarboxylate Framework and Its Transformation into Two- and Three-Dimensional Structures | DOI: 10.1002/asia.200700209 | Zhenxia Chen | 2007
[10] | Two Zn II Metal-Organic Frameworks with Coordinatively Unsaturated Metal Sites: Structures, Adsorption, and Catalysis | DOI: 10.1002/asia.201200601 | Xiao-Ming Lin | 2012
[11] | Chemical Property Change in a Metal-Organic Framework by Fluoro Functionality | DOI: 10.1002/bkcs.10087 | Nakeun Ko | 2015
[12] | Microporous Metal–Organic Framework Constructed from Heptanuclear Zinc Carboxylate Secondary Building Units | DOI: 10.1002/chem.200500963 | Qian-Rong Fang | 2006
[13] | A Porous Coordination Polymer with Accessible Metal Sites and its Complementary Coordination Action | DOI: 10.1002/chem.200802730 | Hirotoshi Sakamoto | 2009
[14] | Flexible Metal-Organic Framework with Hydrophobic Pores | DOI: 10.1002/chem.201103078 | Lin-Hua Xie | 2011
[15] | A Robust Porous Metal-Organic Framework with a New Topology That Demonstrates Pronounced Porosity and High-Efficiency Sorption/Selectivity Properties of Small Molecules | DOI: 10.1002/chem.201103687 | Huanhuan Li | 2012
[16] | Decametallic Co II -Cluster-Based Microporous Magnetic Framework with a Semirigid Multicoordinating Ligand | DOI: 10.1002/chem.201204458 | Jumei Tian | 2013
[17] | A New Synthetic Route to Microporous Silica with Well-Defined Pores by Replication of a Metal-Organic Framework | DOI: 10.1002/chem.201501599 | Atsushi Kondo | 2015
[18] | Topological Diversity, Adsorption and Fluorescence Properties of MOFs Based on a Tetracarboxylate Ligand | DOI: 10.1002/ejic.201000415 | Ronny Grünker | 2010
[19] | Two 3D Supramolecular Isomeric Mixed-Ligand Co II Frameworks - Guest-Induced Structural Variation, Magnetism, and Selective Gas Adsorption | DOI: 10.1002/ejic.201200851 | Dan Liu | 2012
[20] | On the Physical Adsorption of Vapors by Microporous Carbons | DOI: 10.1006/jcis.1995.1018 | R. H. Bradley | 1995
[21] | Comparison of Gaseous Molecular Adsorption Properties of Microporous Manganese Oxides and Crystalline Aluminosilicates | DOI: 10.1006/jcis.2000.7399 | Z. M. Wang | 2001
[22] | Activated Carbon Oxygen Content Influence on Water and Surfactant Adsorption | DOI: 10.1006/jcis.2001.8052 | Phillip Pendleton | 2002
[23] | Adsorption of toluene and toluene–water vapor mixture on almond shell based activated carbons | DOI: 10.1007/s10450-013-9540-5 | Alicia Martínez de Yuso | 2013
[24] | Synthesis, structures and properties of three new compounds based on multidentate ligand containing triazole and pyrimidine | DOI: 10.1007/s40242-015-5051-0 | Lei Lü | 2015
[25] | Adsorption of water vapor by non-porous carbons | DOI: 10.1016/0008-6223(92)90080-g | P. J. M. Carrott | 1992
[26] | Evaluation of confinement effects in zeolites under Henry's adsorption regime | DOI: 10.1016/j.apsusc.2009.12.067 | Marc Pera-Titus | 2010
[27] | CO2 adsorption and catalytic application of Co-MOF-74 synthesized by microwave heating | DOI: 10.1016/j.cattod.2011.08.019 | Hye-Young Cho | 2012
[28] | Adsorption/catalytic properties of MIL-125 and NH2-MIL-125 | DOI: 10.1016/j.cattod.2012.08.014 | Se-Na Kim | 2013
[29] | Adsorption characteristics of nanoporous carbon–silica composites synthesized from graphite oxide by a mechanochemical intercalation method | DOI: 10.1016/j.jcis.2007.04.016 | Y. H. Chu | 2007
[30] | Adsorption of water on three-dimensional pillared-layer metal organic frameworks | DOI: 10.1016/j.jcis.2007.05.090 | Atsushi Kondo | 2007
[31] | Simulations of model metal-organic frameworks for the separation of carbon dioxide | DOI: 10.1016/j.egypro.2011.01.090 | Brad A. Wells | 2011
[32] | Water adsorption–desorption property of stable porous supramolecular assembly composed of discrete tetranuclear iron(III) complex using π⋯π interactions | DOI: 10.1016/j.ica.2012.02.002 |  | 2012
[33] | Grafting of hydrophilic ethylene glycols or ethylenediamine on coordinatively unsaturated metal sites in MIL-100(Cr) for improved water adsorption characteristics | DOI: 10.1016/j.ica.2013.07.024 | Martin Wickenheisser | 2013
[34] | A 3D POM–MOF composite based on Ni(ΙΙ) ion and 2,2′-bipyridyl-3,3′-dicarboxylic acid: Crystal structure and proton conductivity | DOI: 10.1016/j.jssc.2013.03.041 | Meilin Wei | 2013
[35] | Reversible flexible structural changes in multidimensional MOFs by guest molecules (I2, NH3) and thermal stimulation | DOI: 10.1016/j.jssc.2015.02.014 | Yang Chen | 2015
[36] | Characterisation of metal organic frameworks for adsorption cooling | DOI: 10.1016/j.ijheatmasstransfer.2012.07.068 | Ahmed Rezk | 2012
[37] | Design, structure and properties of a novel 3D metal-organic framework constructed from N-donor ligand supporting Cd(II)-carboxylate layer | DOI: 10.1016/j.inoche.2006.02.029 | Ming Xue | 2006
[38] | Adsorption–desorption of water vapour on chars prepared from commercial wood charcoals, in relation to their chemical composition, surface chemistry and pore structure | DOI: 10.1016/j.jaap.2010.03.005 | J. Pastor-Villegas | 2010
[39] | Sulfation of metal–organic frameworks: Opportunities for acid catalysis and proton conductivity | DOI: 10.1016/j.jcat.2011.04.015 | Maarten G | 2011
[40] | Characterization of metal-organic frameworks by water adsorption | DOI: 10.1016/j.micromeso.2008.11.020 | Pia Küsgens | 2009
[41] | Effect of functional groups in MIL-101 on water sorption behavior | DOI: 10.1016/j.micromeso.2012.01.015 | George Akiyama | 2012
[42] | Bench-scale preparation of Cu3(BTC)2 by ethanol reflux: Synthesis optimization and adsorption/catalytic applications | DOI: 10.1016/j.micromeso.2012.05.021 | Jun Kim | 2012
[43] | Thermogravimetric and adsorption studies of oxidized active carbons by using different probe molecules | DOI: 10.1016/s0040-6031(99)00375-5 | Zuojiang Li | 2000
[44] | Binary mixture adsorption of water and ethanol on silicalite | DOI: 10.1016/S0167-2991(02)80329-9 | Y. Oumi | 2002
[45] | Single-component gas phase adsorption and desorption studies using a tapered element oscillating microbalance | DOI: 10.1016/S1387-1811(02)00428-6 | Arjan Giaya | 2002
[46] | Defect Control To Enhance Proton Conductivity in a Metal–Organic Framework | DOI: 10.1021/acs.chemmater.5b00665 | Jared M. Taylor | 2015
[47] | Hydrostable and Nitryl/Methyl-Functionalized Metal–Organic Framework for Drug Delivery and Highly Selective CO2Adsorption | DOI: 10.1021/acs.inorgchem.5b00335 | De-Yun Ma | 2015
[48] | H2O Adsorption/Desorption in MOF-74:Ab InitioMolecular Dynamics and Experiments | DOI: 10.1021/acs.jpcc.5b02069 | Yunsong Li | 2015
[49] | Solubility of Gases in Water Confined in Nanoporous Materials: ZSM-5, MCM-41, and MIL-100 | DOI: 10.1021/acs.jpcc.5b06660 | Linh Ngoc Ho | 2015
[50] | Three-Dimensional Robust Porous Coordination Polymer with Schiff Base Site on the Pore Wall: Synthesis, Single-Crystal-to-Single-Crystal Reversibility, and Selective CO2Adsorption | DOI: 10.1021/Cg2004672 | Rajdip Dey | 2011
[51] | Variable Water Adsorption in Amino Acid Derivative Based Homochiral Metal Organic Frameworks | DOI: 10.1021/Cg3008443 | Tanay Kundu | 2012
[52] | A CdSO4-Type 3D Metal–Organic Framework Showing Coordination Dynamics on Cu2+Axial Sites: Vapochromic Response and Guest Sorption Selectivity | DOI: 10.1021/Cg3017563 | Guo-Bi Li | 2013
[53] | A Series of Three-Dimensional Lanthanide Coordination Compounds with the Rutile Topology | DOI: 10.1021/Cg800204q | Xiaojun Zhao | 2009
[54] | Immobilization of Alkali Metal Ions in a 3D Lanthanide-Organic Framework: Selective Sorption and H2Storage Characteristics | DOI: 10.1021/Cm9014749 | Sudip Mohapatra | 2009
[55] | Investigation of Porous Ni-Based Metal–Organic Frameworks Containing Paddle-Wheel Type Inorganic Building Units via High-Throughput Methods | DOI: 10.1021/Ic200381f | Palanikumar Maniam | 2011
[56] | A Vanadium (VO2+) Metal–Organic Framework: Selective Vapor Adsorption, Magnetic Properties, and Use as a Precursor for a Polyoxovanadate | DOI: 10.1021/Ic200463k | Prakash Kanoo | 2011
[57] | Flexible and Hydrophobic Zn-Based Metal–Organic Framework | DOI: 10.1021/ic200937u | Ines Maria Hauptvogel | 2011
[58] | Bistable Dynamic Coordination Polymer Showing Reversible Structural and Functional Transformations | DOI: 10.1021/Ic301481p | Sanjog S | 2012
[59] | Gas Storage in a Partially Fluorinated Highly Stable Three-Dimensional Porous Metal–Organic Framework | DOI: 10.1021/ic302645rb | Atanu Santra | 2013
[60] | Third-Generation Breathing Metal–Organic Framework with Selective, Stepwise, Reversible, and Hysteretic Adsorption Properties | DOI: 10.1021/Ic402095u | Suresh Sanda | 2013
[61] | Stoichiometry-Controlled Two Flexible Interpenetrated Frameworks: Higher CO2Uptake in a Nanoscale Counterpart Supported by Accelerated Adsorption Kinetics | DOI: 10.1021/Ic500234r | Nivedita Sikdar | 2014
[62] | Conformation-Controlled Sorption Properties and Breathing of the Aliphatic Al-MOF [Al(OH)(CDC)] | DOI: 10.1021/Ic500288w | Felicitas Niekiel | 2014
[63] | Effect of Water Adsorption on Retention of Structure and Surface Area of Metal–Organic Frameworks | DOI: 10.1021/Ie202325p | Paul M. Schoenecker | 2012
[64] | Zn(tbip) (H2tbip= 5-tert-Butyl Isophthalic Acid): A Highly Stable Guest-Free Microporous Metal Organic Framework with Unique Gas Separation Capability | DOI: 10.1021/Ja057667b | Long Pan | 2006
[65] | A Porous Framework Polymer Based on a Zinc(II) 4,4‘-Bipyridine-2,6,2‘,6‘-tetracarboxylate: Synthesis, Structure, and “Zeolite-Like” Behaviors | DOI: 10.1021/Ja060946u | Xiang Lin | 2006
[66] | Reversible Water-Induced Magnetic and Structural Conversion of a Flexible Microporous Ni(II)Fe(III) Ferromagnet | DOI: 10.1021/Ja069166b | Nobuhiro Yanai | 2007
[67] | Explanation of the Adsorption of Polar Vapors in the Highly Flexible Metal Organic Framework MIL-53(Cr) | DOI: 10.1021/ja1023282 | Sandrine Bourrelly | 2010
[68] | A Sodalite-Type Porous Metal−Organic Framework with Polyoxometalate Templates: Adsorption and Decomposition of Dimethyl Methylphosphonate | DOI: 10.1021/Ja109659k | Feng-Ji Ma | 2011
[69] | Super Flexibility of a 2D Cu-Based Porous Coordination Framework on Gas Adsorption in Comparison with a 3D Framework of Identical Composition: Framework Dimensionality-Dependent Gas Adsorptivities | DOI: 10.1021/Ja201170c | Atsushi Kondo | 2011
[70] | Hydroxyl Group Recognition by Hydrogen-Bonding Donor and Acceptor Sites Embedded in a Layered Metal–Organic Framework | DOI: 10.1021/Ja203291n | Masaaki Sadakiyo | 2011
[71] | Capture of Nerve Agents and Mustard Gas Analogues by Hydrophobic Robust MOF-5 Type Metal–Organic Frameworks | DOI: 10.1021/Ja2042113 | Carmen Montoro | 2011
[72] | Helical Water Chain Mediated Proton Conductivity in Homochiral Metal–Organic Frameworks with Unprecedented Zeoliticunh-Topology | DOI: 10.1021/Ja2078637 | Subash Chandra Sahoo | 2011
[73] | Enhancing Water Stability of Metal–Organic Frameworks via Phosphonate Monoester Linkers | DOI: 10.1021/Ja306812r | Jared M. Taylor | 2012
[74] | Water Adsorption in Porous Metal–Organic Frameworks and Related Materials | DOI: 10.1021/Ja500330a | Hiroyasu Furukawa | 2014
[75] | Adsorption Isotherms of Water, Propan-2-ol, and Methylbenzene Vapors on Grade 03 Silica Gel, Sorbonorit 4 Activated Carbon, and HiSiv 3000 Zeolite | DOI: 10.1021/je400517c | Józef Nastaj | 2013
[76] | Uncommon Adsorption Isotherm of Methanol on a Hydrophobic Y-zeolite | DOI: 10.1021/Jp0103530 | Istvan Halasz | 2001
[77] | Molecular Understanding for the Adsorption of Water and Alcohols in Hydrophilic and Hydrophobic Zeolitic Metal−Organic Frameworks | DOI: 10.1021/Jp1033273 | Anjaiah Nalaparaju | 2010
[78] | Molecular Simulation of Water/Alcohol Mixtures’ Adsorption and Diffusion in Zeolite 4A Membranes | DOI: 10.1021/Jp805923k | Jian Yang Wu | 2009
[79] | Probing the Mechanism of Water Adsorption in Carbon Micropores with Multitemperature Isotherms and Water Preadsorption Experiments | DOI: 10.1021/la061140a | S. W. Rutherford | 2006
[80] | CO2/H2O Adsorption Equilibrium and Rates on Metal−Organic Frameworks: HKUST-1 and Ni/DOBDC | DOI: 10.1021/La102359q | Jian Liu | 2010
[81] | Electron Microscopic Study on Aerosol-Assisted Synthesis of Aluminum Organophosphonates Using Flexible Colloidal PS-b-PEO Templates | DOI: 10.1021/La302695q | Tatsuo Kimura | 2012
[82] | Adjusting the Stability of Metal–Organic Frameworks under Humid Conditions by Ligand Functionalization | DOI: 10.1021/La304151r | Himanshu Jasuja | 2012
[83] | Synthesis of Cobalt-, Nickel-, Copper-, and Zinc-Based, Water-Stable, Pillared Metal–Organic Frameworks | DOI: 10.1021/La503269f | Himanshu Jasuja | 2014
[84] | Reversible Structural Change of Cu-MOF on Exposure to Water and Its CO2 Adsorptivity | DOI: 10.1021/la803818p | Yan Cheng | 2009
[85] | Experimental Study of Water Adsorption on Activated Carbons | DOI: 10.1021/la980492h | Issa I. Salame | 1999
[86] | A flexible interpenetrating coordination framework with a bimodal porous functionality | DOI: 10.1038/Nmat1827 | Tapas Kumar Maji | 2007
[87] | Selective guest sorption in an interdigitated porous framework with hydrophobic pore surfaces | DOI: 10.1039/B703502k | Satoshi Horike | 2007
[88] | A cubic coordination framework constructed from benzobistriazolate ligands and zinc ions having selective gas sorption properties | DOI: 10.1039/B904280f | Shyam Biswas, | 2009
[89] | Enhanced selectivity of CO2 from a ternary gas mixture in an interdigitated porous framework | DOI: 10.1039/C0cc00027b | Keiji Nakagawa | 2010
[90] | A microporous luminescent metal–organic framework for highly selective and sensitive sensing of Cu2+ in aqueous solution | DOI: 10.1039/C0cc00148a | Yunqing Xiao | 2010
[91] | Construction of a trigonal bipyramidal cage-based metal–organic framework with hydrophilic pore surface via flexible tetrapodal ligands | DOI: 10.1039/C0cc02496a | Tian-Fu Liu | 2010
[92] | Single-crystal-to-single-crystal transformations and selective adsorption of porous copper(ii) frameworks | DOI: 10.1039/C0cc04689b | Man-Sheng Chen | 2011
[93] | Selective carbon dioxide uptake and crystal-to-crystal transformation: porous 3D framework to 1D chain triggered by conformational change of the spacer | DOI: 10.1039/C1ce05847a | Ritesh Haldar | 2012
[94] | CO2capture and conversion using Mg-MOF-74 prepared by a sonochemical method | DOI: 10.1039/C1ee02234b | Da-Ae Yang | 2012
[95] | A microporous metal–organic framework with high stability for GC separation of alcohols from water | DOI: 10.1039/C2cc33023g | Tsolmon Borjigin | 2012
[96] | Post-synthesis functionalization of MIL-101 using diethylenetriamine: a study on adsorption and catalysis | DOI: 10.1039/C2ce06608d | Se-Na Kim | 2012
[97] | Controlled modification of the inorganic and organic bricks in an Al-based MOF by direct and post-synthetic synthesis routes | DOI: 10.1039/C2ce06620c | Tim Ahnfeldt | 2012
[98] | Two ligand-functionalized Pb(ii) metal–organic frameworks: structures and catalytic performances | DOI: 10.1039/C2dt30935a | Xiao-Ming Lin | 2012
[99] | Carbon dioxide adsorption by physisorption and chemisorption interactions in piperazine-grafted Ni2(dobdc) (dobdc = 1,4-dioxido-2,5-benzenedicarboxylate) | DOI: 10.1039/C2dt31112g | Anita Das | 2012
[100] | A robust microporous metal–organic framework constructed from a flexible organic linker for highly selective sorption of methanol over ethanol and water | DOI: 10.1039/C2jm15604k | Qian Huang | 2012
[101] | Reversible solid-state hydration and dehydration process involving anion transfer in a self-assembled Cu2 system | DOI: 10.1039/C2ra21865h | T. Washizaki | 2012
[102] | A charge-polarized porous metal–organic framework for gas chromatographic separation of alcohols from water | DOI: 10.1039/C3cc38260e | Jian-Ke Sun | 2013
[103] | Polyoxometalate-based purely inorganic porous frameworks with selective adsorption and oxidative catalysis functionalities | DOI: 10.1039/C3cc40990b | Ding Liu | 2013
[104] | Environmentally friendly synthesis of highly hydrophobic and stable MIL-53 MOF nanomaterials | DOI: 10.1039/C3cc42287a | Jia Liu | 2013
[105] | An unusual highly connected 3D net with hydrophilic pore surface | DOI: 10.1039/C3ce26788a | Huabin Zhang | 2013
[106] | Toxic gas removal – metal–organic frameworks for the capture and degradation of toxic gases and vapours | DOI: 10.1039/C3cs60475f | Elisa Barea | 2014
[107] | Selective CO2 adsorption and proton conductivity in the two-dimensional Zn(ii) framework with protruded water molecules and flexible ether linkers | DOI: 10.1039/C3dt50896j | Won Ju Phang | 2013
[108] | Zn(ii) coordination polymer of an in situ generated 4-pyridyl (4Py) attached bis(amido)phosphate ligand, [PO2(NH4Py)2]− showing preferential water uptake over aliphatic alcohols | DOI: 10.1039/C3dt51123e | Arvind K. Gupta, | 2013
[109] | Postsynthetic tuning of hydrophilicity in pyrazolate MOFs to modulate water adsorption properties | DOI: 10.1039/C3ee40876k | Casey R. Wade | 2013
[110] | Synthesis of reduced graphene oxide/phenolic resin-based carbon composite ultrafine fibers and their adsorption performance for volatile organic compounds and water | DOI: 10.1039/c3ta10545h | Yu Bai | 2013
[111] | Water adsorption in MOFs: fundamentals and applications | DOI: 10.1039/C4cs00078a | Jérôme Canivet | 2014
[112] | A highly stable multifunctional three-dimensional microporous framework: excellent selective sorption and visible photoluminescence | DOI: 10.1039/C4dt00230j | Yumei Huang | 2014
[113] | Manufacture of dense CAU-10-H coatings for application in adsorption driven heat pumps: optimization and characterization | DOI: 10.1039/c5ce00789e | M. F. de Lange | 2015
[114] | New layered copper 1,3,5-benzenetriphosphonates pillared with N-donor ligands: their synthesis, crystal structures, and adsorption properties | DOI: 10.1039/c5dt01137j | Atsushi Kondo | 2015
[115] | Water stable triazolyl phosphonate MOFs: steep water uptake and facile regeneration | DOI: 10.1039/c5dt02651b | S. Begum | 2015
[116] | Rational design of a pyrene based luminescent porous supramolecular framework: excimer emission and energy transfer | DOI: 10.1039/c5ra14267a | Komal Prasad | 2015
[117] | Synthesis, Structure, and Properties of a Chiral Zinc(II) Metal-Organic Framework Featuring Linear Trinuclear Secondary Building Blocks | DOI: 10.1071/Ch12270 | Zilu Chen | 2012
[118] | A porous Cu(II)-MOF containing [PW12O40]3−and a large protonated water cluster: synthesis, structure, and proton conductivity | DOI: 10.1080/00958972.2014.957689 | Meilin Wei | 2014
[119] | Adsorption of Radon and Water Vapor on Commercial Activated Carbons | DOI: 10.1080/01496399508225610 | Neguib M. Hassan | 1995
[120] | Molecular Simulation Study on Adsorption and Diffusion Behavior of Ethanol/Water Molecules in NaA Zeolite Crystal | DOI: 10.1252/Jcej.37.67 | Shin-ichi Furukawa | 2004
[121] | Dependence of Water Vapour Adsorption on the Polarity of the Graphene Surfaces of Multi-wall Carbon Nanotubes | DOI: 10.1260/0263-6174.28.10.903 | Robert Bradley | 2010
[122] | Enhanced Adsorption of Methanol by Oxidised Nutshell Carbon | DOI: 10.1260/0263617001493422 | Alan Bailey | 2000
[123] | A microporous Zn(ii)–MOF with open metal sites: structure and selective adsorption properties | DOI: 10.1039/C4dt00307a | Xiaofang Zheng | 2014
[124] | A Stable Polyoxometalate-Pillared Metal-Organic Framework for Proton-Conducting and Colorimetric Biosensing | DOI: 10.1002/chem.201501515 | En-Long Zhou | 2015
[125] | Protection of open-metal V(III) sites and their associated CO2/CH4/N2/O2/H2O adsorption properties in mesoporous V-MOFs | DOI: 10.1016/j.jcis.2015.06.036 | Jiangfeng Yang | 2015
[126] | Stability of an Al-Fumarate MOF and Its Potential for CO2 Capture from Wet Stream | DOI: 10.1021/acs.iecr.5b03509 | Juliana A. Coelho | 2016
[127] | A metal–organic framework constructed using a flexible tripodal ligand and tetranuclear copper cluster for sensing small molecules | DOI: 10.1039/c5dt00762c | Chaoyi Hou | 2015
[128] | Enhancing the Water Capacity in Zr-based Metal-Organic Framework for Heat Pump and Atmospheric Water Generator Applications | DOI: 10.1021/acsanm.9b00416 | A. Luna-Triguero | 2019
[129] | A robust large-pore zirconium carboxylate metal–organic framework for energy-efficient water-sorption-driven refrigeration |  | Sujing Wang | 2018
[130] | The porous metal-organic framework CUK-1 for adsorption heat allocation toward green applications of natural refrigerant water | DOI: 10.1021/acsami.9b02605 | Ji Sun Lee | 2019
[131] | A metal–organic framework for efficient waterbased ultra-low-temperature-driven cooling | DOI: 10.1038/s41467-019-10960-0 | Dirk Lenzen | 2019
[132] | Record Atmospheric Fresh Water Capture and Heat Transfer with a Material Operating at the Water Uptake Reversibility Limit | DOI: 10.1021/acscentsci.7b00186 | Adam J. Rieth | 2017
[133] | Tunable Water and CO2 Sorption Properties in Isostructural AzineBased Covalent Organic Frameworks through Polarity Engineering | DOI: 10.1021/acs.chemmater.5b02151 | Linus Stegbauer | 2015
[134] | Pd loaded amphiphilic COF as catalyst for multi-fold Heck reactions, C-C couplings and CO oxidation | DOi: 10.1038/srep10876 | Dinesh Mullangi | 2015
[135] | Pore surface engineering in porous, chemically stable covalent organic frameworks for water adsorption† | DOI: 10.1039/c5ta07998e | Bishnu P. Biswal | 2015
[136] | Constructing Ultraporous Covalent Organic Frameworks in Seconds via an Organic Terracotta Process | DOI: 10.1021/jacs.6b08815 | Suvendu Karak | 2017
[137] | Microporous Cyanate Resins: Synthesis, Porous Structure, and Correlations with Gas and Vapor Adsorptions | DOI: 10.1021/ma3008652 | Hao Yu | 2012
[138] | Nitrogen-Rich Covalent Triazine Frameworks as High-Performance Platforms for Selective Carbon Capture and Storage | DOI: 10.1021/acs.chemmater.5b03330 | Stephan Hug | 2015
[139] | Base-Free Aqueous-Phase Oxidation of 5-Hydroxymethylfurfural over Ruthenium Catalysts Supported on Covalent Triazine Frameworks | DOI: 10.1002/cssc.201501106. | Jens Artz | 2015
[140] | A mixed-linker approach towards improving covalent triazine-based frameworks for CO2 capture and separation | DOI: 10.1016/j.micromeso.2016.11.033 | Subarna Dey | 2017
[141] | Two linkers are better than one: enhancing CO2 capture and separation with porous covalent triazine-based frameworks from mixed nitrile linkers | DOI: 10.1039/c6ta07076k | Subarna Dey | 2017
[142] | Preparation of covalent triazine frameworks with imidazolium cations embedded in basic sites and their application for CO2 capture | DOI: 10.1039/c6ta11226a | Kwangho Park | 2017
[143] | A fluorine-containing hydrophobic covalent triazine framework with excellent selective CO2 capture performance | DOI: 10.1039/c7ta08913a | Guangbo Wang | 2018
[144] | Mesoporous Conjugated Polycarbazole with High Porosity via Structure Tuning | DOI: 10.1021/ma501330v | Qi Chen | 2014
[145] | Adsorption performance and catalytic activity of porous conjugated polyporphyrins via carbazolebased oxidative coupling polymerization | DOI: 10.1039/c3py01430d | Li-Juan Feng | 2014
[146] | Microporous Poly(Schiff Base) Constructed from Tetraphenyladamantane Units for Adsorption of Gases and Organic Vapors | DOI: 10.1002/marc.201400013 | Guiyang Li | 2014
[147] | Microporous polyimides with functional groups for the adsorption of carbon dioxide and organic vapors | DOI: 10.1039/c6ta04337b | Guiyang Li | 2016
[148] | Evaluation of a robust, diimide-based, porous organic polymer (POP) as a high-capacity sorbent for representative chemical threats | DOI: 10.1007/s10934-011-9468-7 | Gregory W. Peterson | 2012
[149] | Tailoring Pore Structure and Properties of Functionalized Porous Polymers by Cyclotrimerization | DOI: 10.1021/ma500512j | Florian M. Wisser | 2014
[150] | Microporous Organic Polyimides for CO2 and H2O Capture and Separation from CH4 and N2 Mixtures: Interplay between Porosity and Chemical Function | DOI: 10.1021/acs.chemmater.6b01949 | Christoph Klumpen | 2016
[151] | Reversible water capture by a charged metal-free porous polymer | DOI: 10.1016/j.polymer.2017.05.071 | J. Byun | 2017
[152] | Epoxy-Functionalized Porous Organic Polymers via the Diels–Alder Cycloaddition Reaction for Atmospheric Water Capture | DOI: 10.1002/ange.201800380 | Yearin Byun | 2018
[153] | New element organic frameworks via Suzuki coupling with high adsorption capacity for hydrophobic molecules | DOI: 10.1039/c003130e | Marcus Rose | 2010
[154] | Guest-Responsive Reversible Swelling and Enhanced Fluorescence in a Super-Absorbent, Dynamic Microporous Polymer | DOI: 10.1002/chem.201103750 | K. Venkata Rao | 2012

## Table S3
Table S3. Fitting parameters of 311 water adsorption isotherms using universal adsorption isotherm model.
Number | Adsorbent | Literature | Species | Tiso (K) | α1 | ε1 | m1 | α2 | ε2 | m2 | α3 | ε3 | m3 | chi-square a | reduced chi-square a
Carb-1 | 293WVA 1100 oxidized | [85] | Carbon | 293 | 0.502346 | 3754.111 | 326.1965 | 0.497654 | 6781.674 | 1737.514 | n.p. | n.p. | n.p. | 0.02277681 | 0.00069021
Carb-2 | Activated Carbon | [94] | Carbon | 298 | 0.2698206 | 4907.453 | 2009.076 | 0.7301794 | 5826.805 | 277.3123 | n.p. | n.p. | n.p. | 0.50068691 | 0.01615119
Carb-3 | Activated Carbon AT400R1t75 | [23] | Carbon | 298 | 0.5523054 | 1337.607 | 322.2992 | 0.4476946 | 2044.025 | 949.3434 | n.p. | n.p. | n.p. | 0.00854658 | 0.00056977
Carb-4 | Activated Carbon AT467R117t45 | [23] | Carbon | 298 | 0.502457 | 1017.186 | 274.297 | 0.497543 | 1769.723 | 783.4873 | n.p. | n.p. | n.p. | 0.01310088 | 0.00093578
Carb-5 | Activated Carbon AT600R1t30 | [23] | Carbon | 298 | 0.5072118 | 1399.267 | 397.7561 | 0.4927882 | 3049.351 | 1197.323 | n.p. | n.p. | n.p. | 0.01557615 | 0.00053711
Carb-6 | Activated Carbon AT800R15t120 | [23] | Carbon | 298 | 0.6488339 | 1244.252 | 396.5168 | 0.2021035 | 5629.162 | 1394.389 | 0.1490626 | 2814.975 | 102.8198 | 0.0058324 | 0.00058324
Carb-7 | Activated PVDC Carbon S850 | [20] | Carbon | 293 | 0.837645 | 1548.279 | 320.139 | 0.162355 | 4062.811 | 560.92 | n.p. | n.p. | n.p. | 0.00175707 | 0.00019523
Carb-8 | BD-Carbon | [119] | Carbon | 298 | 0.6315675 | 1118.807 | 163.7806 | 0.1425961 | 3246.936 | 803.5898 | 0.2258364 | 964.8747 | 26.6187 | 0.00588112 | 0.00196037
Carb-9 | BPL-Carbon | [119] | Carbon | 298 | 0.9106859 | 1202.54 | 201.6615 | 0.08931412 | 2105.374 | 340.872 | n.p. | n.p. | n.p. | 0.00273379 | 0.00024853
Carb-10 | Carbon | [42] | Carbon | 298 | 0.2229172 | 378.945 | 56.43807 | 0.7770828 | 1510.117 | 526.1927 | n.p. | n.p. | n.p. | 0.01640709 | 0.00056576
Carb-11 | Carbon AG5 | [43] | Carbon | 298 | 0.4999303 | 934.5415 | 222.5674 | 0.5000697 | 1567.262 | 651.4031 | n.p. | n.p. | n.p. | 0.01504075 | 0.00188009
Carb-12 | Carbon AG5-H2O2 | [43] | Carbon | 298 | 0.867423 | 1186.589 | 402.749 | 0.132577 | 4311.023 | 1127.994 | n.p. | n.p. | n.p. | 0.01364025 | 0.00113669
Carb-13 | Carbon AG5-HClO4 | [43] | Carbon | 298 | 0.8444724 | 1211.591 | 371.8491 | 0.1555276 | 3410.431 | 904.8791 | n.p. | n.p. | n.p. | 0.00431243 | 0.00043124
Carb-14 | Carbon AG5-HNO3 | [43] | Carbon | 298 | 0.5042543 | 1265.473 | 364.0892 | 0.4957457 | 2089.645 | 648.9566 | n.p. | n.p. | n.p. | 0.00730004 | 0.00104286
Carb-15 | Carbon AG5-HNO3 (356K) | [43] | Carbon | 298 | 0.3251426 | 674.5684 | 192.8835 | 0.6748574 | 3929.491 | 1538.838 | n.p. | n.p. | n.p. | 0.01328037 | 0.0011067
Carb-16 | Carbon Molecular Sieve | [79] | Carbon | 293 | 0.5020265 | 2094.556 | 197.4044 | 0.4979735 | 2570.701 | 844.9584 | n.p. | n.p. | n.p. | 0.00723654 | 0.00027833
Carb-17 | Carbon WD | [43] | Carbon | 298 | 0.49689 | 963.446 | 315.2686 | 0.05150132 | 4144.087 | 841.6722 | 0.4516087 | 526.5913 | 33.85193 | 0.00141166 | 0.00023528
Carb-18 | Carbon WD-H2O2 | [43] | Carbon | 298 | 0.4613902 | 634.9526 | 65.23344 | 0.5386098 | 1470.799 | 548.9583 | n.p. | n.p. | n.p. | 0.01238586 | 0.00112599
Carb-19 | Carbon WD-HClO4 | [43] | Carbon | 298 | 0.4517745 | 1833.272 | 584.3434 | 0.5482255 | 793.3115 | 156.6587 | n.p. | n.p. | n.p. | 0.00838132 | 0.00093126
Carb-20 | Carbon WD-HNO3 (356K) | [43] | Carbon | 298 | 0.5033049 | 1054.014 | 531.9266 | 0.4966951 | 6300.547 | 1820.409 | n.p. | n.p. | n.p. | 0.01839464 | 0.00153289
Carb-21 | Charcoal | [122] | Carbon | 293 | 0.6700136 | 1189.114 | 279.3639 | 0.1487949 | 2383.761 | 169.1571 | 0.1811915 | 3464.711 | 722.7991 | 0.0069408 | 0.00040828
Carb-22 | Coal based steam activated carbon | [22] | Carbon | 298 | 0.3560301 | 2551.24 | 98.29961 | 0.4097321 | 3243.527 | 305.1529 | 0.2342378 | 6366.951 | 1347.364 | 0.00730897 | 0.00045681
Carb-23 | Coconut based steam activated carbon | [22] | Carbon | 298 | 0.5280887 | 3015.077 | 275.3818 | 0.2315704 | 6187.917 | 1255.206 | 0.2403409 | 2523.593 | 61.06966 | 0.00870132 | 0.00054383
Carb-24 | Eucalyptus Charcoal | [38] | Carbon | 298 | 0.343002 | 32.8443 | 0.2729981 | 0.656998 | 2485.837 | 998.7301 | n.p. | n.p. | n.p. | 0.01037267 | 0.00094297
Carb-25 | Eucalyptus Charcoal heated to 1273K | [38] | Carbon | 298 | 0.5080556 | 1496.078 | 291.2756 | 0.4919444 | 2575.755 | 1115.153 | n.p. | n.p. | n.p. | 0.00562923 | 0.00080418
Carb-26 | Holm-Oak Charcoal | [38] | Carbon | 298 | 0.3298304 | 1237.402 | 514.7576 | 0.249597 | 50.53261 | 17.8011 | 0.4205726 | 4758.454 | 1769.323 | 0.01955769 | 0.00391154
Carb-27 | Holm-Oak Charcoal heated to 1023K | [38] | Carbon | 298 | 0.6006135 | 25.09997 | 0.6711266 | 0.3993865 | 2398.764 | 935.5374 | n.p. | n.p. | n.p. | 0.00484303 | 0.00060538
Carb-28 | MWCNT | [121] | Carbon | 298 | 0.5223233 | 1154.788 | 547.263 | 0.4776767 | 9085.264 | 3113.931 | n.p. | n.p. | n.p. | 0.02463043 | 0.00136836
Carb-29 | NPC E0 | [25] | Carbon | 298 | 0.3856116 | 427.2065 | 85.76555 | 0.3109496 | 2868.741 | 1347.841 | 0.3034387 | 227.4487 | 22.70115 | 0.01052374 | 0.00070158
Carb-30 | NPC E1 | [25] | Carbon | 298 | 0.5064451 | 338.5491 | 68.07162 | 0.4935549 | 1874.768 | 698.4442 | n.p. | n.p. | n.p. | 0.01418352 | 0.00177294
Carb-31 | PCB-Carbon | [119] | Carbon | 298 | 0.8931811 | 1640.064 | 347.8371 | 0.1068189 | 3586.614 | 788.8151 | n.p. | n.p. | n.p. | 0.00743642 | 0.00092955
Carb-32 | Sonicated Fenton MWCNT | [121] | Carbon | 298 | 0.8324266 | 519.6644 | 1061.08 | 0.5010429 | 7318.359 | 3070.191 | n.p. | n.p. | n.p. | 0.00280649 | 0.00017541
Carb-33 | Sorbonorit 4 Activated Carbon | [75] | Carbon | 293 | 0.5028525 | 1738.823 | 301.2352 | 0.1317706 | 3462.731 | 1865.169 | 0.3653769 | 913.9974 | 62.00227 | 0.00179295 | 0.00012807
Carb-34 | Wood based phosphoric acid activated carbon | [22] | Carbon | 298 | 0.4993751 | 3427.624 | 277.2539 | 0.5006249 | 7539.276 | 2308.031 | n.p. | n.p. | n.p. | 0.05248175 | 0.00154358
Carb-35 | WVA 1100 | [85] | Carbon | 293 | 0.5202533 | 3401.013 | 353.1367 | 0.4797467 | 7395.216 | 1907.788 | n.p. | n.p. | n.p. | 0.0320801 | 0.00110621
Carb-36 | Xtrusorb | [85] | Carbon | 298 | 0.5116773 | 3576.102 | 269.22 | 0.4883227 | 6147.792 | 1348.519 | n.p. | n.p. | n.p. | 0.03009617 | 0.00091201
Carb-37 | Xtrusorb oxidized | [85] | Carbon | 298 | 0.4982533 | 3026.67 | 166.2929 | 0.5017467 | 4344.702 | 1127.558 | n.p. | n.p. | n.p. | 0.04786482 | 0.00104054
C-1 | 2,5-DhaTab | [135] | COF | 298 | 0.09738123 | 1566.607 | 745.6322 | 0.9026188 | 512.335 | 45.08477 | n.p. | n.p. | n.p. | 0.00388094 | 0.00021561
C-2 | 2,3-DhaTph | [135] | COF | 298 | 0.5473708 | 915.8813 | 384.4404 | 0.4526292 | 3581.024 | 917.427 | n.p. | n.p. | n.p. | 0.02149095 | 0.00143273
C-3 | 2,5-DhaTph | [135] | COF | 298 | 0.8371352 | 994.4528 | 97.88871 | 0.1628648 | 691.8936 | 2295.39 | n.p. | n.p. | n.p. | 0.01244947 | 0.00082996
C-4 | AB-COF | [133] | COF | 288 | 0.3721082 | 1923.573 | 779.1303 | 0.6278918 | 3438.309 | 68.39423 | n.p. | n.p. | n.p. | 0.01074569 | 0.0002336
C-5 | AB-COF | [133] | COF | 298 | 0.6815214 | 3361.615 | 63.35843 | 0.3184786 | 3012.831 | 539.7694 | n.p. | n.p. | n.p. | 0.00517381 | 0.0001669
C-6 | Ad2L1 | [140] | COF | 293 | 0.4975769 | 386.2955 | 48.09814 | 0.5024231 | 924.1279 | 333.8558 | n.p. | n.p. | n.p. | 0.05356133 | 0.00111586
C-7 | Ad2L2 | [140] | COF | 293 | 0.6188223 | 477.4786 | 111.1531 | 0.3811777 | 1439.428 | 564.5594 | n.p. | n.p. | n.p. | 0.04424278 | 0.00119575
C-8 | Ad2L3 | [140] | COF | 293 | 0.6098215 | 537.8645 | 127.6498 | 0.1328169 | 3683.9 | 947.1684 | 0.2573616 | 1243.038 | 220.6713 | 0.01266511 | 0.00028145
C-9 | Ad3L1 | [140] | COF | 293 | 0.6458248 | 563.8632 | 108.6725 | 0.268967 | 1124.015 | 167.518 | 0.08520821 | 2955.58 | 715.4997 | 0.00538049 | 0.00012513
C-10 | Ad3L2 | [140] | COF | 293 | 0.6207022 | 446.2351 | 79.66079 | 0.3792978 | 1096.919 | 341.9286 | n.p. | n.p. | n.p. | 0.03720836 | 0.00086531
C-11 | Ad3L3 | [140] | COF | 293 | 0.5071367 | 552.5921 | 84.4648 | 0.4928633 | 1019.82 | 280.9918 | n.p. | n.p. | n.p. | 0.02360688 | 0.00041416
C-12 | Ad4L1 | [140] | COF | 293 | 0.8871819 | 1211.685 | 312.8256 | 0.1128181 | 3557.648 | 846.3142 | n.p. | n.p. | n.p. | 0.00868395 | 0.00014972
C-13 | Ad4L2 | [140] | COF | 293 | 0.5015244 | 481.3115 | 86.57941 | 0.4984756 | 870.4368 | 250.8065 | n.p. | n.p. | n.p. | 0.02750222 | 0.00039858
C-14 | Ad4L3 | [140] | COF | 293 | 0.8344128 | 1416.01 | 364.4511 | 0.116752 | 4318.374 | 1096.1 | 0.04883515 | 479.5628 | 53.94949 | 0.00310065 | 5.9628e-05
C-15 | ATFG-COF | [133] | COF | 288 | 0.3073064 | 671.4211 | 239.0603 | 0.6926936 | 4309.245 | 927.0519 | n.p. | n.p. | n.p. | 0.00934327 | 0.00031144
C-16 | ATFG-COF | [133] | COF | 298 | 0.3675492 | 322.9185 | 136.5887 | 0.6324508 | 3967.628 | 1197.45 | n.p. | n.p. | n.p. | 0.01701856 | 0.00048624
C-17 | bipy -CTF500 | [138] | COF | 298 | 0.5004479 | 1972.095 | 655.1905 | 0.4995521 | 3581.488 | 1369.043 | n.p. | n.p. | n.p. | 0.02337568 | 0.00036524
C-18 | bpim -CTF -300 | [142] | COF | 298 | 0.5052682 | 1170.08 | 663.672 | 0.2517189 | 167.4877 | 56.2371 | 0.243013 | 6070.865 | 1042.515 | 0.05440536 | 0.00075563
C-19 | bpim -CTF -400 | [142] | COF | 298 | 0.5048495 | 2306.9 | 979.0922 | 0.4951505 | 4723.95 | 2068.517 | n.p. | n.p. | n.p. | 0.04082749 | 0.00031406
C-20 | bpim -CTF -500 | [142] | COF | 298 | 0.7347156 | 1945.152 | 523.0528 | 0.2652844 | 3166.627 | 2222.782 | n.p. | n.p. | n.p. | 0.02156582 | 0.00022464
C-21 | CE-1 | [137] | COF | 293 | 0.511117 | 599.1868 | 158.7074 | 0.488883 | 2276.583 | 930.4716 | n.p. | n.p. | n.p. | 0.02292345 | 0.00163739
C-22 | CE-2 | [137] | COF | 293 | 0.5018703 | 1118.955 | 313.5736 | 0.4981297 | 3572.46 | 1469 | n.p. | n.p. | n.p. | 0.01678645 | 0.00119903
C-23 | CE-3 | [137] | COF | 293 | 0.5181766 | 1147.807 | 303.0739 | 0.4818234 | 2978.738 | 1304.4 | n.p. | n.p. | n.p. | 0.01844045 | 0.00131718
C-24 | CTF-a | [139] | COF | 292.5 | 0.5046737 | 869.4397 | 139.6679 | 0.4953263 | 1150.113 | 472.6623 | n.p. | n.p. | n.p. | 0.01680125 | 0.00034288
C-25 | CTF-b | [139] | COF | 292.5 | 0.822395 | 2168.86 | 712.633 | 0.177605 | 6044.253 | 1074.53 | n.p. | n.p. | n.p. | 0.00952645 | 0.0002977
C-26 | CTF-c | [139] | COF | 292.5 | 0.4980851 | 1259.645 | 288.1291 | 0.5019149 | 1944.77 | 762.9849 | n.p. | n.p. | n.p. | 0.01453854 | 0.00041539
C-27 | CTF-d | [139] | COF | 292.5 | 0.5926951 | 618.9742 | 216.5458 | 0.07050182 | 2791.944 | 495.8614 | 0.3368031 | 338.4606 | 32.05491 | 0.02696523 | 0.00081713
C-28 | DCBP -CTF - 1 | [143] | COF | 293 | 0.5088023 | 880.9977 | 214.7088 | 0.2066464 | 1926.34 | 702.2331 | 0.2845513 | 335.5909 | 27.93984 | 0.01077566 | 0.00017104
C-29 | F -DCBP -CTF - 1 | [143] | COF | 293 | 0.4964824 | 339.8585 | 84.65792 | 0.4152968 | 1288.885 | 450.8813 | 0.08822076 | 3802.596 | 861.4808 | 0.07550609 | 0.00279652
C-30 | MM1 | [141] | COF | 293 | 0.5054774 | 1033.195 | 235.1752 | 0.2896092 | 1972.942 | 591.979 | 0.2049135 | 568.929 | 87.22596 | 0.00687421 | 0.0001809
C-31 | MM2 | [141] | COF | 293 | 0.7252466 | 1922.253 | 629.5268 | 0.2114991 | 4411.921 | 1610.25 | 0.06325438 | 2356.408 | 63.01398 | 0.00862063 | 0.00026123
C-32 | MM3 | [141] | COF | 293 | 0.6066337 | 721.6107 | 165.2136 | 0.1048945 | 1901.395 | 446.6941 | 0.2884718 | 453.6314 | 56.58749 | 0.00650856 | 0.00014463
C-33 | MM4 | [141] | COF | 293 | 0.08219876 | 5020.221 | 1124.864 | 0.9178012 | 1424.182 | 460.6111 | n.p. | n.p. | n.p. | 0.01024817 | 0.00031055
C-34 | pym -CTF500 | [138] | COF | 298 | 0.3910007 | 1489.865 | 679.6906 | 0.6089993 | 7853.384 | 2917.171 | n.p. | n.p. | n.p. | 0.03849364 | 0.00060146
C-35 | TpAnq | [136] | COF | 298 | 0.6422239 | 1850.638 | 932.9408 | 0.04353785 | 3234.226 | 69.29447 | 0.3142382 | 2591.731 | 29.4195 | 0.01732093 | 0.00144341
C-36 | Tp-Azo | [135] | COF | 298 | 0.5004139 | 974.5745 | 341.9585 | 0.3549167 | 1430.138 | 48.70908 | 0.1446694 | 2843.705 | 911.2126 | 0.00629376 | 0.00057216
C-37 | Tp-Azo | [136] | COF | 298 | 0.6069394 | 1240.382 | 406.9566 | 0.3930606 | 1424.388 | 79.33931 | n.p. | n.p. | n.p. | 0.02187967 | 0.00145864
C-38 | TpBD | [135] | COF | 298 | 0.4991582 | 1977.516 | 1181.988 | 0.5008418 | 1864.832 | 85.13109 | n.p. | n.p. | n.p. | 0.01910326 | 0.00127355
C-39 | TpBD | [136] | COF | 298 | 0.5066354 | 1192.139 | 677.1365 | 0.4933646 | 1965.686 | 132.3464 | n.p. | n.p. | n.p. | 0.01831041 | 0.00122069
C-40 | TpBD-(NO2)2 | [135] | COF | 298 | 0.5029128 | 1318.535 | 269.126 | 0.4970872 | 2185.923 | 1358.432 | n.p. | n.p. | n.p. | 0.01883444 | 0.00117715
C-41 | TpBD-(NO2)2 | [136] | COF | 298 | 0.3314443 | 630.0225 | 225.7134 | 0.30281 | 2607.866 | 19.74372 | 0.3657457 | 2219.427 | 861.162 | 0.01071439 | 0.00089287
C-42 | TpBD-(OMe)2 | [135] | COF | 298 | 0.8457413 | 1318.981 | 392.9424 | 0.1542587 | 4340.698 | 1398.792 | n.p. | n.p. | n.p. | 0.01082577 | 0.00072172
C-43 | TpBD-(OMe)2 | [136] | COF | 298 | 0.9790232 | 1325.062 | 450.04 | 0.02097677 | 6736.508 | 445.1613 | n.p. | n.p. | n.p. | 0.02868125 | 0.00191208
C-44 | TpBD-Me2 | [135] | COF | 298 | 0.8457413 | 1318.981 | 392.9424 | 0.1542587 | 4340.698 | 1398.792 | n.p. | n.p. | n.p. | 0.01082577 | 0.00072172
C-45 | TpBD-Me2 | [136] | COF | 298 | 0.827992 | 1252.969 | 514.2285 | 0.172008 | 1696.073 | 39.69077 | n.p. | n.p. | n.p. | 0.01968716 | 0.00131248
C-46 | TpBpy | [136] | COF | 298 | 0.3493021 | 1613.412 | 594.0984 | 0.6506979 | 2183.442 | 99.77114 | n.p. | n.p. | n.p. | 0.00234467 | 0.00015631
C-47 | TpPa-1 | [135] | COF | 298 | 0.6281136 | 2706.175 | 1232.613 | 0.3718864 | 4031.365 | 22.97711 | n.p. | n.p. | n.p. | 0.01366714 | 0.00105132
C-48 | TpPa-1 | [136] | COF | 298 | 0.4510682 | 635.3058 | 218.1973 | 0.5489318 | 3643.702 | 509.6672 | n.p. | n.p. | n.p. | 0.01572563 | 0.00104838
C-49 | TpPa-2 | [135] | COF | 298 | 0.899988 | 2109.976 | 1045.081 | 0.100012 | 2907.45 | 60.12731 | n.p. | n.p. | n.p. | 0.0273045 | 0.00170653
C-50 | TpPa-2 | [136] | COF | 298 | 0.2949508 | 784.3398 | 228.3629 | 0.7050492 | 3177.031 | 703.9923 | n.p. | n.p. | n.p. | 0.00595121 | 0.00039675
C-51 | TpPa-F4 | [135] | COF | 298 | 0.1788527 | 2025.356 | 872.9894 | 0.8211473 | 1060.011 | 136.7955 | n.p. | n.p. | n.p. | 0.0028341 | 0.00018894
C-52 | TpPa-NO2 | [135] | COF | 298 | 0.1788527 | 2025.356 | 872.9894 | 0.8211473 | 1060.011 | 136.7955 | n.p. | n.p. | n.p. | 0.0028341 | 0.00018894
C-53 | TpPa-NO2 | [136] | COF | 298 | 0.4832601 | 787.5587 | 262.9427 | 0.5167399 | 4001.624 | 664.6495 | n.p. | n.p. | n.p. | 0.00952487 | 0.00063499
C-54 | TpTph | [136] | COF | 298 | 0.161812 | 1684.692 | 1436.232 | 0.838188 | 1143.002 | 151.763 | n.p. | n.p. | n.p. | 0.00487247 | 0.00032483
C-55 | TpTta | [136] | COF | 298 | 0.4573269 | 551.9909 | 132.6649 | 0.5426731 | 2962.693 | 782.2186 | n.p. | n.p. | n.p. | 0.00798899 | 0.0005326
C-56 | trzn-COF | [134] | COF | 298 | 0.5047498 | 860.4851 | 384.5944 | 0.4952502 | 3956.809 | 1517.122 | n.p. | n.p. | n.p. | 0.03098193 | 0.00067352
C-57 | trzn-COF | [134] | COF | 308 | 0.5101782 | 1177.944 | 513.0127 | 0.4898218 | 4674.439 | 1655.72 | n.p. | n.p. | n.p. | 0.01906396 | 0.00052955
M-1 | (H2dab)[Zn2(ox)3] | [70] | MOF | 298 | 0.3069566 | 8766.317 | 1603.352 | 0.04992069 | 86008.91 | 232.158 | 0.6431227 | 808.8088 | 92.00176 | 0.01123785 | 0.00027409
M-2 | [{Zn(L)(H2O)2}(NO3)2*2H2O]n | [4] | MOF | 298 | 0.5288202 | 626.3419 | 279.071 | 0.1505416 | 4965.846 | 1028.225 | 0.3206383 | 2227.108 | 174.7954 | 0.00890053 | 0.00052356
M-3 | [Cd(mpto)2.CH3CH2OH]n | [24] | MOF | 298 | 0.8562831 | 1144.64 | 454.4525 | 0.1437169 | 12466.96 | 3158.51 | n.p. | n.p. | n.p. | 0.01715695 | 0.00095316
M-4 | [Co2(BDC)2(BPNO)]*H2BDC*2MeOH | [19] | MOF | 298 | 0.5004892 | 2285.762 | 1094.925 | 0.4995108 | 11358.58 | 1681.481 | n.p. | n.p. | n.p. | 0.01231925 | 0.00087995
M-5 | [Co3(ndc)-(HCOO)3(mu3-OH)(H2O)]n | [15] | MOF | 298 | 0.8217807 | 3773.782 | 1411.814 | 0.1782193 | 4302.689 | 92.83301 | n.p. | n.p. | n.p. | 0.01060292 | 0.0011781
M-6 | [Cu(INA)2(NH3)2(H2O)2] | [35] | MOF | 298 | 0.5195771 | 626.1485 | 284.1374 | 0.4804229 | 3819.02 | 1462.802 | n.p. | n.p. | n.p. | 0.01485276 | 0.00123773
M-7 | [Cu(INA)2] | [35] | MOF | 298 | 0.5208646 | 1277.909 | 402.0382 | 0.4791354 | 4331.69 | 1731.428 | n.p. | n.p. | n.p. | 0.00560449 | 0.00046704
M-8 | [Cu(INAIP)]*2H2O | [92] | MOF | 298 | 0.503767 | 6593.571 | 221.4058 | 0.496233 | 6833.148 | 1840.676 | n.p. | n.p. | n.p. | 0.00721822 | 0.0006562
M-9 | [Cu2(H2btp)(H2O)2(12-bis(4-pyridl)ethylene)] | [114] | MOF | 303 | 0.5265651 | 1906.299 | 800.4013 | 0.4734349 | 6631.287 | 1498.19 | n.p. | n.p. | n.p. | 0.00767242 | 0.00028416
M-10 | [Cu2(H2btp)(H2O)2(13-bis(4-pyridl)propane)] | [114] | MOF | 303 | 0.5308843 | 2336.677 | 966.9342 | 0.4691157 | 6735.408 | 1482.661 | n.p. | n.p. | n.p. | 0.0074342 | 0.00074342
M-11 | [Cu2(H2btp)(H2O)2(bipyridine)] | [114] | MOF | 303 | 0.5061452 | 2900.827 | 1029.683 | 0.4938548 | 5786.118 | 1569.181 | n.p. | n.p. | n.p. | 0.0072867 | 0.00029147
M-12 | [Cu2(pzdc)2(pyz)]*2H2O} | [30] | MOF | 303 | 0.9692587 | 4226.324 | 2810.954 | 0.2099816 | 10597.37 | 28.83339 | n.p. | n.p. | n.p. | 0.02906739 | 0.00581348
M-13 | [Mn(mpto)2.CH3CH2OH]2 | [24] | MOF | 298 | 0.5220378 | 1549.688 | 232.4576 | 0.4779622 | 2187.135 | 599.34 | n.p. | n.p. | n.p. | 0.00162296 | 0.00010143
M-14 | [Ni(dipn)]2[Ni(dipn)(H2O)][Fe(CN)6]2.2H2O | [66] | MOF | 298 | 0.5238241 | 961.6951 | 469.8777 | 0.4761759 | 5895.676 | 1873.033 | n.p. | n.p. | n.p. | 0.02129363 | 0.00078865
M-15 | [Ni(pca)(bdc)0.5(H2O)2] | [58] | MOF | 298 | 0.4969694 | 1161.827 | 434.6495 | 0.5030306 | 4663.914 | 2023.556 | n.p. | n.p. | n.p. | 0.01961132 | 0.00108952
M-16 | [Ni8(L5)6] | [6] | MOF | 298 | 0.1531152 | 338.3301 | 2140.756 | 0.8468848 | 868.308 | 109.3566 | n.p. | n.p. | n.p. | 0.00904644 | 0.00075387
M-17 | [Ni8(L5-CF3)6] | [6] | MOF | 298 | 0.9366802 | 457.9261 | 60.32911 | 0.06331979 | 2919.346 | 1166.59 | n.p. | n.p. | n.p. | 0.00080235 | 4.7197e-05
M-18 | [Ni8(L5-CH3)6] | [106] | MOF | 298 | 0.3667735 | 804.6751 | 853.1446 | 0.6332265 | 891.7756 | 35.15321 | n.p. | n.p. | n.p. | 0.02119443 | 0.00078498
M-19 | [PbL2]*2DMF*6H2O | [98] | MOF | 298 | 0.4994447 | 431.3161 | 100.718 | 0.3303137 | 4031.836 | 1819.959 | 0.1702416 | 1236.091 | 11.16846 | 0.00783151 | 0.00130525
M-20 | [PbL2]*DMF*2H2O | [98] | MOF | 298 | 0.4555718 | 1675.621 | 762.8275 | 0.1577957 | 9482.9 | 27.94876 | 0.3866325 | 8758.604 | 658.7146 | 0.00981114 | 0.00163519
M-21 | [Zn(NO2-BDC)(dmbpy).5](C2H6O)(H2O) | [47] | MOF | 298 | 0.5582569 | 1596.695 | 448.4559 | 0.2763375 | 1872.877 | 1050.049 | 0.1654056 | 1960.921 | 30.96552 | 0.02116387 | 0.00084655
M-22 | [Zn2(ip)2(bpy)2]*DMF}n | [87] | MOF | 298 | 0.5041479 | 2996.081 | 161.3552 | 0.3744651 | 5613.251 | 1623.944 | 0.1213871 | 4307.901 | 94.6146 | 0.01508728 | 0.00301746
M-23 | [Zn3(TCPB)2*2H2O]*2H2O*4DMF | [10] | MOF | 298 | 0.4834442 | 3179.553 | 1151.034 | 0.243495 | 580.1572 | 201.7043 | 0.2730608 | 5453.091 | 17.87949 | 0.00387811 | 0.00055402
M-24 | [Zn4O(mipcapz)3]n on [Zn4O(dmcapz)3]n | [1] | MOF | 298 | 0.8046319 | 698.7384 | 175.8002 | 0.1953681 | 2478.516 | 567.755 | n.p. | n.p. | n.p. | 0.00197556 | 0.00032926
M-25 | {(H2PIP)0.5[VO(CEP)]*H2O} | [56] | MOF | 298 | 0.5033319 | 2896.618 | 811.8085 | 0.4966681 | 3484.221 | 79.21435 | n.p. | n.p. | n.p. | 0.0030137 | 0.00033486
M-26 | {[Cu(azpy)(glut)](H2O)2} | [50] | MOF | 298 | 0.5664417 | 3077.898 | 107.2347 | 0.2566726 | 3030.451 | 960.1884 | 0.1768856 | 376.1818 | 50.48967 | 0.01478491 | 0.00164277
M-27 | {[Cu2(4-pmpmd)2(CH3OH)4(opd)2]*2H2O} | [52] | MOF | 298 | 0.3309162 | 248.803 | 44.55468 | 0.6690838 | 2450.532 | 460.1328 | n.p. | n.p. | n.p. | 0.01444006 | 0.00144401
M-28 | {[Cu2(pzdc)2(bpy)]*4H2O} | [30] | MOF | 303 | 0.5008245 | 5064.406 | 1742.309 | 0.04159869 | 45100.44 | 110.4454 | 0.4575768 | 8888.133 | 603.8811 | 0.00381672 | 0.00042408
M-29 | {[Cu4(OH)2(tci)2-(bpy)2]·11H2O} | [127] | MOF | 298 | 0.3305311 | 1082.349 | 306.7249 | 0.6694689 | 4115.438 | 1159.243 | n.p. | n.p. | n.p. | 0.00661317 | 0.00082665
M-30 | {[Dy(ox)(Bpybc)(H2O)]*OH*13H2O}n | [102] | MOF | 298 | 0.5039032 | 1201.382 | 187.0009 | 0.4960968 | 4107.045 | 1445.385 | n.p. | n.p. | n.p. | 0.00966116 | 0.00107346
M-31 | {[Ni(bpe)2(N(CN)2)](N(CN)2)}n | [86] | MOF | 298 | 0.3775421 | 811.145 | 238.2205 | 0.6224579 | 4343.966 | 1760.858 | n.p. | n.p. | n.p. | 0.03856806 | 0.00083844
M-32 | {[Zn-(C10H2O8)0.5(C10S2N2H8)]*5H2O]}n | [60] | MOF | 298 | 0.4553912 | 1382.875 | 509.8604 | 0.5446088 | 7415.456 | 399.4682 | n.p. | n.p. | n.p. | 0.01013948 | 0.00077996
M-33 | {[Zn(oxo-pba)2(bpy)]4H2O}n | [116] | MOF | 298 | 0.6370249 | 684.3635 | 160.378 | 0.3629751 | 4842.724 | 2068.992 | n.p. | n.p. | n.p. | 0.02040387 | 0.00136026
M-34 | {[Zn2(bpdc)2(azpy)]*2H2O*2DMF}n | [61] | MOF | 298 | 0.3142425 | 4533.593 | 1551.743 | 0.6857575 | 1087.168 | 369.6797 | n.p. | n.p. | n.p. | 0.00862457 | 0.00066343
M-35 | {[Zn2(bpdc)2(azpy)]*2H2O*2DMF}n Nanoscale | [61] | MOF | 298 | 0.4772934 | 969.86 | 415.0624 | 0.5227066 | 4705.219 | 1861.323 | n.p. | n.p. | n.p. | 0.01848627 | 0.00168057
M-36 | {[Zn3(bpdc)3(azpy)]*4H2O*2DEF}n | [61] | MOF | 298 | 0.4523377 | 482.8178 | 81.43422 | 0.5476623 | 3632.904 | 1693.692 | n.p. | n.p. | n.p. | 0.02216496 | 0.001705
M-37 | {[Zn4O(bfbpdc)3-(bpy)0.5(H2O)]*(3DMF)(H2O)}n | [59] | MOF | 298 | 0.02918305 | 869.2451 | 224.5988 | 0.970817 | 276.6266 | 20.43725 | n.p. | n.p. | n.p. | 0.00108437 | 8.3413e-05
M-38 | {[ZnL(HCO2)(H2O)]*DMF} | [108] | MOF | 298 | 0.6593789 | 1761.468 | 378.391 | 0.1982529 | 4444.955 | 3335.9 | 0.1423682 | 2029.932 | 35.62504 | 0.00817563 | 0.0006813
M-39 | 1 C76H116N14O42Zn3 | [117] | MOF | 298 | 0.5019829 | 867.3542 | 472.6359 | 0.02644133 | 3765.455 | 63.39667 | 0.4715758 | 5001.142 | 1714.793 | 0.02524824 | 0.00072138
M-40 | 1-LiCl | [111] | MOF | 298 | 0.6079523 | 3437.951 | 649.652 | 0.2031726 | 6897.542 | 40.74488 | 0.1888751 | 4886.074 | 6.52728 | 0.01639451 | 0.00409863
M-41 | 2D [Cu(bpy)2(OTf)2]n | [69] | MOF | 303 | 0.6725668 | 4696.213 | 954.583 | 0.02192872 | 166112.3 | 233.4801 | 0.3055045 | 528.2632 | 42.9281 | 0.00331925 | 0.0002766
M-42 | Aluminum fumarate | [126] | MOF | 288 | 0.5061776 | 3856.701 | 867.6701 | 0.4082926 | 4585.964 | 59.43055 | 0.08552974 | 9470.881 | 1251.102 | 0.00951903 | 0.00105767
M-43 | Blucher-101408 | [106] | MOF | 298 | 0.6452512 | 717.158 | 175.8046 | 0.3547488 | 556.1822 | 31.91108 | n.p. | n.p. | n.p. | 0.0020904 | 9.9543e-05
M-44 | Bu-FeCr | [111] | MOF | 298 | 0.5182685 | 779.8054 | 307.3632 | 0.4817315 | 4052.882 | 1589.797 | n.p. | n.p. | n.p. | 0.02957144 | 0.00246429
M-45 | C10H4O12Eu2 | [90] | MOF | 298 | 0.5593905 | 2903.706 | 985.3003 | 0.4406095 | 7794.129 | 1868.902 | n.p. | n.p. | n.p. | 0.00544059 | 0.00019431
M-46 | C115.5H202N14O43Zn4 | [91] | MOF | 298 | 0.5363079 | 1109.726 | 435.3952 | 0.4636921 | 4798.04 | 1082.293 | n.p. | n.p. | n.p. | 0.01023167 | 0.00113685
M-47 | C11H15BrN2O4Zn | [72] | MOF | 298 | 0.5018675 | 1511.161 | 491.198 | 0.01755162 | 40960.77 | 434.0118 | 0.4805809 | 6446.472 | 1545.676 | 0.00726914 | 0.00033042
M-48 | C11H15ClN2O4Zn | [72] | MOF | 298 | 0.6155339 | 2081.81 | 120.8613 | 0.3844661 | 3292.065 | 1503.1 | n.p. | n.p. | n.p. | 0.0568803 | 0.00203144
M-49 | C12H17ClN2O3Cd | [51] | MOF | 303 | 0.273736 | 391.0387 | 96.47974 | 0.1209468 | 1543.931 | 525.3683 | 0.6053172 | 393.3542 | 10.5173 | 0.04289651 | 0.00214483
M-50 | C15H27N2O10Dy | [53] | MOF | 298 | 0.979598 | 5309.281 | 1284.24 | 0.02040197 | 116271.6 | 167.3794 | n.p. | n.p. | n.p. | 0.00604608 | 0.00043186
M-51 | C15H27N2O10Er | [53] | MOF | 298 | 0.9486996 | 4501.377 | 1190.851 | 0.05130044 | 51123.33 | 72.00131 | n.p. | n.p. | n.p. | 0.0092179 | 0.00065842
M-52 | C15H27N2O10Ho | [53] | MOF | 298 | 0.9479794 | 5259.546 | 1202.063 | 0.05202059 | 13437.33 | 2153.641 | n.p. | n.p. | n.p. | 0.00077061 | 5.1374e-05
M-53 | C15H27N2O10Tb | [53] | MOF | 298 | 0.5174746 | 5236.31 | 889.5998 | 0.4825254 | 7913.84 | 1240.819 | n.p. | n.p. | n.p. | 0.00110943 | 0.00015849
M-54 | C15H27N2O10Tm | [53] | MOF | 298 | 0.5076532 | 2863.366 | 629.0747 | 0.4923468 | 5442.666 | 1198.521 | n.p. | n.p. | n.p. | 0.0012386 | 8.2574e-05
M-55 | C18H21Br2N4O9Cd2 | [51] | MOF | 303 | 0.4059286 | 837.1194 | 336.6141 | 0.5940714 | 4843.006 | 1778.07 | n.p. | n.p. | n.p. | 0.02032987 | 0.00092409
M-56 | C24H40N2O16Cl2Cd3 | [37] | MOF | 298 | 0.822274 | 6225.138 | 1780.069 | 0.177726 | 207.1526 | 79.21355 | n.p. | n.p. | n.p. | 0.01981637 | 0.00031962
M-57 | C26H24Br2Cu2N8O3 | [101] | MOF | 298 | 0.9990765 | 9467.483 | 1700.204 | 0.0009234926 | 16086.43 | 117.1451 | 1.742174e-08 | 9624.564 | 71.83435 | 0.0032134 | 0.00053557
M-58 | C28H24CoN10 | [93] | MOF | 298 | 0.5064542 | 524.605 | 153.2857 | 0.4935458 | 4093.691 | 2243.338 | n.p. | n.p. | n.p. | 0.01915821 | 0.00127721
M-59 | C32H24Cu3N6O12 | [13] | MOF | 288 | 0.7418711 | 4788.26 | 2042.183 | 0.03832585 | 130613.5 | 4749.623 | 0.219803 | 5193.839 | 173.7663 | 0.0244773 | 0.00059701
M-60 | C32H46N4O8Zn | [100] | MOF | 298 | 0.5467944 | 1084.812 | 262.3904 | 0.003935392 | 8337.619 | 53.52271 | 0.4492702 | 4186.954 | 1403.056 | 0.02217844 | 0.00221784
M-61 | C4H8HoKO12 Dehydrated | [54] | MOF | 298 | 0.5356476 | 8553.543 | 526.2685 | 0.4643524 | 8536.52 | 2623.427 | n.p. | n.p. | n.p. | 0.03887798 | 0.00259187
M-62 | C55H52Fe4N20O18 | [32] | MOF | 298 | 0.758574 | 5585.69 | 2306.928 | 0.241426 | 9051.161 | 141.4404 | n.p. | n.p. | n.p. | 0.02953675 | 0.00210977
M-63 | C62H44N2O8Zn2 | [57] | MOF | 298 | 0.6191082 | 154.4522 | 0.7929866 | 0.3808918 | 2106.844 | 1003.895 | n.p. | n.p. | n.p. | 0.00632615 | 0.00039538
M-64 | C62H50Cd3K2N2O26 | [105] | MOF | 298 | 0.5050145 | 2225.925 | 507.9046 | 0.4949855 | 5073.836 | 1281.53 | n.p. | n.p. | n.p. | 0.01362427 | 0.00040071
M-65 | C9H11ClN2O4Cd | [51] | MOF | 303 | 0.5042671 | 4800.661 | 1920.095 | 0.4957329 | 5462.21 | 563.8127 | n.p. | n.p. | n.p. | 0.04048639 | 0.00119078
M-66 | CALF-25 | [73] | MOF | 298 | 0.6471083 | 804.2719 | 283.0545 | 0.3528917 | 3973.336 | 1539.357 | n.p. | n.p. | n.p. | 0.018209 | 0.00121393
M-67 | CAU-10-CH3 | [111] | MOF | 298 | 0.6064721 | 1639.047 | 371.7382 | 0.151009 | 6239.894 | 1724.632 | 0.2425189 | 2014.032 | 24.71852 | 0.00514792 | 0.00030282
M-68 | CAU-10-H | [111] | MOF | 298 | 0.3742742 | 2911.799 | 1262.177 | 0.3506388 | 4243.646 | 5.816306 | 0.275087 | 4499.975 | 6.17744 | 0.36291498 | 0.0259225
M-69 | CAU-10-NH2 | [111] | MOF | 298 | 0.5016924 | 4082.048 | 784.2965 | 0.4983076 | 7757.765 | 2433.145 | n.p. | n.p. | n.p. | 0.0049774 | 0.00020739
M-70 | CAU-10-NO2 | [111] | MOF | 298 | 0.5019002 | 2666.301 | 168.1114 | 0.4980998 | 3056.374 | 564.6944 | n.p. | n.p. | n.p. | 0.00713932 | 0.00037575
M-71 | CAU-10-OCH3 | [111] | MOF | 298 | 0.2934627 | 3724.138 | 1352.805 | 0.7065373 | 3330.578 | 33.81504 | n.p. | n.p. | n.p. | 0.01874362 | 0.00156197
M-72 | CAU-10-OH | [111] | MOF | 298 | 0.5567383 | 3495.599 | 1781.102 | 0.1670662 | 4366.106 | 55.06857 | 0.2761955 | 5140.368 | 50.62285 | 0.02669268 | 0.00088976
M-73 | CAU-10-pydc | [2] | MOF | 303 | 0.4710672 | 5733.005 | 650.6848 | 0.01764722 | 10624.48 | 55.69884 | 0.5112856 | 5988.54 | 2115.588 | 0.00562562 | 0.00029609
M-74 | CAU-13 | [62] | MOF | 298 | 0.5465333 | 2663.44 | 1553.063 | 0.4534667 | 3868.919 | 61.20036 | n.p. | n.p. | n.p. | 0.0177353 | 0.00104325
M-75 | CAU-1-NH2 | [97] | MOF | 298 | 0.5018194 | 2054.022 | 163.3519 | 0.06166402 | 5606.069 | 1196.815 | 0.4365166 | 1634.777 | 365.8726 | 0.00214636 | 9.7562e-05
M-76 | CAU-1-NHCH3 | [97] | MOF | 298 | 0.8110202 | 2370.665 | 172.8617 | 0.1889798 | 2113.495 | 4194.553 | n.p. | n.p. | n.p. | 0.02544292 | 0.00082074
M-77 | CAU-1-NHCOCH3 | [97] | MOF | 298 | 0.7287523 | 2717.906 | 698.9819 | 0.04740429 | 6171.319 | 139.2509 | 0.2238434 | 7095.983 | 3347.987 | 0.00607442 | 0.00026411
M-78 | CAU-23 | [131] | MOF | 298 | 0.7455294 | 3212.707 | 55.6809 | 0.2544706 | 2219.412 | 1254.928 | n.p. | n.p. | n.p. | 0.02150413 | 0.00074152
M-79 | Cd (II)-MOF [Cd(L)(DMF)] | [112] | MOF | 298 | 0.5213966 | 2364.367 | 1094.986 | 0.4786034 | 8172.391 | 1567.734 | n.p. | n.p. | n.p. | 0.01135994 | 0.00043692
M-80 | CID-3 | [89] | MOF | 298 | 0.5751817 | 1414.131 | 596.9599 | 0.4248183 | 1262.943 | 59.77037 | n.p. | n.p. | n.p. | 0.01269015 | 0.00070501
M-81 | Co2Cl2(BTDD) | [132] | MOF | 298 | 0.2732189 | 4808.701 | 1962.336 | 0.7267811 | 3061.117 | 14.96877 | n.p. | n.p. | n.p. | 0.00961169 | 0.00048058
M-82 | Cobalt Triazolyl Phosphonate MOF | [115] | MOF | 298 | 0.5014004 | 6166.038 | 260.8109 | 0.4985996 | 4465.786 | 2064.498 | n.p. | n.p. | n.p. | 0.02107313 | 0.00150522
M-83 | Cobalt Triazolyl Phosphonate MOF (95%RH) | [115] | MOF | 298 | 0.4321011 | 3951.04 | 2060.999 | 0.102313 | 28273.95 | 39.52983 | 0.465586 | 6068.82 | 76.04365 | 0.01409047 | 0.00100646
M-84 | Cobalt Triazolyl Phosphonate MOF (Activated at 403K) | [115] | MOF | 298 | 0.5049749 | 983.1542 | 391.3612 | 0.4950251 | 4870.004 | 1307.119 | n.p. | n.p. | n.p. | 0.02044212 | 0.00078624
M-85 | Co-CUK-1 | [130] | MOF | 303 | 0.2087092 | 3634.849 | 1436.989 | 0.7912908 | 5183.317 | 68.01181 | n.p. | n.p. | n.p. | 0.01365012 | 0.000546
M-86 | Co-MOF-74(M) | [27] | MOF | 298 | 0.0006666087 | 4018.014 | 247.3233 | 1.596481e-06 | 48202.63 | 67.38384 | 0.9993318 | 8789.76 | 1708.746 | 0.01539949 | 0.00384987
M-87 | Co-MOF-74(S) | [27] | MOF | 298 | 0.9330029 | 8420.789 | 1283.271 | 0.06699707 | 42876.19 | 4293382819.4 | n.p. | n.p. | n.p. | 0.00941796 | 0.00235449
M-88 | CPO-27-Ni | [99] | MOF | 298 | 0.5028401 | 7727.53 | 3311.866 | 0.4971599 | 11849.33 | 1588.03 | n.p. | n.p. | n.p. | 0.02108168 | 0.00055478
M-89 | Cr-MIL(101) | [111] | MOF | 298 | 0.3415873 | 1982.734 | 68.23827 | 0.5425254 | 1491.399 | 123.1261 | 0.1158873 | 4689.158 | 626.6896 | 0.02517602 | 0.00048415
M-90 | Cr-MIL-101-NO2 | [111] | MOF | 298 | 0.6677054 | 1974.481 | 111.778 | 0.1851645 | 2915.03 | 2382.041 | 0.1471301 | 1555.775 | 34.49866 | 0.0546236 | 0.00121386
M-91 | Cu6(Trz)10(H2O)4[H2SiW12O40]·8H2O | [124] | MOF | 298 | 0.3698856 | 512.321 | 108.9123 | 0.6301144 | 3538.78 | 1073.463 | n.p. | n.p. | n.p. | 0.00809855 | 0.00057847
M-92 | CuBTC | [42] | MOF | 298 | 0.6754642 | 4814.229 | 1658.316 | 0.1742001 | 9456.902 | 49.39552 | 0.1503357 | 815.954 | 79.79317 | 0.00744981 | 0.00024032
M-93 | Cu-MOF | [84] | MOF | 303 | 0.4719297 | 10605.24 | 2264.053 | 0.5280703 | 15773.37 | 90.22378 | 2.004512e-09 | 12837.05 | 73.31952 | 0.0013389 | 0.00066945
M-94 | DETA-MIL-101 | [96] | MOF | 298 | 0.6075073 | 1267.653 | 494.3548 | 0.3924927 | 8539.519 | 2462.506 | n.p. | n.p. | n.p. | 0.02090345 | 0.00209035
M-95 | DMOF-Cl2 | [82] | MOF | 298 | 0.6316325 | 2345.277 | 33.17692 | 0.3683675 | 2549.349 | 1194.274 | n.p. | n.p. | n.p. | 0.00420671 | 0.00070112
M-96 | DMOF-NO2 | [82] | MOF | 298 | 0.6335923 | 1947.788 | 129.9575 | 0.3664077 | 6801.995 | 2546.332 | n.p. | n.p. | n.p. | 0.01657255 | 0.00069052
M-97 | DMOF-OH | [82] | MOF | 298 | 0.9021822 | 3543.636 | 1301.761 | 0.09781782 | 1271.661 | 37.48507 | n.p. | n.p. | n.p. | 0.00907017 | 0.00151169
M-98 | DUT-10(Zn) | [18] | MOF | 298 | 0.3145763 | 384.9323 | 89.42328 | 0.2272713 | 1895.238 | 539.187 | 0.4581524 | 230.1206 | 41.89914 | 0.00511756 | 0.00102351
M-99 | DUT-4 | [40] | MOF | 298 | 0.986261 | 1015.7 | 374.6411 | 0.013739 | 5830.375 | 1941.031 | n.p. | n.p. | n.p. | 0.0378782 | 0.00291371
M-100 | DUT-67 | [74] | MOF | 298 | 0.5032233 | 2572.146 | 359.7785 | 0.2319633 | 6710.328 | 1063.468 | 0.2648135 | 3421.127 | 49.97068 | 0.01158343 | 0.00048264
M-101 | ED-ZIF-8 | [3] | MOF | 298 | 0.3333939 | 1727.923 | 134.8157 | 0.2783981 | 4490.42 | 835.463 | 0.388208 | 2620.773 | 349.666 | 0.00217865 | 0.00043573
M-102 | Et-MnCr | [111] | MOF | 298 | 0.5125847 | 2359.228 | 1193.12 | 0.4874153 | 3249.845 | 428.1259 | n.p. | n.p. | n.p. | 0.04433905 | 0.00170535
M-103 | HKUST-1-F | [11] | MOF | 298 | 0.7078471 | 94.94752 | 6.889319 | 0.2921529 | 6392.671 | 2062.858 | n.p. | n.p. | n.p. | 0.15578135 | 0.00370908
M-104 | JUC-110 | [95] | MOF | 298 | 0.5593905 | 2903.706 | 985.3003 | 0.4406095 | 7794.129 | 1868.902 | n.p. | n.p. | n.p. | 0.00544059 | 0.00019431
M-105 | Lanthanum Triazolyl Phosphonate MOF | [115] | MOF | 298 | 0.3918695 | 3807.986 | 3049.19 | 0.6081305 | 3453.771 | 114.7683 | n.p. | n.p. | n.p. | 0.07768506 | 0.00369929
M-106 | Me-FeCr | [111] | MOF | 298 | 0.5126563 | 1547.773 | 79.80626 | 0.1400403 | 5347.658 | 2413.772 | 0.3473034 | 2408.546 | 270.4415 | 0.01070166 | 0.00031475
M-107 | MFU-4 | [88] | MOF | 298 | 0.7006052 | 3827.166 | 558.8586 | 0.2993948 | 2871.42 | 1533.005 | n.p. | n.p. | n.p. | 0.00509063 | 0.00084844
M-108 | Mg-CPO-27 | [111] | MOF | 298 | 0.5000286 | 7164.554 | 2738.928 | 0.4999714 | 27513.22 | 160.2618 | n.p. | n.p. | n.p. | 0.00603418 | 0.00067046
M-109 | Mg-CUK-1 | [130] | MOF | 303 | 0.3285806 | 2467.215 | 681.0256 | 0.6714194 | 3546.614 | 117.994 | n.p. | n.p. | n.p. | 0.02610647 | 0.00137402
M-110 | Mg-MOF-74© | [94] | MOF | 298 | 0.3042783 | 2608.44 | 1411.766 | 0.3176094 | 15783.49 | 54.55677 | 0.3781123 | 9380.373 | 758.9617 | 0.02104185 | 0.00045743
M-111 | MIL-100 | [36] | MOF | 293 | 0.7433547 | 3033.496 | 482.5422 | 0.07879634 | 931.2175 | 58.43063 | 0.177849 | 4999.503 | 2782.73 | 0.00434744 | 0.00048305
M-112 | MIL-100(Cr) | [49] | MOF | 298 | 0.7313822 | 985.567 | 360.0925 | 0.2686178 | 4171.3 | 2201.736 | n.p. | n.p. | n.p. | 0.01880449 | 0.00208939
M-113 | MIL-100(Cr)-DEG | [33] | MOF | 293 | 0.7917781 | 1061.739 | 1795.842 | 0.444717 | 2486.561 | 370.0798 | n.p. | n.p. | n.p. | 0.00795079 | 0.00088342
M-114 | MIL-100(Cr)-EG | [33] | MOF | 293 | 0.6844515 | 2084.654 | 756.5853 | 0.1420034 | 2550.358 | 43.19899 | 0.1735451 | 5469.522 | 2616.464 | 0.00834059 | 0.00104257
M-115 | MIL-100(Cr)-EN | [33] | MOF | 293 | 0.7138516 | 2163.905 | 843.5579 | 0.1411092 | 3005.126 | 337.7383 | 0.1450392 | 6349.314 | 2008.047 | 0.00642222 | 0.00080278
M-116 | MIL-100(Cr)-TEG | [33] | MOF | 293 | 0.6850308 | 1879.206 | 785.5674 | 0.1040185 | 6624.063 | 1734.369 | 0.2109507 | 2665.568 | 170.0879 | 0.00804615 | 0.00080461
M-117 | MIL-100(Fe) | [40] | MOF | 298 | 0.6218644 | 2408.045 | 365.0629 | 0.09320261 | 8461.044 | 526.4078 | 0.284933 | 2447.375 | 1011.061 | 0.01702265 | 0.00130943
M-118 | MIL-100V | [125] | MOF | 298 | 0.4345617 | 1847.247 | 433.7706 | 0.5654383 | 6178.951 | 1912.118 | n.p. | n.p. | n.p. | 0.00654863 | 0.00065486
M-119 | MIL-101-NH2 | [41] | MOF | 298 | 0.3236911 | 1473.737 | 1091.141 | 0.3059978 | 2074.554 | 74.57307 | 0.3703111 | 2482.963 | 32.62592 | 0.04300037 | 0.00119445
M-120 | MIL-101-SO3H | [41] | MOF | 298 | 0.5653829 | 2945.146 | 557.4294 | 0.2517491 | 5187.709 | 3339.362 | 0.1828681 | 2457.896 | 16.57479 | 0.02119939 | 0.00052998
M-121 | MIL-101V | [125] | MOF | 298 | 0.5149018 | 3332.318 | 1339.494 | 0.2562628 | 902.618 | 43.78099 | 0.2288353 | 10109.71 | 1273.782 | 0.00625235 | 0.0005684
M-122 | MIL-125 | [28] | MOF | 298 | 0.4569809 | 2482.835 | 102.7297 | 0.3171286 | 2280.338 | 3.657329 | 0.2258905 | 1650.258 | 1089.354 | 0.00410394 | 0.00031569
M-123 | MIL-125-NH2 | [111] | MOF | 298 | 0.4928138 | 4139.952 | 133.5502 | 0.5071862 | 4372.903 | 1195.19 | n.p. | n.p. | n.p. | 0.00848237 | 0.00056549
M-124 | MIL-160 | [2] | MOF | 303 | 0.4170074 | 5602.208 | 1692.244 | 0.0103317 | 124668.1 | 175.4971 | 0.5726609 | 6303.936 | 526.3767 | 0.00682446 | 0.0003102
M-125 | MIL-163 | [8] | MOF | 298 | 0.6278705 | 1353.897 | 190.1964 | 0.3721295 | 2540.055 | 2235.248 | n.p. | n.p. | n.p. | 0.02114975 | 0.00060428
M-126 | MIL-53(Al)ht | [104] | MOF | 298 | 0.9064677 | 5198.046 | 454.6547 | 0.09353229 | 1794.978 | 741.2177 | n.p. | n.p. | n.p. | 0.00181373 | 9.5459e-05
M-127 | MIL-53(Al)it | [104] | MOF | 298 | 0.4959345 | 1103.995 | 89.40362 | 0.5040655 | 2054.801 | 1138.514 | n.p. | n.p. | n.p. | 0.0131529 | 0.00065764
M-128 | MIL-53(Cr) | [67] | MOF | 298 | 0.7808308 | 52.0721 | 46.33583 | 0.2191692 | 5010.95 | 464.5444 | n.p. | n.p. | n.p. | 0.22028366 | 0.03146909
M-129 | MIP-200 | [129] | MOF | 303 | 0.5328299 | 4237.455 | 123.2385 | 0.4671701 | 8273.98 | 4010.785 | n.p. | n.p. | n.p. | 0.02253365 | 0.0009389
M-130 | Mn2Cl2(BTDD) | [132] | MOF | 298 | 0.3024831 | 477.9604 | 116.7864 | 0.6975169 | 4544.661 | 1924.591 | n.p. | n.p. | n.p. | 0.0255045 | 0.0017003
M-131 | NBu4 | [111] | MOF | 298 | 0.5058079 | 816.536 | 424.3487 | 0.4941921 | 4027.483 | 1900.835 | n.p. | n.p. | n.p. | 0.04427806 | 0.00368984
M-132 | NENU-11 | [68] | MOF | 298 | 0.5002133 | 4840.618 | 429.3322 | 0.4997867 | 5931.22 | 1371.319 | n.p. | n.p. | n.p. | 0.01425679 | 0.00025921
M-133 | Ni2Cl2(BTDD) | [132] | MOF | 298 | 0.6611098 | 2803.983 | 40.85867 | 0.3388902 | 4417.011 | 2109.289 | n.p. | n.p. | n.p. | 0.01204018 | 0.00054728
M-134 | Ni3C87H118N12O29 | [55] | MOF | 298 | 0.5109335 | 746.8534 | 314.7162 | 0.4890665 | 4205.262 | 1329.151 | n.p. | n.p. | n.p. | 0.02322476 | 0.0009677
M-135 | Ni-CUK-1 | [130] | MOF | 303 | 0.2136877 | 2757.722 | 1528.498 | 0.7863123 | 5105.776 | 146.7415 | n.p. | n.p. | n.p. | 0.00392554 | 0.00013536
M-136 | Ni-DOBDC | [80] | MOF | 298 | 0.4636664 | 5400.988 | 3628.447 | 1.850956e-05 | 122772.2 | 172.9244 | 0.5363151 | 9750.556 | 255.9781 | 0.02234932 | 0.00372489
M-137 | Pip-CPO-27-Ni | [99] | MOF | 298 | 0.7230514 | 7695.038 | 3314.398 | 0.2769486 | 14944.16 | 52.62422 | n.p. | n.p. | n.p. | 0.04154519 | 0.00109329
M-138 | PIZOF-2 | [74] | MOF | 298 | 0.470192 | 733.0653 | 60.1039 | 0.529808 | 666.3301 | 18.35891 | n.p. | n.p. | n.p. | 0.01043864 | 0.00041755
M-139 | pretreated a-Al | [113] | MOF | 298 | 0.3574512 | 3330.099 | 1303.38 | 0.1257102 | 7192.665 | 2089.708 | 0.5168387 | 4457.374 | 41.84832 | 0.02265757 | 0.0011925
M-140 | pretreated m-Al | [113] | MOF | 298 | 0.504771 | 3324.861 | 1108.809 | 0.1114479 | 9448.807 | 823.1938 | 0.3837811 | 4015.047 | 32.45811 | 0.00441064 | 0.00027567
M-141 | SIM-1 | [111] | MOF | 298 | 0.8760786 | 2589.978 | 1178.642 | 0.01076002 | 65711.2 | 103.0298 | 0.1131614 | 3816.495 | 23.17886 | 0.02305409 | 0.00144088
M-142 | S-MIL-53(Al) | [39] | MOF | 298 | 0.1809707 | 659.7659 | 197.7328 | 0.3449612 | 2134.581 | 180.5296 | 0.4740681 | 281.9265 | 16.34491 | 0.00470578 | 0.00029411
M-143 | SNU-80 | [14] | MOF | 298 | 0.4898739 | 1018.897 | 576.3313 | 0.5101261 | 5310.178 | 1394.158 | n.p. | n.p. | n.p. | 0.05031222 | 0.00359373
M-144 | TAF-1a | [16] | MOF | 298 | 0.6616878 | 2125.17 | 869.9973 | 0.3383122 | 7356.384 | 1998.595 | n.p. | n.p. | n.p. | 0.01669351 | 0.00104334
M-145 | Ti(pyradine-2-carboxylic acid) | [11] | MOF | 298 | 0.4120886 | 1205.446 | 213.2038 | 0.1075679 | 2242.851 | 135.0045 | 0.4803435 | 4324.569 | 917.964 | 0.02120926 | 0.00132558
M-146 | UiO-66 | [74] | MOF | 298 | 0.6093522 | 2542.912 | 79.2177 | 0.02306419 | 6798.648 | 2200.589 | 0.3675836 | 3133.564 | 899.0752 | 0.00439239 | 0.00016894
M-147 | UiO-66(Zr)-(COOH)2 | [5] | MOF | 303 | 0.3045146 | 482.9366 | 169.4011 | 0.6954854 | 4417.716 | 1790.378 | n.p. | n.p. | n.p. | 0.01428671 | 0.00142867
M-148 | UiO-66(Zr4+) with high concentration stearic acid | [46] | MOF | 298 | 0.3878289 | 2890.318 | 128.1624 | 0.4781254 | 4581.301 | 2021.578 | 0.1340457 | 4116.138 | 29.13452 | 0.02055129 | 0.00032111
M-149 | UiO-66(Zr4+) with metal/ligand ratio 6:3 | [46] | MOF | 298 | 0.4284961 | 2875.092 | 66.43074 | 0.458954 | 4888.714 | 2098.83 | 0.1125498 | 3605.445 | 29.96738 | 0.03175891 | 0.00059922
M-150 | UiO-66-NH2 | [63] | MOF | 298 | 0.5170831 | 4380.525 | 400.6071 | 0.4829169 | 5589.41 | 2044.634 | n.p. | n.p. | n.p. | 0.00422706 | 0.00032516
M-151 | UMCM-1 | [63] | MOF | 298 | 0.4992866 | 573.3889 | 125.8854 | 0.9999977 | 694.8533 | 2029.496 | n.p. | n.p. | n.p. | 0.0026725 | 0.00089083
M-152 | untreated a-Al | [113] | MOF | 298 | 0.545565 | 3351.159 | 787.3222 | 0.454435 | 9012.839 | 1956.067 | n.p. | n.p. | n.p. | 0.00297384 | 0.00021242
M-153 | untreated m-Al | [113] | MOF | 298 | 0.4652608 | 3002.816 | 1507.113 | 0.01067122 | 4304.017 | 169.2416 | 0.5240679 | 4514.5 | 28.4181 | 0.02643508 | 0.00085274
M-154 | Y-fum-fcu-MOF | [7] | MOF | 298 | 0.5652199 | 4156.195 | 1258.508 | 0.1729759 | 5729.898 | 304.3069 | 0.2618042 | 6464.649 | 83.5495 | 0.00541576 | 0.00022566
M-155 | ZIF-8 | [57] | MOF | 298 | 0.9310003 | 140.8571 | 33.04708 | 0.06899973 | 1307.733 | 57.24479 | n.p. | n.p. | n.p. | 0.0729237 | 0.00383809
M-156 | Zn(II)-MOF [Zn(HPylmDC)(DMA)]n | [123] | MOF | 298 | 0.5072808 | 1884.824 | 945.2224 | 0.4927192 | 8797.816 | 2746.489 | n.p. | n.p. | n.p. | 0.02076277 | 0.00083051
M-157 | Zn(L)(tdca)*1.5DMF | [118] | MOF | 298 | 0.499966 | 4088.22 | 616.9256 | 0.4867001 | 6576.537 | 1904.097 | 0.01333391 | 28676.39 | 40.25674 | 0.00941698 | 0.00052317
M-158 | Zn(NDI-H) | [109] | MOF | 293 | 0.8169129 | 2001.684 | 86.46705 | 0.1830871 | 2044.068 | 766.6184 | n.p. | n.p. | n.p. | 0.00276507 | 0.00025137
M-159 | Zn(NDI-NHEt) | [109] | MOF | 293 | 0.407534 | 2005.041 | 732.101 | 0.592466 | 1936.2 | 54.70427 | n.p. | n.p. | n.p. | 0.00744827 | 0.00046552
M-160 | Zn(NDI-SEt) | [111] | MOF | 293 | 0.4387765 | 1273.661 | 477.548 | 0.3044532 | 3642 | 245.1882 | 0.2567704 | 6475.792 | 1477.958 | 0.01011043 | 0.00045957
M-161 | Zn(NDI-SO2Et) | [111] | MOF | 293 | 0.5669832 | 2776.583 | 1162.496 | 0.4330168 | 2579.297 | 195.028 | n.p. | n.p. | n.p. | 0.00978313 | 0.00054351
M-162 | Zn(NDI-SOEt) | [111] | MOF | 293 | 0.4387765 | 1273.661 | 477.548 | 0.3044532 | 3642 | 245.1882 | 0.2567704 | 6475.792 | 1477.958 | 0.01011043 | 0.00045957
M-163 | Zn(NO3)2*6H2O | [12] | MOF | 293 | 0.9853606 | 6524.086 | 1352.529 | 0.01463937 | 91592.69 | 171969240527843 | n.p. | n.p. | n.p. | 0.00432446 | 0.00061778
M-164 | Zn2C14N2O8H4 | [65] | MOF | 298 | 0.644464 | 4614.064 | 540.5646 | 0.3430525 | 2338.016 | 312.1533 | 0.01248351 | 13056.81 | 60.46827 | 0.00580891 | 0.00027661
M-165 | Zn3(TCPB)2(H2O)2 | [107] | MOF | 298 | 0.5054876 | 358.5125 | 254.6445 | 0.4945124 | 3893.094 | 1472.996 | n.p. | n.p. | n.p. | 0.04515646 | 0.00282228
M-166 | Zn4O(dmcapz)3 | [71] | MOF | 298 | 0.5011807 | 401.6259 | 311.0816 | 0.4988193 | 498.5091 | 86.04612 | n.p. | n.p. | n.p. | 0.03468625 | 0.00088939
M-167 | Zn-BTTB-DMBPY | [83] | MOF | 298 | 0.9379227 | 535.0298 | 10.87049 | 0.06207726 | 2611.036 | 1023.103 | n.p. | n.p. | n.p. | 0.00021248 | 3.5413e-05
M-168 | Zn-MOF-74(cycle 1) | [48] | MOF | 298 | 0.2480794 | 2335.718 | 778.4186 | 0.09453616 | 14127.16 | 36.30765 | 0.6573845 | 9894.046 | 2235.856 | 0.01754745 | 0.0006749
M-169 | Zr-MOF-801-P | [74] | MOF | 298 | 0.5068378 | 4461.036 | 1482.833 | 0.4931622 | 6298.696 | 258.8384 | n.p. | n.p. | n.p. | 0.00571732 | 0.00025988
M-170 | Zr-MOF-801-SC | [74] | MOF | 298 | 0.4968987 | 6060.586 | 180.8317 | 0.5031013 | 3248.116 | 964.524 | n.p. | n.p. | n.p. | 0.00584813 | 0.00036551
M-171 | Zr-MOF-802 | [74] | MOF | 298 | 0.5399378 | 2232.916 | 923.7017 | 0.4600622 | 7002.563 | 1567.614 | n.p. | n.p. | n.p. | 0.0106349 | 0.00055973
M-172 | Zr-MOF-804 | [74] | MOF | 298 | 0.6953949 | 2239.42 | 119.5774 | 0.2475451 | 2475.471 | 1064.086 | 0.05706 | 12721.92 | 2336.141 | 0.01684772 | 0.00080227
M-173 | Zr-MOF-805 | [74] | MOF | 298 | 0.5047917 | 2433.999 | 411.5314 | 0.1721367 | 2990.924 | 72.41521 | 0.3230716 | 3462.959 | 1297.696 | 0.00363472 | 0.00017308
M-174 | Zr-MOF-806 | [74] | MOF | 298 | 0.5045905 | 3116.499 | 986.3802 | 0.4954095 | 7906.258 | 1333.443 | n.p. | n.p. | n.p. | 0.01269104 | 0.00050764
M-175 | Zr-MOF-808 | [74] | MOF | 298 | 0.4947957 | 2864.039 | 126.8056 | 0.1826651 | 4284.108 | 3294.859 | 0.3225392 | 2692.613 | 29.19263 | 0.01288774 | 0.00047732
M-176 | Zr-MOF-841 | [74] | MOF | 298 | 0.3396951 | 3016.221 | 645.8683 | 0.6603049 | 3445.717 | 15.97044 | n.p. | n.p. | n.p. | 0.02876344 | 0.00136969
P-1 | 2D ep-POP | [152] | POP | 298 | 0.3732091 | 624.0861 | 131.8902 | 0.6267909 | 2252.205 | 799.5973 | n.p. | n.p. | n.p. | 0.01479886 | 0.00046246
P-2 | 3D ep-POP | [152] | POP | 298 | 0.5132173 | 772.3588 | 300.3878 | 0.4867827 | 3814.889 | 1027.473 | n.p. | n.p. | n.p. | 0.02145499 | 0.00047678
P-3 | COP-120 | [151] | POP | 298 | 0.5036856 | 521.2775 | 141.8449 | 0.2724597 | 1114.15 | 221.0079 | 0.2238548 | 5004.727 | 1601.155 | 0.03698102 | 0.00108768
P-4 | CP0P-11 | [145] | POP | 298 | 0.6469068 | 175.0012 | 92.07338 | 0.3530932 | 1879.449 | 763.165 | n.p. | n.p. | n.p. | 0.02357521 | 0.0029469
P-5 | CPOP-10 | [144] | POP | 298 | 0.5070645 | 177.371 | 98.96967 | 0.364327 | 99.73982 | 35.70171 | 0.1286085 | 2490.733 | 822.0403 | 0.01497347 | 0.00062389
P-6 | CPOP-12 | [145] | POP | 298 | 0.5025984 | 335.3231 | 94.86852 | 0.156582 | 1681.354 | 426.1894 | 0.3408196 | 779.6931 | 155.7054 | 0.00104613 | 0.00020923
P-7 | CPOP-8 | [144] | POP | 298 | 0.1414692 | 2202.774 | 674.457 | 0.8585308 | 359.399 | 135.1851 | n.p. | n.p. | n.p. | 0.00735731 | 0.00033442
P-8 | CPOP-9 | [144] | POP | 298 | 0.950829 | 472.8385 | 223.8045 | 0.04917103 | 6897.841 | 1297.487 | n.p. | n.p. | n.p. | 0.03444469 | 0.00080104
P-9 | DUT-92 | [149] | POP | 298 | 0.5102776 | 728.0243 | 298.7773 | 0.3831706 | 171.4259 | 54.92165 | 0.1065518 | 2124.346 | 935.2145 | 0.0169267 | 0.00044544
P-10 | DUT-92(NH2) | [149] | POP | 298 | 0.505093 | 572.7985 | 297.575 | 0.494907 | 2485.258 | 676.3035 | n.p. | n.p. | n.p. | 0.02596905 | 0.00112909
P-11 | DUT-92(NO2) | [149] | POP | 298 | 0.5033733 | 447.0733 | 209.2549 | 0.3788075 | 200.3722 | 33.77617 | 0.1178192 | 1985.684 | 356.3275 | 0.01263628 | 0.00048601
P-12 | DUT-93 | [149] | POP | 298 | 0.5046903 | 566.9915 | 228.1182 | 0.4953097 | 1512.851 | 782.1711 | n.p. | n.p. | n.p. | 0.02673732 | 0.0007427
P-13 | DUT-93(NH2) | [149] | POP | 298 | 0.5049986 | 542.6401 | 248.9862 | 0.4950014 | 3168.937 | 1242.647 | n.p. | n.p. | n.p. | 0.0215043 | 0.00102401
P-14 | DUT-93(NO2) | [149] | POP | 298 | 0.4863194 | 325.4074 | 107.0656 | 0.349049 | 129.5864 | 20.05163 | 0.1646316 | 2304.071 | 698.8477 | 0.01279611 | 0.00055635
P-15 | EOF-6(POP) | [153] | POP | 298 | 0.4959933 | 478.3308 | 62.61855 | 0.4816755 | 381.9497 | 114.2167 | 0.02233116 | 4085.274 | 1251.883 | 0.00425017 | 0.00010898
P-16 | EOF-7(POP) | [153] | POP | 298 | 0.5828043 | 253.939 | 69.44361 | 0.129009 | 1956.27 | 630.9891 | 0.2881867 | 541.2534 | 127.9396 | 0.00674808 | 0.00026992
P-17 | EOF-8(POP) | [153] | POP | 298 | 0.8013449 | 366.6434 | 146.5119 | 0.1986551 | 1946.224 | 724.0007 | n.p. | n.p. | n.p. | 0.01687849 | 0.0006028
P-18 | EOF-9(POP) | [153] | POP | 298 | 0.8457847 | 414.528 | 142.634 | 0.1542153 | 2012.876 | 728.7853 | n.p. | n.p. | n.p. | 0.01223043 | 0.00035972
P-19 | MOPI-I | [150] | POP | 298 | 0.5079553 | 1026.467 | 367.4711 | 0.4920447 | 3681.329 | 1209.214 | n.p. | n.p. | n.p. | 0.0241584 | 0.00109811
P-20 | MOPI-II | [150] | POP | 298 | 0.2657212 | 604.5158 | 91.95175 | 0.7342788 | 2219.425 | 794.2482 | n.p. | n.p. | n.p. | 0.01710094 | 0.00085505
P-21 | MOPI-III | [150] | POP | 298 | 0.5116296 | 1275.583 | 436.5415 | 0.4883704 | 3755.758 | 1192.195 | n.p. | n.p. | n.p. | 0.01612084 | 0.00115149
P-22 | MOPI-IV | [150] | POP | 298 | 0.3683631 | 800.5912 | 215.3286 | 0.6316369 | 3057.451 | 1078.006 | n.p. | n.p. | n.p. | 0.01655 | 0.00047286
P-23 | MOPI-V | [150] | POP | 298 | 0.5008475 | 972.0942 | 254.7482 | 0.4991525 | 2164.318 | 1008.268 | n.p. | n.p. | n.p. | 0.01874928 | 0.00124995
P-24 | MPI-6FA | [147] | POP | 298 | 0.4374409 | 787.6238 | 102.6503 | 0.2392785 | 2997.793 | 683.7093 | 0.3232807 | 1391.645 | 189.5362 | 0.00396699 | 0.00044078
P-25 | MPI-BPA | [147] | POP | 298 | 0.5992188 | 1424.448 | 218.3076 | 0.4007812 | 1910.032 | 716.197 | n.p. | n.p. | n.p. | 0.00835396 | 0.00043968
P-26 | MPI-BTA | [147] | POP | 298 | 0.5010943 | 1467.677 | 316.8394 | 0.4989057 | 2392.028 | 763.2901 | n.p. | n.p. | n.p. | 0.00997758 | 0.00076751
P-27 | NU-POP-1 | [148] | POP | 298 | 0.5346492 | 1017.343 | 423.4503 | 0.4653508 | 3594.31 | 814.5001 | n.p. | n.p. | n.p. | 0.01250128 | 0.00078133
P-28 | OFC-1 | [149] | POP | 298 | 0.4995684 | 210.6555 | 99.54988 | 0.1734954 | 1842.097 | 781.9001 | 0.3269362 | 841.8645 | 213.1795 | 0.01869265 | 0.00116829
P-29 | PSN-3 | [146] | POP | 298 | 0.7429221 | 1078.663 | 407.5082 | 0.2570779 | 3611.881 | 851.7135 | n.p. | n.p. | n.p. | 0.0129748 | 0.00054062
P-30 | Py-PP | [154] | POP | 298 | 0.633812 | 1072.475 | 498.3514 | 0.2128756 | 365.837 | 59.62066 | 0.1533124 | 5864.773 | 950.0323 | 0.01520148 | 0.00152015
Z-1 | CBV-901 | [76] | Zeolite | 294 | 0.3125921 | 3317.455 | 102.0243 | 0.6874079 | 7485.203 | 2008.658 | n.p. | n.p. | n.p. | 0.01400746 | 0.00200107
Z-2 | H0.34Na0.06Al0.4Si47.6O96 | [21] | Zeolite | 298 | 0.5062984 | 1536.745 | 487.5242 | 0.4937016 | 4866.792 | 1000.129 | n.p. | n.p. | n.p. | 0.0058525 | 0.00058525
Z-3 | HiSiv 3000 Zeolite | [75] | Zeolite | 293 | 0.5073454 | 3117.671 | 872.903 | 0.4926546 | 8183.668 | 2936.886 | n.p. | n.p. | n.p. | 0.01136684 | 0.00075779
Z-4 | K6Na6Al12O48 | [21] | Zeolite | 298 | 0.6687458 | 13322.04 | 4495.86 | 0.3312542 | 12024.44 | 16.3652 | n.p. | n.p. | n.p. | 0.16826934 | 0.01051683
Z-5 | MCM-41 | [49] | Zeolite | 298 | 0.7702 | 771.5722 | 108.0828 | 0.2298 | 2425.47 | 1261.032 | n.p. | n.p. | n.p. | 0.00851225 | 0.00106403
Z-6 | NaX | [128] | Zeolite | 298 | 0.3204783 | 5676.816 | 2530.857 | 0.6795217 | 14229.34 | 1022.596 | n.p. | n.p. | n.p. | 0.00206617 | 0.00012914
Z-7 | Na-ZSM-5 | [49] | Zeolite | 298 | 0.2480794 | 2335.718 | 778.4186 | 0.09453616 | 14127.16 | 36.30765 | 0.6573845 | 9894.046 | 2235.856 | 0.01754745 | 0.0006749
Z-8 | Zeolite 13X | [42] | Zeolite | 298 | 0.2965524 | 4649.157 | 1951.07 | 0.7034476 | 5804.545 | 304.662 | n.p. | n.p. | n.p. | 0.23781279 | 0.01080967
Z-9 | Zeolite 4A | [78] | Zeolite | 298 | 0.5041804 | 7411.187 | 2067.505 | 0.4958196 | 16069.26 | 1934.26 | n.p. | n.p. | n.p. | 0.0024327 | 0.00018713
Z-10 | Zeolite Na-A | [120] | Zeolite | 298 | 0.4978486 | 7178.515 | 1488.82 | 0.5021514 | 9281.592 | 111.5377 | n.p. | n.p. | n.p. | 0.03041288 | 0.00304129
Z-11 | Zn2(pbc)2*Hdma*H3O*2H2O | [9] | Zeolite | 298 | 0.7275536 | 3107.02 | 1298.294 | 0.2501512 | 8283.224 | 679.561 | 0.0222952 | 17390.28 | 24.27352 | 0.00841441 | 0.0021036
n.p. represents "no parameters" a Chi-sqare (χ2) and reduced chi-square (χv2) are statistical indicators that commonly used to judge the goodness of curve fitting. According to the rule of thumb, a "good" fitting has χv2 less than 1, and smaller χ2 usually means smaller fitting error with the reasonable fitting parameters.
We conducted chi-square goodness-of-fit test1 for each fitting, and provided statistical indicators including the chi-square (χ2) and reduced chi-square (χv2) that commonly used to judge the goodness of curve fitting in Table S1. According to the rule of thumb, a "good" fitting has χv2 less than 1, and smaller χ2 usually means smaller fitting error with the reasonable fitting parameters.2-3 All adsorption isotherms fitted in our study (χv2 < 0.03) has decent fitting. Concretely, their formulas are χ2 = ∑iN ri2 and χv2 = χ2/ (N-Nvarys) .Where, r is the residual array returned by the objective function (likely to be (data-model)/uncertainty for data modelling usages), N is the number of data points, and Nvarys is number of variable parameters.4
1 | Cochran, W. G., The χ2 test of goodness of fit. The Annals of Mathematical Statistics 1952, 23 (3), 315-345.
2 | Chi-square: testing for goodness of fit. http://maxwell.ucsc.edu/~drip/133/ch4.pdf.
3 | Chi square distribution (X2) and least squares fitting. https://www.asc.ohio-state.edu/gan.1/teaching/spring04/Chapter6.pdf.
4 | LMFIT: Non-Linear Least-Squares Minimization and Curve-Fitting for Python. https://lmfit.github.io/lmfit-py/.

## Table S4
Table S4. Structural characteristics of adsorbents collected from the literature.
Number | Adsorbent | Literature | Species | Sa (m2/g) | Va (cm3/g) | Dp (Å)
Carb-1 | 293WVA 1100 oxidized | [85] | Carbon | 1330 | 0.521 | 25 c3
Carb-2 | Activated Carbon | [94] | Carbon | n.d. | n.d. | n.d.
Carb-3 | Activated Carbon AT400R1t75 | [23] | Carbon | 1128 | 0.644 | 12 c3
Carb-4 | Activated Carbon AT467R117t45 | [23] | Carbon | 1117 | 0.675 | 12 c3
Carb-5 | Activated Carbon AT600R1t30 | [23] | Carbon | 926 | 0.557 | 12 c3
Carb-6 | Activated Carbon AT800R15t120 | [23] | Carbon | 990 | 0.656 | 12 c3
Carb-7 | Activated PVDC Carbon S850 | [20] | Carbon | n.d. | 0.41 | 6.8 c1
Carb-8 | BD-Carbon | [119] | Carbon | 294 | 0.41 | 24 c1
Carb-9 | BPL-Carbon | [119] | Carbon | 823 | 0.57 | 26 c1
Carb-10 | Carbon | [42] | Carbon | n.d. | n.d. | n.d.
Carb-11 | Carbon AG5 | [43] | Carbon | 880 | 0.48 | n.d.
Carb-12 | Carbon AG5-H2O2 | [43] | Carbon | 922 | 0.51 | n.d.
Carb-13 | Carbon AG5-HClO4 | [43] | Carbon | 459 | 0.2 | n.d.
Carb-14 | Carbon AG5-HNO3 | [43] | Carbon | 993 | 0.54 | n.d.
Carb-15 | Carbon AG5-HNO3 (356K) | [43] | Carbon | 497 | 0.28 | n.d.
Carb-16 | Carbon Molecular Sieve | [79] | Carbon | n.d. | 0.32 b1 | 5 c1
Carb-17 | Carbon WD | [43] | Carbon | 1194 | 0.48 | n.d.
Carb-18 | Carbon WD-H2O2 | [43] | Carbon | 1018 | 0.44 | n.d.
Carb-19 | Carbon WD-HClO4 | [43] | Carbon | 991 | 0.43 | n.d.
Carb-20 | Carbon WD-HNO3 (356K) | [43] | Carbon | 958 | 0.42 | n.d.
Carb-21 | Charcoal | [122] | Carbon | n.d. | 0.31 b1 | n.d.
Carb-22 | Coal based steam activated carbon | [22] | Carbon | 1207 | 0.95 | n.d.
Carb-23 | Coconut based steam activated carbon | [22] | Carbon | 1408 | 0.76 | n.d.
Carb-24 | Eucalyptus Charcoal | [38] | Carbon | 111 | 0.407 b2 | 5.4 c1
Carb-25 | Eucalyptus Charcoal heated to 1273K | [38] | Carbon | 735 | 0.666 b2 | 5.2 c1
Carb-26 | Holm-Oak Charcoal | [38] | Carbon | 640 | 0.864 b2 | 5.6 c1
Carb-27 | Holm-Oak Charcoal heated to 1023K | [38] | Carbon | n.d. | 0.941 b2 | n.d.
Carb-28 | MWCNT | [121] | Carbon | 59.2 | 0.24 | n.d.
Carb-29 | NPC E0 | [25] | Carbon | 37.5 | n.d. | n.d.
Carb-30 | NPC E1 | [25] | Carbon | 35.4 | n.d. | n.d.
Carb-31 | PCB-Carbon | [119] | Carbon | 663 | 0.58 | 41.7 c1
Carb-32 | Sonicated Fenton MWCNT | [121] | Carbon | 60.4 | 0.24 | n.d.
Carb-33 | Sorbonorit 4 Activated Carbon | [75] | Carbon | 1400 | 0.1686 b1 | 5.9 c1
Carb-34 | Wood based phosphoric acid activated carbon | [22] | Carbon | 1615 | 1.2 | n.d.
Carb-35 | WVA 1100 | [85] | Carbon | 1710 | 0.645 | 25 c3
Carb-36 | Xtrusorb | [85] | Carbon | 1040 | 0.467 | 11 c3
Carb-37 | Xtrusorb oxidized | [85] | Carbon | 980 | 0.437 | 11 c3
C-1 | 2,5-DhaTab | [135] | COF | n.d. | n.d. | n.d.
C-2 | 2,3-DhaTph | [135] | COF | 659 | n.d. | 20 c1
C-3 | 2,5-DhaTph | [135] | COF | 1112 | n.d. | 20 c1
C-4 | AB-COF | [133] | COF | 1125 | 0.47 | 13 c1
C-5 | AB-COF | [133] | COF | 1125 | 0.47 | 13 c1
C-6 | Ad2L1 | [140] | COF | 918 | 0.86 | n.d.
C-7 | Ad2L2 | [140] | COF | 1316 | 2.2 | n.d.
C-8 | Ad2L3 | [140] | COF | 747 | 0.45 | n.d.
C-9 | Ad3L1 | [140] | COF | 1199 | 0.8 | n.d.
C-10 | Ad3L2 | [140] | COF | 1093 | 0.96 | n.d.
C-11 | Ad3L3 | [140] | COF | 1328 | 0.93 | n.d.
C-12 | Ad4L1 | [140] | COF | 1617 | 0.9 | n.d.
C-13 | Ad4L2 | [140] | COF | 1885 | 1.52 | n.d.
C-14 | Ad4L3 | [140] | COF | 1341 | 0.74 | n.d.
C-15 | ATFG-COF | [133] | COF | 520 | 0.5 | 13 c1
C-16 | ATFG-COF | [133] | COF | 520 | 0.5 | 13 c1
C-17 | bipy -CTF500 | [138] | COF | 1548 | 0.71 | 8 c1
C-18 | bpim -CTF -300 | [142] | COF | 2.4 | n.d. | n.d.
C-19 | bpim -CTF -400 | [142] | COF | 786 | 0..34 | n.d.
C-20 | bpim -CTF -500 | [142] | COF | 1556 | 0.75 | n.d.
C-21 | CE-1 | [137] | COF | 960 | 0.97 | 8.2 c1
C-22 | CE-2 | [137] | COF | 588 | 0.47 | 7.8 c1
C-23 | CE-3 | [137] | COF | 540 | 0.43 | 8.6 c1
C-24 | CTF-a | [139] | COF | 2439 | 1.96 | n.d.
C-25 | CTF-b | [139] | COF | 1179 | 0.64 | n.d.
C-26 | CTF-c | [139] | COF | 2071 | 1.36 | n.d.
C-27 | CTF-d | [139] | COF | 1683 | 2.63 | n.d.
C-28 | DCBP -CTF - 1 | [143] | COF | 2437 | 1.48 | n.d.
C-29 | F -DCBP -CTF - 1 | [143] | COF | 1574 | 1.5 | n.d.
C-30 | MM1 | [141] | COF | 1800 | 1.11 | n.d.
C-31 | MM2 | [141] | COF | 1360 | 0.67 | n.d.
C-32 | MM3 | [141] | COF | 1884 | 1.52 | n.d.
C-33 | MM4 | [141] | COF | 1407 | 0.78 | n.d.
C-34 | pym -CTF500 | [138] | COF | 208 | n.d. | 8 c1
C-35 | TpAnq | [136] | COF | 1027 | n.d. | 16.3 c1
C-36 | Tp-Azo | [135] | COF | 942 | n.d. | 27 c1
C-37 | Tp-Azo | [136] | COF | 3038 | n.d. | 25.8 c1
C-38 | TpBD | [135] | COF | 341 | n.d. | 24 c1
C-39 | TpBD | [136] | COF | 1400 | n.d. | 21.8 c1
C-40 | TpBD-(NO2)2 | [135] | COF | 90 | n.d. | 22 c1
C-41 | TpBD-(NO2)2 | [136] | COF | 769 | n.d. | 16.3 c1
C-42 | TpBD-(OMe)2 | [135] | COF | 365 | n.d. | 23 c1
C-43 | TpBD-(OMe)2 | [136] | COF | 1343 | n.d. | 16.3 c1
C-44 | TpBD-Me2 | [135] | COF | n.d. | n.d. | n.d.
C-45 | TpBD-Me2 | [136] | COF | 3109 | n.d. | 16.3 c1
C-46 | TpBpy | [136] | COF | 2336 | n.d. | 24.2 c1
C-47 | TpPa-1 | [135] | COF | 984 | n.d. | 18 c1
C-48 | TpPa-1 | [136] | COF | 1432 | n.d. | 14.8 c1
C-49 | TpPa-2 | [135] | COF | 460 | n.d. | 15 c1
C-50 | TpPa-2 | [136] | COF | 538 | n.d. | 10.6 c1
C-51 | TpPa-F4 | [135] | COF | 529 | n.d. | 17 c1
C-52 | TpPa-NO2 | [135] | COF | 457 | n.d. | 16 c1
C-53 | TpPa-NO2 | [136] | COF | 850 | n.d. | 13.2 c1
C-54 | TpTph | [136] | COF | 1020 | n.d. | 25.8 c1
C-55 | TpTta | [136] | COF | 825 | n.d. | 8.6 c1
C-56 | trzn-COF | [134] | COF | 408.5 | 0.21 | 23 c1
C-57 | trzn-COF | [134] | COF | 408.5 | 0.21 | 23 c1
M-1 | (H2dab)[Zn2(ox)3] | [70] | MOF | n.d. | n.d. | n.d.
M-2 | [{Zn(L)(H2O)2}(NO3)2*2H2O]n | [4] | MOF | n.d. | n.d. | n.d.
M-3 | [Cd(mpto)2.CH3CH2OH]n | [24] | MOF | 25.8 | n.d. | n.d.
M-4 | [Co2(BDC)2(BPNO)]*H2BDC*2MeOH | [19] | MOF | n.d. | n.d. | 5.8 c2
M-5 | [Co3(ndc)-(HCOO)3(mu3-OH)(H2O)]n | [15] | MOF | 1386 | 0.58 | 13.6 c2
M-6 | [Cu(INA)2(NH3)2(H2O)2] | [35] | MOF | n.d. | n.d. | n.d.
M-7 | [Cu(INA)2] | [35] | MOF | 164.4 | n.d. | 4.99 c2
M-8 | [Cu(INAIP)]*2H2O | [92] | MOF | n.d. | n.d. | n.d.
M-9 | [Cu2(H2btp)(H2O)2(12-bis(4-pyridl)ethylene)] | [114] | MOF | 2.8 | 0.095 | 13.4 c2
M-10 | [Cu2(H2btp)(H2O)2(13-bis(4-pyridl)propane)] | [114] | MOF | 3 | 0.083 | 14 c2
M-11 | [Cu2(H2btp)(H2O)2(bipyridine)] | [114] | MOF | 1.1 | 0.047 | 11.2 c2
M-12 | [Cu2(pzdc)2(pyz)]*2H2O} | [30] | MOF | n.d. | n.d. | 6 c2
M-13 | [Mn(mpto)2.CH3CH2OH]2 | [24] | MOF | 86.2 | n.d. | n.d.
M-14 | [Ni(dipn)]2[Ni(dipn)(H2O)][Fe(CN)6]2.2H2O | [66] | MOF | n.d. | n.d. | n.d.
M-15 | [Ni(pca)(bdc)0.5(H2O)2] | [58] | MOF | n.d. | n.d. | n.d.
M-16 | [Ni8(L5)6] | [6] | MOF | 2215 | n.d. | n.d.
M-17 | [Ni8(L5-CF3)6] | [6] | MOF | 1985 | n.d. | n.d.
M-18 | [Ni8(L5-CH3)6] | [106] | MOF | n.d. | n.d. | n.d.
M-19 | [PbL2]*2DMF*6H2O | [98] | MOF | n.d. | n.d. | 13 c2
M-20 | [PbL2]*DMF*2H2O | [98] | MOF | n.d. | n.d. | 13 c2
M-21 | [Zn(NO2-BDC)(dmbpy).5](C2H6O)(H2O) | [47] | MOF | 925 | n.d. | 9 c3
M-22 | [Zn2(ip)2(bpy)2]*DMF}n | [87] | MOF | 300 | n.d. | 6 c2
M-23 | [Zn3(TCPB)2*2H2O]*2H2O*4DMF | [10] | MOF | 573 | n.d. | 4.3 c3
M-24 | [Zn4O(mipcapz)3]n on [Zn4O(dmcapz)3]n | [1] | MOF | 640 | 0.279 | n.d.
M-25 | {(H2PIP)0.5[VO(CEP)]*H2O} | [56] | MOF | n.d. | n.d. | n.d.
M-26 | {[Cu(azpy)(glut)](H2O)2} | [50] | MOF | 131 a | n.d. | 7.8 c2
M-27 | {[Cu2(4-pmpmd)2(CH3OH)4(opd)2]*2H2O} | [52] | MOF | n.d. | n.d. | 6.48 c2
M-28 | {[Cu2(pzdc)2(bpy)]*4H2O} | [30] | MOF | n.d. | n.d. | 9 c2
M-29 | {[Cu4(OH)2(tci)2-(bpy)2]·11H2O} | [127] | MOF | n.d. | n.d. | 12.54 c2
M-30 | {[Dy(ox)(Bpybc)(H2O)]*OH*13H2O}n | [102] | MOF | n.d. | n.d. | 8.4 c2
M-31 | {[Ni(bpe)2(N(CN)2)](N(CN)2)}n | [86] | MOF | n.d. | n.d. | 6.78 c2
M-32 | {[Zn-(C10H2O8)0.5(C10S2N2H8)]*5H2O]}n | [60] | MOF | n.d. | n.d. | 12.7 c2
M-33 | {[Zn(oxo-pba)2(bpy)]4H2O}n | [116] | MOF | n.d. | n.d. | 6.2 c2
M-34 | {[Zn2(bpdc)2(azpy)]*2H2O*2DMF}n | [61] | MOF | 235 | n.d. | 8.2 c2
M-35 | {[Zn2(bpdc)2(azpy)]*2H2O*2DMF}n Nanoscale | [61] | MOF | 385 | n.d. | n.d.
M-36 | {[Zn3(bpdc)3(azpy)]*4H2O*2DEF}n | [61] | MOF | 200 | n.d. | 11.9 c2
M-37 | {[Zn4O(bfbpdc)3-(bpy)0.5(H2O)]*(3DMF)(H2O)}n | [59] | MOF | 1450 | 0.59 | 10.76 c2
M-38 | {[ZnL(HCO2)(H2O)]*DMF} | [108] | MOF | n.d. | n.d. | n.d.
M-39 | 1 C76H116N14O42Zn3 | [117] | MOF | n.d. | n.d. | n.d.
M-40 | 1-LiCl | [111] | MOF | n.d. | n.d. | n.d.
M-41 | 2D [Cu(bpy)2(OTf)2]n | [69] | MOF | 740 | 0.295 | n.d.
M-42 | Aluminum fumarate | [126] | MOF | 971 | 0.85 | n.d.
M-43 | Blucher-101408 | [106] | MOF | n.d. | n.d. | n.d.
M-44 | Bu-FeCr | [111] | MOF | n.d. | n.d. | n.d.
M-45 | C10H4O12Eu2 | [90] | MOF | n.d. | n.d. | 5 c2
M-46 | C115.5H202N14O43Zn4 | [91] | MOF | n.d. | n.d. | 13 c2
M-47 | C11H15BrN2O4Zn | [72] | MOF | n.d. | n.d. | n.d.
M-48 | C11H15ClN2O4Zn | [72] | MOF | n.d. | n.d. | n.d.
M-49 | C12H17ClN2O3Cd | [51] | MOF | n.d. | n.d. | 9.8 c2
M-50 | C15H27N2O10Dy | [53] | MOF | n.d. | n.d. | 10.4 c2
M-51 | C15H27N2O10Er | [53] | MOF | n.d. | n.d. | 10.4 c2
M-52 | C15H27N2O10Ho | [53] | MOF | n.d. | n.d. | 10.4 c2
M-53 | C15H27N2O10Tb | [53] | MOF | n.d. | n.d. | 10.4 c2
M-54 | C15H27N2O10Tm | [53] | MOF | n.d. | n.d. | 10.4 c2
M-55 | C18H21Br2N4O9Cd2 | [51] | MOF | n.d. | n.d. | 12 c2
M-56 | C24H40N2O16Cl2Cd3 | [37] | MOF | n.d. | 0.07 | 8.4 c2
M-57 | C26H24Br2Cu2N8O3 | [101] | MOF | n.d. | n.d. | n.d.
M-58 | C28H24CoN10 | [93] | MOF | 137 | n.d. | 6 c2
M-59 | C32H24Cu3N6O12 | [13] | MOF | 445 | n.d. | 9.8 c2
M-60 | C32H46N4O8Zn | [100] | MOF | n.d. | n.d. | 7.21 c2
M-61 | C4H8HoKO12 Dehydrated | [54] | MOF | 69.1 a | 0.1042 | 3.6 c2
M-62 | C55H52Fe4N20O18 | [32] | MOF | n.d. | n.d. | n.d.
M-63 | C62H44N2O8Zn2 | [57] | MOF | 960 | 0.43 | 10.5 c2
M-64 | C62H50Cd3K2N2O26 | [105] | MOF | 8.27 | n.d. | 12.7 c2
M-65 | C9H11ClN2O4Cd | [51] | MOF | n.d. | n.d. | n.d.
M-66 | CALF-25 | [73] | MOF | 385 | n.d. | 4.6 c2
M-67 | CAU-10-CH3 | [111] | MOF | n.d. | n.d. | n.d.
M-68 | CAU-10-H | [111] | MOF | 600 | 0.26 | 7 c2
M-69 | CAU-10-NH2 | [111] | MOF | n.d. | n.d. | n.d.
M-70 | CAU-10-NO2 | [111] | MOF | 440 | 0.18 | n.d.
M-71 | CAU-10-OCH3 | [111] | MOF | n.d. | n.d. | n.d.
M-72 | CAU-10-OH | [111] | MOF | n.d. | n.d. | n.d.
M-73 | CAU-10-pydc | [2] | MOF | 926 | 0.43 | n.d.
M-74 | CAU-13 | [62] | MOF | 380 | 0.15 | n.d.
M-75 | CAU-1-NH2 | [97] | MOF | 1530 | 0.64 | n.d.
M-76 | CAU-1-NHCH3 | [97] | MOF | 1340 | 0.53 | n.d.
M-77 | CAU-1-NHCOCH3 | [97] | MOF | 680 | 0.3 | n.d.
M-78 | CAU-23 | [131] | MOF | 1250 | n.d. | 7.6 c2
M-79 | Cd (II)-MOF [Cd(L)(DMF)] | [112] | MOF | 231.31 | n.d. | 6 c2
M-80 | CID-3 | [89] | MOF | n.d. | n.d. | 8.1 c2
M-81 | Co2Cl2(BTDD) | [132] | MOF | 1912 | n.d. | 22 c2
M-82 | Cobalt Triazolyl Phosphonate MOF | [115] | MOF | n.d. | n.d. | 13 c1
M-83 | Cobalt Triazolyl Phosphonate MOF (95%RH) | [115] | MOF | n.d. | n.d. | 13 c1
M-84 | Cobalt Triazolyl Phosphonate MOF (Activated at 403K) | [115] | MOF | n.d. | n.d. | 13 c1
M-85 | Co-CUK-1 | [130] | MOF | 510 | 0.26 | 13.4 c2
M-86 | Co-MOF-74(M) | [27] | MOF | 1314 | 0.51 | 12 c1
M-87 | Co-MOF-74(S) | [27] | MOF | 1327 | 0.52 | 12 c1
M-88 | CPO-27-Ni | [99] | MOF | n.d. | n.d. | 11 c1
M-89 | Cr-MIL(101) | [111] | MOF | 3124 | 1.58 | 34 c2
M-90 | Cr-MIL-101-NO2 | [111] | MOF | 2146 | 1.19 | 34 c2
M-91 | Cu6(Trz)10(H2O)4[H2SiW12O40]·8H2O | [124] | MOF | n.d. | n.d. | 5.65 c2
M-92 | CuBTC | [42] | MOF | 1507 | n.d. | n.d.
M-93 | Cu-MOF | [84] | MOF | n.d. | n.d. | n.d.
M-94 | DETA-MIL-101 | [96] | MOF | 1560 | 1.1 | n.d.
M-95 | DMOF-Cl2 | [82] | MOF | 1175 | 0.45 | 3.8 c2
M-96 | DMOF-NO2 | [82] | MOF | 1310 | 0.53 | 6.2 c2
M-97 | DMOF-OH | [82] | MOF | 1130 | 0.54 | 7.5 c2
M-98 | DUT-10(Zn) | [18] | MOF | 423 | n.d. | n.d.
M-99 | DUT-4 | [40] | MOF | 1360 | 0.79 | 8.5 c2
M-100 | DUT-67 | [74] | MOF | 1560 | 0.6 | 16.6 c2
M-101 | ED-ZIF-8 | [3] | MOF | 1428 | 0.75 | 45.3 c2
M-102 | Et-MnCr | [111] | MOF | n.d. | n.d. | n.d.
M-103 | HKUST-1-F | [11] | MOF | 1404 | n.d. | n.d.
M-104 | JUC-110 | [95] | MOF | n.d. | n.d. | 4.5 c2
M-105 | Lanthanum Triazolyl Phosphonate MOF | [115] | MOF | n.d. | n.d. | 19 c1
M-106 | Me-FeCr | [111] | MOF | n.d. | n.d. | n.d.
M-107 | MFU-4 | [88] | MOF | 1611 | 0.42 b1 | n.d.
M-108 | Mg-CPO-27 | [111] | MOF | 1400 | 0.65 | 11 c1
M-109 | Mg-CUK-1 | [130] | MOF | 580 | 0.28 | 13.4 c2
M-110 | Mg-MOF-74© | [94] | MOF | 1525 | 0.62 | 11 c1
M-111 | MIL-100 | [36] | MOF | 1600 | n.d. | n.d.
M-112 | MIL-100(Cr) | [49] | MOF | 1871 | 1.02 | 29 c1
M-113 | MIL-100(Cr)-DEG | [33] | MOF | 580 | 0.5 | 12 c3
M-114 | MIL-100(Cr)-EG | [33] | MOF | 710 | 0.47 | 12 c3
M-115 | MIL-100(Cr)-EN | [33] | MOF | 640 | 0.42 | 15 c3
M-116 | MIL-100(Cr)-TEG | [33] | MOF | 680 | 0.53 | 12 c3
M-117 | MIL-100(Fe) | [40] | MOF | 1549 | 0.82 | 29 c2
M-118 | MIL-100V | [125] | MOF | 1203 | 0.74 | 11 c1
M-119 | MIL-101-NH2 | [41] | MOF | 2509 | 1.27 | 34 c2
M-120 | MIL-101-SO3H | [41] | MOF | 1920 | 0.94 | 34 c2
M-121 | MIL-101V | [125] | MOF | 2705 | 1.4 | 21 c1
M-122 | MIL-125 | [28] | MOF | 1510 | 0.68 | n.d.
M-123 | MIL-125-NH2 | [111] | MOF | 1220 | 0.55 | 12 c2
M-124 | MIL-160 | [2] | MOF | 1070 | 0.398 | 5 c2
M-125 | MIL-163 | [8] | MOF | 170 | n.d. | 12 c2
M-126 | MIL-53(Al)ht | [104] | MOF | 1489 | 0.56 | 8.5 c1
M-127 | MIL-53(Al)it | [104] | MOF | 1031 | 0.72 | 34 c2
M-128 | MIL-53(Cr) | [67] | MOF | n.d. | n.d. | n.d.
M-129 | MIP-200 | [129] | MOF | 1000 | 0.4 | 13 c2
M-130 | Mn2Cl2(BTDD) | [132] | MOF | n.d. | n.d. | 22 c2
M-131 | NBu4 | [111] | MOF | n.d. | n.d. | n.d.
M-132 | NENU-11 | [68] | MOF | 572 | 0.39 | n.d.
M-133 | Ni2Cl2(BTDD) | [132] | MOF | 1762 | n.d. | 22 c2
M-134 | Ni3C87H118N12O29 | [55] | MOF | n.d. | 0.68 | 16 c1
M-135 | Ni-CUK-1 | [130] | MOF | 520 | 0.26 | 13.4 c2
M-136 | Ni-DOBDC | [80] | MOF | 639 | 0.362 | 11 c1
M-137 | Pip-CPO-27-Ni | [99] | MOF | 46.7 | n.d. | n.d.
M-138 | PIZOF-2 | [74] | MOF | 2080 | 0.88 | 17.6 c1
M-139 | pretreated a-Al | [113] | MOF | n.d. | n.d. | n.d.
M-140 | pretreated m-Al | [113] | MOF | n.d. | n.d. | n.d.
M-141 | SIM-1 | [111] | MOF | 470 | 0.23 | 6 c1
M-142 | S-MIL-53(Al) | [39] | MOF | n.d. | n.d. | n.d.
M-143 | SNU-80 | [14] | MOF | 456 | 0.18 | 7 c2
M-144 | TAF-1a | [16] | MOF | 268.5 | n.d. | 4.6 c1
M-145 | Ti(pyradine-2-carboxylic acid) | [11] | MOF | n.d. | n.d. | n.d.
M-146 | UiO-66 | [74] | MOF | 1290 | 0.49 | 8.4 c2
M-147 | UiO-66(Zr)-(COOH)2 | [5] | MOF | 415 | 0.21 | n.d.
M-148 | UiO-66(Zr4+) with high concentration stearic acid | [46] | MOF | n.d. | 0.574 | 6.5 c3
M-149 | UiO-66(Zr4+) with metal/ligand ratio 6:3 | [46] | MOF | n.d. | 0.45 | 6 c3
M-150 | UiO-66-NH2 | [63] | MOF | 1040 | 0.57 | 6 c1
M-151 | UMCM-1 | [63] | MOF | 6010 | 2.41 | 32 c2
M-152 | untreated a-Al | [113] | MOF | n.d. | n.d. | n.d.
M-153 | untreated m-Al | [113] | MOF | n.d. | n.d. | n.d.
M-154 | Y-fum-fcu-MOF | [7] | MOF | 691 | 0.28 | 8 c3
M-155 | ZIF-8 | [57] | MOF | n.d. | n.d. | n.d.
M-156 | Zn(II)-MOF [Zn(HPylmDC)(DMA)]n | [123] | MOF | 185.6 | n.d. | 4.425 c1
M-157 | Zn(L)(tdca)*1.5DMF | [118] | MOF | n.d. | n.d. | 6.6 c2
M-158 | Zn(NDI-H) | [109] | MOF | 1460 | n.d. | 16 c2
M-159 | Zn(NDI-NHEt) | [109] | MOF | 1236 | n.d. | n.d.
M-160 | Zn(NDI-SEt) | [111] | MOF | 888 | n.d. | 16 c1
M-161 | Zn(NDI-SO2Et) | [111] | MOF | 764 | n.d. | 16 c1
M-162 | Zn(NDI-SOEt) | [111] | MOF | 927 | n.d. | 16 c1
M-163 | Zn(NO3)2*6H2O | [12] | MOF | n.d. | 0.17 | 17.3 c2
M-164 | Zn2C14N2O8H4 | [65] | MOF | 312.7 | 0.146 | 5.2 c1
M-165 | Zn3(TCPB)2(H2O)2 | [107] | MOF | 284 | n.d. | 4.3 c2
M-166 | Zn4O(dmcapz)3 | [71] | MOF | 840 | 0.45 | 6 c1
M-167 | Zn-BTTB-DMBPY | [83] | MOF | 749 | 0.269 | 4.41 c1
M-168 | Zn-MOF-74(cycle 1) | [48] | MOF | n.d. | n.d. | n.d.
M-169 | Zr-MOF-801-P | [74] | MOF | 990 | 0.45 | 7.4 c2
M-170 | Zr-MOF-801-SC | [74] | MOF | 690 | 0.27 | 7.4 c2
M-171 | Zr-MOF-802 | [74] | MOF | 20 | 0.01 | 5.6 c1
M-172 | Zr-MOF-804 | [74] | MOF | 1145 | 0.46 | 7.2 c2
M-173 | Zr-MOF-805 | [74] | MOF | 1230 | 0.48 | 9.5 c2
M-174 | Zr-MOF-806 | [74] | MOF | 2220 | 0.85 | 12.6 c2
M-175 | Zr-MOF-808 | [74] | MOF | 2060 | 0.84 | 18.4 c1
M-176 | Zr-MOF-841 | [74] | MOF | 1390 | 0.53 | 9.2 c1
P-1 | 2D ep-POP | [152] | POP | 852 | n.d. | 4.7 c1
P-2 | 3D ep-POP | [152] | POP | 779 | n.d. | 4 c1
P-3 | COP-120 | [151] | POP | 42 | 0.15 | n.d.
P-4 | CP0P-11 | [145] | POP | 1320 | 1.13 | 13.3 c1
P-5 | CPOP-10 | [144] | POP | 1110 | 0.76 | 6.3 c1
P-6 | CPOP-12 | [145] | POP | 1180 | 1.05 | 13.3 c1
P-7 | CPOP-8 | [144] | POP | 1610 | 1.71 | 6.3 c1
P-8 | CPOP-9 | [144] | POP | 2440 | 2.06 | 6.3 c1
P-9 | DUT-92 | [149] | POP | 720 | 1.76 | n.d.
P-10 | DUT-92(NH2) | [149] | POP | 700 | 0.42 | n.d.
P-11 | DUT-92(NO2) | [149] | POP | 500 | 0.44 | n.d.
P-12 | DUT-93 | [149] | POP | 320 | 1.02 | n.d.
P-13 | DUT-93(NH2) | [149] | POP | n.d. | n.d. | n.d.
P-14 | DUT-93(NO2) | [149] | POP | 160 | 0.5 | n.d.
P-15 | EOF-6(POP) | [153] | POP | 1380 | 0.63 | n.d.
P-16 | EOF-7(POP) | [153] | POP | 1083 | 0.51 | n.d.
P-17 | EOF-8(POP) | [153] | POP | 540 | 0.26 | n.d.
P-18 | EOF-9(POP) | [153] | POP | 602 | 0.3 | n.d.
P-19 | MOPI-I | [150] | POP | 206 | 0.16 | n.d.
P-20 | MOPI-II | [150] | POP | 644 | 0.32 | n.d.
P-21 | MOPI-III | [150] | POP | 433 | 0.27 | n.d.
P-22 | MOPI-IV | [150] | POP | 660 | 0.28 | n.d.
P-23 | MOPI-V | [150] | POP | 921 | 0.44 | n.d.
P-24 | MPI-6FA | [147] | POP | 781 | 0.53 | 4.8 c1
P-25 | MPI-BPA | [147] | POP | 677 | 0.39 | 5.3 c1
P-26 | MPI-BTA | [147] | POP | 490 | 0.53 | 5.3 c1
P-27 | NU-POP-1 | [148] | POP | 950 | 0.32 | 8 c1
P-28 | OFC-1 | [149] | POP | 780 | 0.54 | n.d.
P-29 | PSN-3 | [146] | POP | 865 | n.d. | 6 c1
P-30 | Py-PP | [154] | POP | n.d. | 0.71 | n.d.
Z-1 | CBV-901 | [76] | Zeolite | n.d. | 0.31 | 7.4 c3
Z-2 | H0.34Na0.06Al0.4Si47.6O96 | [21] | Zeolite | 340 | 0.24 | 4 c1
Z-3 | HiSiv 3000 Zeolite | [75] | Zeolite | 282 | 0.1 b1 | 15.2 c1
Z-4 | K6Na6Al12O48 | [21] | Zeolite | 756 | 0.57 | 4 c1
Z-5 | MCM-41 | [49] | Zeolite | 882 | 0.63 | 34 c1
Z-6 | NaX | [128] | Zeolite | 1010 | 0.31 | 10.5 c3
Z-7 | Na-ZSM-5 | [49] | Zeolite | 366 | 0.18 | 6 c1
Z-8 | Zeolite 13X | [42] | Zeolite | n.d. | n.d. | n.d.
Z-9 | Zeolite 4A | [78] | Zeolite | n.d. | n.d. | 11.4 c1
Z-10 | Zeolite Na-A | [120] | Zeolite | n.d. | n.d. | n.d.
Z-11 | Zn2(pbc)2*Hdma*H3O*2H2O | [9] | Zeolite | 213 a | n.d. | n.d.
n.d. represents "no data" . For Sa: a Langmuir surface area; no superscript represents BET surface area. For Va: b1 pore volume measured basing on H2O adosrption; b2 pore volume measured using mercury intrusion method; no superscript default is based on N2 adsorption. For Dp: c1 average pore diameter; c2 largest cavity diameter; c3 dominant pore size obtained according to pore size distribution.

## Table S5
Table S5. Adsorption properties in high-temperature stage (HS) and low-temperature stage (LS).
Number | Adsorbent | Literature | Species | ΔWHS (kg/kg) | ΔWLS (kg/kg) | ΔadsHave (mol/kg) | αa | KHa (mol/(kg·Pa))
Carb-1 | 293WVA 1100 oxidized | [85] | Carbon | 0.01646602 | 0.03726973 | 48.85455 | 0.2~0.3 | 0.00452445
Carb-2 | Activated Carbon | [94] | Carbon | 0.02094873 | 0.01699586 | 49.42205 | 0.0~0.1 | 0.005774395
Carb-3 | Activated Carbon AT400R1t75 | [23] | Carbon | 0.001242862 | 0.08570061 | 45.48645 | 0.5~0.6 | 2.791382e-05
Carb-4 | Activated Carbon AT467R117t45 | [23] | Carbon | 0.0003146463 | 0.07310683 | 45.21526 | 0.6~0.7 | 2.796159e-06
Carb-5 | Activated Carbon AT600R1t30 | [23] | Carbon | 0.007517754 | 0.09623352 | 46.04048 | 0.5~0.6 | 0.0004280572
Carb-6 | Activated Carbon AT800R15t120 | [23] | Carbon | 0.02811349 | 0.1035766 | 46.17123 | 0.3~0.4 | 0.003289897
Carb-7 | Activated PVDC Carbon S850 | [20] | Carbon | 0.0001409848 | 0.02982761 | 45.94942 | 0.5~0.6 | 1.541809e-07
Carb-8 | BD-Carbon | [119] | Carbon | 1.793286e-07 | 1.262089e-05 | 45.01265 | 0.6~0.7 | 1.829497e-09
Carb-9 | BPL-Carbon | [119] | Carbon | 6.200629e-12 | 3.939868e-06 | 45.52688 | 0.6~0.7 | 5.754697e-17
Carb-10 | Carbon | [42] | Carbon | 5.338984e-06 | 0.02885818 | 44.88083 | 0.8~0.9 | 3.575162e-09
Carb-11 | Carbon AG5 | [43] | Carbon | 3.62566e-05 | 0.03272934 | 45.08428 | 0.6~0.7 | 1.102269e-07
Carb-12 | Carbon AG5-H2O2 | [43] | Carbon | 0.004276392 | 0.03016663 | 45.44862 | 0.5~0.6 | 0.0002047417
Carb-13 | Carbon AG5-HClO4 | [43] | Carbon | 0.001051663 | 0.04065066 | 45.3748 | 0.5~0.6 | 1.924575e-05
Carb-14 | Carbon AG5-HNO3 | [43] | Carbon | 7.922132e-05 | 0.06538788 | 45.23841 | 0.5~0.6 | 2.351389e-07
Carb-15 | Carbon AG5-HNO3 (356K) | [43] | Carbon | 0.01361826 | 0.03505197 | 46.69701 | 0.1~0.2 | 0.001813806
Carb-16 | Carbon Molecular Sieve | [79] | Carbon | 0.0002443088 | 0.02644135 | 46.16578 | 0.4~0.5 | 3.198989e-06
Carb-17 | Carbon WD | [43] | Carbon | 0.0005595183 | 0.01063256 | 44.53069 | 0.8~0.9 | 7.333701e-06
Carb-18 | Carbon WD-H2O2 | [43] | Carbon | 5.780534e-06 | 0.02154651 | 44.91778 | 0.7~0.8 | 5.364814e-09
Carb-19 | Carbon WD-HClO4 | [43] | Carbon | 1.544376e-05 | 0.03052558 | 45.05088 | 0.7~0.8 | 2.26341e-08
Carb-20 | Carbon WD-HNO3 (356K) | [43] | Carbon | 0.02825364 | 0.01417473 | 47.46989 | 0.0~0.1 | 0.007916873
Carb-21 | Charcoal | [122] | Carbon | 0.0002767969 | 0.03598933 | 45.6023 | 0.6~0.7 | 1.584804e-06
Carb-22 | Coal based steam activated carbon | [22] | Carbon | 0.003571848 | 0.02083704 | 47.53839 | 0.3~0.4 | 0.0004319856
Carb-23 | Coconut based steam activated carbon | [22] | Carbon | 0.002727819 | 0.01832459 | 47.44225 | 0.3~0.4 | 0.0002488344
Carb-24 | Eucalyptus Charcoal | [38] | Carbon | 0.001036507 | 0.04018375 | 46.25755 | 0.9~1.0 | 2.901313e-05
Carb-25 | Eucalyptus Charcoal heated to 1273K | [38] | Carbon | 0.001073601 | 0.02402472 | 45.68447 | 0.5~0.6 | 4.667492e-05
Carb-26 | Holm-Oak Charcoal | [38] | Carbon | 0.008300003 | 0.01094832 | 46.08509 | 0.9~1.0 | 0.001746012
Carb-27 | Holm-Oak Charcoal heated to 1023K | [38] | Carbon | 0.0004806282 | 0.02796288 | 47.44845 | 0.9~1.0 | 1.013495e-05
Carb-28 | MWCNT | [121] | Carbon | 0.0005006838 | 0.0001346683 | 47.35464 | 0.0~0.1 | 0.0005946695
Carb-29 | NPC E0 | [25] | Carbon | 0.0001036491 | 0.0008100664 | 44.77568 | 0.8~0.9 | 8.778188e-06
Carb-30 | NPC E1 | [25] | Carbon | 1.462952e-06 | 0.0007113197 | 44.92011 | 0.8~0.9 | 6.826881e-09
Carb-31 | PCB-Carbon | [119] | Carbon | 1.689285e-07 | 1.628605e-05 | 45.67193 | 0.4~0.5 | 1.568803e-09
Carb-32 | Sonicated Fenton MWCNT | [121] | Carbon | 0.003292599 | 0.001974766 | 47.56883 | 0.9~1.0 | 0.002957227
Carb-33 | Sorbonorit 4 Activated Carbon | [75] | Carbon | 0.005088941 | 0.01768091 | 45.48297 | 0.6~0.7 | 0.001111713
Carb-34 | Wood based phosphoric acid activated carbon | [22] | Carbon | 0.01774444 | 0.03718595 | 48.87954 | 0.2~0.3 | 0.01033882
Carb-35 | WVA 1100 | [85] | Carbon | 0.01403131 | 0.02829103 | 49.0009 | 0.2~0.3 | 0.005484018
Carb-36 | Xtrusorb | [85] | Carbon | 0.001543136 | 0.005601834 | 48.65515 | 0.2~0.3 | 0.0001781749
Carb-37 | Xtrusorb oxidized | [85] | Carbon | 0.002368834 | 0.04113284 | 47.51788 | 0.2~0.3 | 0.000113474
C-1 | 2,5-DhaTab | [135] | COF | 2.667546e-05 | 0.009090414 | 44.44183 | 0.8~0.9 | 1.811772e-07
C-2 | 2,3-DhaTph | [135] | COF | 0.001221504 | 0.03034283 | 45.9455 | 0.6~0.7 | 2.389012e-05
C-3 | 2,5-DhaTph | [135] | COF | 0.001511439 | 0.003785338 | 44.78427 | 0.6~0.7 | 0.0004828594
C-4 | AB-COF | [133] | COF | 0.0001594437 | 0.2926072 | 46.46282 | 0.2~0.3 | 1.375855e-06
C-5 | AB-COF | [133] | COF | 4.173391e-05 | 0.3010429 | 46.93339 | 0.2~0.3 | 3.407641e-08
C-6 | Ad2L1 | [140] | COF | 8.082425e-10 | 0.0007765315 | 47.19602 | 0.8~0.9 | 5.810954e-15
C-7 | Ad2L2 | [140] | COF | 1.938322e-06 | 0.005700028 | 44.50676 | 0.8~0.9 | 2.215907e-09
C-8 | Ad2L3 | [140] | COF | 0.0006840487 | 0.01277072 | 44.94906 | 0.7~0.8 | 1.548905e-05
C-9 | Ad3L1 | [140] | COF | 8.565989e-05 | 0.01686928 | 44.65429 | 0.7~0.8 | 4.61327e-07
C-10 | Ad3L2 | [140] | COF | 2.095553e-09 | 0.001445813 | 46.14042 | 0.8~0.9 | 2.019253e-14
C-11 | Ad3L3 | [140] | COF | 5.994843e-11 | 0.0007759422 | 45.0382 | 0.7~0.8 | 4.17819e-17
C-12 | Ad4L1 | [140] | COF | 0.0006333018 | 0.02732166 | 45.29642 | 0.5~0.6 | 8.429087e-06
C-13 | Ad4L2 | [140] | COF | 2.902847e-12 | 0.0002707734 | 44.67756 | 0.8~0.9 | 3.433233e-19
C-14 | Ad4L3 | [140] | COF | 0.00394214 | 0.03392867 | 45.34227 | 0.5~0.6 | 0.0001688254
C-15 | ATFG-COF | [133] | COF | 0.006693534 | 0.0614922 | 47.01684 | 0.1~0.2 | 0.0001402804
C-16 | ATFG-COF | [133] | COF | 0.01155385 | 0.06297558 | 46.55527 | 0.1~0.2 | 0.0006792225
C-17 | bipy -CTF500 | [138] | COF | 0.0141503 | 0.1180641 | 46.60462 | 0.3~0.4 | 0.001285373
C-18 | bpim -CTF -300 | [142] | COF | 0.00981787 | 0.01236223 | 45.67988 | 0.9~1.0 | 0.0004247611
C-19 | bpim -CTF -400 | [142] | COF | 0.03624674 | 0.0795771 | 47.32812 | 0.0~0.1 | 0.01090484
C-20 | bpim -CTF -500 | [142] | COF | 0.01789465 | 0.09894881 | 46.09665 | 0.4~0.5 | 0.005809282
C-21 | CE-1 | [137] | COF | 0.0006415386 | 0.04115842 | 45.2471 | 0.7~0.8 | 1.319508e-05
C-22 | CE-2 | [137] | COF | 0.002575494 | 0.009889405 | 45.93914 | 0.6~0.7 | 0.0002927903
C-23 | CE-3 | [137] | COF | 0.00127514 | 0.01090811 | 46.01286 | 0.6~0.7 | 9.732282e-05
C-24 | CTF-a | [139] | COF | 1.621666e-06 | 0.0256345 | 56.8902 | 0.6~0.7 | 4.453428e-10
C-25 | CTF-b | [139] | COF | 0.02454858 | 0.1456928 | 46.67817 | 0.3~0.4 | 0.001183022
C-26 | CTF-c | [139] | COF | 0.0004246347 | 0.1120166 | 45.4366 | 0.5~0.6 | 3.27395e-06
C-27 | CTF-d | [139] | COF | 6.355195e-06 | 0.02762062 | 44.49587 | 0.8~0.9 | 2.629877e-09
C-28 | DCBP -CTF - 1 | [143] | COF | 5.222926e-05 | 0.02399022 | 44.55952 | 0.8~0.9 | 2.51666e-07
C-29 | F -DCBP -CTF - 1 | [143] | COF | 0.0003087139 | 0.01134516 | 44.85647 | 0.8~0.9 | 4.500521e-06
C-30 | MM1 | [141] | COF | 1.894673e-05 | 0.0320572 | 45.10043 | 0.7~0.8 | 3.042713e-08
C-31 | MM2 | [141] | COF | 0.01333555 | 0.09037784 | 46.294 | 0.3~0.4 | 0.002087745
C-32 | MM3 | [141] | COF | 4.825376e-07 | 0.0118715 | 49.22109 | 0.8~0.9 | 7.962713e-11
C-33 | MM4 | [141] | COF | 0.00378757 | 0.02957069 | 45.53407 | 0.5~0.6 | 0.0001896862
C-34 | pym -CTF500 | [138] | COF | 0.06171544 | 0.02403951 | 48.09182 | 0.0~0.1 | 0.05552398
C-35 | TpAnq | [136] | COF | 0.0007434082 | 0.08299238 | 45.77882 | 0.3~0.4 | 1.544622e-05
C-36 | Tp-Azo | [135] | COF | 0.0004555756 | 0.02422239 | 45.23011 | 0.5~0.6 | 8.554251e-06
C-37 | Tp-Azo | [136] | COF | 1.096027e-07 | 0.008546848 | 44.92422 | 0.5~0.6 | 7.31477e-12
C-38 | TpBD | [135] | COF | 0.0008115217 | 0.01729371 | 45.75704 | 0.4~0.5 | 4.341543e-05
C-39 | TpBD | [136] | COF | 3.902959e-05 | 0.02998271 | 45.28177 | 0.4~0.5 | 1.510823e-07
C-40 | TpBD-(NO2)2 | [135] | COF | 0.0009838162 | 0.01064725 | 45.44821 | 0.5~0.6 | 8.421709e-05
C-41 | TpBD-(NO2)2 | [136] | COF | 0.0003969392 | 0.04726868 | 45.51061 | 0.3~0.4 | 5.694253e-06
C-42 | TpBD-(OMe)2 | [135] | COF | 0.002266494 | 0.009110116 | 45.91101 | 0.5~0.6 | 0.0002316708
C-43 | TpBD-(OMe)2 | [136] | COF | 0.001814118 | 0.01721966 | 45.26056 | 0.5~0.6 | 3.777065e-07
C-44 | TpBD-Me2 | [135] | COF | 0.002266494 | 0.009110116 | 45.91101 | 0.5~0.6 | 0.0002316708
C-45 | TpBD-Me2 | [136] | COF | 2.628535e-06 | 0.01828216 | 45.16648 | 0.5~0.6 | 1.465624e-09
C-46 | TpBpy | [136] | COF | 2.006729e-05 | 0.04100527 | 45.55682 | 0.4~0.5 | 3.303921e-08
C-47 | TpPa-1 | [135] | COF | 0.006632682 | 0.2459652 | 46.88559 | 0.1~0.2 | 0.0004153139
C-48 | TpPa-1 | [136] | COF | 0.0002329912 | 0.1909984 | 45.87208 | 0.2~0.3 | 1.209754e-07
C-49 | TpPa-2 | [135] | COF | 0.001448615 | 0.07590976 | 45.93222 | 0.3~0.4 | 4.869883e-05
C-50 | TpPa-2 | [136] | COF | 0.0006541469 | 0.1124254 | 46.18474 | 0.2~0.3 | 3.206751e-06
C-51 | TpPa-F4 | [135] | COF | 7.998513e-05 | 0.008411643 | 45.06118 | 0.6~0.7 | 1.224254e-06
C-52 | TpPa-NO2 | [135] | COF | 7.998513e-05 | 0.008411643 | 45.06118 | 0.6~0.7 | 1.224254e-06
C-53 | TpPa-NO2 | [136] | COF | 0.001843743 | 0.1281256 | 46.35261 | 0.1~0.2 | 6.408096e-06
C-54 | TpTph | [136] | COF | 0.001098148 | 0.01101211 | 44.89668 | 0.6~0.7 | 0.0001107638
C-55 | TpTta | [136] | COF | 0.0007497006 | 0.08265676 | 45.47369 | 0.7~0.8 | 6.6263e-06
C-56 | trzn-COF | [134] | COF | 0.003721008 | 0.0101247 | 46.00896 | 0.6~0.7 | 0.00047602
C-57 | trzn-COF | [134] | COF | 0.003358726 | 0.00540029 | 46.70909 | 0.0~0.1 | 0.0005851798
M-1 | (H2dab)[Zn2(ox)3] | [70] | MOF | 0.04928589 | 0.002713152 | 47.09598 | 0.7~0.8 | 0.04098113
M-2 | [{Zn(L)(H2O)2}(NO3)2*2H2O]n | [4] | MOF | 0.001649916 | 0.007174684 | 45.6465 | 0.4~0.5 | 5.70027e-05
M-3 | [Cd(mpto)2.CH3CH2OH]n | [24] | MOF | 0.0002234806 | 0.0001085598 | 45.74197 | 0.5~0.6 | 0.0004925165
M-4 | [Co2(BDC)2(BPNO)]*H2BDC*2MeOH | [19] | MOF | 0.03266393 | 0.01243065 | 48.2024 | 0.0~0.1 | 0.03688997
M-5 | [Co3(ndc)-(HCOO)3(mu3-OH)(H2O)]n | [15] | MOF | 0.0161234 | 0.0865803 | 47.70552 | 0.1~0.2 | 0.001637886
M-6 | [Cu(INA)2(NH3)2(H2O)2] | [35] | MOF | 0.0009848061 | 0.003176839 | 45.97985 | 0.7~0.8 | 0.0001119482
M-7 | [Cu(INA)2] | [35] | MOF | 0.005128207 | 0.008711037 | 46.56154 | 0.5~0.6 | 0.0009795656
M-8 | [Cu(INAIP)]*2H2O | [92] | MOF | 0.0314185 | 0.007433892 | 50.49229 | 0.0~0.1 | 0.0090401
M-9 | [Cu2(H2btp)(H2O)2(12-bis(4-pyridl)ethylene)] | [114] | MOF | 0.01773685 | 0.01689175 | 48.05788 | 0.0~0.1 | 0.003157059
M-10 | [Cu2(H2btp)(H2O)2(13-bis(4-pyridl)propane)] | [114] | MOF | 0.01386882 | 0.01514372 | 48.41348 | 0.0~0.1 | 0.002430709
M-11 | [Cu2(H2btp)(H2O)2(bipyridine)] | [114] | MOF | 0.006870117 | 0.0126016 | 48.07332 | 0.0~0.1 | 0.00113532
M-12 | [Cu2(pzdc)2(pyz)]*2H2O} | [30] | MOF | 0.04642866 | 0.01529715 | 47.00475 | 0.0~0.1 | 0.01331125
M-13 | [Mn(mpto)2.CH3CH2OH]2 | [24] | MOF | 5.42605e-06 | 0.007631767 | 45.68753 | 0.5~0.6 | 9.496395e-09
M-14 | [Ni(dipn)]2[Ni(dipn)(H2O)][Fe(CN)6]2.2H2O | [66] | MOF | 0.03168484 | 0.01823011 | 46.92908 | 0.0~0.1 | 0.008903737
M-15 | [Ni(pca)(bdc)0.5(H2O)2] | [58] | MOF | 0.01790262 | 0.01883778 | 46.54628 | 0.0~0.1 | 0.005222945
M-16 | [Ni8(L5)6] | [6] | MOF | 0.00627363 | 0.02053431 | 44.62823 | 0.7~0.8 | 0.001716082
M-17 | [Ni8(L5-CF3)6] | [6] | MOF | 0.001277826 | 0.01776329 | 44.42668 | 0.8~0.9 | 6.605409e-05
M-18 | [Ni8(L5-CH3)6] | [106] | MOF | 0.0001320595 | 0.02213119 | 44.69691 | 0.6~0.7 | 1.806518e-06
M-19 | [PbL2]*2DMF*6H2O | [98] | MOF | 0.01040446 | 0.01637159 | 45.48691 | 0.8~0.9 | 0.002214262
M-20 | [PbL2]*DMF*2H2O | [98] | MOF | 0.02578954 | 0.004298267 | 49.28752 | 0.0~0.1 | 0.0006040909
M-21 | [Zn(NO2-BDC)(dmbpy).5](C2H6O)(H2O) | [47] | MOF | 0.0002894521 | 0.01978978 | 45.35093 | 0.4~0.5 | 9.891526e-06
M-22 | [Zn2(ip)2(bpy)2]*DMF}n | [87] | MOF | 0.004165439 | 0.02488281 | 47.95696 | 0.2~0.3 | 0.0007702772
M-23 | [Zn3(TCPB)2*2H2O]*2H2O*4DMF | [10] | MOF | 0.001471007 | 0.01810592 | 46.89985 | 0.1~0.2 | 7.278265e-05
M-24 | [Zn4O(mipcapz)3]n on [Zn4O(dmcapz)3]n | [1] | MOF | 5.711706e-06 | 0.01006671 | 44.63936 | 0.7~0.8 | 6.806168e-09
M-25 | {(H2PIP)0.5[VO(CEP)]*H2O} | [56] | MOF | 0.0001408184 | 0.04359933 | 46.92161 | 0.2~0.3 | 1.51041e-06
M-26 | {[Cu(azpy)(glut)](H2O)2} | [50] | MOF | 0.0005129888 | 0.1094349 | 46.60305 | 0.2~0.3 | 1.219968e-05
M-27 | {[Cu2(4-pmpmd)2(CH3OH)4(opd)2]*2H2O} | [52] | MOF | 4.271221e-06 | 0.05558907 | 45.42395 | 0.3~0.4 | 9.240252e-10
M-28 | {[Cu2(pzdc)2(bpy)]*4H2O} | [30] | MOF | 0.09194986 | 0.01685251 | 51.48897 | 0.0~0.1 | 0.01845209
M-29 | {[Cu4(OH)2(tci)2-(bpy)2]·11H2O} | [127] | MOF | 0.003433044 | 0.01826069 | 47.10905 | 0.1~0.2 | 0.0001803978
M-30 | {[Dy(ox)(Bpybc)(H2O)]*OH*13H2O}n | [102] | MOF | 0.01218456 | 0.03300151 | 46.46461 | 0.6~0.7 | 0.00135852
M-31 | {[Ni(bpe)2(N(CN)2)](N(CN)2)}n | [86] | MOF | 0.007989325 | 0.01133823 | 46.83323 | 0.0~0.1 | 0.001597887
M-32 | {[Zn-(C10H2O8)0.5(C10S2N2H8)]*5H2O]}n | [60] | MOF | 0.02840568 | 0.002905036 | 48.51031 | 0.0~0.1 | 3.830139e-06
M-33 | {[Zn(oxo-pba)2(bpy)]4H2O}n | [116] | MOF | 0.006563101 | 0.005260058 | 46.00351 | 0.7~0.8 | 0.002052848
M-34 | {[Zn2(bpdc)2(azpy)]*2H2O*2DMF}n | [61] | MOF | 0.003823027 | 0.007078836 | 45.98272 | 0.6~0.7 | 0.0005459594
M-35 | {[Zn2(bpdc)2(azpy)]*2H2O*2DMF}n Nanoscale | [61] | MOF | 0.01068438 | 0.01177658 | 46.74087 | 0.0~0.1 | 0.002549332
M-36 | {[Zn3(bpdc)3(azpy)]*4H2O*2DEF}n | [61] | MOF | 0.006664543 | 0.01568801 | 46.03013 | 0.8~0.9 | 0.001143018
M-37 | {[Zn4O(bfbpdc)3-(bpy)0.5(H2O)]*(3DMF)(H2O)}n | [59] | MOF | 5.037515e-15 | 4.004634e-06 | 44.3217 | 0.8~0.9 | 8.676485e-23
M-38 | {[ZnL(HCO2)(H2O)]*DMF} | [108] | MOF | 0.02422506 | 0.03895125 | 45.76065 | 0.4~0.5 | 0.01892188
M-39 | 1 C76H116N14O42Zn3 | [117] | MOF | 0.01802746 | 0.02447681 | 46.70855 | 0.0~0.1 | 0.003578594
M-40 | 1-LiCl | [111] | MOF | 0.000340864 | 0.06942463 | 44.28244 | 0.1~0.2 | 1.007638e-06
M-41 | 2D [Cu(bpy)2(OTf)2]n | [69] | MOF | 0.0057976 | 0.02754441 | 47.59557 | 0.8~0.9 | 0.00538173
M-42 | Aluminum fumarate | [126] | MOF | 0.03569177 | 0.1001 | 48.43785 | 0.1~0.2 | 0.01169104
M-43 | Blucher-101408 | [106] | MOF | 3.167373e-17 | 7.443677e-06 | 44.54063 | 0.7~0.8 | 3.268258e-27
M-44 | Bu-FeCr | [111] | MOF | 0.002573391 | 0.005640299 | 46.17594 | 0.7~0.8 | 0.000379804
M-45 | C10H4O12Eu2 | [90] | MOF | 0.02469748 | 0.02446641 | 48.69739 | 0.0~0.1 | 0.009930317
M-46 | C115.5H202N14O43Zn4 | [91] | MOF | 0.003964817 | 0.01302595 | 46.64003 | 0.1~0.2 | 0.0001668666
M-47 | C11H15BrN2O4Zn | [72] | MOF | 0.01106046 | 0.00643944 | 48.17735 | 0.0~0.1 | 0.004020653
M-48 | C11H15ClN2O4Zn | [72] | MOF | 0.003485304 | 0.01503087 | 46.37611 | 0.4~0.5 | 0.0004191277
M-49 | C12H17ClN2O3Cd | [51] | MOF | 9.506956e-07 | 0.005176889 | 43.23607 | 0.8~0.9 | 6.288038e-10
M-50 | C15H27N2O10Dy | [53] | MOF | 0.01961699 | 0.02276113 | 49.44407 | 0.0~0.1 | 0.005694375
M-51 | C15H27N2O10Er | [53] | MOF | 0.01000621 | 0.03256018 | 50.34533 | 0.1~0.2 | 0.01126882
M-52 | C15H27N2O10Ho | [53] | MOF | 0.01869241 | 0.02146385 | 49.91588 | 0.0~0.1 | 0.007997356
M-53 | C15H27N2O10Tb | [53] | MOF | 0.03643411 | 0.01358397 | 50.35675 | 0.0~0.1 | 0.005099245
M-54 | C15H27N2O10Tm | [53] | MOF | 0.01038392 | 0.04058382 | 48.23277 | 0.1~0.2 | 0.0006947323
M-55 | C18H21Br2N4O9Cd2 | [51] | MOF | 0.004222271 | 0.00437241 | 47.037 | 0.0~0.1 | 0.0009076592
M-56 | C24H40N2O16Cl2Cd3 | [37] | MOF | 0.0257553 | 0.01027742 | 48.98137 | 0.0~0.1 | 0.006733411
M-57 | C26H24Br2Cu2N8O3 | [101] | MOF | 0.05441061 | 0.002157401 | 51.2509 | 0.0~0.1 | 0.03204985
M-58 | C28H24CoN10 | [93] | MOF | 0.007567156 | 0.007449172 | 46.09334 | 0.8~0.9 | 0.002663512
M-59 | C32H24Cu3N6O12 | [13] | MOF | 0.03125248 | 0.02657861 | 48.66612 | 0.1~0.2 | 0.02238489
M-60 | C32H46N4O8Zn | [100] | MOF | 0.0003011027 | 0.0007721401 | 46.32646 | 0.6~0.7 | 2.824662e-05
M-61 | C4H8HoKO12 Dehydrated | [54] | MOF | 0.139093 | 0.006354827 | 52.38226 | 0.0~0.1 | 0.03965992
M-62 | C55H52Fe4N20O18 | [32] | MOF | 0.05098594 | 0.01217964 | 49.6559 | 0.0~0.1 | 0.01070647
M-63 | C62H44N2O8Zn2 | [57] | MOF | 0.0006452875 | 0.02961162 | 47.86498 | 0.9~1.0 | 1.840791e-05
M-64 | C62H50Cd3K2N2O26 | [105] | MOF | 0.01108988 | 0.0375046 | 47.4579 | 0.0~0.1 | 0.0009049975
M-65 | C9H11ClN2O4Cd | [51] | MOF | 0.01230718 | 0.01509268 | 48.96845 | 0.0~0.1 | 0.002709151
M-66 | CALF-25 | [73] | MOF | 0.002821744 | 0.007115046 | 45.73843 | 0.7~0.8 | 0.0003772438
M-67 | CAU-10-CH3 | [111] | MOF | 0.009518229 | 0.01030885 | 46.04448 | 0.4~0.5 | 0.002301018
M-68 | CAU-10-H | [111] | MOF | 0.004345569 | 0.1763927 | 58.20415 | 0.1~0.2 | 0.0002964705
M-69 | CAU-10-NH2 | [111] | MOF | 0.05751702 | 0.06114 | 49.20658 | 0.0~0.1 | 0.0369257
M-70 | CAU-10-NO2 | [111] | MOF | 5.003036e-05 | 0.09363575 | 46.51165 | 0.3~0.4 | 5.732667e-08
M-71 | CAU-10-OCH3 | [111] | MOF | 0.001764532 | 0.07082621 | 47.03883 | 0.2~0.3 | 0.000155968
M-72 | CAU-10-OH | [111] | MOF | 0.01851626 | 0.06030852 | 47.93789 | 0.1~0.2 | 0.003601737
M-73 | CAU-10-pydc | [2] | MOF | 0.09141128 | 0.04721195 | 49.56548 | 0.0~0.1 | 0.02578281
M-74 | CAU-13 | [62] | MOF | 0.003966749 | 0.08812468 | 47.05213 | 0.2~0.3 | 0.00051307
M-75 | CAU-1-NH2 | [97] | MOF | 0.004819275 | 0.01847184 | 45.91124 | 0.4~0.5 | 0.0003304818
M-76 | CAU-1-NHCH3 | [97] | MOF | 0.01802999 | 0.07939544 | 46.02883 | 0.3~0.4 | 0.01807587
M-77 | CAU-1-NHCOCH3 | [97] | MOF | 0.02233099 | 0.08723304 | 47.38766 | 0.2~0.3 | 0.0221651
M-78 | CAU-23 | [131] | MOF | 0.001883762 | 0.3428906 | 46.80396 | 0.2~0.3 | 0.0001244583
M-79 | Cd (II)-MOF [Cd(L)(DMF)] | [112] | MOF | 0.04521454 | 0.02631519 | 48.92729 | 0.0~0.1 | 0.01419687
M-80 | CID-3 | [89] | MOF | 3.244124e-06 | 0.006012637 | 45.30229 | 0.5~0.6 | 5.522576e-09
M-81 | Co2Cl2(BTDD) | [132] | MOF | 0.05601231 | 0.7480468 | 47.25145 | 0.2~0.3 | 0.01539496
M-82 | Cobalt Triazolyl Phosphonate MOF | [115] | MOF | 0.02167102 | 0.01967809 | 49.22063 | 0.0~0.1 | 0.006060578
M-83 | Cobalt Triazolyl Phosphonate MOF (95%RH) | [115] | MOF | 0.01440442 | 0.01786955 | 50.00309 | 0.0~0.1 | 0.04165328
M-84 | Cobalt Triazolyl Phosphonate MOF (Activated at 403K) | [115] | MOF | 0.02556695 | 0.04796686 | 46.72415 | 0.0~0.1 | 0.002186264
M-85 | Co-CUK-1 | [130] | MOF | 0.00462807 | 0.01785105 | 48.70902 | 0.1~0.2 | 0.0004933028
M-86 | Co-MOF-74(M) | [27] | MOF | 0.3853151 | 0.02445408 | 51.56046 | 0.0~0.1 | 0.180107
M-87 | Co-MOF-74(S) | [27] | MOF | 0.4883444 | 0.02004332 | 51.48036 | 0.0~0.1 | 0.1527557
M-88 | CPO-27-Ni | [99] | MOF | 0.3192484 | 0.02547553 | 50.10864 | 0.0~0.1 | 0.3945841
M-89 | Cr-MIL(101) | [111] | MOF | 0.002491198 | 0.05048828 | 46.00037 | 0.4~0.5 | 5.989293e-06
M-90 | Cr-MIL-101-NO2 | [111] | MOF | 0.01884717 | 0.02600222 | 45.666 | 0.4~0.5 | 0.007018018
M-91 | Cu6(Trz)10(H2O)4[H2SiW12O40]·8H2O | [124] | MOF | 0.001799377 | 0.02223067 | 46.05554 | 0.8~0.9 | 6.874544e-05
M-92 | CuBTC | [42] | MOF | 0.161661 | 0.07855354 | 47.73589 | 0.0~0.1 | 0.01185792
M-93 | Cu-MOF | [84] | MOF | 0.02099401 | 0.0009865807 | 54.347 | 0.0~0.1 | 0.08850728
M-94 | DETA-MIL-101 | [96] | MOF | 0.02330988 | 0.00670031 | 47.73951 | 0.0~0.1 | 0.018287
M-95 | DMOF-Cl2 | [82] | MOF | 0.0005311675 | 0.008275064 | 46.01972 | 0.3~0.4 | 2.968739e-05
M-96 | DMOF-NO2 | [82] | MOF | 0.01943384 | 0.005708425 | 47.25266 | 0.4~0.5 | 0.01197813
M-97 | DMOF-OH | [82] | MOF | 0.002943818 | 0.01698061 | 46.87037 | 0.1~0.2 | 0.0002273455
M-98 | DUT-10(Zn) | [18] | MOF | 4.82564e-06 | 0.01875712 | 44.48112 | 0.9~1.0 | 3.906406e-09
M-99 | DUT-4 | [40] | MOF | 0.002249756 | 0.007362652 | 44.88608 | 0.9~1.0 | 0.0006824846
M-100 | DUT-67 | [74] | MOF | 0.04351938 | 0.2518634 | 47.56927 | 0.2~0.3 | 0.002449622
M-101 | ED-ZIF-8 | [3] | MOF | 3.105519e-05 | 0.0008917016 | 46.66429 | 0.4~0.5 | 3.96789e-07
M-102 | Et-MnCr | [111] | MOF | 0.0008959875 | 0.05365883 | 46.39564 | 0.2~0.3 | 4.952513e-05
M-103 | HKUST-1-F | [11] | MOF | 0.1102327 | 0.03810045 | 45.65195 | 0.9~1.0 | 0.04195636
M-104 | JUC-110 | [95] | MOF | 0.02469748 | 0.02446641 | 48.69739 | 0.0~0.1 | 0.009930317
M-105 | Lanthanum Triazolyl Phosphonate MOF | [115] | MOF | 0.02471476 | 0.1983215 | 47.28803 | 0.2~0.3 | 0.01575012
M-106 | Me-FeCr | [111] | MOF | 0.008608716 | 0.02535881 | 46.18547 | 0.5~0.6 | 0.003976944
M-107 | MFU-4 | [88] | MOF | 0.007811847 | 0.2241377 | 47.4635 | 0.1~0.2 | 0.0008969725
M-108 | Mg-CPO-27 | [111] | MOF | 0.1374125 | 0.03315517 | 54.98359 | 0.0~0.1 | 0.6795652
M-109 | Mg-CUK-1 | [130] | MOF | 0.0001045105 | 0.2902717 | 47.03579 | 0.2~0.3 | 4.192462e-07
M-110 | Mg-MOF-74© | [94] | MOF | 0.252886 | 0.05552771 | 50.25113 | 0.0~0.1 | 0.4149538
M-111 | MIL-100 | [36] | MOF | 0.01806353 | 0.181994 | 47.03598 | 0.2~0.3 | 0.01062925
M-112 | MIL-100(Cr) | [49] | MOF | 0.03844422 | 0.04315108 | 45.64776 | 0.6~0.7 | 0.01305842
M-113 | MIL-100(Cr)-DEG | [33] | MOF | 0.01033293 | 0.1251974 | 46.33547 | 0.9~1.0 | 0.001900305
M-114 | MIL-100(Cr)-EG | [33] | MOF | 0.02403146 | 0.09922556 | 46.54705 | 0.3~0.4 | 0.01302149
M-115 | MIL-100(Cr)-EN | [33] | MOF | 0.02142622 | 0.1261256 | 46.68004 | 0.2~0.3 | 0.007402269
M-116 | MIL-100(Cr)-TEG | [33] | MOF | 0.01469357 | 0.09608836 | 46.47461 | 0.3~0.4 | 0.003821855
M-117 | MIL-100(Fe) | [40] | MOF | 0.07340658 | 0.2465477 | 46.81045 | 0.3~0.4 | 0.0005678726
M-118 | MIL-100V | [125] | MOF | 0.03036909 | 0.02088127 | 48.11407 | 0.0~0.1 | 0.009384561
M-119 | MIL-101-NH2 | [41] | MOF | 0.001790616 | 0.06870859 | 45.64636 | 0.3~0.4 | 7.103234e-05
M-120 | MIL-101-SO3H | [41] | MOF | 0.05607684 | 0.2646993 | 46.96559 | 0.3~0.4 | 0.04634633
M-121 | MIL-101V | [125] | MOF | 0.05882122 | 0.04142032 | 47.4706 | 0.0~0.1 | 0.02864551
M-122 | MIL-125 | [28] | MOF | 0.0003887266 | 0.03382507 | 45.00999 | 0.3~0.4 | 1.533675e-05
M-123 | MIL-125-NH2 | [111] | MOF | 0.01535558 | 0.2061009 | 48.05015 | 0.1~0.2 | 0.0009173949
M-124 | MIL-160 | [2] | MOF | 0.07224469 | 0.03207967 | 49.71459 | 0.0~0.1 | 0.01564275
M-125 | MIL-163 | [8] | MOF | 0.02433798 | 0.04261244 | 45.62431 | 0.5~0.6 | 0.007768509
M-126 | MIL-53(Al)ht | [104] | MOF | 0.0007888613 | 0.01113955 | 48.73084 | 0.1~0.2 | 1.854453e-07
M-127 | MIL-53(Al)it | [104] | MOF | 0.000931348 | 0.02300752 | 45.55823 | 0.6~0.7 | 4.351444e-05
M-128 | MIL-53(Cr) | [67] | MOF | 0.0006812339 | 0.01623388 | 43.3934 | 0.9~1.0 | 1.617668e-07
M-129 | MIP-200 | [129] | MOF | 0.07789409 | 0.1805027 | 48.6732 | 0.1~0.2 | 0.1151839
M-130 | Mn2Cl2(BTDD) | [132] | MOF | 0.05073207 | 0.05368827 | 47.13865 | 0.0~0.1 | 0.0129638
M-131 | NBu4 | [111] | MOF | 0.000914585 | 0.001383661 | 46.22348 | 0.0~0.1 | 0.0002172348
M-132 | NENU-11 | [68] | MOF | 0.003370316 | 0.004705825 | 49.2167 | 0.1~0.2 | 0.0003887076
M-133 | Ni2Cl2(BTDD) | [132] | MOF | 0.05060612 | 0.5370733 | 47.17639 | 0.3~0.4 | 0.01591127
M-134 | Ni3C87H118N12O29 | [55] | MOF | 0.01201457 | 0.03839326 | 46.06854 | 0.1~0.2 | 0.001029477
M-135 | Ni-CUK-1 | [130] | MOF | 0.003335367 | 0.01848011 | 48.45919 | 0.1~0.2 | 0.0004132564
M-136 | Ni-DOBDC | [80] | MOF | 0.3771152 | 0.02794326 | 48.30416 | 0.0~0.1 | 0.07406496
M-137 | Pip-CPO-27-Ni | [99] | MOF | 0.08865254 | 0.01892911 | 50.39358 | 0.0~0.1 | 0.2412408
M-138 | PIZOF-2 | [74] | MOF | 1.944853e-48 | 3.544655e-15 | 44.35438 | 0.7~0.8 | 4.066919e-78
M-139 | pretreated a-Al | [113] | MOF | 0.000604128 | 0.001231099 | 47.89288 | 0.1~0.2 | 0.0002222159
M-140 | pretreated m-Al | [113] | MOF | 0.000897229 | 0.004305735 | 47.84061 | 0.1~0.2 | 0.0001305732
M-141 | SIM-1 | [111] | MOF | 0.002334707 | 0.05408474 | 47.05389 | 0.2~0.3 | 0.00284512
M-142 | S-MIL-53(Al) | [39] | MOF | 1.645367e-13 | 0.01844926 | 44.89652 | 0.8~0.9 | 3.216614e-23
M-143 | SNU-80 | [14] | MOF | 0.001017637 | 0.001307551 | 47.02548 | 0.0~0.1 | 0.0001135799
M-144 | TAF-1a | [16] | MOF | 0.0020902 | 0.002746261 | 47.77936 | 0.0~0.1 | 0.0008827055
M-145 | Ti(pyradine-2-carboxylic acid) | [11] | MOF | 0.003385958 | 0.03244937 | 46.63658 | 0.1~0.2 | 6.785066e-05
M-146 | UiO-66 | [74] | MOF | 0.005664746 | 0.1136638 | 46.65413 | 0.3~0.4 | 0.001935444
M-147 | UiO-66(Zr)-(COOH)2 | [5] | MOF | 0.03049096 | 0.03993354 | 47.04394 | 0.0~0.1 | 0.006410916
M-148 | UiO-66(Zr4+) with high concentration stearic acid | [46] | MOF | 0.05242146 | 0.304202 | 47.48807 | 0.3~0.4 | 0.0151412
M-149 | UiO-66(Zr4+) with metal/ligand ratio 6:3 | [46] | MOF | 0.04645465 | 0.2649227 | 47.49231 | 0.3~0.4 | 0.01509
M-150 | UiO-66-NH2 | [63] | MOF | 0.05563218 | 0.1242803 | 48.75658 | 0.1~0.2 | 0.01839414
M-151 | UMCM-1 | [63] | MOF | 0.0088439 | 0.03214414 | 45.82616 | 0.7~0.8 | 0.002161316
M-152 | untreated a-Al | [113] | MOF | 0.001140147 | 0.001101063 | 48.94343 | 0.0~0.1 | 0.0007004269
M-153 | untreated m-Al | [113] | MOF | 0.0002624468 | 0.001326397 | 47.45926 | 0.1~0.2 | 3.146079e-05
M-154 | Y-fum-fcu-MOF | [7] | MOF | 0.01704179 | 0.06541061 | 48.87815 | 0.0~0.1 | 0.001178224
M-155 | ZIF-8 | [57] | MOF | 5.137224e-48 | 4.291732e-13 | 44.14201 | 0.9~1.0 | 3.4401e-79
M-156 | Zn(II)-MOF [Zn(HPylmDC)(DMA)]n | [123] | MOF | 0.01764475 | 0.01067639 | 48.04952 | 0.0~0.1 | 0.01684389
M-157 | Zn(L)(tdca)*1.5DMF | [118] | MOF | 0.01013664 | 0.01645843 | 49.36313 | 0.0~0.1 | 0.004503755
M-158 | Zn(NDI-H) | [109] | MOF | 8.675196e-05 | 0.02073827 | 45.67775 | 0.4~0.5 | 6.864077e-07
M-159 | Zn(NDI-NHEt) | [109] | MOF | 9.158607e-05 | 0.03023919 | 45.75532 | 0.4~0.5 | 5.61503e-07
M-160 | Zn(NDI-SEt) | [111] | MOF | 0.02730361 | 0.09793872 | 47.13974 | 0.2~0.3 | 0.004516807
M-161 | Zn(NDI-SO2Et) | [111] | MOF | 0.002617102 | 0.07861362 | 46.52682 | 0.3~0.4 | 0.000133209
M-162 | Zn(NDI-SOEt) | [111] | MOF | 0.02730361 | 0.09793872 | 47.13974 | 0.2~0.3 | 0.004516807
M-163 | Zn(NO3)2*6H2O | [12] | MOF | 0.05992202 | 0.01837741 | 50.06529 | 0.0~0.1 | 0.009781099
M-164 | Zn2C14N2O8H4 | [65] | MOF | 0.003077866 | 0.05595929 | 47.52172 | 0.1~0.2 | 0.003917207
M-165 | Zn3(TCPB)2(H2O)2 | [107] | MOF | 0.004191524 | 0.01254624 | 45.80933 | 0.8~0.9 | 0.0004887466
M-166 | Zn4O(dmcapz)3 | [71] | MOF | 5.632652e-11 | 0.0001495098 | 44.60101 | 0.8~0.9 | 1.633161e-16
M-167 | Zn-BTTB-DMBPY | [83] | MOF | 0.00013785 | 0.004372254 | 44.36145 | 0.8~0.9 | 4.269195e-06
M-168 | Zn-MOF-74(cycle 1) | [48] | MOF | 0.1360644 | 0.03298494 | 49.74226 | 0.0~0.1 | 0.1721265
M-169 | Zr-MOF-801-P | [74] | MOF | 0.02784822 | 0.04586457 | 49.21298 | 0.0~0.1 | 0.00293927
M-170 | Zr-MOF-801-SC | [74] | MOF | 0.002337035 | 0.05707441 | 48.49631 | 0.0~0.1 | 5.257502e-05
M-171 | Zr-MOF-802 | [74] | MOF | 0.01860721 | 0.01803343 | 48.24629 | 0.0~0.1 | 0.004097849
M-172 | Zr-MOF-804 | [74] | MOF | 0.01189486 | 0.03331928 | 46.40012 | 0.4~0.5 | 0.02213262
M-173 | Zr-MOF-805 | [74] | MOF | 0.005534281 | 0.1529449 | 46.69275 | 0.3~0.4 | 0.0004215196
M-174 | Zr-MOF-806 | [74] | MOF | 0.08393121 | 0.05927047 | 49.31633 | 0.0~0.1 | 0.01598178
M-175 | Zr-MOF-808 | [74] | MOF | 0.02602257 | 0.3951465 | 46.68103 | 0.3~0.4 | 0.01966702
M-176 | Zr-MOF-841 | [74] | MOF | 0.0002272661 | 0.4051784 | 47.02731 | 0.2~0.3 | 6.55095e-07
P-1 | 2D ep-POP | [152] | POP | 0.0007891078 | 0.1278647 | 45.48328 | 0.7~0.8 | 7.808469e-06
P-2 | 3D ep-POP | [152] | POP | 0.01147531 | 0.1302126 | 45.82344 | 0.1~0.2 | 0.0003700666
P-3 | COP-120 | [151] | POP | 0.01944791 | 0.02124303 | 45.48922 | 0.7~0.8 | 0.00318986
P-4 | CP0P-11 | [145] | POP | 1.440026e-05 | 0.003776574 | 44.68224 | 0.9~1.0 | 1.111607e-07
P-5 | CPOP-10 | [144] | POP | 6.979553e-05 | 0.008224168 | 44.26238 | 0.9~1.0 | 7.964601e-07
P-6 | CPOP-12 | [145] | POP | 8.090491e-08 | 0.003531582 | 44.78983 | 0.8~0.9 | 8.546567e-12
P-7 | CPOP-8 | [144] | POP | 1.601505e-05 | 0.008621649 | 44.30278 | 0.8~0.9 | 6.05309e-08
P-8 | CPOP-9 | [144] | POP | 0.01678743 | 0.003401068 | 44.57894 | 0.8~0.9 | 0.002074098
P-9 | DUT-92 | [149] | POP | 6.064901e-05 | 0.004187616 | 44.48567 | 0.9~1.0 | 1.275182e-06
P-10 | DUT-92(NH2) | [149] | POP | 0.0001232938 | 0.05440703 | 45.37549 | 0.7~0.8 | 4.740248e-07
P-11 | DUT-92(NO2) | [149] | POP | 1.218749e-08 | 0.004283837 | 43.27601 | 0.9~1.0 | 1.915826e-13
P-12 | DUT-93 | [149] | POP | 0.0003311234 | 0.08331064 | 44.86719 | 0.7~0.8 | 2.915775e-06
P-13 | DUT-93(NH2) | [149] | POP | 0.003457219 | 0.03112508 | 45.66579 | 0.7~0.8 | 0.0002250357
P-14 | DUT-93(NO2) | [149] | POP | 2.920986e-05 | 0.01144445 | 44.25516 | 0.9~1.0 | 1.368273e-07
P-15 | EOF-6(POP) | [153] | POP | 0.0006758771 | 0.002855436 | 44.31738 | 0.8~0.9 | 4.684752e-05
P-16 | EOF-7(POP) | [153] | POP | 3.728814e-06 | 0.003766081 | 44.49009 | 0.8~0.9 | 9.229328e-09
P-17 | EOF-8(POP) | [153] | POP | 1.1876e-05 | 0.004346491 | 44.39455 | 0.8~0.9 | 6.833678e-08
P-18 | EOF-9(POP) | [153] | POP | 1.319394e-05 | 0.004479871 | 44.39054 | 0.8~0.9 | 7.883365e-08
P-19 | MOPI-I | [150] | POP | 0.005712602 | 0.04010135 | 46.15566 | 0.6~0.7 | 0.0003435598
P-20 | MOPI-II | [150] | POP | 0.0002809559 | 0.0483887 | 45.45675 | 0.7~0.8 | 2.684415e-06
P-21 | MOPI-III | [150] | POP | 0.003522042 | 0.02649377 | 46.31061 | 0.5~0.6 | 0.0002018588
P-22 | MOPI-IV | [150] | POP | 0.004363831 | 0.07896557 | 46.05424 | 0.7~0.8 | 0.0001677097
P-23 | MOPI-V | [150] | POP | 0.0003983716 | 0.01747428 | 45.39769 | 0.6~0.7 | 1.157522e-05
P-24 | MPI-6FA | [147] | POP | 3.613971e-05 | 0.009291216 | 45.33326 | 0.7~0.8 | 1.486359e-07
P-25 | MPI-BPA | [147] | POP | 3.460983e-05 | 0.01418612 | 45.45265 | 0.5~0.6 | 1.871024e-07
P-26 | MPI-BTA | [147] | POP | 9.624651e-05 | 0.02072003 | 45.88435 | 0.5~0.6 | 7.44226e-07
P-27 | NU-POP-1 | [148] | POP | 0.001147978 | 0.05213867 | 46.04261 | 0.1~0.2 | 1.260141e-05
P-28 | OFC-1 | [149] | POP | 3.423459e-05 | 0.007769071 | 44.52506 | 0.9~1.0 | 3.01006e-07
P-29 | PSN-3 | [146] | POP | 0.0002227262 | 0.008427935 | 45.71092 | 0.6~0.7 | 3.061292e-06
P-30 | Py-PP | [154] | POP | 0.0006916495 | 0.001080633 | 45.46827 | 0.8~0.9 | 1.900912e-05
Z-1 | CBV-901 | [76] | Zeolite | 4.150554e-06 | 4.593838e-06 | 49.67414 | 0.0~0.1 | 1.840136e-06
Z-2 | H0.34Na0.06Al0.4Si47.6O96 | [21] | Zeolite | 0.006437253 | 0.02790718 | 47.00411 | 0.1~0.2 | 0.0001957677
Z-3 | HiSiv 3000 Zeolite | [75] | Zeolite | 0.007364176 | 0.008202321 | 48.49494 | 0.0~0.1 | 0.006901618
Z-4 | K6Na6Al12O48 | [21] | Zeolite | 0.1495525 | 0.006096771 | 52.79844 | 0.0~0.1 | 0.3469889
Z-5 | MCM-41 | [49] | Zeolite | 0.002780483 | 0.03618695 | 44.9753 | 0.7~0.8 | 0.0001873181
Z-6 | NaX | [128] | Zeolite | 0.1420619 | 0.0150651 | 52.75423 | 0.0~0.1 | 0.4011733
Z-7 | Na-ZSM-5 | [49] | Zeolite | 0.1306449 | 0.03202001 | 50.60948 | 0.0~0.1 | 0.1609594
Z-8 | Zeolite 13X | [42] | Zeolite | 0.0213118 | 0.02080577 | 49.30665 | 0.0~0.1 | 0.005185205
Z-9 | Zeolite 4A | [78] | Zeolite | 0.1066592 | 0.01378986 | 51.88389 | 0.0~0.1 | 0.264058
Z-10 | Zeolite Na-A | [120] | Zeolite | 0.1881767 | 0.01053512 | 49.19702 | 0.0~0.1 | 0.01224882
Z-11 | Zn2(pbc)2*Hdma*H3O*2H2O | [9] | Zeolite | 0.02750338 | 0.02632015 | 49.13306 | 0.0~0.1 | 0.005393016
a Calculated according to adsorption isotherms at 298 K.

## Table S6
Table S6. Cooling performance of adsorbent/water working pairs in cascaded adsorption chillers (two-stage, TS).
Number in HS | Adsorbent in HS | Specie in HS | Number in LS | Adsorbent in LS | Specie in LS | COPC,TS | SCETS(kJ/kg)
M-136 | Ni-DOBDC | MOF | M-175 | Zr-MOF-808 | MOF | 1.657244018 | 929.3742
M-136 | Ni-DOBDC | MOF | M-81 | Co2Cl2(BTDD) | MOF | 1.654247682 | 1224.922
M-136 | Ni-DOBDC | MOF | C-4 | AB-COF | COF | 1.652299081 | 788.1865
M-136 | Ni-DOBDC | MOF | M-78 | CAU-23 | MOF | 1.65178502 | 862.1895
M-136 | Ni-DOBDC | MOF | M-133 | Ni2Cl2(BTDD) | MOF | 1.650707589 | 1074.202
M-136 | Ni-DOBDC | MOF | M-176 | Zr-MOF-841 | MOF | 1.650345253 | 941.1811
M-136 | Ni-DOBDC | MOF | C-5 | AB-COF | COF | 1.645423555 | 801.684
M-136 | Ni-DOBDC | MOF | M-109 | Mg-CUK-1 | MOF | 1.641361003 | 785.1388
M-136 | Ni-DOBDC | MOF | C-48 | TpPa-1 | COF | 1.633729938 | 603.1742
M-136 | Ni-DOBDC | MOF | C-47 | TpPa-1 | COF | 1.627596436 | 711.6063
M-136 | Ni-DOBDC | MOF | M-117 | MIL-100(Fe) | MOF | 1.626230587 | 712.7706
M-87 | Co-MOF-74(S) | MOF | M-175 | Zr-MOF-808 | MOF | 1.626067016 | 1043.293
M-87 | Co-MOF-74(S) | MOF | M-81 | Co2Cl2(BTDD) | MOF | 1.62307068 | 1441.576
M-136 | Ni-DOBDC | MOF | P-1 | 2D ep-POP | POP | 1.622205451 | 453.2427
M-136 | Ni-DOBDC | MOF | M-120 | MIL-101-SO3H | MOF | 1.621511078 | 744.7275
M-87 | Co-MOF-74(S) | MOF | C-4 | AB-COF | COF | 1.621122079 | 866.1052
M-136 | Ni-DOBDC | MOF | M-148 | UiO-66(Zr4+) with high concentration stearic acid | MOF | 1.620920142 | 807.7586
M-87 | Co-MOF-74(S) | MOF | M-78 | CAU-23 | MOF | 1.620608018 | 958.2532
M-87 | Co-MOF-74(S) | MOF | M-133 | Ni2Cl2(BTDD) | MOF | 1.619530587 | 1234.313
M-136 | Ni-DOBDC | MOF | M-149 | UiO-66(Zr4+) with metal/ligand ratio 6:3 | MOF | 1.619498008 | 745.2616
M-87 | Co-MOF-74(S) | MOF | M-176 | Zr-MOF-841 | MOF | 1.619168251 | 1059.047
M-136 | Ni-DOBDC | MOF | C-26 | CTF-c | COF | 1.615867557 | 410.2289
M-136 | Ni-DOBDC | MOF | M-100 | DUT-67 | MOF | 1.615053431 | 723.1649
M-136 | Ni-DOBDC | MOF | M-105 | Lanthanum Triazolyl Phosphonate MOF | MOF | 1.614631868 | 620.8653
M-136 | Ni-DOBDC | MOF | M-111 | MIL-100 | MOF | 1.614588724 | 585.8833
M-136 | Ni-DOBDC | MOF | M-173 | Zr-MOF-805 | MOF | 1.614353196 | 518.5102
M-87 | Co-MOF-74(S) | MOF | C-5 | AB-COF | COF | 1.614246553 | 883.1314
M-86 | Co-MOF-74(M) | MOF | M-175 | Zr-MOF-808 | MOF | 1.612947354 | 939.4607
M-92 | CuBTC | MOF | M-175 | Zr-MOF-808 | MOF | 1.612173739 | 570.4474
M-87 | Co-MOF-74(S) | MOF | M-109 | Mg-CUK-1 | MOF | 1.610184001 | 862.9327
M-86 | Co-MOF-74(M) | MOF | M-81 | Co2Cl2(BTDD) | MOF | 1.609951018 | 1253.664
M-92 | CuBTC | MOF | M-81 | Co2Cl2(BTDD) | MOF | 1.609177403 | 672.3208
M-86 | Co-MOF-74(M) | MOF | C-4 | AB-COF | COF | 1.608002417 | 792.1061
Z-10 | Zeolite Na-A | Zeolite | M-175 | Zr-MOF-808 | MOF | 1.60779154 | 631.2523
M-86 | Co-MOF-74(M) | MOF | M-78 | CAU-23 | MOF | 1.607488356 | 869.1444
M-92 | CuBTC | MOF | C-4 | AB-COF | COF | 1.607228802 | 511.9697
M-92 | CuBTC | MOF | M-78 | CAU-23 | MOF | 1.606714741 | 543.0334
M-86 | Co-MOF-74(M) | MOF | M-133 | Ni2Cl2(BTDD) | MOF | 1.606410925 | 1092.509
M-86 | Co-MOF-74(M) | MOF | M-176 | Zr-MOF-841 | MOF | 1.606048589 | 951.9089
M-92 | CuBTC | MOF | M-133 | Ni2Cl2(BTDD) | MOF | 1.60563731 | 622.4228
M-92 | CuBTC | MOF | M-176 | Zr-MOF-841 | MOF | 1.605274974 | 574.0387
M-136 | Ni-DOBDC | MOF | M-107 | MFU-4 | MOF | 1.605274872 | 673.389
Z-10 | Zeolite Na-A | Zeolite | M-81 | Co2Cl2(BTDD) | MOF | 1.604795204 | 759.0208
Z-10 | Zeolite Na-A | Zeolite | C-4 | AB-COF | COF | 1.602846603 | 560.4095
M-87 | Co-MOF-74(S) | MOF | C-48 | TpPa-1 | COF | 1.602552936 | 645.16
Z-10 | Zeolite Na-A | Zeolite | M-78 | CAU-23 | MOF | 1.602332542 | 597.9729
M-136 | Ni-DOBDC | MOF | M-113 | MIL-100(Cr)-DEG | MOF | 1.602196137 | 448.7447
M-88 | CPO-27-Ni | MOF | M-175 | Zr-MOF-808 | MOF | 1.601460778 | 857.242
Z-10 | Zeolite Na-A | Zeolite | M-133 | Ni2Cl2(BTDD) | MOF | 1.601255111 | 696.0505
M-86 | Co-MOF-74(M) | MOF | C-5 | AB-COF | COF | 1.601126891 | 806.1408
Z-10 | Zeolite Na-A | Zeolite | M-176 | Zr-MOF-841 | MOF | 1.600892775 | 635.9594
M-92 | CuBTC | MOF | C-5 | AB-COF | COF | 1.600353276 | 517.0046
M-136 | Ni-DOBDC | MOF | M-26 | {[Cu(azpy)(glut)](H2O)2} | MOF | 1.600283171 | 404.9146
M-136 | Ni-DOBDC | MOF | P-12 | DUT-93 | POP | 1.599238787 | 325.4736
M-88 | CPO-27-Ni | MOF | M-81 | Co2Cl2(BTDD) | MOF | 1.598464442 | 1113.552
M-136 | Ni-DOBDC | MOF | C-50 | TpPa-2 | COF | 1.598192446 | 413.7799
M-86 | Co-MOF-74(M) | MOF | M-109 | Mg-CUK-1 | MOF | 1.597064339 | 788.9699
M-88 | CPO-27-Ni | MOF | C-4 | AB-COF | COF | 1.596515841 | 731.9095
M-87 | Co-MOF-74(S) | MOF | C-47 | TpPa-1 | COF | 1.596419434 | 773.9754
M-92 | CuBTC | MOF | M-109 | Mg-CUK-1 | MOF | 1.596290724 | 509.4257
M-88 | CPO-27-Ni | MOF | M-78 | CAU-23 | MOF | 1.59600178 | 797.6918
Z-10 | Zeolite Na-A | Zeolite | C-5 | AB-COF | COF | 1.595971077 | 566.6981
M-87 | Co-MOF-74(S) | MOF | M-117 | MIL-100(Fe) | MOF | 1.595053585 | 775.4383
M-88 | CPO-27-Ni | MOF | M-133 | Ni2Cl2(BTDD) | MOF | 1.594924349 | 983.5166
M-88 | CPO-27-Ni | MOF | M-176 | Zr-MOF-841 | MOF | 1.594562013 | 867.3379
M-136 | Ni-DOBDC | MOF | C-25 | CTF-b | COF | 1.594528418 | 503.2325
M-136 | Ni-DOBDC | MOF | M-115 | MIL-100(Cr)-EN | MOF | 1.593454571 | 452.4665
M-136 | Ni-DOBDC | MOF | M-146 | UiO-66 | MOF | 1.592619816 | 418.0729
Z-10 | Zeolite Na-A | Zeolite | M-109 | Mg-CUK-1 | MOF | 1.591908525 | 557.715
M-87 | Co-MOF-74(S) | MOF | P-1 | 2D ep-POP | POP | 1.591028449 | 474.2942
M-87 | Co-MOF-74(S) | MOF | M-120 | MIL-101-SO3H | MOF | 1.590334076 | 814.416
M-136 | Ni-DOBDC | MOF | P-2 | 3D ep-POP | POP | 1.589806203 | 463.931
M-87 | Co-MOF-74(S) | MOF | M-148 | UiO-66(Zr4+) with high concentration stearic acid | MOF | 1.58974314 | 892.0633
M-88 | CPO-27-Ni | MOF | C-5 | AB-COF | COF | 1.589640315 | 743.7154
M-86 | Co-MOF-74(M) | MOF | C-48 | TpPa-1 | COF | 1.589433274 | 601.5435
M-136 | Ni-DOBDC | MOF | M-70 | CAU-10-NO2 | MOF | 1.588842972 | 359.3457
M-92 | CuBTC | MOF | C-48 | TpPa-1 | COF | 1.588659659 | 423.47
M-136 | Ni-DOBDC | MOF | C-53 | TpPa-NO2 | COF | 1.58858549 | 458.5312
M-136 | Ni-DOBDC | MOF | M-123 | MIL-125-NH2 | MOF | 1.58833655 | 639.8814
M-87 | Co-MOF-74(S) | MOF | M-149 | UiO-66(Zr4+) with metal/ligand ratio 6:3 | MOF | 1.588321006 | 815.1641
M-136 | Ni-DOBDC | MOF | Carb-3 | Activated Carbon AT400R1t75 | Carbon | 1.587819391 | 334.6016
M-103 | HKUST-1-F | MOF | M-175 | Zr-MOF-808 | MOF | 1.587721546 | 437.8461
M-88 | CPO-27-Ni | MOF | M-109 | Mg-CUK-1 | MOF | 1.585577763 | 728.831
M-103 | HKUST-1-F | MOF | M-81 | Co2Cl2(BTDD) | MOF | 1.58472521 | 496.2317
M-87 | Co-MOF-74(S) | MOF | C-26 | CTF-c | COF | 1.584690555 | 426.6402
M-136 | Ni-DOBDC | MOF | C-35 | TpAnq | COF | 1.584409607 | 326.3592
Z-10 | Zeolite Na-A | Zeolite | C-48 | TpPa-1 | COF | 1.58427746 | 456.254
M-87 | Co-MOF-74(S) | MOF | M-100 | DUT-67 | MOF | 1.583876429 | 788.5001
M-87 | Co-MOF-74(S) | MOF | M-105 | Lanthanum Triazolyl Phosphonate MOF | MOF | 1.583454866 | 666.4307
M-87 | Co-MOF-74(S) | MOF | M-111 | MIL-100 | MOF | 1.583411722 | 625.5509
M-86 | Co-MOF-74(M) | MOF | C-47 | TpPa-1 | COF | 1.583299772 | 712.903
M-87 | Co-MOF-74(S) | MOF | M-173 | Zr-MOF-805 | MOF | 1.583176194 | 548.0293
M-136 | Ni-DOBDC | MOF | C-20 | bpim -CTF -500 | COF | 1.5830229 | 376.3444
M-103 | HKUST-1-F | MOF | C-4 | AB-COF | COF | 1.582776609 | 401.7856
M-136 | Ni-DOBDC | MOF | C-55 | TpTta | COF | 1.582756932 | 325.4912
M-92 | CuBTC | MOF | C-47 | TpPa-1 | COF | 1.582526157 | 475.2061
M-103 | HKUST-1-F | MOF | M-78 | CAU-23 | MOF | 1.582262548 | 420.9456
M-86 | Co-MOF-74(M) | MOF | M-117 | MIL-100(Fe) | MOF | 1.581933923 | 714.1055
M-136 | Ni-DOBDC | MOF | C-17 | bipy -CTF500 | COF | 1.581349438 | 432.0418
M-103 | HKUST-1-F | MOF | M-133 | Ni2Cl2(BTDD) | MOF | 1.581185117 | 467.8465
M-92 | CuBTC | MOF | M-117 | MIL-100(Fe) | MOF | 1.581160308 | 475.6032
M-136 | Ni-DOBDC | MOF | M-116 | MIL-100(Cr)-TEG | MOF | 1.580954082 | 367.9465
M-103 | HKUST-1-F | MOF | M-176 | Zr-MOF-841 | MOF | 1.580822781 | 439.5436
M-136 | Ni-DOBDC | MOF | Carb-4 | Activated Carbon AT467R117t45 | Carbon | 1.580229609 | 294.2741
Z-10 | Zeolite Na-A | Zeolite | C-47 | TpPa-1 | COF | 1.578143958 | 517.2514
M-136 | Ni-DOBDC | MOF | Carb-6 | Activated Carbon AT800R15t120 | Carbon | 1.57801595 | 390.8755
M-88 | CPO-27-Ni | MOF | C-48 | TpPa-1 | COF | 1.577946698 | 564.8583
M-86 | Co-MOF-74(M) | MOF | P-1 | 2D ep-POP | POP | 1.577908787 | 449.1866
M-86 | Co-MOF-74(M) | MOF | M-120 | MIL-101-SO3H | MOF | 1.577214414 | 747.1319
M-92 | CuBTC | MOF | P-1 | 2D ep-POP | POP | 1.577135172 | 341.2173
Z-10 | Zeolite Na-A | Zeolite | M-117 | MIL-100(Fe) | MOF | 1.576778109 | 517.7629
M-86 | Co-MOF-74(M) | MOF | M-148 | UiO-66(Zr4+) with high concentration stearic acid | MOF | 1.576623478 | 812.528
M-92 | CuBTC | MOF | M-120 | MIL-101-SO3H | MOF | 1.576440799 | 489.5329
M-103 | HKUST-1-F | MOF | C-5 | AB-COF | COF | 1.575901083 | 404.5455
M-92 | CuBTC | MOF | M-148 | UiO-66(Zr4+) with high concentration stearic acid | MOF | 1.575849863 | 516.7292
M-136 | Ni-DOBDC | MOF | Carb-5 | Activated Carbon AT600R1t30 | Carbon | 1.575769935 | 369.1078
M-86 | Co-MOF-74(M) | MOF | M-149 | UiO-66(Zr4+) with metal/ligand ratio 6:3 | MOF | 1.575201344 | 747.6877
M-92 | CuBTC | MOF | M-149 | UiO-66(Zr4+) with metal/ligand ratio 6:3 | MOF | 1.574427729 | 489.5557
M-87 | Co-MOF-74(S) | MOF | M-107 | MFU-4 | MOF | 1.57409787 | 728.9912
M-136 | Ni-DOBDC | MOF | M-114 | MIL-100(Cr)-EG | MOF | 1.573805726 | 378.465
Z-10 | Zeolite Na-A | Zeolite | P-1 | 2D ep-POP | POP | 1.572752973 | 362.1423
Z-10 | Zeolite Na-A | Zeolite | M-120 | MIL-101-SO3H | MOF | 1.5720586 | 534.5091
M-103 | HKUST-1-F | MOF | M-109 | Mg-CUK-1 | MOF | 1.571838531 | 399.5967
M-88 | CPO-27-Ni | MOF | C-47 | TpPa-1 | COF | 1.571813196 | 662.6009
M-86 | Co-MOF-74(M) | MOF | C-26 | CTF-c | COF | 1.571570893 | 405.8133
Z-10 | Zeolite Na-A | Zeolite | M-148 | UiO-66(Zr4+) with high concentration stearic acid | MOF | 1.571467664 | 567.2158
M-87 | Co-MOF-74(S) | MOF | M-113 | MIL-100(Cr)-DEG | MOF | 1.571019135 | 469.5491
M-136 | Ni-DOBDC | MOF | C-31 | MM2 | COF | 1.571000875 | 351.6542
M-92 | CuBTC | MOF | C-26 | CTF-c | COF | 1.570797278 | 315.2999
M-86 | Co-MOF-74(M) | MOF | M-100 | DUT-67 | MOF | 1.570756767 | 724.8476
M-136 | Ni-DOBDC | MOF | C-49 | TpPa-2 | COF | 1.570619164 | 304.9084
M-88 | CPO-27-Ni | MOF | M-117 | MIL-100(Fe) | MOF | 1.570447347 | 663.6063
M-86 | Co-MOF-74(M) | MOF | M-105 | Lanthanum Triazolyl Phosphonate MOF | MOF | 1.570335204 | 619.628
M-86 | Co-MOF-74(M) | MOF | M-111 | MIL-100 | MOF | 1.57029206 | 583.8551
M-86 | Co-MOF-74(M) | MOF | M-173 | Zr-MOF-805 | MOF | 1.570056532 | 515.2543
Z-10 | Zeolite Na-A | Zeolite | M-149 | UiO-66(Zr4+) with metal/ligand ratio 6:3 | MOF | 1.57004553 | 534.5993
M-92 | CuBTC | MOF | M-100 | DUT-67 | MOF | 1.569983152 | 479.1959
M-136 | Ni-DOBDC | MOF | Carb-14 | Carbon AG5-HNO3 | Carbon | 1.569955539 | 269.0183
M-92 | CuBTC | MOF | M-105 | Lanthanum Triazolyl Phosphonate MOF | MOF | 1.569561589 | 430.7734
M-92 | CuBTC | MOF | M-111 | MIL-100 | MOF | 1.569518445 | 413.1623
M-136 | Ni-DOBDC | MOF | M-76 | CAU-1-NHCH3 | MOF | 1.569358057 | 316.6236
M-92 | CuBTC | MOF | M-173 | Zr-MOF-805 | MOF | 1.569282917 | 377.5564
M-87 | Co-MOF-74(S) | MOF | M-26 | {[Cu(azpy)(glut)](H2O)2} | MOF | 1.569106169 | 420.9475
M-87 | Co-MOF-74(S) | MOF | P-12 | DUT-93 | POP | 1.568061785 | 334.4141
M-87 | Co-MOF-74(S) | MOF | C-50 | TpPa-2 | COF | 1.567015444 | 430.7556
M-88 | CPO-27-Ni | MOF | P-1 | 2D ep-POP | POP | 1.566422211 | 427.5074
Z-10 | Zeolite Na-A | Zeolite | C-26 | CTF-c | COF | 1.566415079 | 333.0852
M-136 | Ni-DOBDC | MOF | M-74 | CAU-13 | MOF | 1.56632163 | 345.2042
M-88 | CPO-27-Ni | MOF | M-120 | MIL-101-SO3H | MOF | 1.565727838 | 692.0975
Z-10 | Zeolite Na-A | Zeolite | M-100 | DUT-67 | MOF | 1.565600953 | 522.369
Z-10 | Zeolite Na-A | Zeolite | M-105 | Lanthanum Triazolyl Phosphonate MOF | MOF | 1.56517939 | 465.2152
M-88 | CPO-27-Ni | MOF | M-148 | UiO-66(Zr4+) with high concentration stearic acid | MOF | 1.565136902 | 748.2747
Z-10 | Zeolite Na-A | Zeolite | M-111 | MIL-100 | MOF | 1.565136246 | 444.6885
Z-10 | Zeolite Na-A | Zeolite | M-173 | Zr-MOF-805 | MOF | 1.564900718 | 403.611
M-136 | Ni-DOBDC | MOF | M-161 | Zn(NDI-SO2Et) | MOF | 1.564468175 | 314.6982
M-103 | HKUST-1-F | MOF | C-48 | TpPa-1 | COF | 1.564207466 | 343.6625
M-88 | CPO-27-Ni | MOF | M-149 | UiO-66(Zr4+) with metal/ligand ratio 6:3 | MOF | 1.563714768 | 692.5122
M-87 | Co-MOF-74(S) | MOF | C-25 | CTF-b | COF | 1.563351416 | 531.0333
M-87 | Co-MOF-74(S) | MOF | M-115 | MIL-100(Cr)-EN | MOF | 1.562277569 | 473.8317
M-87 | Co-MOF-74(S) | MOF | M-146 | UiO-66 | MOF | 1.561442814 | 435.5685
M-136 | Ni-DOBDC | MOF | M-160 | Zn(NDI-SEt) | MOF | 1.561319214 | 376.3481
M-136 | Ni-DOBDC | MOF | M-162 | Zn(NDI-SOEt) | MOF | 1.561319214 | 376.3481
M-136 | Ni-DOBDC | MOF | M-119 | MIL-101-NH2 | MOF | 1.561135181 | 281.6673
M-86 | Co-MOF-74(M) | MOF | M-107 | MFU-4 | MOF | 1.560978208 | 673.5385
M-92 | CuBTC | MOF | M-107 | MFU-4 | MOF | 1.560204593 | 455.2884
M-88 | CPO-27-Ni | MOF | C-26 | CTF-c | COF | 1.560084317 | 387.7033
M-110 | Mg-MOF-74? | MOF | M-175 | Zr-MOF-808 | MOF | 1.559882883 | 760.8118
M-136 | Ni-DOBDC | MOF | P-22 | MOPI-IV | POP | 1.559415495 | 316.5395
M-88 | CPO-27-Ni | MOF | M-100 | DUT-67 | MOF | 1.559270191 | 672.5965
M-88 | CPO-27-Ni | MOF | M-105 | Lanthanum Triazolyl Phosphonate MOF | MOF | 1.558848628 | 580.4498
M-88 | CPO-27-Ni | MOF | M-111 | MIL-100 | MOF | 1.558805484 | 548.7222
M-87 | Co-MOF-74(S) | MOF | P-2 | 3D ep-POP | POP | 1.558629201 | 486.7334
M-88 | CPO-27-Ni | MOF | M-173 | Zr-MOF-805 | MOF | 1.558569956 | 487.2941
M-103 | HKUST-1-F | MOF | C-47 | TpPa-1 | COF | 1.558073964 | 377.2356
M-86 | Co-MOF-74(M) | MOF | M-113 | MIL-100(Cr)-DEG | MOF | 1.557899473 | 444.5933
M-87 | Co-MOF-74(S) | MOF | M-70 | CAU-10-NO2 | MOF | 1.55766597 | 371.1471
M-87 | Co-MOF-74(S) | MOF | C-53 | TpPa-NO2 | COF | 1.557408488 | 480.6939
M-87 | Co-MOF-74(S) | MOF | M-123 | MIL-125-NH2 | MOF | 1.557159548 | 689.7277
M-92 | CuBTC | MOF | M-113 | MIL-100(Cr)-DEG | MOF | 1.557125858 | 337.5246
M-110 | Mg-MOF-74? | MOF | M-81 | Co2Cl2(BTDD) | MOF | 1.556886547 | 962.4687
M-103 | HKUST-1-F | MOF | M-117 | MIL-100(Fe) | MOF | 1.556708115 | 377.4214
M-87 | Co-MOF-74(S) | MOF | Carb-3 | Activated Carbon AT400R1t75 | Carbon | 1.556642389 | 344.3281
M-86 | Co-MOF-74(M) | MOF | M-26 | {[Cu(azpy)(glut)](H2O)2} | MOF | 1.555986507 | 400.4234
Z-10 | Zeolite Na-A | Zeolite | M-107 | MFU-4 | MOF | 1.555822394 | 494.2761
M-92 | CuBTC | MOF | M-26 | {[Cu(azpy)(glut)](H2O)2} | MOF | 1.555212892 | 311.3462
M-86 | Co-MOF-74(M) | MOF | P-12 | DUT-93 | POP | 1.554942123 | 320.7866
M-110 | Mg-MOF-74? | MOF | C-4 | AB-COF | COF | 1.554937946 | 657.9144
M-110 | Mg-MOF-74? | MOF | M-78 | CAU-23 | MOF | 1.554423885 | 712.0887
M-92 | CuBTC | MOF | P-12 | DUT-93 | POP | 1.554168508 | 260.9176
M-86 | Co-MOF-74(M) | MOF | C-50 | TpPa-2 | COF | 1.553895782 | 409.3373
M-110 | Mg-MOF-74? | MOF | M-133 | Ni2Cl2(BTDD) | MOF | 1.553346454 | 861.1583
M-136 | Ni-DOBDC | MOF | M-129 | MIP-200 | MOF | 1.55332317 | 590.5489
M-87 | Co-MOF-74(S) | MOF | C-35 | TpAnq | COF | 1.553232605 | 335.4562
M-92 | CuBTC | MOF | C-50 | TpPa-2 | COF | 1.553122167 | 316.6151
M-110 | Mg-MOF-74? | MOF | M-176 | Zr-MOF-841 | MOF | 1.552984118 | 768.5802
Z-10 | Zeolite Na-A | Zeolite | M-113 | MIL-100(Cr)-DEG | MOF | 1.552743659 | 358.2538
M-103 | HKUST-1-F | MOF | P-1 | 2D ep-POP | POP | 1.552682979 | 286.36
M-103 | HKUST-1-F | MOF | M-120 | MIL-101-SO3H | MOF | 1.551988606 | 386.0334
M-136 | Ni-DOBDC | MOF | M-71 | CAU-10-OCH3 | MOF | 1.551957679 | 290.1454
M-87 | Co-MOF-74(S) | MOF | C-20 | bpim -CTF -500 | COF | 1.551845898 | 389.7424
M-87 | Co-MOF-74(S) | MOF | C-55 | TpTta | COF | 1.55157993 | 334.5306
M-103 | HKUST-1-F | MOF | M-148 | UiO-66(Zr4+) with high concentration stearic acid | MOF | 1.55139767 | 402.9902
Z-10 | Zeolite Na-A | Zeolite | M-26 | {[Cu(azpy)(glut)](H2O)2} | MOF | 1.550830693 | 328.8477
M-86 | Co-MOF-74(M) | MOF | C-25 | CTF-b | COF | 1.550231754 | 499.7079
M-87 | Co-MOF-74(S) | MOF | C-17 | bipy -CTF500 | COF | 1.550172436 | 451.2106
M-103 | HKUST-1-F | MOF | M-149 | UiO-66(Zr4+) with metal/ligand ratio 6:3 | MOF | 1.549975536 | 385.9418
M-136 | Ni-DOBDC | MOF | M-27 | {[Cu2(4-pmpmd)2(CH3OH)4(opd)2]*2H2O} | MOF | 1.549822158 | 236.227
Z-10 | Zeolite Na-A | Zeolite | P-12 | DUT-93 | POP | 1.549786309 | 272.9757
M-87 | Co-MOF-74(S) | MOF | M-116 | MIL-100(Cr)-TEG | MOF | 1.54977708 | 380.5839
M-88 | CPO-27-Ni | MOF | M-107 | MFU-4 | MOF | 1.549491632 | 627.6176
M-92 | CuBTC | MOF | C-25 | CTF-b | COF | 1.549458139 | 367.9072
M-86 | Co-MOF-74(M) | MOF | M-115 | MIL-100(Cr)-EN | MOF | 1.549157907 | 448.3281
M-87 | Co-MOF-74(S) | MOF | Carb-4 | Activated Carbon AT467R117t45 | Carbon | 1.549052607 | 301.0598
Z-10 | Zeolite Na-A | Zeolite | C-50 | TpPa-2 | COF | 1.548739968 | 334.774
M-92 | CuBTC | MOF | M-115 | MIL-100(Cr)-EN | MOF | 1.548384292 | 339.2097
M-86 | Co-MOF-74(M) | MOF | M-146 | UiO-66 | MOF | 1.548323152 | 413.6434
M-110 | Mg-MOF-74? | MOF | C-5 | AB-COF | COF | 1.54806242 | 667.3938
M-92 | CuBTC | MOF | M-146 | UiO-66 | MOF | 1.547549537 | 318.9242
M-87 | Co-MOF-74(S) | MOF | Carb-6 | Activated Carbon AT800R15t120 | Carbon | 1.546838948 | 405.724
M-88 | CPO-27-Ni | MOF | M-113 | MIL-100(Cr)-DEG | MOF | 1.546412897 | 423.0526
M-103 | HKUST-1-F | MOF | C-26 | CTF-c | COF | 1.546345085 | 267.4427
M-136 | Ni-DOBDC | MOF | M-77 | CAU-1-NHCOCH3 | MOF | 1.54633087 | 345.194
M-103 | HKUST-1-F | MOF | M-100 | DUT-67 | MOF | 1.545530959 | 379.1468
M-86 | Co-MOF-74(M) | MOF | P-2 | 3D ep-POP | POP | 1.545509539 | 459.9019
M-103 | HKUST-1-F | MOF | M-105 | Lanthanum Triazolyl Phosphonate MOF | MOF | 1.545109396 | 347.7124
Z-10 | Zeolite Na-A | Zeolite | C-25 | CTF-b | COF | 1.54507594 | 392.9115
M-103 | HKUST-1-F | MOF | M-111 | MIL-100 | MOF | 1.545066252 | 335.9682
M-136 | Ni-DOBDC | MOF | M-40 | 1-LiCl | MOF | 1.544891106 | 286.2493
M-103 | HKUST-1-F | MOF | M-173 | Zr-MOF-805 | MOF | 1.544830724 | 311.6795
M-92 | CuBTC | MOF | P-2 | 3D ep-POP | POP | 1.544735924 | 345.5947
M-87 | Co-MOF-74(S) | MOF | Carb-5 | Activated Carbon AT600R1t30 | Carbon | 1.544592933 | 381.8958
M-86 | Co-MOF-74(M) | MOF | M-70 | CAU-10-NO2 | MOF | 1.544546308 | 354.6448
M-88 | CPO-27-Ni | MOF | M-26 | {[Cu(azpy)(glut)](H2O)2} | MOF | 1.544499931 | 382.5745
M-86 | Co-MOF-74(M) | MOF | C-53 | TpPa-NO2 | COF | 1.544288826 | 454.4414
M-86 | Co-MOF-74(M) | MOF | M-123 | MIL-125-NH2 | MOF | 1.544039886 | 639.1053
Z-10 | Zeolite Na-A | Zeolite | M-115 | MIL-100(Cr)-EN | MOF | 1.544002093 | 360.2842
M-110 | Mg-MOF-74? | MOF | M-109 | Mg-CUK-1 | MOF | 1.543999868 | 654.8919
M-92 | CuBTC | MOF | M-70 | CAU-10-NO2 | MOF | 1.543772693 | 282.5114
M-86 | Co-MOF-74(M) | MOF | Carb-3 | Activated Carbon AT400R1t75 | Carbon | 1.543522727 | 329.8755
M-92 | CuBTC | MOF | C-53 | TpPa-NO2 | COF | 1.543515211 | 342.4339
M-88 | CPO-27-Ni | MOF | P-12 | DUT-93 | POP | 1.543455547 | 308.7809
M-92 | CuBTC | MOF | M-123 | MIL-125-NH2 | MOF | 1.543266271 | 437.7799
M-136 | Ni-DOBDC | MOF | P-10 | DUT-92(NH2) | POP | 1.54318765 | 232.629
Z-10 | Zeolite Na-A | Zeolite | M-146 | UiO-66 | MOF | 1.543167338 | 337.4345
M-92 | CuBTC | MOF | Carb-3 | Activated Carbon AT400R1t75 | Carbon | 1.542749112 | 266.5253
M-87 | Co-MOF-74(S) | MOF | M-114 | MIL-100(Cr)-EG | MOF | 1.542628724 | 392.1473
M-88 | CPO-27-Ni | MOF | C-50 | TpPa-2 | COF | 1.542409206 | 390.7412
M-168 | Zn-MOF-74(cycle 1) | MOF | M-175 | Zr-MOF-808 | MOF | 1.541636974 | 518.9945
Z-7 | Na-ZSM-5 | Zeolite | M-175 | Zr-MOF-808 | MOF | 1.541636974 | 518.9945
M-61 | C4H8HoKO12 Dehydrated | MOF | M-175 | Zr-MOF-808 | MOF | 1.540645018 | 527.1339
Z-10 | Zeolite Na-A | Zeolite | P-2 | 3D ep-POP | POP | 1.540353725 | 367.5718
M-86 | Co-MOF-74(M) | MOF | C-35 | TpAnq | COF | 1.540112943 | 321.627
M-87 | Co-MOF-74(S) | MOF | C-31 | MM2 | COF | 1.539823873 | 362.9206
M-87 | Co-MOF-74(S) | MOF | C-49 | TpPa-2 | COF | 1.539442162 | 312.4803
Z-10 | Zeolite Na-A | Zeolite | M-70 | CAU-10-NO2 | MOF | 1.539390494 | 296.8763
M-92 | CuBTC | MOF | C-35 | TpAnq | COF | 1.539339328 | 261.0033
Z-10 | Zeolite Na-A | Zeolite | C-53 | TpPa-NO2 | COF | 1.539133012 | 364.0063
Z-10 | Zeolite Na-A | Zeolite | M-123 | MIL-125-NH2 | MOF | 1.538884072 | 474.0804
M-87 | Co-MOF-74(S) | MOF | Carb-14 | Carbon AG5-HNO3 | Carbon | 1.538778537 | 274.2296
M-88 | CPO-27-Ni | MOF | C-25 | CTF-b | COF | 1.538745178 | 472.9443
M-86 | Co-MOF-74(M) | MOF | C-20 | bpim -CTF -500 | COF | 1.538726236 | 371.6714
M-168 | Zn-MOF-74(cycle 1) | MOF | M-81 | Co2Cl2(BTDD) | MOF | 1.538640638 | 606.3035
Z-7 | Na-ZSM-5 | Zeolite | M-81 | Co2Cl2(BTDD) | MOF | 1.538640638 | 606.3035
M-86 | Co-MOF-74(M) | MOF | C-55 | TpTta | COF | 1.538460268 | 320.7547
Z-10 | Zeolite Na-A | Zeolite | Carb-3 | Activated Carbon AT400R1t75 | Carbon | 1.538366913 | 279.2356
M-87 | Co-MOF-74(S) | MOF | M-76 | CAU-1-NHCH3 | MOF | 1.538181055 | 325.0629
M-92 | CuBTC | MOF | C-20 | bpim -CTF -500 | COF | 1.537952621 | 292.9831
M-92 | CuBTC | MOF | C-55 | TpTta | COF | 1.537686653 | 260.3757
M-88 | CPO-27-Ni | MOF | M-115 | MIL-100(Cr)-EN | MOF | 1.537671331 | 426.3399
M-61 | C4H8HoKO12 Dehydrated | MOF | M-81 | Co2Cl2(BTDD) | MOF | 1.537648682 | 617.5316
M-86 | Co-MOF-74(M) | MOF | C-17 | bipy -CTF500 | COF | 1.537052774 | 427.686
M-88 | CPO-27-Ni | MOF | M-146 | UiO-66 | MOF | 1.536836576 | 394.627
M-168 | Zn-MOF-74(cycle 1) | MOF | C-4 | AB-COF | COF | 1.536692037 | 467.9932
Z-7 | Na-ZSM-5 | Zeolite | C-4 | AB-COF | COF | 1.536692037 | 467.9932
M-86 | Co-MOF-74(M) | MOF | M-116 | MIL-100(Cr)-TEG | MOF | 1.536657418 | 363.2416
M-110 | Mg-MOF-74? | MOF | C-48 | TpPa-1 | COF | 1.536368803 | 516.3121
M-92 | CuBTC | MOF | C-17 | bipy -CTF500 | COF | 1.536279159 | 326.6489
M-168 | Zn-MOF-74(cycle 1) | MOF | M-78 | CAU-23 | MOF | 1.536177976 | 495.0541
Z-7 | Na-ZSM-5 | Zeolite | M-78 | CAU-23 | MOF | 1.536177976 | 495.0541
M-86 | Co-MOF-74(M) | MOF | Carb-4 | Activated Carbon AT467R117t45 | Carbon | 1.535932945 | 289.6005
M-92 | CuBTC | MOF | M-116 | MIL-100(Cr)-TEG | MOF | 1.535883803 | 287.6364
M-103 | HKUST-1-F | MOF | M-107 | MFU-4 | MOF | 1.5357524 | 363.3282
M-61 | C4H8HoKO12 Dehydrated | MOF | C-4 | AB-COF | COF | 1.535700081 | 474.5923
M-61 | C4H8HoKO12 Dehydrated | MOF | M-78 | CAU-23 | MOF | 1.53518602 | 502.4661
M-92 | CuBTC | MOF | Carb-4 | Activated Carbon AT467R117t45 | Carbon | 1.53515933 | 239.3862
M-87 | Co-MOF-74(S) | MOF | M-74 | CAU-13 | MOF | 1.535144628 | 355.9521
M-168 | Zn-MOF-74(cycle 1) | MOF | M-133 | Ni2Cl2(BTDD) | MOF | 1.535100545 | 563.5609
Z-7 | Na-ZSM-5 | Zeolite | M-133 | Ni2Cl2(BTDD) | MOF | 1.535100545 | 563.5609
Z-10 | Zeolite Na-A | Zeolite | C-35 | TpAnq | COF | 1.534957129 | 273.1918
M-168 | Zn-MOF-74(cycle 1) | MOF | M-176 | Zr-MOF-841 | MOF | 1.534738209 | 521.89
Z-7 | Na-ZSM-5 | Zeolite | M-176 | Zr-MOF-841 | MOF | 1.534738209 | 521.89
M-61 | C4H8HoKO12 Dehydrated | MOF | M-133 | Ni2Cl2(BTDD) | MOF | 1.534108589 | 573.2452
M-88 | CPO-27-Ni | MOF | P-2 | 3D ep-POP | POP | 1.534022963 | 436.8211
M-61 | C4H8HoKO12 Dehydrated | MOF | M-176 | Zr-MOF-841 | MOF | 1.533746253 | 530.1608
M-86 | Co-MOF-74(M) | MOF | Carb-6 | Activated Carbon AT800R15t120 | Carbon | 1.533719286 | 386.2459
Z-10 | Zeolite Na-A | Zeolite | C-20 | bpim -CTF -500 | COF | 1.533570422 | 308.5581
Z-10 | Zeolite Na-A | Zeolite | C-55 | TpTta | COF | 1.533304454 | 272.5159
M-87 | Co-MOF-74(S) | MOF | M-161 | Zn(NDI-SO2Et) | MOF | 1.533291173 | 323.02
M-88 | CPO-27-Ni | MOF | M-70 | CAU-10-NO2 | MOF | 1.533059732 | 340.1916
M-92 | CuBTC | MOF | Carb-6 | Activated Carbon AT800R15t120 | Carbon | 1.532945671 | 301.7546
M-88 | CPO-27-Ni | MOF | C-53 | TpPa-NO2 | COF | 1.53280225 | 431.8383
M-103 | HKUST-1-F | MOF | M-113 | MIL-100(Cr)-DEG | MOF | 1.532673665 | 283.1247
M-88 | CPO-27-Ni | MOF | M-123 | MIL-125-NH2 | MOF | 1.53255331 | 596.9728
M-88 | CPO-27-Ni | MOF | Carb-3 | Activated Carbon AT400R1t75 | Carbon | 1.532036151 | 317.1671
Z-10 | Zeolite Na-A | Zeolite | C-17 | bipy -CTF500 | COF | 1.53189696 | 346.2711
Z-10 | Zeolite Na-A | Zeolite | M-116 | MIL-100(Cr)-TEG | MOF | 1.531501604 | 302.6384
M-86 | Co-MOF-74(M) | MOF | Carb-5 | Activated Carbon AT600R1t30 | Carbon | 1.531473271 | 364.3905
Z-10 | Zeolite Na-A | Zeolite | Carb-4 | Activated Carbon AT467R117t45 | Carbon | 1.530777131 | 249.5672
M-103 | HKUST-1-F | MOF | M-26 | {[Cu(azpy)(glut)](H2O)2} | MOF | 1.530760699 | 264.1439
M-92 | CuBTC | MOF | Carb-5 | Activated Carbon AT600R1t30 | Carbon | 1.530699656 | 288.1531
M-110 | Mg-MOF-74? | MOF | C-47 | TpPa-1 | COF | 1.530235301 | 599.0774
M-87 | Co-MOF-74(S) | MOF | M-160 | Zn(NDI-SEt) | MOF | 1.530142212 | 389.9433
M-87 | Co-MOF-74(S) | MOF | M-162 | Zn(NDI-SOEt) | MOF | 1.530142212 | 389.9433
M-87 | Co-MOF-74(S) | MOF | M-119 | MIL-101-NH2 | MOF | 1.529958179 | 287.7004
M-168 | Zn-MOF-74(cycle 1) | MOF | C-5 | AB-COF | COF | 1.529816511 | 472.2083
Z-7 | Na-ZSM-5 | Zeolite | C-5 | AB-COF | COF | 1.529816511 | 472.2083
M-103 | HKUST-1-F | MOF | P-12 | DUT-93 | POP | 1.529716315 | 226.4032
M-86 | Co-MOF-74(M) | MOF | M-114 | MIL-100(Cr)-EG | MOF | 1.529509062 | 373.7716
M-110 | Mg-MOF-74? | MOF | M-117 | MIL-100(Fe) | MOF | 1.528869452 | 599.8702
M-61 | C4H8HoKO12 Dehydrated | MOF | C-5 | AB-COF | COF | 1.528824555 | 478.9613
M-92 | CuBTC | MOF | M-114 | MIL-100(Cr)-EG | MOF | 1.528735447 | 293.9104
M-103 | HKUST-1-F | MOF | C-50 | TpPa-2 | COF | 1.528669974 | 267.9316
M-88 | CPO-27-Ni | MOF | C-35 | TpAnq | COF | 1.528626367 | 309.4527
Z-10 | Zeolite Na-A | Zeolite | Carb-6 | Activated Carbon AT800R15t120 | Carbon | 1.528563472 | 318.3886
M-87 | Co-MOF-74(S) | MOF | P-22 | MOPI-IV | POP | 1.528238493 | 325.0288
M-136 | Ni-DOBDC | MOF | M-5 | [Co3(ndc)-(HCOO)3(mu3-OH)(H2O)]n | MOF | 1.527921848 | 345.8068
M-88 | CPO-27-Ni | MOF | C-20 | bpim -CTF -500 | COF | 1.52723966 | 355.8932
M-88 | CPO-27-Ni | MOF | C-55 | TpTta | COF | 1.526973692 | 308.6264
M-86 | Co-MOF-74(M) | MOF | C-31 | MM2 | COF | 1.526704211 | 346.8865
M-86 | Co-MOF-74(M) | MOF | C-49 | TpPa-2 | COF | 1.5263225 | 300.1723
Z-10 | Zeolite Na-A | Zeolite | Carb-5 | Activated Carbon AT600R1t30 | Carbon | 1.526317457 | 303.2658
M-92 | CuBTC | MOF | C-31 | MM2 | COF | 1.525930596 | 276.9166
M-168 | Zn-MOF-74(cycle 1) | MOF | M-109 | Mg-CUK-1 | MOF | 1.525753959 | 465.4834
Z-7 | Na-ZSM-5 | Zeolite | M-109 | Mg-CUK-1 | MOF | 1.525753959 | 465.4834
M-86 | Co-MOF-74(M) | MOF | Carb-14 | Carbon AG5-HNO3 | Carbon | 1.525658875 | 264.4318
M-88 | CPO-27-Ni | MOF | C-17 | bipy -CTF500 | COF | 1.525566198 | 407.3445
M-92 | CuBTC | MOF | C-49 | TpPa-2 | COF | 1.525548885 | 246.2909
M-136 | Ni-DOBDC | MOF | M-102 | Et-MnCr | MOF | 1.525499874 | 231.9437
M-88 | CPO-27-Ni | MOF | M-116 | MIL-100(Cr)-TEG | MOF | 1.525170842 | 348.0799
M-86 | Co-MOF-74(M) | MOF | M-76 | CAU-1-NHCH3 | MOF | 1.525061393 | 311.8578
M-103 | HKUST-1-F | MOF | C-25 | CTF-b | COF | 1.525005946 | 304.2953
M-92 | CuBTC | MOF | Carb-14 | Carbon AG5-HNO3 | Carbon | 1.52488526 | 221.6775
M-110 | Mg-MOF-74? | MOF | P-1 | 2D ep-POP | POP | 1.524844316 | 396.4532
M-61 | C4H8HoKO12 Dehydrated | MOF | M-109 | Mg-CUK-1 | MOF | 1.524762003 | 472.0573
M-136 | Ni-DOBDC | MOF | P-20 | MOPI-II | POP | 1.524611285 | 212.0164
M-88 | CPO-27-Ni | MOF | Carb-4 | Activated Carbon AT467R117t45 | Carbon | 1.524446369 | 279.4639
Z-10 | Zeolite Na-A | Zeolite | M-114 | MIL-100(Cr)-EG | MOF | 1.524353248 | 309.6897
M-92 | CuBTC | MOF | M-76 | CAU-1-NHCH3 | MOF | 1.524287778 | 254.0685
M-110 | Mg-MOF-74? | MOF | M-120 | MIL-101-SO3H | MOF | 1.524149943 | 623.5205
M-103 | HKUST-1-F | MOF | M-115 | MIL-100(Cr)-EN | MOF | 1.523932099 | 284.0648
M-110 | Mg-MOF-74? | MOF | M-148 | UiO-66(Zr4+) with high concentration stearic acid | MOF | 1.523559007 | 670.0516
M-103 | HKUST-1-F | MOF | M-146 | UiO-66 | MOF | 1.523097344 | 269.4576
M-136 | Ni-DOBDC | MOF | C-19 | bpim -CTF -400 | COF | 1.52287209 | 323.7146
M-88 | CPO-27-Ni | MOF | Carb-6 | Activated Carbon AT800R15t120 | Carbon | 1.52223271 | 369.2854
M-87 | Co-MOF-74(S) | MOF | M-129 | MIP-200 | MOF | 1.522146168 | 632.7217
M-110 | Mg-MOF-74? | MOF | M-149 | UiO-66(Zr4+) with metal/ligand ratio 6:3 | MOF | 1.522136873 | 623.7845
M-86 | Co-MOF-74(M) | MOF | M-74 | CAU-13 | MOF | 1.522024966 | 340.4154
M-73 | CAU-10-pydc | MOF | M-175 | Zr-MOF-808 | MOF | 1.521731976 | 391.7328
M-117 | MIL-100(Fe) | MOF | M-175 | Zr-MOF-808 | MOF | 1.521711244 | 329.8602
Z-10 | Zeolite Na-A | Zeolite | C-31 | MM2 | COF | 1.521548397 | 290.8568
M-92 | CuBTC | MOF | M-74 | CAU-13 | MOF | 1.521251351 | 272.6085
Z-10 | Zeolite Na-A | Zeolite | C-49 | TpPa-2 | COF | 1.521166686 | 257.1744
M-87 | Co-MOF-74(S) | MOF | M-71 | CAU-10-OCH3 | MOF | 1.520780677 | 296.778
M-136 | Ni-DOBDC | MOF | C-41 | TpBD-(NO2)2 | COF | 1.520539658 | 208.151
Z-10 | Zeolite Na-A | Zeolite | Carb-14 | Carbon AG5-HNO3 | Carbon | 1.520503061 | 230.3906
M-103 | HKUST-1-F | MOF | P-2 | 3D ep-POP | POP | 1.520283731 | 288.4875
M-86 | Co-MOF-74(M) | MOF | M-161 | Zn(NDI-SO2Et) | MOF | 1.520171511 | 309.9207
M-88 | CPO-27-Ni | MOF | Carb-5 | Activated Carbon AT600R1t30 | Carbon | 1.519986695 | 349.0929
Z-10 | Zeolite Na-A | Zeolite | M-76 | CAU-1-NHCH3 | MOF | 1.519905579 | 265.7017
M-92 | CuBTC | MOF | M-161 | Zn(NDI-SO2Et) | MOF | 1.519397896 | 252.6307
M-103 | HKUST-1-F | MOF | M-70 | CAU-10-NO2 | MOF | 1.5193205 | 242.528
M-103 | HKUST-1-F | MOF | C-53 | TpPa-NO2 | COF | 1.519063018 | 286.2087
M-136 | Ni-DOBDC | MOF | M-150 | UiO-66-NH2 | MOF | 1.518901677 | 458.6458
M-103 | HKUST-1-F | MOF | M-123 | MIL-125-NH2 | MOF | 1.518814078 | 351.1496
M-73 | CAU-10-pydc | MOF | M-81 | Co2Cl2(BTDD) | MOF | 1.51873564 | 439.9674
M-117 | MIL-100(Fe) | MOF | M-81 | Co2Cl2(BTDD) | MOF | 1.518714908 | 363.2846
M-87 | Co-MOF-74(S) | MOF | M-27 | {[Cu2(4-pmpmd)2(CH3OH)4(opd)2]*2H2O} | MOF | 1.518645156 | 239.6799
M-110 | Mg-MOF-74? | MOF | C-26 | CTF-c | COF | 1.518506422 | 361.0295
M-103 | HKUST-1-F | MOF | Carb-3 | Activated Carbon AT400R1t75 | Carbon | 1.518296919 | 230.449
M-168 | Zn-MOF-74(cycle 1) | MOF | C-48 | TpPa-1 | COF | 1.518122894 | 389.6817
Z-7 | Na-ZSM-5 | Zeolite | C-48 | TpPa-1 | COF | 1.518122894 | 389.6817
M-88 | CPO-27-Ni | MOF | M-114 | MIL-100(Cr)-EG | MOF | 1.518022486 | 357.7404
M-110 | Mg-MOF-74? | MOF | M-100 | DUT-67 | MOF | 1.517692296 | 606.9756
M-110 | Mg-MOF-74? | MOF | M-105 | Lanthanum Triazolyl Phosphonate MOF | MOF | 1.517270733 | 529.0861
M-110 | Mg-MOF-74? | MOF | M-111 | MIL-100 | MOF | 1.517227589 | 501.9072
M-61 | C4H8HoKO12 Dehydrated | MOF | C-48 | TpPa-1 | COF | 1.517130938 | 394.2593
M-86 | Co-MOF-74(M) | MOF | M-160 | Zn(NDI-SEt) | MOF | 1.51702255 | 371.6091
M-86 | Co-MOF-74(M) | MOF | M-162 | Zn(NDI-SOEt) | MOF | 1.51702255 | 371.6091
M-110 | Mg-MOF-74? | MOF | M-173 | Zr-MOF-805 | MOF | 1.516992061 | 448.7412
Z-10 | Zeolite Na-A | Zeolite | M-74 | CAU-13 | MOF | 1.516869152 | 286.1379
M-86 | Co-MOF-74(M) | MOF | M-119 | MIL-101-NH2 | MOF | 1.516838517 | 276.9883
M-73 | CAU-10-pydc | MOF | C-4 | AB-COF | COF | 1.516787039 | 361.332
M-117 | MIL-100(Fe) | MOF | C-4 | AB-COF | COF | 1.516766307 | 307.8886
M-73 | CAU-10-pydc | MOF | M-78 | CAU-23 | MOF | 1.516272978 | 377.4417
M-117 | MIL-100(Fe) | MOF | M-78 | CAU-23 | MOF | 1.516252246 | 319.4921
M-92 | CuBTC | MOF | M-160 | Zn(NDI-SEt) | MOF | 1.516248935 | 292.0594
M-92 | CuBTC | MOF | M-162 | Zn(NDI-SOEt) | MOF | 1.516248935 | 292.0594
M-92 | CuBTC | MOF | M-119 | MIL-101-NH2 | MOF | 1.516064902 | 230.2142
M-136 | Ni-DOBDC | MOF | P-27 | NU-POP-1 | POP | 1.515985699 | 227.3669
M-88 | CPO-27-Ni | MOF | C-31 | MM2 | COF | 1.515217635 | 332.837
M-73 | CAU-10-pydc | MOF | M-133 | Ni2Cl2(BTDD) | MOF | 1.515195547 | 416.4779
M-117 | MIL-100(Fe) | MOF | M-133 | Ni2Cl2(BTDD) | MOF | 1.515174815 | 346.9839
M-87 | Co-MOF-74(S) | MOF | M-77 | CAU-1-NHCOCH3 | MOF | 1.515153868 | 356.0872
M-86 | Co-MOF-74(M) | MOF | P-22 | MOPI-IV | POP | 1.515118831 | 311.7431
Z-10 | Zeolite Na-A | Zeolite | M-161 | Zn(NDI-SO2Et) | MOF | 1.515015697 | 264.164
M-103 | HKUST-1-F | MOF | C-35 | TpAnq | COF | 1.514887135 | 226.1759
M-88 | CPO-27-Ni | MOF | C-49 | TpPa-2 | COF | 1.514835924 | 289.3067
M-73 | CAU-10-pydc | MOF | M-176 | Zr-MOF-841 | MOF | 1.514833211 | 392.9612
M-117 | MIL-100(Fe) | MOF | M-176 | Zr-MOF-841 | MOF | 1.514812479 | 330.4924
M-92 | CuBTC | MOF | P-22 | MOPI-IV | POP | 1.514345216 | 253.6837
M-174 | Zr-MOF-806 | MOF | M-175 | Zr-MOF-808 | MOF | 1.514291065 | 368.2131
M-88 | CPO-27-Ni | MOF | Carb-14 | Carbon AG5-HNO3 | Carbon | 1.514172299 | 255.736
M-87 | Co-MOF-74(S) | MOF | M-40 | 1-LiCl | MOF | 1.513714104 | 292.651
M-88 | CPO-27-Ni | MOF | M-76 | CAU-1-NHCH3 | MOF | 1.513574817 | 300.2223
M-103 | HKUST-1-F | MOF | C-20 | bpim -CTF -500 | COF | 1.513500428 | 250.1926
M-103 | HKUST-1-F | MOF | C-55 | TpTta | COF | 1.51323446 | 225.6639
M-87 | Co-MOF-74(S) | MOF | P-10 | DUT-92(NH2) | POP | 1.512010648 | 235.9165
M-168 | Zn-MOF-74(cycle 1) | MOF | C-47 | TpPa-1 | COF | 1.511989392 | 435.1721
Z-7 | Na-ZSM-5 | Zeolite | C-47 | TpPa-1 | COF | 1.511989392 | 435.1721
Z-10 | Zeolite Na-A | Zeolite | M-160 | Zn(NDI-SEt) | MOF | 1.511866736 | 307.7649
Z-10 | Zeolite Na-A | Zeolite | M-162 | Zn(NDI-SOEt) | MOF | 1.511866736 | 307.7649
M-103 | HKUST-1-F | MOF | C-17 | bipy -CTF500 | COF | 1.511826966 | 274.7176
Z-10 | Zeolite Na-A | Zeolite | M-119 | MIL-101-NH2 | MOF | 1.511682703 | 239.7106
M-103 | HKUST-1-F | MOF | M-116 | MIL-100(Cr)-TEG | MOF | 1.51143161 | 246.1726
M-174 | Zr-MOF-806 | MOF | M-81 | Co2Cl2(BTDD) | MOF | 1.511294729 | 410.6947
M-136 | Ni-DOBDC | MOF | M-141 | SIM-1 | MOF | 1.511216304 | 235.308
M-136 | Ni-DOBDC | MOF | C-16 | ATFG-COF | COF | 1.511198233 | 268.0267
M-61 | C4H8HoKO12 Dehydrated | MOF | C-47 | TpPa-1 | COF | 1.510997436 | 440.9464
M-103 | HKUST-1-F | MOF | Carb-4 | Activated Carbon AT467R117t45 | Carbon | 1.510707137 | 209.4437
M-168 | Zn-MOF-74(cycle 1) | MOF | M-117 | MIL-100(Fe) | MOF | 1.510623543 | 435.4875
Z-7 | Na-ZSM-5 | Zeolite | M-117 | MIL-100(Fe) | MOF | 1.510623543 | 435.4875
M-88 | CPO-27-Ni | MOF | M-74 | CAU-13 | MOF | 1.51053839 | 326.7902
Z-10 | Zeolite Na-A | Zeolite | P-22 | MOPI-IV | POP | 1.509963017 | 265.3596
M-73 | CAU-10-pydc | MOF | C-5 | AB-COF | COF | 1.509911513 | 363.493
M-117 | MIL-100(Fe) | MOF | C-5 | AB-COF | COF | 1.509890781 | 309.2469
M-61 | C4H8HoKO12 Dehydrated | MOF | M-117 | MIL-100(Fe) | MOF | 1.509631587 | 441.2757
M-174 | Zr-MOF-806 | MOF | C-4 | AB-COF | COF | 1.509346128 | 341.0422
M-86 | Co-MOF-74(M) | MOF | M-129 | MIP-200 | MOF | 1.509026506 | 588.5421
M-174 | Zr-MOF-806 | MOF | M-78 | CAU-23 | MOF | 1.508832067 | 355.4241
M-88 | CPO-27-Ni | MOF | M-161 | Zn(NDI-SO2Et) | MOF | 1.508684935 | 298.3772
M-103 | HKUST-1-F | MOF | Carb-6 | Activated Carbon AT800R15t120 | Carbon | 1.508493478 | 256.5396
M-92 | CuBTC | MOF | M-129 | MIP-200 | MOF | 1.508252891 | 410.6013
M-110 | Mg-MOF-74? | MOF | M-107 | MFU-4 | MOF | 1.507913737 | 568.8139
M-174 | Zr-MOF-806 | MOF | M-133 | Ni2Cl2(BTDD) | MOF | 1.507754636 | 389.9998
M-86 | Co-MOF-74(M) | MOF | M-71 | CAU-10-OCH3 | MOF | 1.507661015 | 285.4014
M-174 | Zr-MOF-806 | MOF | M-176 | Zr-MOF-841 | MOF | 1.5073923 | 369.2019
M-92 | CuBTC | MOF | M-71 | CAU-10-OCH3 | MOF | 1.5068874 | 235.7506
M-168 | Zn-MOF-74(cycle 1) | MOF | P-1 | 2D ep-POP | POP | 1.506598407 | 316.0901
Z-7 | Na-ZSM-5 | Zeolite | P-1 | 2D ep-POP | POP | 1.506598407 | 316.0901
M-103 | HKUST-1-F | MOF | Carb-5 | Activated Carbon AT600R1t30 | Carbon | 1.506247463 | 246.4346
M-168 | Zn-MOF-74(cycle 1) | MOF | M-120 | MIL-101-SO3H | MOF | 1.505904034 | 447.5771
Z-7 | Na-ZSM-5 | Zeolite | M-120 | MIL-101-SO3H | MOF | 1.505904034 | 447.5771
M-73 | CAU-10-pydc | MOF | M-109 | Mg-CUK-1 | MOF | 1.505848961 | 359.2222
M-117 | MIL-100(Fe) | MOF | M-109 | Mg-CUK-1 | MOF | 1.505828229 | 306.0282
M-61 | C4H8HoKO12 Dehydrated | MOF | P-1 | 2D ep-POP | POP | 1.505606451 | 319.0784
M-88 | CPO-27-Ni | MOF | M-160 | Zn(NDI-SEt) | MOF | 1.505535974 | 355.618
M-88 | CPO-27-Ni | MOF | M-162 | Zn(NDI-SOEt) | MOF | 1.505535974 | 355.618
M-86 | Co-MOF-74(M) | MOF | M-27 | {[Cu2(4-pmpmd)2(CH3OH)4(opd)2]*2H2O} | MOF | 1.505525494 | 231.8177
M-88 | CPO-27-Ni | MOF | M-119 | MIL-101-NH2 | MOF | 1.505351941 | 267.5016
M-168 | Zn-MOF-74(cycle 1) | MOF | M-148 | UiO-66(Zr4+) with high concentration stearic acid | MOF | 1.505313098 | 471.3034
Z-7 | Na-ZSM-5 | Zeolite | M-148 | UiO-66(Zr4+) with high concentration stearic acid | MOF | 1.505313098 | 471.3034
M-61 | C4H8HoKO12 Dehydrated | MOF | M-120 | MIL-101-SO3H | MOF | 1.504912078 | 453.7212
M-110 | Mg-MOF-74? | MOF | M-113 | MIL-100(Cr)-DEG | MOF | 1.504835002 | 392.1393
Z-4 | K6Na6Al12O48 | Zeolite | M-175 | Zr-MOF-808 | MOF | 1.504817682 | 560.9585
M-92 | CuBTC | MOF | M-27 | {[Cu2(4-pmpmd)2(CH3OH)4(opd)2]*2H2O} | MOF | 1.504751879 | 197.8972
M-61 | C4H8HoKO12 Dehydrated | MOF | M-148 | UiO-66(Zr4+) with high concentration stearic acid | MOF | 1.504321142 | 478.1408
M-103 | HKUST-1-F | MOF | M-114 | MIL-100(Cr)-EG | MOF | 1.504283254 | 250.6546
M-136 | Ni-DOBDC | MOF | C-46 | TpBpy | COF | 1.504257409 | 185.1871
M-168 | Zn-MOF-74(cycle 1) | MOF | M-149 | UiO-66(Zr4+) with metal/ligand ratio 6:3 | MOF | 1.503890964 | 447.5456
Z-7 | Na-ZSM-5 | Zeolite | M-149 | UiO-66(Zr4+) with metal/ligand ratio 6:3 | MOF | 1.503890964 | 447.5456
Z-10 | Zeolite Na-A | Zeolite | M-129 | MIP-200 | MOF | 1.503870692 | 443.0827
M-28 | {[Cu2(pzdc)2(bpy)]*4H2O} | MOF | M-175 | Zr-MOF-808 | MOF | 1.503694653 | 397.2073
M-88 | CPO-27-Ni | MOF | P-22 | MOPI-IV | POP | 1.503632255 | 300.0412
M-110 | Mg-MOF-74? | MOF | M-26 | {[Cu(azpy)(glut)](H2O)2} | MOF | 1.502922036 | 356.2056
M-61 | C4H8HoKO12 Dehydrated | MOF | M-149 | UiO-66(Zr4+) with metal/ligand ratio 6:3 | MOF | 1.502899008 | 453.6972
Z-10 | Zeolite Na-A | Zeolite | M-71 | CAU-10-OCH3 | MOF | 1.502505201 | 245.8006
M-174 | Zr-MOF-806 | MOF | C-5 | AB-COF | COF | 1.502470602 | 342.8877
M-86 | Co-MOF-74(M) | MOF | M-77 | CAU-1-NHCOCH3 | MOF | 1.502034206 | 340.3423
M-110 | Mg-MOF-74? | MOF | P-12 | DUT-93 | POP | 1.501877652 | 289.8998
Z-4 | K6Na6Al12O48 | Zeolite | M-81 | Co2Cl2(BTDD) | MOF | 1.501821346 | 667.508
M-103 | HKUST-1-F | MOF | C-31 | MM2 | COF | 1.501478403 | 237.9339
M-136 | Ni-DOBDC | MOF | C-15 | ATFG-COF | COF | 1.50143515 | 263.9992
M-92 | CuBTC | MOF | M-77 | CAU-1-NHCOCH3 | MOF | 1.501260591 | 271.8407
M-103 | HKUST-1-F | MOF | C-49 | TpPa-2 | COF | 1.501096692 | 214.6219
M-110 | Mg-MOF-74? | MOF | C-50 | TpPa-2 | COF | 1.500831311 | 363.4391
M-28 | {[Cu2(pzdc)2(bpy)]*4H2O} | MOF | M-81 | Co2Cl2(BTDD) | MOF | 1.500698317 | 447.5719
M-86 | Co-MOF-74(M) | MOF | M-40 | 1-LiCl | MOF | 1.500594442 | 281.4996
M-103 | HKUST-1-F | MOF | Carb-14 | Carbon AG5-HNO3 | Carbon | 1.500433067 | 195.397
Z-10 | Zeolite Na-A | Zeolite | M-27 | {[Cu2(4-pmpmd)2(CH3OH)4(opd)2]*2H2O} | MOF | 1.50036968 | 204.8416
M-168 | Zn-MOF-74(cycle 1) | MOF | C-26 | CTF-c | COF | 1.500260513 | 292.6659
Z-7 | Na-ZSM-5 | Zeolite | C-26 | CTF-c | COF | 1.500260513 | 292.6659
M-136 | Ni-DOBDC | MOF | C-21 | CE-1 | COF | 1.500104853 | 186.2565