## Tg estimation of unknown sample
[5 empty] | onset |  | Target | Theoretical Tg |  |  | inflection |  | Target | Theoretical Tg |  |  |  | Fox equation | onset |  | Fox equation | inflection
Matrix | Target | ratio | Tg_onset | Tg_inflection | Tg onset in K |  | Tg estimation |  | RS | exp-avg | Tg in K |  | Tg estimation |  | RS | exp-avg | 0 | 89.5 |  | 0 | 92.3
| 0 | 0 | 89.5 | 92.3 | 362.5 |  | #DIV/0! | 362.5 | 0 | 231.5469 | 365.3 |  | #DIV/0! | 365.3 | 0 | 215.1111 | 0.01 | 89.11534 |  | 0.01 | 91.92866
3.78 | 1.58 | 0.2947761 | 78.9 | 81.7 | 351.9 |  | 328.8917 | 351.4937 | 0.1651086 | 21.31361 | 354.7 |  | 331.6748 | 354.6616 | 0.001473749 | 16.53778 | 0.02 | 88.73149 |  | 0.02 | 91.55806
3.76 | 3.78 | 0.5013263 | 69.8 | 74.3 | 342.8 |  | 325.2195 | 344.1714 | 1.88086 | 20.10028 | 347.3 |  | 331.0728 | 347.5691 | 0.07240983 | 11.11111 | 0.03 | 88.34846 |  | 0.03 | 91.18823
3.79 | 2.51 | 0.3984127 | 75.4 | 78.2 | 348.4 |  | 329.0728 | 347.7812 | 0.3829062 | 1.246944 | 351.2 |  | 331.8586 | 351.0671 | 0.01765664 | 0.3211111 | 0.04 | 87.96623 |  | 0.04 | 90.81914
3.82 | 5.77 | 0.6016684 | 67.2 | 71 | 340.2 |  | 326.8868 | 340.7233 | 0.2738467 | 50.17361 | 344 |  | 331.2142 | 344.2249 | 0.05059545 | 44.00111 | 0.05 | 87.58482 |  | 0.05 | 90.4508
3.75 | 8.78 | 0.7007183 | 64.9 | 68.3 | 337.9 |  | 328.3821 | 337.3867 | 0.2635084 | 88.04694 | 341.3 |  | 331.9843 | 340.9864 | 0.09836595 | 87.11111 | 0.06 | 87.20421 |  | 0.06 | 90.0832
[5 empty] | 0 |  |  |  | 0 | 0 | 0 |  |  |  | 0 | 0 | 0.07 | 86.8244 |  | 0.07 | 89.71634
[5 empty] | 0 |  |  |  | 0 | 0 | 0 |  |  |  | 0 | 0 | 0.08 | 86.44539 |  | 0.08 | 89.35023
[5 empty] | 0 |  |  |  | 0 | 0 | 0 |  |  |  | 0 | 0 | 0.09 | 86.06718 |  | 0.09 | 88.98486
[5 empty] | 0 |  |  |  | 0 | 0 | 0 |  |  |  | 0 | 0 | 0.1 | 85.68976 |  | 0.1 | 88.62022
[5 empty] | 0 |  |  |  | 0 | 0 | 0 |  |  |  | 0 | 0 | 0.11 | 85.31314 |  | 0.11 | 88.25631
[5 empty] | 0 |  |  |  | 0 | 0 | 0 |  |  |  | 0 | 0 | 0.12 | 84.93731 |  | 0.12 | 87.89314
[5 empty] | 0 |  |  |  | 0 | 0 | 0 |  |  |  | 0 | 0 | 0.13 | 84.56226 |  | 0.13 | 87.5307
[5 empty] | 0 |  |  |  | 0 | 0 | 0 |  |  |  | 0 | 0 | 0.14 | 84.188 |  | 0.14 | 87.16898
[5 empty] | 0 |  |  |  | 0 | 0 | 0 |  |  |  | 0 | 0 | 0.15 | 83.81453 |  | 0.15 | 86.80799
[5 empty] | 0 |  |  |  | 0 | 0 | 0 |  |  |  | 0 | 0 | 0.16 | 83.44183 |  | 0.16 | 86.44772
[5 empty] | 0 |  |  |  | 0 | 0 | 0 |  |  |  | 0 | 0 | 0.17 | 83.06991 |  | 0.17 | 86.08817
[5 empty] | 0 |  |  |  | 0 | 0 | 0 |  |  |  | 0 | 0 | 0.18 | 82.69876 |  | 0.18 | 85.72934
[5 empty] | 0 |  |  |  | 0 | 0 | 0 |  |  |  | 0 | 0 | 0.19 | 82.32839 |  | 0.19 | 85.37123
[5 empty] | 0 |  |  |  | 0 | 0 | 0 |  |  |  | 0 | 0 | 0.2 | 81.95879 |  | 0.2 | 85.01383
This spread sheet is provided as ESI for |  |  |  |  | ± | 1.382244 | 1.454887 |  |  |  | ± | 4.293721 | 0.3575552 |  |  |  | 0.21 | 81.58996 |  | 0.21 | 84.65715
| Y. Tsuchiya et al., Chem. Commun. 2022. | [15 empty] | 0.22 | 81.22189 |  | 0.22 | 84.30117
[17 empty] | 0.23 | 80.85459 |  | 0.23 | 83.9459
Please refer our original paper when you use this spread sheet. | [16 empty] | 0.24 | 80.48805 |  | 0.24 | 83.59134
[17 empty] | 0.25 | 80.12226 |  | 0.25 | 83.23748
Analytical results: | [10 empty] | How to use: | [5 empty] | 0.26 | 79.75723 |  | 0.26 | 82.88432
| Estimated Tg | [9 empty] | 1. Put Tg value (oC) of matrix to blue cells. | [5 empty] | 0.27 | 79.39296 |  | 0.27 | 82.53186
| onset | inflection | [8 empty] | 2. Put weighing capacity value (mg) to Yellow cells. | [5 empty] | 0.28 | 79.02944 |  | 0.28 | 82.1801
in K | 327.6906 | 331.561 | [8 empty] | 3. Put Tg value (oC) of blends to green cells. | [5 empty] | 0.29 | 78.66667 |  | 0.29 | 81.82904
in oC | 54.69057 | 58.56095 | [8 empty] | 4. See "Analytical results" and plot with theoretical line. | [5 empty] | 0.3 | 78.30464 |  | 0.3 | 81.47867
Error | ±1.38 | ±4.29 | [14 empty] | 0.31 | 77.94336 |  | 0.31 | 81.12899
Std.Dev. | 1.454887 | 0.3575552 | [14 empty] | 0.32 | 77.58282 |  | 0.32 | 80.78
R2 | 0.9928079 | 0.9993573 | [14 empty] | 0.33 | 77.22302 |  | 0.33 | 80.43169
[17 empty] | 0.34 | 76.86396 |  | 0.34 | 80.08407
[17 empty] | 0.35 | 76.50563 |  | 0.35 | 79.73714
[17 empty] | 0.36 | 76.14804 |  | 0.36 | 79.39088
[17 empty] | 0.37 | 75.79118 |  | 0.37 | 79.04531
[17 empty] | 0.38 | 75.43504 |  | 0.38 | 78.70041
[17 empty] | 0.39 | 75.07964 |  | 0.39 | 78.35618
[17 empty] | 0.4 | 74.72496 |  | 0.4 | 78.01263
[17 empty] | 0.41 | 74.371 |  | 0.41 | 77.66976
[17 empty] | 0.42 | 74.01775 |  | 0.42 | 77.32755
[17 empty] | 0.43 | 73.66523 |  | 0.43 | 76.986
[17 empty] | 0.44 | 73.31343 |  | 0.44 | 76.64513
[17 empty] | 0.45 | 72.96233 |  | 0.45 | 76.30491
[17 empty] | 0.46 | 72.61195 |  | 0.46 | 75.96536
[17 empty] | 0.47 | 72.26228 |  | 0.47 | 75.62647
[17 empty] | 0.48 | 71.91331 |  | 0.48 | 75.28823
[17 empty] | 0.49 | 71.56505 |  | 0.49 | 74.95065
[17 empty] | 0.5 | 71.21749 |  | 0.5 | 74.61373
[17 empty] | 0.51 | 70.87063 |  | 0.51 | 74.27745
[17 empty] | 0.52 | 70.52447 |  | 0.52 | 73.94183
[17 empty] | 0.53 | 70.179 |  | 0.53 | 73.60685
[17 empty] | 0.54 | 69.83423 |  | 0.54 | 73.27252
[17 empty] | 0.55 | 69.49015 |  | 0.55 | 72.93884
[17 empty] | 0.56 | 69.14677 |  | 0.56 | 72.6058
[17 empty] | 0.57 | 68.80407 |  | 0.57 | 72.27339
[17 empty] | 0.58 | 68.46205 |  | 0.58 | 71.94163
[17 empty] | 0.59 | 68.12072 |  | 0.59 | 71.6105
[17 empty] | 0.6 | 67.78007 |  | 0.6 | 71.28001
[17 empty] | 0.61 | 67.4401 |  | 0.61 | 70.95015
[17 empty] | 0.62 | 67.10081 |  | 0.62 | 70.62093
[17 empty] | 0.63 | 66.76219 |  | 0.63 | 70.29233
[17 empty] | 0.64 | 66.42425 |  | 0.64 | 69.96436
[17 empty] | 0.65 | 66.08698 |  | 0.65 | 69.63702
[17 empty] | 0.66 | 65.75038 |  | 0.66 | 69.3103
[17 empty] | 0.67 | 65.41445 |  | 0.67 | 68.9842
[17 empty] | 0.68 | 65.07918 |  | 0.68 | 68.65873
[17 empty] | 0.69 | 64.74457 |  | 0.69 | 68.33387
[17 empty] | 0.7 | 64.41063 |  | 0.7 | 68.00963
[17 empty] | 0.71 | 64.07735 |  | 0.71 | 67.68601
[17 empty] | 0.72 | 63.74472 |  | 0.72 | 67.363
[17 empty] | 0.73 | 63.41275 |  | 0.73 | 67.0406
[17 empty] | 0.74 | 63.08144 |  | 0.74 | 66.71881
[17 empty] | 0.75 | 62.75077 |  | 0.75 | 66.39763
[17 empty] | 0.76 | 62.42076 |  | 0.76 | 66.07706
[17 empty] | 0.77 | 62.09139 |  | 0.77 | 65.75709
[17 empty] | 0.78 | 61.76267 |  | 0.78 | 65.43773
[17 empty] | 0.79 | 61.4346 |  | 0.79 | 65.11896
[17 empty] | 0.8 | 61.10717 |  | 0.8 | 64.8008
[17 empty] | 0.81 | 60.78037 |  | 0.81 | 64.48323
[17 empty] | 0.82 | 60.45422 |  | 0.82 | 64.16627
[17 empty] | 0.83 | 60.1287 |  | 0.83 | 63.84989
[17 empty] | 0.84 | 59.80382 |  | 0.84 | 63.53411
[17 empty] | 0.85 | 59.47957 |  | 0.85 | 63.21892
[17 empty] | 0.86 | 59.15596 |  | 0.86 | 62.90432
[17 empty] | 0.87 | 58.83297 |  | 0.87 | 62.59031
[17 empty] | 0.88 | 58.51061 |  | 0.88 | 62.27689
[17 empty] | 0.89 | 58.18887 |  | 0.89 | 61.96405
[17 empty] | 0.9 | 57.86776 |  | 0.9 | 61.65179
[17 empty] | 0.91 | 57.54727 |  | 0.91 | 61.34012
[17 empty] | 0.92 | 57.2274 |  | 0.92 | 61.02902
[17 empty] | 0.93 | 56.90815 |  | 0.93 | 60.71851
[17 empty] | 0.94 | 56.58952 |  | 0.94 | 60.40857
[17 empty] | 0.95 | 56.2715 |  | 0.95 | 60.0992
[17 empty] | 0.96 | 55.9541 |  | 0.96 | 59.79041
[17 empty] | 0.97 | 55.6373 |  | 0.97 | 59.48219
[17 empty] | 0.98 | 55.32112 |  | 0.98 | 59.17455
[17 empty] | 0.99 | 55.00554 |  | 0.99 | 58.86747
[17 empty] | 1 | 54.69057 |  | 1 | 58.56095
[17 empty] | 0 |  | 89.5 | 0 |  | 92.3
[17 empty] | 0.2947761 |  | 78.9 | 0.2947761 |  | 81.7
[17 empty] | 0.5013263 |  | 69.8 | 0.5013263 |  | 74.3
[17 empty] | 0.3984127 |  | 75.4 | 0.3984127 |  | 78.2
[17 empty] | 0.6016684 |  | 67.2 | 0.6016684 |  | 71
[17 empty] | 0.7007183 |  | 64.9 | 0.7007183 |  | 68.3
[17 empty] | 0 |  | 0 | 0 |  | 0
[17 empty] | 0 |  | 0 | 0 |  | 0
[17 empty] | 0 |  | 0 | 0 |  | 0
[17 empty] | 0 |  | 0 | 0 |  | 0
[17 empty] | 0 |  | 0 | 0 |  | 0
[17 empty] | 0 |  | 0 | 0 |  | 0
[17 empty] | 0 |  | 0 | 0 |  | 0
[17 empty] | 0 |  | 0 | 0 |  | 0
[17 empty] | 0 |  | 0 | 0 |  | 0
[17 empty] | 0 |  | 0 | 0 |  | 0
[17 empty] | 0 |  | 0 | 0 |  | 0
[17 empty] | 0 |  | 0 | 0 |  | 0
[17 empty] | 0 |  | 0 | 0 |  | 0
[17 empty] | 0 |  | 0 | 0 |  | 0