## Table-1-C2mim Tf2n
TI – Tolerance Interval			Z0L:Z0U					TI – Tolerance Interval			Z0L:Z0U
DI – Interval of Typical Data			ZL:ZU					DI – Interval of Typical Data			ZL:ZU
LEL – Local Estimate of Location			Z0					LEL – Local Estimate of Location			Z0

		[C2mim][Tf2N] [J/gK]						[C2mim][Tf2N] + MWCNT (1% wt.) [J/gK]
Temp.[C]	ZL	Z0L	Z0	ZOU	ZU		Temp.[C]	ZL	Z0L	Z0	ZOU	ZU
20	1.28744042090403	1.28847689928484	1.28889814407839	1.28921499337839	1.28981796808223		20	1.25369301	1.25991284	1.26654993	1.2724266	1.27666691
21	1.2890156239866	1.29026512766278	1.29116166600074	1.29171508996945	1.29200283163889		21	1.25542507	1.26118174	1.2700468	1.27596706	1.27782982
22	1.29052726507179	1.29191114250867	1.29274035900085	1.29305991080477	1.29315186161806		22	1.25722171	1.26239712	1.26550413	1.26899561	1.2916707
23	1.29266836502681	1.29332403574021	1.29393988945624	1.29443428755147	1.29476848111425		23	1.2590402	1.26446112	1.26821673	1.27195229	1.29156048
24	1.29399702803968	1.29451571696157	1.29478831180519	1.29509436810068	1.29597783732184		24	1.25930165	1.26549524	1.27226027	1.27793846	1.28171758
25	1.29532211808921	1.29599707463186	1.29635509817572	1.2966828082507	1.29716083144934		25	1.26135338	1.26690447	1.27070088	1.27446403	1.29414852
26	1.29659959743054	1.29726901137938	1.29759137600568	1.29791396690122	1.29858541595946		26	1.26224807	1.26723628	1.27048654	1.27406503	1.29483087
27	1.29791664809824	1.29855398376501	1.29882422069187	1.29907844095139	1.29956616600195		27	1.26364108	1.2686006	1.27205207	1.2757503	1.29726065
28	1.29929835772008	1.29995581005992	1.30020086023232	1.30044878657723	1.30114610063726		28	1.26429866	1.26968073	1.27290532	1.2764401	1.29785367
29	1.30061282671901	1.30108076924532	1.30128626146129	1.30150773312385	1.30218423384844		29	1.26493056	1.2725753	1.27830769	1.28325351	1.28785107
30	1.30192572039039	1.30231363444629	1.30259287078446	1.30293032697441	1.30376880256156		30	1.26725597	1.27212804	1.27587186	1.27975025	1.29932512
31	1.30328165997741	1.30382928897265	1.30404499966451	1.30426916449925	1.30493390989846		31	1.26745	1.2731738	1.27605098	1.2793545	1.30494054
32	1.30483859134712	1.3049282161403	1.30505876555057	1.30530934865815	1.30631572473883		32	1.26941419	1.27459855	1.27788776	1.28148459	1.30275766
33	1.30611490038478	1.30652858753277	1.30673523945373	1.30697122616941	1.30775831130266		33	1.27008168	1.2754507	1.28383179	1.28979258	1.29258052
34	1.30746895944492	1.30779022900899	1.30797347691678	1.30818848975506	1.30885580316939		34	1.27190096	1.27623206	1.28004528	1.28417943	1.30732032
35	1.30861795771719	1.30913903142985	1.30941049096751	1.30972265801011	1.31073444544971		35	1.27252418	1.27613102	1.28079836	1.28701185	1.30200955
36	1.30994922766883	1.31061004882667	1.31087743861983	1.31115799926206	1.31199910155978		36	1.27368766	1.27797837	1.28428506	1.29096505	1.29883043
37	1.31127269303366	1.31178927661426	1.31201862788231	1.31226474448014	1.31299275905571		37	1.27498356	1.27835615	1.28374607	1.29059053	1.30068437
38	1.31274500894512	1.31328931687809	1.31353951454841	1.31381060438489	1.31461122636449		38	1.27589217	1.28093869	1.28658445	1.29284121	1.30042461
39	1.31357868862201	1.31460816259386	1.31497778020937	1.31532294743614	1.3160679623269		39	1.27714221	1.28234985	1.29018504	1.2971192	1.30119711
40	1.3153600100054	1.31587043066201	1.31623443055246	1.3166101097052	1.31718396591322		40	1.27824786	1.2827026	1.29134616	1.29865942	1.30202752
41	1.31683381112556	1.31710904395251	1.31746959869161	1.31794288207298	1.31861004291013		41	1.27877019	1.28575257	1.28915332	1.29285999	1.31540936
42	1.31800862447915	1.31843817589801	1.31873768873495	1.31908906026952	1.31990947112453		42	1.28086223	1.28499104	1.28881023	1.29326306	1.32188136
43	1.31910332252755	1.31960863852648	1.3200932323414	1.32058457755031	1.32111347315351		43	1.28151064	1.28550999	1.28913801	1.29354597	1.32441691
44	1.3202208706186	1.32090085106999	1.32128587223298	1.32164105752254	1.32263616066344		44	1.28283078	1.28642973	1.29024053	1.2948407	1.32439348
45	1.32144976096415	1.32211344227012	1.32243574686382	1.32276553679609	1.32349967148494		45	1.28398596	1.28884108	1.29269218	1.29700809	1.32368969
46	1.32257644379591	1.32329636568415	1.32361123465282	1.32393242212594	1.32472188045481		46	1.28552296	1.29046551	1.29443299	1.29868679	1.32181894
47	1.32374393598815	1.32462679287745	1.32502730291423	1.32540461753575	1.3260899917046		47	1.28542285	1.29196171	1.29746117	1.30334364	1.31215138
48	1.32515649724527	1.3256405120867	1.32614254728997	1.32669286325288	1.32734858808147		48	1.2872129	1.29267513	1.29931993	1.30680122	1.31354148
49	1.32627244666556	1.32676054902847	1.32712164578412	1.3274628573702	1.32786316599693		49	1.28701642	1.29368764	1.29987429	1.30577376	1.31298477
50	1.32780651924933	1.32790908934879	1.32808714624672	1.32843035163359	1.32937733872102		50	1.28940141	1.29473346	1.29893577	1.30339394	1.32645723
51	1.32872934512891	1.32912018597045	1.32931107154551	1.32951306441915	1.33001785888441		51	1.28902802	1.29418873	1.30029107	1.30732221	1.31580383
52	1.32991258798194	1.3303704003868	1.33068298653535	1.33095454286657	1.33123566930114		52	1.29055497	1.29353057	1.3035704	1.3130976	1.31694872
53	1.33070208572619	1.33127864751688	1.33170742626279	1.33210688342585	1.33255773796094		53	1.29104476	1.29626381	1.30013124	1.30471048	1.33525224
54	1.33171775682665	1.33208740776944	1.3322765719746	1.33249202661816	1.33317822158106		54	1.29172553	1.29716816	1.30345393	1.3107423	1.32073851
55	1.3332557652845	1.33385026676405	1.33408621732017	1.33432332548687	1.33493203280068		55	1.29328038	1.29741846	1.30302589	1.31030048	1.32140325
56	1.33388979794739	1.33424095733037	1.33446670622267	1.33475560785994	1.33585592598416		56	1.2912371	1.30256729	1.30890742	1.31430387	1.32049248
57	1.32933151741684	1.33430759867309	1.3354833826301	1.33630482659078	1.33732377813834		57	1.29377509	1.30270598	1.30675345	1.31084958	1.3317781
58	1.33614382519668	1.33672162034017	1.33696019964083	1.337211924373	1.33796693077698		58	1.29524486	1.30068826	1.30395645	1.30795211	1.34010023
59	1.33703961825823	1.33756394355725	1.33780398772497	1.33806855227903	1.33891481682642		59	1.27806036	1.31139901	1.31602525	1.31971398	1.32434174
60	1.3380175587078	1.33841369229411	1.3392611992858	1.33982571435033	1.33996736571441		60	1.29748169	1.30198131	1.30950601	1.31899633	1.3252446
61	1.33883497804094	1.33920530136876	1.33945119546952	1.33975528818304	1.34069158601867		61	1.2973769	1.30171636	1.30816703	1.31650334	1.33381508
62	1.34010336577757	1.34060631110295	1.34085855900187	1.34109566089503	1.3414868780762		62	1.29913491	1.3044499	1.31447129	1.32264437	1.32765016
63	1.34068170393759	1.34137263834296	1.34197541442817	1.34239902894587	1.34281808526058		63	1.29882751	1.30485371	1.31354569	1.32244075	1.32934036
64	1.34133158561946	1.34197316795043	1.34233903393371	1.34273657529905	1.34364952827016		64	1.28401332	1.3157835	1.32182784	1.32653656	1.33000213
65	1.34235472945444	1.34299193518802	1.34346091729938	1.34390953954787	1.34445441169578		65	1.30084936	1.30873152	1.31469797	1.32039292	1.33949526
66	1.34167179926111	1.34308589353097	1.34355022262612	1.34387627449669	1.34422488184108		66	1.30090986	1.3100615	1.31786615	1.32495814	1.33161196
67	1.34374776816443	1.34452491813704	1.34481572260509	1.34506354770472	1.3454552552432		67	1.30212704	1.30920018	1.31934318	1.32814833	1.33308745
68	1.34381973388596	1.34401688039728	1.34421777565286	1.34455474715357	1.34643940687925		68	1.30227536	1.30761951	1.31974059	1.32992329	1.33441831
69	1.34532617209699	1.34540427719347	1.3456412727445	1.34620050480157	1.34714227472378		69	1.30407254	1.31105328	1.31620185	1.3215553	1.35046973

## Table-2-C4mim Tf2N
TI – Tolerance Interval			Z0L:Z0U					TI – Tolerance Interval			Z0L:Z0U
DI – Interval of Typical Data			ZL:ZU					DI – Interval of Typical Data			ZL:ZU
LEL – Local Estimate of Location			Z0					LEL – Local Estimate of Location			Z0

		[C4mim][Tf2N] [J/gK]							[C4mim][Tf2N] + MWCNT (1% wt.) [J/gK]
Temp.[C]	ZL	Z0L	Z0	ZOU	ZU		Temp.[C]	ZL	Z0L	Z0	ZOU	ZU
20	1.34958395307898	1.35060963573075	1.35136425319381	1.35193814747363	1.3523629302451		20	1.34320844237587	1.34412017701044	1.34492088327901	1.34526350415049	1.34535431031884
21	1.35166516141469	1.35265308029998	1.3536459550954	1.35438481206531	1.35479721084031		21	1.34581855822779	1.34634976873525	1.34681733247696	1.34725742219211	1.34769252467869
22	1.35313177996312	1.3536295386296	1.35441373118719	1.35535392114869	1.35620836783585		22	1.34714067231931	1.3474491705586	1.34839731958693	1.34890207654373	1.34897069210774
23	1.354211463217	1.35538831901913	1.35611671474997	1.3567413886999	1.3574224502566		23	1.34843767842631	1.34906356274716	1.34945811804212	1.34983682124745	1.35093585396989
24	1.35601651719422	1.35663180811647	1.35723088298926	1.35792210382142	1.35893131065888		24	1.35010874181996	1.35024295033633	1.35074259247152	1.3514870740827	1.35185907110323
25	1.35726877020148	1.35810804258492	1.35880189188939	1.35947627292219	1.36023794728767		25	1.35135302698237	1.3514939029952	1.35215141030303	1.35298707746048	1.35323999099278
26	1.35844624430815	1.35902772224681	1.359818528916	1.36065807742436	1.36135403474997		26	1.35257125720839	1.3526790322114	1.35345463057902	1.35420417737321	1.35430376388234
27	1.35997618429379	1.3602700166703	1.36072464601855	1.36136763483325	1.36224193843968		27	1.35396974098739	1.35407803369833	1.35461883617901	1.35534928368777	1.3555742897861
28	1.3610064749491	1.36157543283019	1.36215697850254	1.36283149816493	1.3637738118346		28	1.35537509216862	1.35566017263257	1.35613365306917	1.35668662460212	1.35713483547824
29	1.36229546914994	1.36302822315457	1.36394645233384	1.36483041440946	1.36548435413637		29	1.35671638256264	1.35700529348138	1.35752666325145	1.35817651902175	1.35872335529375
30	1.36406501127729	1.36424796829609	1.3648219650515	1.3659020751071	1.36693320112904		30	1.35804793290676	1.35830399535258	1.35899110479766	1.35967709490942	1.35993208686778
31	1.36545670646646	1.36569220536387	1.36637903085723	1.3673903240516	1.3680518992318		31	1.35958678647116	1.36008383050181	1.36050884717655	1.36095822449028	1.36156216101149
32	1.36672204279382	1.36700616024882	1.36753987305494	1.36843910323193	1.36987598455018		32	1.36044534351036	1.36134633138376	1.36169372224909	1.36208893958195	1.36286389784386
33	1.36805424420735	1.36844250809015	1.36910835706845	1.37001185690821	1.37098279642619		33	1.36143907239034	1.36278239389144	1.36324357836948	1.36372199123606	1.36447228960967
34	1.36951676395808	1.36988499457617	1.37045206196174	1.37125608363064	1.37236346114426		34	1.36344446140108	1.36377786190446	1.36440234999782	1.3652507066397	1.36606801095556
35	1.37085974314249	1.3711746759615	1.37172656919445	1.3726094755793	1.37398220213539		35	1.36450723138153	1.36565537919048	1.36607917254748	1.3665537621048	1.36746995991592
36	1.37245843584369	1.37246084156703	1.37246199999912	1.37246315843178	1.37246556416119		36	1.36644404665213	1.3664758775054	1.36657481449765	1.36690533080672	1.36863791625121
37	1.3734561628339	1.37405687018628	1.37459934596542	1.37527358902911	1.37661815951103		37	1.36740506550562	1.36756416266991	1.36825760223543	1.36969087850474	1.37073051752554
38	1.3746909972716	1.37517460159484	1.37575083185212	1.37656437643735	1.37817401405734		38	1.36903442481057	1.36942941242703	1.36993260625779	1.37067270897083	1.37216745482839
39	1.37643874626005	1.37662320719008	1.37700593941155	1.37775809166756	1.37930974019241		39	1.37053769837022	1.37113564178709	1.37151583175853	1.3719541319467	1.37304154406288
40	1.37773560825621	1.37801664788581	1.37837223672904	1.37888526300617	1.37987328194181		40	1.37199167568677	1.37225885833702	1.37266489205464	1.37325937483325	1.37416580538318
41	1.37898674862023	1.379661174466	1.38011072706715	1.38062620907918	1.38180493679598		41	1.37327948326135	1.37393061184118	1.37437156642515	1.37487522824559	1.37598898884131
42	1.38071592332558	1.38100255542008	1.38133136797255	1.38184998063708	1.38344735426775		42	1.37490588330689	1.37505277087844	1.37548890443972	1.3764023594168	1.37759768245838
43	1.38211542721972	1.38296631442454	1.38333708014419	1.38372913167303	1.38484375564055		43	1.37623207813507	1.37685811164854	1.3773616795264	1.37793866639289	1.37897911091646
44	1.3836112451944	1.38416484295048	1.38448206245919	1.38484120418255	1.38579682851741		44	1.37752390568865	1.37800529676699	1.37853254589894	1.37922550024004	1.38047764510673
45	1.38476185791247	1.38522184948979	1.38549986283019	1.38589701019181	1.38695685716238		45	1.37911202966894	1.37949172339833	1.38016218359922	1.38102333207224	1.38181486686834
46	1.38605704219221	1.38654345986396	1.38691006165323	1.38737344211169	1.38864747321236		46	1.38030370191201	1.38082302551972	1.38140096927977	1.38212280741628	1.38322789977803
47	1.38624573717899	1.38742624223744	1.38778718807481	1.38808445196211	1.38857317213115		47	1.38081354206749	1.38185274123731	1.38222616025565	1.38259694470984	1.38359971347543
48	1.38872439340046	1.38912096710643	1.3895994758883	1.39025737948098	1.39143783487313		48	1.38269741296687	1.38362954964886	1.38480311924826	1.38550329722812	1.38573414192501
49	1.390240097178	1.39037586695203	1.39069287532523	1.3914577240529	1.39384147337789		49	1.38432943981123	1.3851426173947	1.38605204410021	1.38691451391947	1.38760541554966
50	1.39148457461667	1.3918796639408	1.3921989697831	1.39266311235571	1.39478302032956		50	1.38598385920239	1.38630842852399	1.38657546655471	1.38694812783319	1.38828274101866
51	1.39320323182705	1.39354051540641	1.39399174171401	1.3946805168205	1.39612113522235		51	1.38748271605227	1.38798675537898	1.3889265344675	1.38953672552438	1.38970272369974
52	1.39422958845367	1.39460887753964	1.39518086964363	1.39607662976357	1.39774038913861		52	1.39049243298007	1.39059745354495	1.390651	1.39070467112107	1.39081076496504
53	1.39557660344086	1.39604882850395	1.39647659162222	1.39700020764818	1.39799192127546		53	1.38926988213499	1.39010859306784	1.39054131066642	1.39111148780372	1.3924997842186
54	1.39701224477884	1.39730785549904	1.39777910502638	1.39856623627511	1.40017734801113		54	1.3913448335089	1.3914219608803	1.3915916911042	1.39200031693784	1.39346867124378
55	1.39746787380565	1.39876792032697	1.39925590148747	1.39981240771364	1.40093875003002		55	1.39244090671859	1.39318898151286	1.39385470385871	1.39436511340552	1.3946960763295
56	1.39951696884835	1.40040204418066	1.40092557412964	1.40146667629917	1.40247747656882		56	1.39322478646617	1.39445335601972	1.39533205740791	1.39582963063185	1.396055219592
57	1.40118487532334	1.4013522048716	1.40152147211718	1.40180414998499	1.4033779519497		57	1.39538440056076	1.39571082375909	1.39591888629404	1.39615640815255	1.39672296318508
58	1.40291393522678	1.40374546478599	1.40408747084806	1.40442412810468	1.40519710673968		58	1.3968652398097	1.39817965371266	1.39842528437423	1.3985766702335	1.39873328795893
59	1.40447079070588	1.40510927409657	1.40540232803263	1.40569374027411	1.40631659516756		59	1.3996166484081	1.39984007375564	1.399938	1.4000209957896	1.40013411694402
60	1.40380724344937	1.40453326112852	1.40518267137052	1.40593152501738	1.40714033262158		60	1.39847079041153	1.3987656548193	1.39945316102482	1.40046592475181	1.40134164122024
61	1.40409451733503	1.40629042605085	1.40696189005045	1.40752884245001	1.40853013161629		61	1.3982007505963	1.40089703753625	1.40151777584611	1.40191870781784	1.40234174642916
62	1.40652455863356	1.40692097124873	1.4074977242785	1.40830721874822	1.4094832380091		62	1.40141955299204	1.40176772717341	1.40216921383179	1.40251695039893	1.40274406086032
63	1.40808725813349	1.40884962495478	1.41000074594783	1.41081720109503	1.4111193643719		63	1.40209175872265	1.40301400363801	1.40382853182429	1.40471347902999	1.40594579342368
64	1.40878133175106	1.40956763654777	1.41042701708586	1.41128996454271	1.41208659677953		64	1.40325872491646	1.40402176057847	1.40485468690856	1.40565124988885	1.40631558889182
65	1.41196072397529	1.41209903436299	1.41242447074488	1.41275364488443	1.41289617357386		65	1.40655839476161	1.40688394703998	1.40744848127639	1.40823406624883	1.40911533580566
66	1.41271609082334	1.41285136121204	1.41318347980037	1.41389202656148	1.41524082942714		66	1.40647159668864	1.40732453800392	1.4077467720678	1.40809468632081	1.40883126947452
67	1.41354438410203	1.41402974476959	1.41429695654043	1.41461579867728	1.41574366572754		67	1.40774014149261	1.40783770570875	1.40811322563119	1.40878035423471	1.41016230831797
68	1.41412142695118	1.41535740744351	1.41616554324975	1.41682715698022	1.41744989351974		68	1.40987054173496	1.41131358453477	1.41173823122375	1.41208125723828	1.41262841083361
69	1.41593192139381	1.41707577511707	1.41765541353463	1.4181802775964	1.41895355351464		69	1.40982329043084	1.41078739021467	1.41156065342214	1.41228357567391	1.41305102355475
70	1.41691560802146	1.41755448111817	1.41812760786456	1.41876157379423	1.42081293560985		70	1.41151031174301	1.41305701840844	1.41342914644351	1.4137028434041	1.41408362156164

## Table-3-C6mim Tf2N
TI – Tolerance Interval			Z0L:Z0U					TI – Tolerance Interval			Z0L:Z0U
DI – Interval of Typical Data			ZL:ZU					DI – Interval of Typical Data			ZL:ZU
LEL – Local Estimate of Location			Z0					LEL – Local Estimate of Location			Z0

		[C6mim][Tf2N] [J/gK]							[C6mim][Tf2N] + MWCNT (1% wt.) [J/gK]
Temp.[C]	ZL	Z0L	Z0	ZOU	ZU		Temp.[C]	ZL	Z0L	Z0	ZOU	ZU
20	1.41945706647203	1.4206533737098	1.42130947497981	1.42169348828308	1.42191002557336		20	1.41416635404379	1.41464897521976	1.4150426565658	1.41548762923152	1.41624526649781
21	1.42188654244183	1.42304691617105	1.42367360567781	1.42412349785035	1.42449463770355		21	1.41591972587846	1.41643773382475	1.41721116599968	1.4177895303961	1.41802424101436
22	1.42338430801803	1.42425196301089	1.42489329771821	1.42540417593289	1.42581681467906		22	1.4174166811493	1.41814527041022	1.41887992601913	1.4193224174983	1.41949697585474
23	1.42430648249708	1.42562940011767	1.42646875369744	1.42697101901807	1.42723970541892		23	1.41836899479232	1.41901750877681	1.41982945066548	1.42063244860006	1.42125966334173
24	1.42618967414583	1.42718155426892	1.42777062715468	1.42834528491025	1.42924643822383		24	1.42022043826439	1.42056605593141	1.42113784005305	1.42187700031778	1.4226228731497
25	1.42748763983476	1.42861368494904	1.42934796335084	1.42990430288172	1.43035164422191		25	1.42172743386053	1.42182147442457	1.42247791268411	1.42361347043446	1.42396111207752
26	1.42862157852988	1.42984890607788	1.43064114481631	1.43114873738965	1.43145021849723		26	1.42308439914214	1.42352009744424	1.42401697684236	1.42460347959236	1.42535525097658
27	1.43039648883974	1.43129678280633	1.43198947630786	1.4322997162204	1.43239477405339		27	1.42462135213548	1.42509943712989	1.42549343201036	1.42589914506377	1.42642889170305
28	1.43173800075257	1.43256246013693	1.43326963123149	1.43389044804405	1.43443120487581		28	1.42618525076963	1.42645035459583	1.42687885889075	1.42752208285722	1.42847861369401
29	1.43329166393194	1.43428048013497	1.4348675135438	1.43537979126618	1.4359818320045		29	1.42696468031534	1.42814200575332	1.42854969330148	1.42897696396285	1.42966575599648
30	1.43487610594836	1.43569173646474	1.43633483876905	1.43688596420496	1.43737661521358		30	1.42943471733342	1.42954721651899	1.42997469607667	1.43076698791402	1.43133243200469
31	1.43660228863418	1.43749615600949	1.43795606222202	1.43831176041022	1.43866581414972		31	1.43108478856657	1.43120853704652	1.43146291063785	1.43194490714195	1.43285584266758
32	1.43791379317031	1.43860642123571	1.43917974065392	1.43978472411286	1.44062233573552		32	1.43217611295713	1.43273691532481	1.43301111094987	1.4333615129041	1.43417663426893
33	1.43940483019369	1.44009391685875	1.44052599402371	1.44098818187334	1.44189086429538		33	1.43378805971661	1.43393810031784	1.4344374764844	1.43541676495828	1.43635145414407
34	1.44082929406228	1.44166132399927	1.44228070853088	1.44290506444318	1.44376140162122		34	1.43529124955965	1.43566353721243	1.43598112453455	1.43641386169361	1.43771771411225
35	1.44251508406957	1.44318845894843	1.44364229468623	1.44415491061963	1.44525313283396		35	1.43673239651672	1.43690819130958	1.43730882120917	1.43814195395158	1.43983937523024
36	1.44382415163815	1.44408061674149	1.44433054178607	1.44472825933099	1.44659026237465		36	1.43824094937401	1.43824338305579	1.438253	1.43829329098982	1.43860406703748
37	1.4452282470944	1.4455702476519	1.44623438579437	1.44729943592356	1.44872674065955		37	1.43939940197805	1.43994969014327	1.44055003661677	1.44137364667519	1.44307930871105
38	1.4468160070844	1.44748964981914	1.44794706126592	1.44850301979192	1.4500423414146		38	1.44117835809671	1.44179339698393	1.44227135219343	1.44289249300216	1.44470730061204
39	1.44830934674077	1.44911702370078	1.44956224017398	1.45006943346786	1.45152745258702		39	1.44301909187437	1.44324612015036	1.44364893705921	1.44437161970578	1.4458888727002
40	1.44986730562279	1.45077876140531	1.45114697083086	1.4515235450442	1.45254040286105		40	1.44438838879855	1.44457583834161	1.44480152696233	1.44518110729142	1.44655402187459
41	1.45123326161476	1.45218274613055	1.45264463890614	1.45315775919998	1.45472674182516		41	1.44595434335018	1.44652512457452	1.44691318564601	1.44739555326151	1.44885670990718
42	1.45269726169788	1.45357490422687	1.4540064150956	1.45449362927794	1.45607167490427		42	1.44759800698778	1.4478088130661	1.44813869336938	1.44872708731444	1.45026345491596
43	1.45442569977236	1.45550164874437	1.45598327185809	1.45648565147781	1.45779694929315		43	1.44924224396968	1.44970659393628	1.4500947862787	1.4506045329334	1.451977989616
44	1.45610173811179	1.45667673408469	1.45721435882429	1.45784579891015	1.4588626833097		44	1.45062711940403	1.45074187428792	1.45104387031107	1.45175805111356	1.4533525751963
45	1.4576486697548	1.45804332474838	1.458477186581	1.45908324353029	1.46039702665511		45	1.45231844640162	1.45250717348986	1.45272894151729	1.45310216437425	1.45453834263818
46	1.45890539784646	1.45986436035372	1.46027380396952	1.46069489252602	1.46179037323498		46	1.45416594761219	1.45428759081779	1.45443273437029	1.45470094375004	1.45634887176489
47	1.45931683401644	1.46045957526907	1.46093069804823	1.46135078791292	1.46205273887592		47	1.45416236465158	1.45535248224238	1.45594871465813	1.45612569147668	1.45616531716245
48	1.46165093235231	1.46258605018392	1.46318971955005	1.46370739724931	1.46425262633		48	1.45672102447774	1.45693646363562	1.45732426313126	1.45801376277435	1.45938741989846
49	1.4631791053168	1.46444059089555	1.46488684558983	1.46530996931966	1.46628522709848		49	1.45836620240368	1.4590316678027	1.45938761844812	1.45979038738543	1.46096327937601
50	1.46502815241868	1.46504757850201	1.46519703518396	1.46603106579798	1.46795029247542		50	1.45941996449767	1.46005246990357	1.46041240846861	1.46084636350017	1.46237532127007
51	1.46635519105075	1.4671339815469	1.46795186797316	1.46869611379738	1.46927796091603		51	1.46072264669252	1.46212084595902	1.46259318785491	1.46307368145458	1.46378941583322
52	1.46757910893525	1.46858881147994	1.46924432975274	1.46983156417901	1.47051293253494		52	1.46274027467348	1.46289659552468	1.46320273629372	1.46381165300189	1.46526844645234
53	1.46935427249111	1.47005130680316	1.47051228251237	1.47094160045138	1.47148036703062		53	1.46404022137057	1.46447645584293	1.46474057521361	1.46493935696141	1.46510581459617
54	1.47080809825054	1.47092314869725	1.47150817660034	1.47268657018395	1.47335412871961		54	1.46534108676887	1.46620495661474	1.46657791097212	1.46691521101972	1.46748117994552
55	1.47192660672025	1.47302353974818	1.47371553133059	1.4742277136463	1.4746305761509		55	1.46722028632046	1.46744972558148	1.46797574311583	1.46836785288199	1.46847665009803
56	1.47292552437619	1.4743718044529	1.47492669140402	1.47539413850653	1.47609764204963		56	1.46788477338052	1.46872257476571	1.46939652369143	1.46986604690616	1.47014295918181
57	1.47517264331596	1.47550731076536	1.47574513076487	1.4760642882493	1.47733467264805		57	1.47001517472275	1.4703795248902	1.47067652511398	1.47101702630168	1.47162217714826
58	1.47800532567778	1.47874871916221	1.47891054514815	1.47901673901861	1.47913528499574		58	1.47162829561098	1.47209235646295	1.47267597511522	1.4730828936701	1.47325325967101
59	1.47747239219411	1.47916505667639	1.47966793402142	1.48005846513973	1.48061660977636		59	1.47273320296267	1.47335238456974	1.47367715590844	1.47405389022714	1.47531169365268
60	1.47896005047441	1.47986980883747	1.4802216578656	1.4805831919663	1.48162603869234		60	1.4735854489009	1.47419514275466	1.47441548814264	1.47463612042688	1.4752498518546
61	1.47824720958909	1.48106305479852	1.48174487185693	1.48224453223374	1.48293138678626		61	1.47322722321345	1.47545873008864	1.47622249360533	1.47664886854052	1.47693481834578
62	1.48090058766503	1.48127861984873	1.48171023150724	1.48236414237709	1.48411542825107		62	1.47520238877987	1.47626335958996	1.47680739953127	1.47730111108766	1.47802550455019
63	1.48361581814477	1.48475833708412	1.48511919219315	1.48533565025288	1.48560990808785		63	1.47831948811088	1.47893066249223	1.47916104429223	1.4794228844702	1.47995038847079
64	1.48355044406411	1.48459416542818	1.48507071375135	1.48557048946949	1.48687340275603		64	1.47922658858559	1.47947349600631	1.47996053159855	1.48089957595278	1.48291242449614
65	1.48722016624396	1.48737298839998	1.48778776513	1.4885304447695	1.48931640371981		65	1.4812867397698	1.48153776046979	1.48178077159771	1.48207674510992	1.48258275416194
66	1.48715956797241	1.48853666526156	1.4889826151205	1.48939626058307	1.49034548755036		66	1.4832374501379	1.48400333740907	1.48469489618153	1.48506573975322	1.48519844375526
67	1.48881273199647	1.48903179539193	1.48923790625877	1.48955925565077	1.49103442939337		67	1.48331454763609	1.4842547337401	1.48458554450802	1.48490125959478	1.48564975231962
68	1.49120804980079	1.49189583266573	1.49205386067121	1.49215743724275	1.49227026715303		68	1.48576202477723	1.48587209085018	1.4863047319331	1.48681812023916	1.48698632146846
69	1.49146312607561	1.49167191561288	1.49218777508154	1.49317537205724	1.49458014006928		69	1.48664890081507	1.48815005900008	1.48863020103449	1.48907305530528	1.49007914550168
70	1.49348725090713	1.49407173490147	1.49429546611712	1.49450487957855	1.4949364769272		70	1.48720768168177	1.48800524432272	1.48838313047612	1.48866476885126	1.48893869133431

## Table-4-C8mim Tf2N
TI – Tolerance Interval			Z0L:Z0U					TI – Tolerance Interval			Z0L:Z0U
DI – Interval of Typical Data			ZL:ZU					DI – Interval of Typical Data			ZL:ZU
LEL – Local Estimate of Location			Z0					LEL – Local Estimate of Location			Z0

		[C8mim][Tf2N] [J/gK]							[C8mim][Tf2N] + MWCNT (1% wt.) [J/gK]
Temp.[C]	ZL	Z0L	Z0	ZOU	ZU		Temp.[C]	ZL	Z0L	Z0	ZOU	ZU
20	1.4711445690142	1.4720284190727	1.47275606889887	1.47332271075089	1.47372497942684		20	1.45998905641274	1.46094096748506	1.46146499104827	1.46179766620471	1.46201298658734
21	1.47383210481984	1.4746001159511	1.4751398746285	1.47568076619258	1.47730693888349		21	1.46232241265671	1.46297326334558	1.46351930783558	1.46405944080341	1.46468652875962
22	1.47518891677347	1.47575009366263	1.47653905469678	1.47738758991595	1.47808509835275		22	1.46388117960702	1.46419921173938	1.46496522170906	1.46575937612484	1.4661090566692
23	1.47643989225145	1.47732840158415	1.47832511995306	1.47901645523408	1.47933082583665		23	1.4651551215489	1.46607929854453	1.46656689611017	1.46700584778184	1.46819905726194
24	1.47828555137016	1.47898817774348	1.479636214872	1.4803597140808	1.48139062274931		24	1.46711532706977	1.46760653758446	1.46833480649225	1.46894488428197	1.46924483498459
25	1.48015249452081	1.48064326869267	1.48125724765996	1.48196964478536	1.48275547716503		25	1.46861404242862	1.46901986950654	1.47015974445355	1.47084232847175	1.4709592672189
26	1.48121587964206	1.4819033074589	1.48241407253038	1.4829779776672	1.48397782708548		26	1.46976643957127	1.47041225397544	1.47097929763201	1.47160554002876	1.47252252636337
27	1.48303283587223	1.48370636101518	1.48412012790764	1.48453278102858	1.4851993189615		27	1.47188439883413	1.47254308316571	1.47286006968281	1.47313005867943	1.47378882795471
28	1.48473399930088	1.48501530249804	1.48554912560781	1.48640129382845	1.4875697261034		28	1.47324828768507	1.47349514675366	1.4740303756904	1.4747180671112	1.47521405440018
29	1.48636962323634	1.4867891038086	1.48758700434983	1.48849152634998	1.48908752158089		29	1.47478132956671	1.47527918617435	1.47577514135301	1.47634587489351	1.47715112870666
30	1.48843736438302	1.48855345579905	1.48905141024731	1.48993460639811	1.49043412855923		30	1.47610451763241	1.47720717868475	1.47761555662753	1.4780757680219	1.47897709621523
31	1.48998072796943	1.49026131329763	1.49076053172467	1.49140365783739	1.49199314323131		31	1.47780653497324	1.47914092995031	1.47956160208849	1.47995281309727	1.48041922544541
32	1.49138014736733	1.49171394738218	1.49211173596052	1.49268801592988	1.49392312378935		32	1.47989055164633	1.48027578832333	1.48078707265532	1.48137477922111	1.48196786888014
33	1.49244765636415	1.49367395523745	1.49409069634459	1.49451336075529	1.49513668333759		33	1.4811781899314	1.48151351890291	1.48248397040878	1.4832117265745	1.48337659950679
34	1.494359469307	1.49474649094061	1.49527086161763	1.49596318268278	1.49691042726137		34	1.48316878794727	1.48355016036762	1.48405869854094	1.48458946628181	1.48502320318181
35	1.49586601015374	1.49628602781712	1.49677970460228	1.49743992467049	1.49857563628806		35	1.48385630782645	1.48519738581759	1.48564077750391	1.48607985736877	1.4866902642807
36	1.49727563550965	1.49758535027783	1.49784140520432	1.49821612619727	1.49989825630976		36	1.48605079743912	1.4861601483227	1.486215	1.48626922360351	1.48637322348771
37	1.49870551804441	1.49941000508671	1.49977233817382	1.50024767670188	1.50139332367389		37	1.48729116710601	1.48747039788196	1.48803144218614	1.48915879416307	1.49039778405632
38	1.50074348172314	1.50116697458468	1.50148670580204	1.50190081364027	1.503153763915		38	1.48916549944521	1.48956467209174	1.48997894299481	1.49056020139699	1.49196166549964
39	1.5025059713843	1.50296595772012	1.50335323671786	1.50386575444462	1.50527201063583		39	1.49110830892464	1.49155086265963	1.49189008750071	1.49230441127953	1.49328312662295
40	1.50384394371285	1.50425494052752	1.50454532928805	1.50490832716499	1.50596652521804		40	1.49275700229544	1.49284831394432	1.49305720408076	1.49351991460183	1.49465174461094
41	1.50568408442992	1.50598146129393	1.50632819576777	1.50685392216298	1.50821395589289		41	1.49431390419064	1.49491531782208	1.49522115361964	1.49555749373093	1.49648824836253
42	1.50716803042248	1.50762248608247	1.50807608324567	1.50864265086499	1.50964411664607		42	1.49583360771081	1.49609327279606	1.4965679802774	1.49731343787669	1.49835048785731
43	1.50905418767537	1.50973076272161	1.51012310472464	1.51055096195847	1.51152645045831		43	1.49754678760132	1.49820173919039	1.49859379494476	1.49904880492902	1.50030729547521
44	1.51073617059176	1.5109599588333	1.51120546141711	1.51156376583662	1.51246597717725		44	1.49937481257532	1.49954455564517	1.49989895422643	1.50048070509998	1.50122187849407
45	1.5120759677036	1.51277550886742	1.5130532435183	1.51338012189344	1.51408338383911		45	1.50063393989367	1.50138623592526	1.50168791709646	1.50204456617017	1.50281564844024
46	1.51363514213832	1.51438154291616	1.51472941284763	1.51514409479985	1.51594554355683		46	1.50241905513164	1.50281209847287	1.50326254864229	1.50386365590091	1.50492870753536
47	1.5139955591692	1.51445324746743	1.51498011602987	1.51563290672862	1.51656946749903		47	1.50275569683976	1.50335932880711	1.50370442386129	1.50405673275387	1.50471314761988
48	1.51679132788284	1.51744106251562	1.51798918791662	1.51848321241057	1.51894498052866		48	1.50504891177533	1.5059173992249	1.50623880536648	1.5066006623564	1.50730781433676
49	1.51801216001412	1.51878467194744	1.51926508901677	1.51979310259078	1.52093089218607		49	1.50709607948692	1.50730488523921	1.50760041248261	1.50810836199264	1.50953020430541
50	1.51962991359883	1.52011203399413	1.52041119234907	1.5207828498534	1.52208929602352		50	1.50818978637338	1.50871039429752	1.50906532118934	1.50952391298207	1.51116664952069
51	1.52147338970158	1.52201533533549	1.52289502359318	1.52374642764336	1.52424079367104		51	1.51023566748896	1.51062710102908	1.51154737080222	1.51257989527469	1.51311228394262
52	1.52302124537926	1.52345941857033	1.52392061354874	1.52450906380025	1.52553934567769		52	1.51154321195315	1.51198571223144	1.51256561910266	1.51328984372161	1.51419018156641
53	1.52462333563787	1.52470016992801	1.52527217356879	1.52634146065858	1.52668220983392		53	1.51334794203876	1.51355414786923	1.51430254747632	1.51508820487816	1.5153207666874
54	1.52632239398507	1.52660884830435	1.52719903348507	1.52781572272295	1.52813840744354		54	1.51493858192458	1.51537626965303	1.51581242042469	1.51639265854456	1.51764133747177
55	1.5272040056431	1.52851770558948	1.52931511104826	1.52961753280207	1.52970211200521		55	1.51644235089323	1.51701736079961	1.51752114678509	1.5181145093029	1.51915929713024
56	1.52862791903074	1.52978231133103	1.53023890552116	1.53065648490649	1.53143423489837		56	1.5173741721849	1.51837294125788	1.51907818807726	1.51971976420486	1.52043714282065
57	1.53094042881364	1.53098617191969	1.531026	1.53107732567708	1.53120337372755		57	1.51958046663319	1.51970832187738	1.519751	1.51977705020095	1.51979714311315
58	1.53277167832264	1.53405350186089	1.53432957647646	1.534507332378	1.53469865014582		58	1.52166007521638	1.5228618426388	1.52317694222346	1.52339632500995	1.52365378160848
59	1.53390444983865	1.53479708742905	1.53508715774615	1.53533976487053	1.53580947080715		59	1.52253887938919	1.52362293558056	1.52398558485866	1.52428016218661	1.52472092201684
60	1.53511244198449	1.53595914001547	1.53628568924371	1.53658153316878	1.53712774805274		60	1.52401031691782	1.5247410760589	1.52508541551618	1.52544017519717	1.52627575852184
61	1.53446184051073	1.53720638776351	1.53781784765245	1.53822073347093	1.53867023869581		61	1.5232519837039	1.52587755967922	1.52660781086257	1.52719654904632	1.52816222548925
62	1.53718415708354	1.53779155995118	1.53831790098451	1.53894751223544	1.54012551934069		62	1.5260512323515	1.52611926172629	1.5264039721036	1.52725348885445	1.52866734521809
63	1.53977869813026	1.54082890760087	1.541356923331	1.54166253737456	1.54184049422692		63	1.52856694756713	1.52965017367167	1.53024440952656	1.53058450700228	1.53076923397961
64	1.54073610492546	1.54101260799803	1.54160087324403	1.54250607283725	1.54347464731043		64	1.52922887536013	1.52991509090187	1.53054372394655	1.53117285126414	1.53186086548144
65	1.54407965301895	1.54410583991835	1.54415400373208	1.54425881174586	1.54465887204299		65	1.53256302033786	1.53263977894255	1.53274827204274	1.53292571407547	1.53334610201662
66	1.54441052462185	1.54514588190338	1.54554909570256	1.54598348683449	1.54699711841912		66	1.53360965333139	1.53390896033126	1.53409349705078	1.53432363427021	1.53515654693317
67	1.54578834983203	1.54589418335969	1.54603209828838	1.54628454151036	1.54739585957121		67	1.53447119231275	1.53472924278456	1.53496139706083	1.53529259592392	1.53638832193294
68	1.54757038900467	1.548450128837	1.54872092878505	1.54894101030265	1.54928832967986		68	1.53620895660409	1.53707958032408	1.53737446284274	1.53763255133829	1.53810566729841
69	1.54820532503473	1.54947995854989	1.55001213465465	1.55040120762279	1.55079538363163		69	1.53742816952968	1.5382448255636	1.5387443874676	1.53917379407952	1.53964896671304
70	1.54923024336576	1.55132264074043	1.55174877082857	1.55195129636501	1.55207825392798		70	1.53768935548834	1.5396553888876	1.54012681795491	1.54045561335834	1.54085920054226

## Table-5-C10mim Tf2N
TI – Tolerance Interval			Z0L:Z0U					TI – Tolerance Interval			Z0L:Z0U				TI – Tolerance Interval			Z0L:Z0U				TI – Tolerance Interval			Z0L:Z0U
DI – Interval of Typical Data			ZL:ZU					DI – Interval of Typical Data			ZL:ZU				DI – Interval of Typical Data			ZL:ZU				DI – Interval of Typical Data			ZL:ZU
LEL – Local Estimate of Location			Z0					LEL – Local Estimate of Location			Z0				LEL – Local Estimate of Location			Z0				LEL – Local Estimate of Location			Z0

		[C10mim][Tf2N] [J/gK]							[C10mim][Tf2N] + MWCNT (1% wt.) [J/gK]							[C10mim][Tf2N] [J/gK]							[C10mim][Tf2N] + MWCNT (1% wt.) [J/gK]
Temp.[C]	ZL	Z0L	Z0	ZOU	ZU		Temp.[C]	ZL	Z0L	Z0	ZOU	ZU		Temp.[C]	ZL	Z0L	Z0	ZOU	ZU		Temp.[C]	ZL	Z0L	Z0	ZOU	ZU
20	1.491273	1.491327	1.491405	1.491624	1.492045
21	1.498665	1.499016	1.499195	1.499405	1.49957		21	1.498051	1.498692	1.499128	1.499674	1.501392		21	1.498665	1.499016	1.499195	1.499405	1.49957		21	1.51807249423512	1.5187230041007	1.51985124496177	1.52061644097087	1.52085211498312
22	1.501429	1.501462	1.501476	1.50149	1.501551		22	1.500229	1.500952	1.501304	1.501642	1.50225		22	1.501429	1.501462	1.501476	1.50149	1.501551		22	1.51956845231916	1.52208908319899	1.52280628680138	1.52337897765619	1.52386322253777
23	1.502971	1.502972	1.502978	1.50303	1.50337		23	1.501314	1.502112	1.502486	1.502875	1.503829		23	1.502971	1.502972	1.502978	1.50303	1.50337		23	1.52257134043667	1.52290679979914	1.5237149654467	1.52489297196899	1.52584977710061
24	1.504077	1.504272	1.504477	1.504915	1.505565		24	1.503195	1.504121	1.504506	1.504854	1.505451		24	1.504077	1.504272	1.504477	1.504915	1.505565		24	1.52384795475376	1.52422917554469	1.52496005913981	1.52610171496433	1.52756447776181
25	1.506226	1.506268	1.506338	1.506562	1.507058		25	1.504634	1.50562	1.506113	1.506588	1.507429		25	1.506226	1.506268	1.506338	1.506562	1.507058		25	1.52560949769554	1.52593717524445	1.52663731486434	1.52787490587168	1.52969802478057
26	1.507435	1.507455	1.507497	1.507679	1.508222		26	1.506272	1.506945	1.507339	1.507779	1.508879		26	1.507435	1.507455	1.507497	1.507679	1.508222		26	1.52633410936335	1.52818607958954	1.52883175570037	1.52951004861759	1.53060915986024
27	1.509116	1.509207	1.50933	1.509654	1.510242		27	1.508027	1.508709	1.509199	1.509725	1.510613		27	1.509116	1.509207	1.50933	1.509654	1.510242		27	1.52892705658718	1.52915492702018	1.52955751710336	1.53033380937527	1.53240156358111
28	1.509478	1.510223	1.510623	1.511139	1.511619		28	1.509123	1.50975	1.510126	1.510585	1.512152		28	1.509478	1.510223	1.510623	1.511139	1.511619		28	1.53066308386378	1.530946530107	1.53145466828432	1.53230402663397	1.53373611882853
29	1.510968	1.511637	1.512023	1.512558	1.513121		29	1.510235	1.51119	1.511687	1.512242	1.51383		29	1.510968	1.511637	1.512023	1.512558	1.513121		29	1.53212533327895	1.53283879106575	1.53329298671317	1.53384255860891	1.53549077953184
30	1.512991	1.513423	1.513725	1.514195	1.514736		30	1.512011	1.512897	1.513387	1.51393	1.515325		30	1.512991	1.513423	1.513725	1.514195	1.514736		30	1.53402750199246	1.53411443852055	1.53449980419993	1.5357716015412	1.53821283837427
31	1.514391	1.514954	1.515251	1.515647	1.516115		31	1.513678	1.513895	1.514076	1.514342	1.515496		31	1.514391	1.514954	1.515251	1.515647	1.516115		31	1.5356318983344	1.53573920837984	1.53609363345448	1.53710103734348	1.53949571449208
32	1.516259	1.516309	1.516391	1.51666	1.517261		32	1.515084	1.516194	1.516716	1.517297	1.519164		32	1.516259	1.516309	1.516391	1.51666	1.517261		32	1.53771636287164	1.53783072039255	1.53813251581088	1.53892021738049	1.54132534694907
33	1.517377	1.5177	1.517932	1.518302	1.518733		33	1.51687	1.517343	1.517725	1.518226	1.519665		33	1.517377	1.5177	1.517932	1.518302	1.518733		33	1.53910688065296	1.53952009909749	1.53990112181684	1.54048284810401	1.5429963020421
34	1.518613	1.518893	1.519145	1.519616	1.520242		34	1.518487	1.519291	1.519815	1.520443	1.522164		34	1.518613	1.518893	1.519145	1.519616	1.520242		34	1.54059359937996	1.54104597908164	1.54143075176478	1.54199840960945	1.54448588152758
35	1.520424	1.520594	1.520784	1.521209	1.521869		35	1.520467	1.521315	1.522025	1.522876	1.524558		35	1.520424	1.520594	1.520784	1.521209	1.521869		35	1.54236123346904	1.54267086782628	1.542812	1.54293724297753	1.54312513980653
36	1.522127	1.522349	1.522549	1.522923	1.523421		36	1.522416	1.522702	1.522911	1.523184	1.524084		36	1.522127	1.522349	1.522549	1.522923	1.523421		36	1.54377079496938	1.54422126558838	1.54462578355622	1.54524904047382	1.54827293232297
37	1.523822	1.523829	1.523848	1.52395	1.524354		37	1.523492	1.524504	1.524987	1.525529	1.527294		37	1.523822	1.523829	1.523848	1.52395	1.524354		37	1.54470902119095	1.54533147117758	1.54583855092703	1.54657760570484	1.5499382251137
38	1.525356	1.525368	1.525395	1.525535	1.526037		38	1.525108	1.525373	1.525883	1.526843	1.528832		38	1.525356	1.525368	1.525395	1.525535	1.526037		38	1.54639924364449	1.54703562508549	1.54758286309989	1.54839235672409	1.5518977564913
39	1.526403	1.5266	1.526795	1.527188	1.527745		39	1.526763	1.526858	1.52713	1.527872	1.530072		39	1.526403	1.5266	1.526795	1.527188	1.527745		39	1.54888026184348	1.548911465499	1.548953	1.54902227221594	1.5492330194476
40	1.527933	1.528048	1.528199	1.528593	1.529298		40	1.528204	1.529089	1.52956	1.530097	1.531732		40	1.527933	1.528048	1.528199	1.528593	1.529298		40	1.55057608666873	1.55068908096876	1.55073199999786	1.55076240435215	1.55079202789783
41	1.529567	1.529874	1.530114	1.530514	1.531002		41	1.530352	1.53065	1.53098	1.531507	1.533356		41	1.529567	1.529874	1.530114	1.530514	1.531002		41	1.55221255908507	1.5523949884984	1.55263264554421	1.55310610287371	1.55661455839735
42	1.530598	1.531465	1.531669	1.531894	1.532739		42	1.531605	1.531836	1.532214	1.532936	1.535142		42	1.530598	1.531465	1.531669	1.531894	1.532739		42	1.55400146004322	1.5542107525955	1.5544944366486	1.55506716512216	1.55903085338594
43	1.531587	1.532599	1.53313	1.533789	1.534362		43	1.532668	1.532975	1.533461	1.534343	1.536752		43	1.531587	1.532599	1.53313	1.533789	1.534362		43	1.5555827907888	1.55566181622364	1.555747	1.55587105550213	1.55620806199787
44	1.533906	1.534033	1.5342	1.534631	1.535397		44	1.534699	1.536018	1.536523	1.536837	1.537077		44	1.533906	1.534033	1.5342	1.534631	1.535397		44	1.55731928505611	1.55770633021656	1.55815003589548	1.55892649998021	1.56282841397522
45	1.535394	1.535594	1.535822	1.536344	1.537169		45	1.536385	1.537636	1.538119	1.538526	1.539136		45	1.535394	1.535594	1.535822	1.536344	1.537169		45	1.55899702763183	1.55900492261589	1.55907684707406	1.55974953537163	1.56464556782367
46	1.536779	1.537215	1.537519	1.537992	1.538536		46	1.537825	1.538033	1.538406	1.539033	1.540101		46	1.536779	1.537215	1.537519	1.537992	1.538536		46	1.56062454878637	1.56071495581235	1.56091369090981	1.56146836187741	1.56508767756439
47	1.538671	1.538732	1.538815	1.53904	1.539456		47	1.5394	1.540331	1.540647	1.540951	1.541703		47	1.538671	1.538732	1.538815	1.53904	1.539456		47	1.5624002940102	1.56246597122596	1.562552	1.56269393074355	1.56312177912311
48	1.540217	1.540434	1.540609	1.54091	1.541285		48	1.541013	1.541822	1.542121	1.542369	1.542745		48	1.540217	1.540434	1.540609	1.54091	1.541285		48	1.56250566153139	1.56358439551711	1.56416763689121	1.56482976039919	1.5667561166568
49	1.541263	1.541832	1.542142	1.542548	1.54294		49	1.542193	1.543746	1.544115	1.544211	1.544234		49	1.541263	1.541832	1.542142	1.542548	1.54294		49	1.56510655671373	1.56526938266713	1.56562151935881	1.56650347129744	1.57044524775947
50	1.543205	1.543433	1.543631	1.54399	1.544457		50	1.544183	1.544471	1.544746	1.545095	1.545786		50	1.543205	1.543433	1.543631	1.54399	1.544457		50	1.56682576885669	1.56726820187245	1.56774473000056	1.56854684896813	1.57243508617397
51	1.544902	1.544905	1.544916	1.544977	1.545256		51	1.545387	1.545794	1.546033	1.546312	1.547118		51	1.544902	1.544905	1.544916	1.544977	1.545256		51	1.56775279355699	1.56836785605736	1.56892138462751	1.56977715227659	1.57398618025094
52	1.54545	1.54637	1.546819	1.54731	1.547646		52	1.547066	1.547742	1.547924	1.547997	1.54803		52	1.54545	1.54637	1.546819	1.54731	1.547646		52	1.57043201175945	1.57057477661653	1.57093517535787	1.57190828243352	1.57572043288825
53	1.546816	1.547348	1.547666	1.548118	1.548601		53	1.548389	1.549402	1.549648	1.549831	1.550093		53	1.546816	1.547348	1.547666	1.548118	1.548601		53	1.57144666840892	1.57157928215856	1.57187888073411	1.57266802000329	1.57656890558606
54	1.54869	1.549181	1.549441	1.549772	1.55007		54	1.54974	1.550759	1.5511	1.551336	1.551578		54	1.54869	1.549181	1.549441	1.549772	1.55007		54	1.57335995102016	1.57365478672791	1.57406349130076	1.57479809348511	1.57734203770935
55	1.550862	1.551142	1.551283	1.551449	1.551578		55	1.551652	1.552095	1.55229	1.552447	1.552643		55	1.550862	1.551142	1.551283	1.551449	1.551578		55	1.57512873303568	1.57559259627194	1.57600887614789	1.57663606937623	1.57933693167334
56	1.552029	1.552057	1.552107	1.552287	1.552729		56	1.552389	1.55291	1.55312	1.55333	1.553857		56	1.552029	1.552057	1.552107	1.552287	1.552729		56	1.57670844163476	1.57699973344573	1.57748813197205	1.5784171408342	1.58105015532106
57	1.553052	1.553498	1.553773	1.554169	1.554597		57	1.554151	1.554867	1.555149	1.555382	1.555702		57	1.553052	1.553498	1.553773	1.554169	1.554597		57	1.57788487976599	1.57849027038162	1.57898702543627	1.57968781816548	1.58234328553172
58	1.555124	1.55523	1.555338	1.555564	1.555892		58	1.55571	1.556133	1.556312	1.556483	1.55682		58	1.555124	1.55523	1.555338	1.555564	1.555892		58	1.57946188039526	1.57969350574143	1.579827	1.57996789550267	1.58025977932484
59	1.556249	1.557255	1.55773	1.558215	1.558507		59	1.557155	1.55776	1.557934	1.558069	1.558264		59	1.556249	1.557255	1.55773	1.558215	1.558507		59	1.58231555651284	1.58286036278338	1.58323546304838	1.58373189491737	1.58569369963358
60	1.558205	1.558311	1.558429	1.558695	1.559108		60	1.558856	1.559199	1.559602	1.559931	1.56012		60	1.558205	1.558311	1.558429	1.558695	1.559108		60	1.58296390327486	1.5835210400064	1.58394716647945	1.58453318227405	1.58680207009409
61	1.559459	1.559572	1.559711	1.560052	1.560628		61	1.56054	1.560568	1.560608	1.560676	1.560842		61	1.559459	1.559572	1.559711	1.560052	1.560628		61	1.58443594628606	1.58479628086077	1.58518811360391	1.58581400036676	1.58809346739569
62	1.561407	1.561462	1.561536	1.561734	1.562097		62	1.561825	1.561897	1.562027	1.562229	1.563046		62	1.561407	1.561462	1.561536	1.561734	1.562097		62	1.58341920220731	1.5861950649952	1.58710175488104	1.58793938668016	1.5898214177763
63	1.562938	1.562939	1.562942	1.56298	1.563296		63	1.56324	1.563267	1.563385	1.563809	1.564819		63	1.562938	1.562939	1.562942	1.56298	1.563296		63	1.58613902672767	1.58664289515612	1.58716904869519	1.58794933747584	1.5902193237954
64	1.563665	1.56453	1.564927	1.565304	1.565502		64	1.564673	1.565022	1.565193	1.565363	1.565709		64	1.563665	1.56453	1.564927	1.565304	1.565502		64	1.58965787105391	1.58984870853671	1.59036884887441	1.59124135690095	1.59204189825357
65	1.564913	1.565486	1.565793	1.566189	1.566557		65	1.565783	1.565897	1.566417	1.566913	1.567015		65	1.564913	1.565486	1.565793	1.566189	1.566557		65	1.59006082527106	1.59115397039962	1.59164491491799	1.59213393616105	1.59320807401671
66	1.567378	1.567415	1.567473	1.567652	1.568031		66	1.56768	1.567885	1.567989	1.568074	1.568174		66	1.567378	1.567415	1.567473	1.567652	1.568031		66	1.59358683296161	1.59360198822288	1.59362811901998	1.59368808452942	1.59405729961802
67	1.567582	1.568304	1.568655	1.569037	1.569293		67	1.568813	1.56909	1.569385	1.569763	1.570419		67	1.567582	1.568304	1.568655	1.569037	1.569293		67	1.59445875906092	1.59465761906619	1.59482989774946	1.59506507379812	1.59575947226618
68	1.569304	1.569995	1.570354	1.570792	1.571159		68	1.570586	1.570678	1.570846	1.571187	1.572176		68	1.569304	1.569995	1.570354	1.570792	1.571159		68	1.5951963572879	1.59588909007281	1.59612601994537	1.59635086111861	1.59688605746054
69	1.571467	1.571586	1.571724	1.572045	1.572561		69	1.572109	1.572145	1.572238	1.572447	1.572856		69	1.571467	1.571586	1.571724	1.572045	1.572561		69	1.59742004767226	1.59812879064875	1.59828625625975	1.59838395874247	1.59848019508844
70	1.572657	1.572891	1.573068	1.573358	1.573705		70	1.572819	1.573361	1.573606	1.573865	1.574567		70	1.572657	1.572891	1.573068	1.573358	1.573705		70	1.5981032590796	1.59954611515677	1.59999809228756	1.60036129240926	1.60091136537098

after purification of the sample and Ion Chromatography analysis															before purification of the sample and Ion Chromatography analysis

## Table-6-C12mim Tf2N
TI – Tolerance Interval			Z0L:Z0U					TI – Tolerance Interval			Z0L:Z0U
DI – Interval of Typical Data			ZL:ZU					DI – Interval of Typical Data			ZL:ZU
LEL – Local Estimate of Location			Z0					LEL – Local Estimate of Location			Z0

		[C12mim][Tf2N] [J/gK]							[C12mim][Tf2N] + MWCNT (1% wt.) [J/gK]
Temp.[C]	ZL	Z0L	Z0	ZOU	ZU		Temp.[C]	ZL	Z0L	Z0	ZOU	ZU
20	1.54468095535478	1.54517187470731	1.54538001705633	1.54559811416784	1.54621435729727		20	1.55735624842495	1.55823069661774	1.55853022102161	1.55881717457492	1.559523688638
21	1.54691333230009	1.54727289772444	1.54750159950933	1.5477800954892	1.54863946276675		21	1.55977132354185	1.56042457667585	1.56075409150453	1.56104799525815	1.56146546619261
22	1.54829534652343	1.5489529684849	1.54920964581346	1.54946572004327	1.55011590849824		22	1.56120695906533	1.56186624690498	1.56238769419557	1.56274403285559	1.56294975344754
23	1.54956039895921	1.55039144418589	1.55070720853142	1.55099977010909	1.55158658278144		23	1.56205833583043	1.56310054490905	1.56366564818026	1.56407620178437	1.5644221191477
24	1.55120648042901	1.55188113933104	1.55229571761227	1.55266541900065	1.55311014596465		24	1.56426568900887	1.56452534619255	1.56524043370826	1.56577479266777	1.56590084210633
25	1.55307242615933	1.55329486004097	1.553624543202	1.55407183877295	1.55465330629828		25	1.56598833001291	1.56621076327252	1.56688906150463	1.56748333896383	1.56764341319029
26	1.55392201879477	1.55490876357534	1.55522383206025	1.55552200179539	1.5558933068914		26	1.56719452250742	1.56760311305397	1.56840225859316	1.56892269100332	1.56905925216933
27	1.55644201332072	1.55656482658235	1.5566507253452	1.5567568090801	1.55705597031445		27	1.56884419154892	1.56917377190825	1.56974452621048	1.5700576657467	1.57012917168661
28	1.55785414704004	1.55834057848593	1.55850492684283	1.55861002465493	1.55870129328735		28	1.57039701991109	1.57054766591795	1.57096309432289	1.57151789832868	1.57184313686876
29	1.55940716983745	1.55972906892807	1.55996545172367	1.56020611573176	1.56093868417204		29	1.57182279297912	1.57232767653784	1.57293416663642	1.57338130155855	1.57359399154389
30	1.56119045013626	1.56148476389357	1.56186015044405	1.56203827220772	1.56208041194207		30	1.57372144004287	1.57386762126941	1.57465238953653	1.57523558620442	1.57530879331846
31	1.5630865708826	1.5634046571232	1.56353646186825	1.56365389853254	1.56384892094403		31	1.5755240573802	1.57575259913249	1.57606684498647	1.57637593594971	1.57659364225721
32	1.5644958509774	1.56491071661904	1.56515388650045	1.56531584272539	1.56542561460554		32	1.57689788588511	1.57709249974402	1.57750493875753	1.57802685243703	1.57840222955119
33	1.56570895240731	1.56638115365842	1.56703830422527	1.56735846639654	1.56745305777426		33	1.57830288871625	1.57858240216861	1.57917910368596	1.57973052437872	1.57995744630996
34	1.56761239230824	1.56797612004761	1.56833297307346	1.56874165929827	1.57007707643316		34	1.58023515662177	1.58057004645403	1.58093750326029	1.58126524310233	1.58150190049023
35	1.56907857250834	1.56959994253143	1.56995751240286	1.57034786019586	1.57108167237719		35	1.5815045298886	1.58175994339368	1.58227205700514	1.58292141315778	1.58342145298145
36	1.57020314866739	1.57061507139413	1.570887	1.57124124250728	1.57264402033574		36	1.58270307214881	1.58290445650698	1.58308326708934	1.58335597928541	1.58464296785993
37	1.57179315068045	1.57227786974249	1.5726274482274	1.57306295367151	1.57427520232864		37	1.58414622533113	1.58445748949904	1.58491998783009	1.58559838196596	1.5866726760969
38	1.57404008037477	1.57409955132861	1.57422997975162	1.57456169741251	1.57608630937375		38	1.58619538725425	1.5862753549012	1.58651992006675	1.58717438400057	1.58871191495168
39	1.57578570092108	1.57602738214918	1.57622000526349	1.57649169955594	1.57758571136342		39	1.58810780166645	1.58825030545617	1.58851012540863	1.58897361194918	1.58988513789301
40	1.57740278134714	1.57749549494968	1.57760227934186	1.5777837060321	1.57855289117936		40	1.58975522967376	1.58980711092747	1.58998778304605	1.5904731307863	1.59135495841853
41	1.57909276166436	1.57943613489287	1.57970469865883	1.58005142217148	1.58102740710619		41	1.59130877313755	1.5915453110447	1.59192568413775	1.59249859777568	1.59336465417196
42	1.58085329926429	1.5809373641942	1.58111107074784	1.58148398692432	1.58250845403653		42	1.59290600756274	1.59328494326136	1.59355508555214	1.59389519342858	1.59490160001761
43	1.58255360464521	1.58303837474462	1.58333399118689	1.58368793673315	1.58477216974802		43	1.59490774788147	1.59542814421515	1.59573767260535	1.59607722673019	1.59684389000795
44	1.58437719172198	1.58439811363926	1.58453865167076	1.58519261622645	1.58632962116869		44	1.59664453507368	1.59696382941736	1.59723522524268	1.59755687074518	1.5981565731026
45	1.58597189241964	1.58629142669988	1.58663812389995	1.58708359478698	1.58784719149277		45	1.59832802844664	1.59892271668856	1.59913514002267	1.59934186519303	1.59986174077939
46	1.58757483631829	1.58783479540144	1.58825615332865	1.58893141046913	1.59012391127806		46	1.59978575736358	1.60040774152943	1.60060601629215	1.60078707043994	1.60118533466669
47	1.58824838603632	1.58863578938137	1.58907126056156	1.58961706691659	1.5904497557986		47	1.60032635485441	1.60075595514689	1.60111457736497	1.60151577982289	1.60216111604798
48	1.59093309338213	1.59113831132238	1.59148486878467	1.59206336510958	1.5931352104359		48	1.60316421123248	1.60360877058286	1.60381750220505	1.60402166499652	1.60442586450385
49	1.59259899855831	1.59290090753021	1.59338172798078	1.59406972227165	1.59499497037804		49	1.60505219529669	1.6050859726295	1.60518444131637	1.60548934279169	1.60687879644838
50	1.59396948294113	1.5945589259624	1.59488472112348	1.59526359056567	1.59644799358496		50	1.60548706960255	1.60645154786672	1.60682898313329	1.6072201924474	1.60837586026464
51	1.5957961302856	1.59655310919709	1.59709352093567	1.59752401527644	1.59813283583885		51	1.60678689515436	1.60874433481316	1.60931457811222	1.60978615126777	1.61021482560678
52	1.59745653507709	1.59777757032062	1.59842772952521	1.59910676571493	1.59946808808287		52	1.60930942501215	1.60966937909591	1.61010065213667	1.61061861862009	1.61127176657921
53	1.59903037881085	1.59947532785723	1.60003556394767	1.60036636933069	1.60047378029021		53	1.6110080744473	1.61170543764208	1.61210314619747	1.61237006018446	1.61255683003129
54	1.60076060394109	1.60084028623373	1.60127954078721	1.60208463067087	1.60243858127142		54	1.61300427985246	1.61357120594627	1.61397827058875	1.61431956653984	1.6146331391397
55	1.60185533334547	1.60235287247496	1.60292228028363	1.60349028240645	1.60398402300489		55	1.61457344154831	1.6148789202289	1.61509409518736	1.61536517325078	1.61618539025306
56	1.60321266924774	1.60408641919101	1.60454795675385	1.60493672511492	1.60539767964303		56	1.61580085311275	1.61670870829636	1.61708377061992	1.61741088941175	1.61792364152645
57	1.60518821268762	1.60540457534658	1.60558912115228	1.60586614428181	1.60719100816938		57	1.61780739646967	1.61793695120333	1.61810442741053	1.61839785597405	1.61946957165624
58	1.60759477308552	1.60840234049499	1.60867035869528	1.60891180188348	1.60940384456643		58	1.62004417091812	1.62103581160163	1.62126434770061	1.62142773078535	1.62164410787303
59	1.60884902103251	1.60940620960691	1.60962639335925	1.6098551369979	1.61053014353381		59	1.62097144901396	1.62151593298542	1.62186683994582	1.62224194856293	1.62295082499082
60	1.61027658005324	1.61046270408072	1.61065385612804	1.61095819754771	1.61220827085073		60	1.62239161695139	1.62271381782943	1.62313212330092	1.62368277695696	1.62447417732767
61	1.60926548125102	1.61180096900793	1.61253551003135	1.61315116918882	1.61425266009506		61	1.62135066073797	1.62395113648969	1.62466196497398	1.62523329341685	1.62617185208443
62	1.61189911143055	1.61256919052092	1.61300738684695	1.61363636630674	1.61516262163532		62	1.62414037555482	1.62450895854692	1.62508282269882	1.62593496534373	1.62723650526964
63	1.61514033300869	1.61564340790568	1.61660791856643	1.61717846607044	1.61731150182708		63	1.62760899094403	1.62806469571097	1.62851067681804	1.62893928075656	1.62934038375223
64	1.61582518447162	1.61593075936341	1.61626721295082	1.6173040813544	1.62083659458006		64	1.62763334330227	1.6285843395529	1.62924394244459	1.62984301095903	1.63052091769102
65	1.61899357602317	1.6191575367515	1.61929538029365	1.61949726880342	1.62037230702254		65	1.63158020313621	1.63167946478861	1.63174904558556	1.63184211706184	1.63221659970071
66	1.61992001724521	1.62019153109579	1.62044967142472	1.62085708378725	1.62280279955864		66	1.63266709760607	1.63287365676302	1.63304400102205	1.63328341263018	1.63416539482646
67	1.62124632557044	1.62128768247745	1.621358	1.62152956917527	1.62339224375723		67	1.6331749847119	1.63364233869702	1.63392580422387	1.6342686186983	1.63537489934877
68	1.62336253707863	1.62415200600626	1.62444298582607	1.62473786859049	1.62558272208244		68	1.63551536396898	1.63578796269234	1.63650090354228	1.63679305898786	1.63682587431936
69	1.6243368016124	1.6256016671809	1.62612675763439	1.6266002140196	1.62741288745545		69	1.63668826024673	1.63795177723994	1.6383398302082	1.63863354930859	1.63902004435929
70	1.62502392557824	1.62688461200641	1.62740570499217	1.62779444653373	1.62831345495004		70	1.63731928100558	1.63902708257927	1.63937975916649	1.6395590033398	1.63968415274499

## Table-7-IC_Analysis-C10mim Tf2N
[C10mim][Tf2N] – Ion Chromatography

No.	note	Amount (ppm)	Amount (ppm)	Amount (ppm)	Amount (ppm)	Amount (ppm)	Amount (ppm)	Amount (ppm)	Amount (ppm)	Amount (ppm)	Amount (ppm)	Amount (ppm)	Amount (ppm)	Amount (ppm)	Amount (ppm)

		F-	Cl-	NO-2	SO-4	Br-	NO-3	Oxa	H2PO4	Li+	Na+	NH-4	K+	Mg+	Ca+
[C10mim][Tf2N] _1	original sample	n.a.	4230.619	n.a.	7727.876	9514.973	10330.077	1425.813	n.a.	n.a.	1912.994	1071.616	309.841	337.307	3426.6
[C10mim][Tf2N] _2	purified sample	n.a.	2385.48	n.a.	6008.889	933.561	3353.825	1245.087	n.a.	n.a.	637.683	394.393	487.879	289.664	2428.251
[C10mim][Tf2N] _3	purified sample	n.a.	1510.036	n.a.	2120.919	395.834	2946.738	423.161	n.a.	n.a.	413.959	176.243	323.157	93.262	890.822
[C10mim][Tf2N] _pure	average of purified samples	n.a.	1947.758	n.a.	4064.904	664.697	3150.282	834.124	n.a.	n.a.	525.821	285.318	405.518	191.463	1659.536