## Proton
time [min]: | Peak name | 1-hexene #1 | 1-heptanal #1 | 2-methylhexanal #1 | Hydrogen #2 | TMB aromatic #3 | TMB methyl #9 | 1-hexene (other H double bond) | [1-hexene] | [1-heptanal] | [2-methylhexanal] | [Hydrogen] | [TMB aromatic] | [TMB methyl] | [1-hexene (other H double bond)] | Conversion | Regioselectivity n-heptanal | Regioselectivity 2-methylhexanal | L/B
0.01666667 | I0 | 2589838.6 | 27.421875 | 873.9375 | -512.703125 |  | 12175583.4 |  | 436.9548 | 0.005493947 | 0.1615661 | -0.009100797 | 0 | 89.74226 | 0 | 0 | 3.288607 | 96.71139 | 0.03400434 | INTERNAL REFERENCE |  | FLOW CALIBRATION
6.566667 | I1 | 2461355.3 | 355.859375 | -1796.289 | -1403.859375 |  | 12087208.2 |  | 418.3135 | 0.07181738 | -0.3345105 | -0.02510156905 | 0 | 89.74226 | 0 | 4.266183 | -27.33888 | 127.3389 | -0.2146939 | 1-hexene Volume (mL) | 1.3 |  | 1-hexene (initial) | 1-hexene (end) | 1-heptanal (end) | 2-methylhexanal (end) | Hydrogen (end) | TMB aromatic (initial) | TMB methyl (initial) | TMB aromatic (end) | TMB methyl (end) | 1-hexene (other H double bond)
13.55 | I2 | 2394018.3 | 294.71875 | -649.390625 | 448280.9 |  | 11989030.3 |  | 410.2013 | 0.05996541 | -0.1219218 | 8.081081 | 0 | 89.74226 | 0 | 6.122725 | -96.78642 | 196.7864 | -0.4918348 | 1-hexene n (moles) | 0.01047291 | 0 mL/min | 29142933 | 4176547 | 20157390 | 6622347.5 | 1074285 | 20038820.5 | 62136918 | 20500117 | 63075554.75 | 6178930.4
20 | I3 | 2303943.5 | 6355.125 | 828.640625 | 592667.2 |  | 12002432.6 |  | 394.3267 | 1.291612 | 0.155402 | 10.67198 | 0 | 89.74226 | 0 | 9.755732 | 89.2605 | 10.7395 | 8.311424 | Reaction Volume (L) | 0.0224 | 4 mL/min | 6753625.75 | 987740.88 | 4886701.75 | 1720202.62 | 1587382.75 | 7573613.62 | 36011967.12 | 8493347.5 | 37857670.38 | 1621787.25
26.46667 | I4 | 2337812.5 | 19455.37 | 6717.328125 | 575417.5 |  | 12072010.9 |  | 397.8173 | 3.931307 | 1.252497 | 10.30165 | 0 | 89.74226 | 0 | 8.956881 | 75.83827 | 24.16173 | 3.138777 | 1-hexene (M) | 0.4675406 | CF | 4.315154 | 4.228383 | 4.124948 | 3.849749 | 0.6767649 | 2.645873 | 1.725452 | 2.413668 | 1.666124 | 3.809951
32.95 | I5 | 2165918.0 | 40540.2 | 9927.234375 | 564576.4 |  | 11984527.7 |  | 371.257 | 8.251674 | 1.86452 | 10.18134 | 0 | 89.74226 | 0 | 15.03537 | 81.56896 | 18.43104 | 4.42563 | 1-hexene(mM) | 467.5406
39.4 | I6 | 2258606.0 | 66906.67 | 22034.66 | 556168.9 |  | 12104902.4 |  | 383.2947 | 13.48296 | 4.097366 | 9.929987 | 0 | 89.74226 | 0 | 12.28048 | 76.69346 | 23.30654 | 3.290641
45.86667 | I7 | 2291233.5 | 91756.14 | 30832.3125 | 553262.3125 |  | 12214975.2 |  | 385.3278 | 18.32397 | 5.681632 | 9.789077 | 0 | 89.74226 | 0 | 11.81518 | 76.33206 | 23.66794 | 3.225125 | # is the number of protons of the peak taken for integration |  | 0 mL | static with long delay (flow+ full relaxtion effects)
52.33333 | I8 | 2252169.2 | 122469.6 | 38966.4375 | 545037.6 |  | 12243631.5 |  | 377.8717 | 24.4003 | 7.163744 | 9.620984 | 0 | 89.74226 | 0 | 13.52156 | 77.3041 | 22.6959 | 3.406083 | If #>1 the integration will be divided by the number of protons |  | 4 mL | flow with shot delay (flow + poor relaxiation)
58.78333 | I9 | 2242432.4 | 157046 | 53021.65625 | 538924.9375 |  | 12235766.1 |  | 376.4799 | 31.30926 | 9.753977 | 9.519198 | 0 | 89.74226 | 0 | 13.84008 | 76.24645 | 23.75355 | 3.209897
66.73333 | I10 | 3224175.4 | 274178.8 | 89198.5625 | 536935.6 |  | 12368544.5 |  | 535.4928 | 54.0745 | 16.233 | 9.382247 | 0 | 89.74226 | 0 | -22.55108 | 76.91142 | 23.08858 | 3.331146 |  |  |  | initial CF were calculated under Argon ( the reactor was still no pressurized)
73.18333 | I11 | 2169238.2 | 227757.375 | 78290.8 | 530495.875 |  | 12331481.5 |  | 361.3646 | 45.0541 | 14.29075 | 9.297582 | 0 | 89.74226 | 0 | 17.29933 | 75.91914 | 24.08086 | 3.152676 | INTERNAL REFERENCE STANDARD |  |  | final CF were calculated under 10 bar H2/CO ( reactor pressurized)
79.63333 | I12 | 2119103.625 | 261030.9 | 88363.89 | 533874.4 |  | 12366119.9 |  | 352.024 | 51.49151 | 16.08426 | 9.330586 | 0 | 89.74226 | 0 | 19.43697 | 76.19819 | 23.80181 | 3.201361 | Mass of TMB (g) | 0.3381
86.08333 | I13 | 2073425.1 | 284027.1 | 95074.39 | 520823 |  | 12392898.5 |  | 343.6917 | 55.90673 | 17.26833 | 9.082817 | 0 | 89.74226 | 0 | 21.34388 | 76.40135 | 23.59865 | 3.23753 | Molecular weight of TMB (g/mol) | 168.19
92.55 | I14 | 2191444.7 | 332502.375 | 107918.4 | 521345.6 |  | 12434355.8 |  | 362.0436 | 65.23018 | 19.53582 | 9.061617 | 0 | 89.74226 | 0 | 17.14393 | 76.95323 | 23.04677 | 3.339003 | Moles of TMB (n) | 0.002010227
99 | I15 | 2090506.6 | 357618 | 112929.9 | 521794.125 |  | 12436529.0 |  | 345.3074 | 70.1451 | 20.43945 | 9.067828 | 0 | 89.74226 | 0 | 20.97411 | 77.43605 | 22.56395 | 3.431848 | Reaction Volume (L) | 0.0224
105.45 | I16 | 1984145.7 | 376485.7 | 121124.3 | 515939.5 |  | 12403004.2 |  | 328.6247 | 74.0455 | 21.98184 | 8.990321 | 0 | 89.74226 | 0 | 24.79205 | 77.10877 | 22.89123 | 3.368485 | TMB (M) | 0.08974226
111.9167 | I17 | 1937507.5 | 403674.0625 | 138030.8 | 515355.3125 |  | 12465705.9 |  | 319.2862 | 78.99345 | 24.92405 | 8.934971 | 0 | 89.74226 | 0 | 26.92925 | 76.01554 | 23.98446 | 3.169366 | TMB (mM) | 89.74226 | FLOW CALIBRATION
118.35 | I18 | 1888437.125 | 433398.3 | 138454.8 | 509168.3 |  | 12453050.8 |  | 311.516 | 84.89626 | 25.02602 | 8.836675 | 0 | 89.74226 | 0 | 28.7075 | 77.23299 | 22.76701 | 3.392319 |  |  |  | 1-hexene (initial) | 1-hexene (end) | 1-heptanal (end) | 2-methylhexanal (end) | Hydrogen (end) | TMB aromatic (initial) | TMB methyl (initial) | TMB aromatic (end) | TMB methyl (end) | 1-hexene (other H double bond)
124.8167 | I19 | 1894445.8 | 467193.9375 | 146322.3125 | 496726.1875 |  | 12420546.4 |  | 313.325 | 91.75582 | 26.51731 | 8.643301 | 0 | 89.74226 | 0 | 28.29349 | 77.5796 | 22.4204 | 3.460224 |  |  | 0 mL/min | 27801631.75 | 7535930.75 | 18731681.75 | 5722346 | 4418212.5 | 21692481.75 | 64375699.5 | 21658427.75 | 61247808.25 | 14422330.5
132.0667 | I20 | 2709144.0 | 708993.9 | 222978.125 | 503547.8125 |  | 12530160.0 |  | 444.1494 | 138.0267 | 40.05578 | 8.685351 | 0 | 89.74226 | 0 | -1.646528 | 77.50717 | 22.49283 | 3.445861 |  |  | 4 mL/min | 6119772.12 | 1757276 | 3678377.62 | 1217786.62 | 3899448.12 | 7343423.12 | 36664043.12 | 7981818.62 | 36325176.25 | 3687129.62
138.5167 | I21 | 1891555.5 | 546171.7 | 174787.5625 | 500200.2 |  | 12532845.25 |  | 310.0438 | 106.3057 | 31.3921 | 8.625762 | 0 | 89.74226 | 0 | 29.04443 | 77.20218 | 22.79782 | 3.386384 |  |  | CF | 4.542919 | 4.288416 | 5.092376 | 4.698973 | 1.133035 | 2.954001 | 1.755827 | 2.71347 | 1.686098 | 3.911533
144.9833 | I22 | 1786487.5 | 546533.0625 | 177037.2 | 492069.5625 |  | 12443447.1 |  | 294.9259 | 107.1403 | 32.02458 | 8.546515 | 0 | 89.74226 | 0 | 32.50426 | 76.98803 | 23.01197 | 3.345565
151.4167 | I23 | 1721741.7 | 563054.8 | 190294.25 | 494450.625 |  | 12451520.4 |  | 284.0529 | 110.3076 | 34.40035 | 8.582302 | 0 | 89.74226 | 0 | 34.99262 | 76.22774 | 23.77226 | 3.206583
157.8833 | I24 | 1745024.9 | 603235.4 | 200259.4 | 491613.4375 |  | 12505461.3 |  | 286.6523 | 117.6696 | 36.04565 | 8.49625 | 0 | 89.74226 | 0 | 34.39771 | 76.55037 | 23.44963 | 3.26446
164.35 | I25 | 1794543.8 | 660966.8 | 216288.8 | 486887.4 |  | 12542727.1 |  | 293.9109 | 128.5478 | 38.81518 | 8.389573 | 0 | 89.74226 | 0 | 32.73655 | 76.80779 | 23.19221 | 3.311793
170.8 | I26 | 1689233.8 | 651327.1875 | 214139.5 | 477844.7 |  | 12431808.1 |  | 279.1316 | 127.8033 | 38.77234 | 8.307221 | 0 | 89.74226 | 0 | 36.11888 | 76.72388 | 23.27612 | 3.296249
177.25 | I27 | 1654205.8 | 675698.6875 | 221018.5 | 477047.5625 |  | 12435952.5 |  | 273.2525 | 132.5413 | 40.00453 | 8.290599 | 0 | 89.74226 | 0 | 37.46437 | 76.81512 | 23.18488 | 3.313156
183.7167 | I28 | 1642737.0 | 710911.6 | 227594.3 | 474485.5 |  | 12520894.4 |  | 269.5171 | 138.5024 | 40.9153 | 8.190132 | 0 | 89.74226 | 0 | 38.31924 | 77.19551 | 22.80449 | 3.385101
190.1667 | I29 | 1572168.5 | 710412.8 | 233615.5 | 467248.6 |  | 12449780.0 |  | 259.4126 | 139.1958 | 42.23763 | 8.111285 | 0 | 89.74226 | 0 | 40.63172 | 76.72005 | 23.27995 | 3.295541
197.3667 | I30 | 2281139.1 | 1071955.7 | 339194.7 | 473110.2 |  | 12590914.3 |  | 372.1758 | 207.681 | 60.63891 | 8.120977 | 0 | 89.74226 | 0 | 14.82511 | 77.40051 | 22.59949 | 3.424879
203.8167 | I31 | 1530162.5 | 770306.375 | 245704.1 | 465988.9 |  | 12477045.1 |  | 251.9297 | 150.6014 | 44.32617 | 8.071739 | 0 | 89.74226 | 0 | 42.34422 | 77.26018 | 22.73982 | 3.397572
210.2667 | I32 | 1468541.7 | 774268.7 | 253623.3 | 462694.8 |  | 12462916.0 |  | 242.0584 | 151.5476 | 45.80671 | 8.023765 | 0 | 89.74226 | 0 | 44.60333 | 76.78961 | 23.21039 | 3.308415
216.7 | I33 | 1442902.9 | 798622.8 | 259085.3 | 461766.4 |  | 12457817.6 |  | 237.9297 | 156.3784 | 46.81234 | 8.010943 | 0 | 89.74226 | 0 | 45.5482 | 76.96138 | 23.03862 | 3.340539
223.15 | I34 | 1518069.3 | 879874.5 | 286725.7 | 459598.5 |  | 12491727.1 |  | 249.6449 | 171.8207 | 51.66586 | 7.95169 | 0 | 89.74226 | 0 | 42.86711 | 76.88189 | 23.11811 | 3.325613
229.6 | I35 | 1440866.6 | 876609.1 | 281671.6 | 456664.2 |  | 12466367.1 |  | 237.431 | 171.5312 | 50.8584 | 7.916994 | 0 | 89.74226 | 0 | 45.66234 | 77.13095 | 22.86905 | 3.372721
236.05 | I36 | 1398380.7 | 903903.3125 | 297076 | 451117 |  | 12495142.7 |  | 229.8994 | 176.4647 | 53.51628 | 7.802815 | 0 | 89.74226 | 0 | 47.386 | 76.73013 | 23.26987 | 3.297403
242.5 | I37 | 1342996.5 | 900682.4 | 286090.8 | 445031.1 |  | 12478928.2 |  | 221.0809 | 176.0644 | 51.60433 | 7.707549 | 0 | 89.74226 | 0 | 49.40418 | 77.33359 | 22.66641 | 3.411814
248.95 | I38 | 1396010.4 | 962246.9 | 319539.2 | 448899.2 |  | 12513866.9 |  | 229.1663 | 187.5738 | 57.47676 | 7.752836 | 0 | 89.74226 | 0 | 47.55378 | 76.54494 | 23.45506 | 3.263472
255.4 | I39 | 1304132.5 | 952162.125 | 310142 | 438933.2 |  | 12473874.5 |  | 214.7702 | 186.203 | 55.9653 | 7.60502 | 0 | 89.74226 | 0 | 50.84843 | 76.88991 | 23.11009 | 3.327115
262.55 | I40 | 1893390.5 | 1405972.3 | 447245.5 | 436838.75 |  | 12642431.7 |  | 307.6544 | 271.2834 | 79.62968 | 7.467819 | 0 | 89.74226 | 0 | 29.59125 | 77.30786 | 22.69214 | 3.406813
269 | I41 | 1319325.8 | 1039332.5 | 336544.5 | 436614.2 |  | 12529389.1 |  | 216.3096 | 202.3493 | 60.46055 | 7.531322 | 0 | 89.74226 | 0 | 50.49612 | 76.99456 | 23.00544 | 3.346799
275.4333 | I42 | 1234820.7 | 1016420.9 | 330641.7 | 436182.7 |  | 12491839.0 |  | 203.0631 | 198.4835 | 59.57867 | 7.546496 | 0 | 89.74226 | 0 | 53.52765 | 76.91305 | 23.08695 | 3.331452
281.8833 | I43 | 1229620.2 | 1037318.3 | 342225 | 431645.7 |  | 12538498.0 |  | 201.4555 | 201.8105 | 61.43641 | 7.44021 | 0 | 89.74226 | 0 | 53.89558 | 76.66206 | 23.33794 | 3.284867
[9 empty] | #DIV/0! | #DIV/0! | #DIV/0! | #DIV/0! | #DIV/0! | #DIV/0! | #DIV/0! | #DIV/0! | #DIV/0! | #DIV/0! | #DIV/0!
[9 empty] | #DIV/0! | #DIV/0! | #DIV/0! | #DIV/0! | #DIV/0! | #DIV/0! | #DIV/0! | #DIV/0! | #DIV/0! | #DIV/0! | #DIV/0!
[9 empty] | #DIV/0! | #DIV/0! | #DIV/0! | #DIV/0! | #DIV/0! | #DIV/0! | #DIV/0! | #DIV/0! | #DIV/0! | #DIV/0! | #DIV/0!
[9 empty] | #DIV/0! | #DIV/0! | #DIV/0! | #DIV/0! | #DIV/0! | #DIV/0! | #DIV/0! | #DIV/0! | #DIV/0! | #DIV/0! | #DIV/0!
[9 empty] | #DIV/0! | #DIV/0! | #DIV/0! | #DIV/0! | #DIV/0! | #DIV/0! | #DIV/0! | #DIV/0! | #DIV/0! | #DIV/0! | #DIV/0!
[9 empty] | #DIV/0! | #DIV/0! | #DIV/0! | #DIV/0! | #DIV/0! | #DIV/0! | #DIV/0! | #DIV/0! | #DIV/0! | #DIV/0! | #DIV/0!
[9 empty] | #DIV/0! | #DIV/0! | #DIV/0! | #DIV/0! | #DIV/0! | #DIV/0! | #DIV/0! | #DIV/0! | #DIV/0! | #DIV/0! | #DIV/0!
[9 empty] | #DIV/0! | #DIV/0! | #DIV/0! | #DIV/0! | #DIV/0! | #DIV/0! | #DIV/0! | #DIV/0! | #DIV/0! | #DIV/0! | #DIV/0!
[9 empty] | #DIV/0! | #DIV/0! | #DIV/0! | #DIV/0! | #DIV/0! | #DIV/0! | #DIV/0! | #DIV/0! | #DIV/0! | #DIV/0! | #DIV/0!
[9 empty] | #DIV/0! | #DIV/0! | #DIV/0! | #DIV/0! | #DIV/0! | #DIV/0! | #DIV/0! | #DIV/0! | #DIV/0! | #DIV/0! | #DIV/0!
[9 empty] | #DIV/0! | #DIV/0! | #DIV/0! | #DIV/0! | #DIV/0! | #DIV/0! | #DIV/0! | #DIV/0! | #DIV/0! | #DIV/0! | #DIV/0!
[9 empty] | #DIV/0! | #DIV/0! | #DIV/0! | #DIV/0! | #DIV/0! | #DIV/0! | #DIV/0! | #DIV/0! | #DIV/0! | #DIV/0! | #DIV/0!
[9 empty] | #DIV/0! | #DIV/0! | #DIV/0! | #DIV/0! | #DIV/0! | #DIV/0! | #DIV/0! | #DIV/0! | #DIV/0! | #DIV/0! | #DIV/0!
[9 empty] | #DIV/0! | #DIV/0! | #DIV/0! | #DIV/0! | #DIV/0! | #DIV/0! | #DIV/0! | #DIV/0! | #DIV/0! | #DIV/0! | #DIV/0!
[9 empty] | #DIV/0! | #DIV/0! | #DIV/0! | #DIV/0! | #DIV/0! | #DIV/0! | #DIV/0! | #DIV/0! | #DIV/0! | #DIV/0! | #DIV/0!
[9 empty] | #DIV/0! | #DIV/0! | #DIV/0! | #DIV/0! | #DIV/0! | #DIV/0! | #DIV/0! | #DIV/0! | #DIV/0! | #DIV/0! | #DIV/0!
[9 empty] | #DIV/0! | #DIV/0! | #DIV/0! | #DIV/0! | #DIV/0! | #DIV/0! | #DIV/0! | #DIV/0! | #DIV/0! | #DIV/0! | #DIV/0!
[9 empty] | #DIV/0! | #DIV/0! | #DIV/0! | #DIV/0! | #DIV/0! | #DIV/0! | #DIV/0! | #DIV/0! | #DIV/0! | #DIV/0! | #DIV/0!
[9 empty] | #DIV/0! | #DIV/0! | #DIV/0! | #DIV/0! | #DIV/0! | #DIV/0! | #DIV/0! | #DIV/0! | #DIV/0! | #DIV/0! | #DIV/0!
[9 empty] | #DIV/0! | #DIV/0! | #DIV/0! | #DIV/0! | #DIV/0! | #DIV/0! | #DIV/0! | #DIV/0! | #DIV/0! | #DIV/0! | #DIV/0!
[9 empty] | #DIV/0! | #DIV/0! | #DIV/0! | #DIV/0! | #DIV/0! | #DIV/0! | #DIV/0! | #DIV/0! | #DIV/0! | #DIV/0! | #DIV/0!
[9 empty] | #DIV/0! | #DIV/0! | #DIV/0! | #DIV/0! | #DIV/0! | #DIV/0! | #DIV/0! | #DIV/0! | #DIV/0! | #DIV/0! | #DIV/0!
[9 empty] | #DIV/0! | #DIV/0! | #DIV/0! | #DIV/0! | #DIV/0! | #DIV/0! | #DIV/0! | #DIV/0! | #DIV/0! | #DIV/0! | #DIV/0!
[9 empty] | #DIV/0! | #DIV/0! | #DIV/0! | #DIV/0! | #DIV/0! | #DIV/0! | #DIV/0! | #DIV/0! | #DIV/0! | #DIV/0! | #DIV/0!
[9 empty] | #DIV/0! | #DIV/0! | #DIV/0! | #DIV/0! | #DIV/0! | #DIV/0! | #DIV/0! | #DIV/0! | #DIV/0! | #DIV/0! | #DIV/0!
[9 empty] | #DIV/0! | #DIV/0! | #DIV/0! | #DIV/0! | #DIV/0! | #DIV/0! | #DIV/0! | #DIV/0! | #DIV/0! | #DIV/0! | #DIV/0!
[9 empty] | #DIV/0! | #DIV/0! | #DIV/0! | #DIV/0! | #DIV/0! | #DIV/0! | #DIV/0! | #DIV/0! | #DIV/0! | #DIV/0! | #DIV/0!
[9 empty] | #DIV/0! | #DIV/0! | #DIV/0! | #DIV/0! | #DIV/0! | #DIV/0! | #DIV/0! | #DIV/0! | #DIV/0! | #DIV/0! | #DIV/0!
[9 empty] | #DIV/0! | #DIV/0! | #DIV/0! | #DIV/0! | #DIV/0! | #DIV/0! | #DIV/0! | #DIV/0! | #DIV/0! | #DIV/0! | #DIV/0!
[9 empty] | #DIV/0! | #DIV/0! | #DIV/0! | #DIV/0! | #DIV/0! | #DIV/0! | #DIV/0! | #DIV/0! | #DIV/0! | #DIV/0! | #DIV/0!
[9 empty] | #DIV/0! | #DIV/0! | #DIV/0! | #DIV/0! | #DIV/0! | #DIV/0! | #DIV/0! | #DIV/0! | #DIV/0! | #DIV/0! | #DIV/0!
[9 empty] | #DIV/0! | #DIV/0! | #DIV/0! | #DIV/0! | #DIV/0! | #DIV/0! | #DIV/0! | #DIV/0! | #DIV/0! | #DIV/0! | #DIV/0!
[9 empty] | #DIV/0! | #DIV/0! | #DIV/0! | #DIV/0! | #DIV/0! | #DIV/0! | #DIV/0! | #DIV/0! | #DIV/0! | #DIV/0! | #DIV/0!
[9 empty] | #DIV/0! | #DIV/0! | #DIV/0! | #DIV/0! | #DIV/0! | #DIV/0! | #DIV/0! | #DIV/0! | #DIV/0! | #DIV/0! | #DIV/0!
[9 empty] | #DIV/0! | #DIV/0! | #DIV/0! | #DIV/0! | #DIV/0! | #DIV/0! | #DIV/0! | #DIV/0! | #DIV/0! | #DIV/0! | #DIV/0!
[9 empty] | #DIV/0! | #DIV/0! | #DIV/0! | #DIV/0! | #DIV/0! | #DIV/0! | #DIV/0! | #DIV/0! | #DIV/0! | #DIV/0! | #DIV/0!
[9 empty] | #DIV/0! | #DIV/0! | #DIV/0! | #DIV/0! | #DIV/0! | #DIV/0! | #DIV/0! | #DIV/0! | #DIV/0! | #DIV/0! | #DIV/0!
[9 empty] | #DIV/0! | #DIV/0! | #DIV/0! | #DIV/0! | #DIV/0! | #DIV/0! | #DIV/0! | #DIV/0! | #DIV/0! | #DIV/0! | #DIV/0!
[9 empty] | #DIV/0! | #DIV/0! | #DIV/0! | #DIV/0! | #DIV/0! | #DIV/0! | #DIV/0! | #DIV/0! | #DIV/0! | #DIV/0! | #DIV/0!
[9 empty] | #DIV/0! | #DIV/0! | #DIV/0! | #DIV/0! | #DIV/0! | #DIV/0! | #DIV/0! | #DIV/0! | #DIV/0! | #DIV/0! | #DIV/0!
[9 empty] | #DIV/0! | #DIV/0! | #DIV/0! | #DIV/0! | #DIV/0! | #DIV/0! | #DIV/0! | #DIV/0! | #DIV/0! | #DIV/0! | #DIV/0!
[9 empty] | #DIV/0! | #DIV/0! | #DIV/0! | #DIV/0! | #DIV/0! | #DIV/0! | #DIV/0! | #DIV/0! | #DIV/0! | #DIV/0! | #DIV/0!
[9 empty] | #DIV/0! | #DIV/0! | #DIV/0! | #DIV/0! | #DIV/0! | #DIV/0! | #DIV/0! | #DIV/0! | #DIV/0! | #DIV/0! | #DIV/0!

## Hydride
time [min]: | Peak name | A/B | C | Riv 1 | Riv 2 | [A/B] | [C] | Sum Hyds | % |  |  | 1 | 2
0.01666667 | I0 | -8529.52 | 11218.97 | -198.6657 | 492.1205 | -0.001652031 | 0.004092294 | 0.002440263 | 0.1022059 | RG Calibration |  |  |  | Flow Calibration
7 | I1 | -3963.784 | -8623.361 | -92.32266 | -378.264 | -0.0007677215 | -0.003145505 | -0.003913226 | -0.1638982 |  | Hyd 1 | Hyd 2 |  |  | Hyd1 | Hyd 2 | 1-hexene
13.45 | I2 | 1077291.4 | 52248.9 | 25091.78 | 2291.899 | 0.2086541 | 0.0190586 | 0.2277127 | 9.53732 | CF | 0.9894 | 0.9894 |  | 0 mL/min | 4782131.14 | 1 | 29142933
19.91667 | I3 | 3395272.8 | 77592.52 | 79081.15 | 3403.598 | 0.65761 | 0.02830308 | 0.685913 | 28.72819 | RG Hyd | 203 | 203 |  | 4 mL/min | 4503099.56 | 1 | 6753625.75
26.41667 | I4 | 5341250.5 | 135893.1 | 124406 | 5960.954 | 1.034515 | 0.04956912 | 1.084084 | 45.40482 | RG 1H | 4.5 | 9 |  | CF | 1.061964 | 1 | 4.315154
32.85 | I5 | 6652330.5 | 178018.3 | 154943.1 | 7808.776 | 1.28845 | 0.06493492 | 1.353385 | 56.68399 | Int TMB | 97127922 | 65984307
39.31667 | I6 | 7673491.5 | 223424.2 | 178727.5 | 9800.51 | 1.486232 | 0.08149746 | 1.56773 | 65.66143 | [TMB] | 89.74226 | 467.5406
45.76667 | I7 | 8386818.1 | 227484.9 | 195342 | 9978.633 | 1.624392 | 0.08297866 | 1.707371 | 71.51004
52.23333 | I8 | 8778952.7 | 280552.4 | 204475.4 | 12306.44 | 1.700343 | 0.1023359 | 1.802678 | 75.50181 | IRF | 45.59441 | 22.79721
58.7 | I9 | 8849582.0 | 250729.1 | 206120.4 | 10998.24 | 1.714022 | 0.09145733 | 1.80548 | 75.61914
66.63333 | I10 | 8896796.1 | 273408.8 | 207220.1 | 11993.08 | 1.723167 | 0.0997301 | 1.822897 | 76.34863
73.08333 | I11 | 8944532.8 | 269989.3 | 208332 | 11843.09 | 1.732413 | 0.09848279 | 1.830896 | 76.68364
79.53333 | I12 | 9009282.0 | 275577.5 | 209840.1 | 12088.21 | 1.744954 | 0.1005212 | 1.845475 | 77.29426
85.98333 | I13 | 8968995.0 | 272832.4 | 208901.8 | 11967.8 | 1.737151 | 0.09951986 | 1.836671 | 76.92551
92.45 | I14 | 9016737.1 | 289142.7 | 210013.7 | 12683.25 | 1.746398 | 0.1054693 | 1.851867 | 77.56198
98.9 | I15 | 9087703.5 | 287190.5 | 211666.7 | 12597.62 | 1.760143 | 0.1047572 | 1.8649 | 78.10784
105.3667 | I16 | 9077928.5 | 275727.9 | 211439 | 12094.81 | 1.758249 | 0.100576 | 1.858825 | 77.85343
111.8 | I17 | 9135828.4 | 295324.6 | 212787.6 | 12954.42 | 1.769464 | 0.1077242 | 1.877188 | 78.6225
118.2667 | I18 | 9119069.7 | 293004.3 | 212397.2 | 12852.64 | 1.766218 | 0.1068778 | 1.873096 | 78.45111
124.75 | I19 | 9135831.4 | 266254.7 | 212787.6 | 11679.27 | 1.769464 | 0.09712053 | 1.866585 | 78.17841
131.9667 | I20 | 9140117.9 | 281950.6 | 212887.5 | 12367.77 | 1.770294 | 0.1028459 | 1.87314 | 78.45298
138.4333 | I21 | 9165391.2 | 268704.4 | 213476.1 | 11786.72 | 1.775189 | 0.09801408 | 1.873204 | 78.45563
144.8667 | I22 | 9199565.5 | 296768.7 | 214272.1 | 13017.77 | 1.781808 | 0.108251 | 1.890059 | 79.16161
151.3333 | I23 | 9169330.2 | 307677.1 | 213567.9 | 13496.26 | 1.775952 | 0.11223 | 1.888182 | 79.08299
157.7833 | I24 | 9187699.2 | 325885.2 | 213995.7 | 14294.96 | 1.77951 | 0.1188717 | 1.898382 | 79.51018
164.2333 | I25 | 9183638.7 | 296662.7 | 213901.1 | 13013.12 | 1.778724 | 0.1082123 | 1.886936 | 79.03079
170.7 | I26 | 9194097.4 | 241229.4 | 214144.7 | 10581.53 | 1.780749 | 0.08799217 | 1.868742 | 78.26875
177.1667 | I27 | 9255823.9 | 301286.8 | 215582.4 | 13215.95 | 1.792705 | 0.109899 | 1.902604 | 79.68701
183.6333 | I28 | 9229918.5 | 355339.1 | 214979.1 | 15586.96 | 1.787687 | 0.1296155 | 1.917303 | 80.30265
190.05 | I29 | 9229653.5 | 293720 | 214972.9 | 12884.03 | 1.787636 | 0.1071389 | 1.894775 | 79.35911
197.25 | I30 | 9236577.5 | 332076.2 | 215134.2 | 14566.53 | 1.788977 | 0.12113 | 1.910107 | 80.00126
203.7333 | I31 | 9312955.3 | 354649.4 | 216913.1 | 15556.7 | 1.80377 | 0.1293639 | 1.933134 | 80.96571
210.15 | I32 | 9248404.5 | 327381.5 | 215409.6 | 14360.6 | 1.791268 | 0.1194175 | 1.910685 | 80.02548
216.6 | I33 | 9272662.9 | 278154.7 | 215974.7 | 12201.26 | 1.795966 | 0.1014612 | 1.897428 | 79.4702
223.0333 | I34 | 9300562.7 | 301286.3 | 216624.5 | 13215.93 | 1.80137 | 0.1098988 | 1.911269 | 80.04992
229.5 | I35 | 9306353.7 | 320556.4 | 216759.4 | 14061.22 | 1.802492 | 0.1169279 | 1.91942 | 80.3913
235.9333 | I36 | 9319386.2 | 345797.2 | 217062.9 | 15168.4 | 1.805016 | 0.1261349 | 1.931151 | 80.88264
242.4 | I37 | 9379008.6 | 320702.6 | 218451.6 | 14067.63 | 1.816564 | 0.1169812 | 1.933545 | 80.98292
248.8333 | I38 | 9315444.8 | 327847.8 | 216971.1 | 14381.05 | 1.804252 | 0.1195876 | 1.92384 | 80.57644
255.2833 | I39 | 9338854.6 | 338723.2 | 217516.4 | 14858.1 | 1.808787 | 0.1235545 | 1.932341 | 80.93249
262.4333 | I40 | 9349105.7 | 355477.9 | 217755.1 | 15593.05 | 1.810772 | 0.1296661 | 1.940438 | 81.27162
268.8833 | I41 | 9387601.2 | 332768.6 | 218651.7 | 14596.9 | 1.818228 | 0.1213825 | 1.93961 | 81.23696 |  |  | Rh concentration
275.3167 | I42 | 9361333.0 | 316810 | 218039.9 | 13896.88 | 1.81314 | 0.1155614 | 1.928702 | 80.78006 |  |  | actual weight (g) | 0.0138
281.7667 | I43 | 9391215.3 | 352162.4 | 218735.9 | 15447.61 | 1.818928 | 0.1284567 | 1.947385 | 81.56257 |  |  | MW RhHCO(PPh3)3 (g/mol) | 918.78
[5 empty] | 0 |  | 0 |  |  |  |  | MW Rh(acac)(CO)2 (g/mol) | 258.03
|  |  |  | 0 | 0 | 0 | 0 | 0 | 0 |  |  | Number of mol (n) | 5.348215e-05
|  |  |  | 0 | 0 | 0 | 0 | 0 | 0 |  |  | actual volume of reaction (L) | 0.0224
|  |  |  | 0 | 0 | 0 | 0 | 0 | 0 |  |  | [Rh] (M) | 0.002387596
|  |  |  | 0 | 0 | 0 | 0 | 0 | 0 |  |  | [Rh] (mM) | 2.387596
0

## Phosphorus
time [min]: | Peak name | internal standard #1 | OPPh3 | PPh3 | A/B | C | [PPh3] | [OPPh3] | [A/B] | [C] | total phosphorus | when phosphorus source is PPH3
0.01666667 | I0 | 145378504.8 | 683262.1875 | 130622663.9 | -53254.5625 | 184404.8125 | 32.54212 | 0.08289321 | -0.001628797 | 0.005281071 | 32.62176
7 | I1 | 143257437.9 | 500303.3125 | 129716006.9 | 212483.125 | -344195.5625 | 32.79472 | 0.06159536 | 0.006595041 | -0.01000318 | 32.86951 | INTERNAL REFERENCE (CF SPECTRUM) |  | FLOW CALIBRATION
13.45 | I2 | 142927547.8 | 2063952.125 | 129464201.3 | 11786648.25 | -273245.1875 | 32.80661 | 0.2546921 | 0.3666778 | -0.007959514 | 33.79466 | Triphenylphosphine mass (g) | 0.2626 |  | Triphenylphosphosphate | TPP | TPPO | A/B
19.9 | I3 | 143942448.2 | 2366697.25 | 135977767.4 | 25595851.75 | 709108.75 | 34.21422 | 0.2899917 | 0.7906622 | 0.02051039 | 36.08553 | Triphenylphosphine n (moles) | 0.001001182 | 0 mL/min | 69136245.19 | 181492286.9 | 3073197.06 | 13152610.88
26.38333 | I4 | 144198092.2 | 2500474 | 139730522.7 | 34360819.9 | 1397985.125 | 35.09614 | 0.3058402 | 1.059532 | 0.04036389 | 37.52104 | Reaction Volume (L) | 0.0224 | 4 mL/min | 14125450.34 | 15647386.8 | 544088.86 | 4618308.45
32.85 | I5 | 145517374.9 | 2212954.7 | 143352433.3 | 41001718.6 | 2250903.75 | 35.67942 | 0.268219 | 1.252845 | 0.06440091 | 38.45333 | Triphenylphosphine concentration (M) | 0.04469562 | CF | 4.894445 | 11.59889 | 5.648337 | 2.847928 | 4
39.31667 | I6 | 145890425.5 | 3452661.75 | 147008438.6 | 45916750.9 | 1712626.3 | 36.49581 | 0.4174063 | 1.399441 | 0.04887489 | 39.7121 | Triphenylphosphine concentration (mM) | 44.69562 |  | internal standard |  |  |  | acyl cpmplex
45.78333 | I7 | 146549333.1 | 3570011.3 | 148585590.1 | 50050095.5 | 2352716.4 | 36.7215 | 0.4296527 | 1.518558 | 0.06683988 | 40.18827
52.23333 | I8 | 146546223.4 | 2580580.5 | 142798562.4 | 50240614.4 | 1407838.5 | 35.29204 | 0.3105808 | 1.524371 | 0.03999707 | 38.65136
59.13333 | I9 | 137787494.9 | 4083573.25 | 133088520.3 | 48522451.1 | 1813616.2 | 34.98311 | 0.5227118 | 1.565825 | 0.05480063 | 38.63747 | [Triphenylphosphate] ACTUAL EXPERIMENT
66.63333 | I10 | 138831336.6 | 2952971 | 130651212.6 | 48886559.9 | 1504374.25 | 34.08423 | 0.3751487 | 1.565713 | 0.04511473 | 37.59081 | Triphenylphosphate mass (g) | 0.1117
73.08333 | I11 | 139263911.1 | 3834496.6 | 133504745.1 | 50280072.4 | 1353459.2 | 34.72048 | 0.4856256 | 1.605342 | 0.04046286 | 38.41679 | Triphenylphosphate n (moles) | 0.000342344
79.53333 | I12 | 140256465.7 | 3462815.375 | 131455554.2 | 50327857.5 | 2372388.7 | 33.94561 | 0.4354499 | 1.595496 | 0.07042274 | 37.57205 | Reaction Volume (L) | 0.0224
85.98333 | I13 | 139009718.4 | 3402691.3 | 132771637.7 | 49588354.75 | 1306579.5 | 34.59296 | 0.431727 | 1.586152 | 0.03913277 | 38.19699 | Triphenylphosphate concentration (M) | 0.01528321
92.43333 | I14 | 139554916.8 | 3499331.5 | 134099713.7 | 49983357.4 | 1265848.5 | 34.80249 | 0.442254 | 1.592541 | 0.03776474 | 38.42982 | Triphenylphosphate concentration (mM) | 15.28321
98.9 | I15 | 139412202.6 | 3876378.9 | 131481374.8 | 49269808.7 | 2086893.4 | 34.15789 | 0.4904076 | 1.571413 | 0.06232316 | 37.79112
105.3667 | I16 | 139609930.6 | 3585166.75 | 134481576 | 50194169.25 | 2580606.2 | 34.88784 | 0.4529235 | 1.598627 | 0.07695828 | 38.53802
111.8 | I17 | 140385712 | 3376447.375 | 133532345.7 | 49018981.9 | 2397007.4 | 34.45015 | 0.4241982 | 1.552572 | 0.07108802 | 37.97949
118.2667 | I18 | 141042011.1 | 3229803.875 | 134574747.7 | 50162306.1 | 1773350.125 | 34.55753 | 0.4038866 | 1.581391 | 0.0523475 | 38.1242
124.75 | I19 | 140630238.7 | 3432790.8 | 134202853.6 | 50144570.2 | 1354443.625 | 34.56293 | 0.430527 | 1.585461 | 0.04009887 | 38.16438
131.95 | I20 | 140959439.4 | 3800025.7 | 134669467.1 | 50406180.5 | 1399426.375 | 34.60211 | 0.4754711 | 1.59001 | 0.04133385 | 38.2576
138.4333 | I21 | 141012395.9 | 4060570.8 | 135247907.4 | 50795503.5 | 2609805.75 | 34.73768 | 0.5078806 | 1.601689 | 0.077055 | 38.44894 | when phosphorus source is RhHCOPPh33
144.8667 | I22 | 141516692.6 | 3222494.375 | 133753354.2 | 50993452.25 | 2066612.2 | 34.23139 | 0.4016209 | 1.602201 | 0.06079968 | 37.83742
151.3333 | I23 | 142045648.3 | 3844853.875 | 132017481.4 | 51218855.2 | 2236667.6 | 33.66132 | 0.4774014 | 1.60329 | 0.06555766 | 37.3453 | Rh concentration
157.7833 | I24 | 141255990.4 | 4071166.375 | 134138441 | 51831171.9 | 2013258 | 34.39331 | 0.5083277 | 1.631528 | 0.05933931 | 38.16469 | actual weight (g) | 0.0138
164.25 | I25 | 141706781.7 | 4097525.5 | 133895686.2 | 51051724.7 | 2433077.5 | 34.22185 | 0.5099914 | 1.60188 | 0.07148506 | 37.9356 | MW RhHCO(PPh3)3 (g/mol) | 918.78
170.7 | I26 | 141965171.6 | 3744036.375 | 134068404.8 | 51463254.4 | 2894210.4 | 34.20363 | 0.4651468 | 1.611854 | 0.08487861 | 37.89248 | MW Rh(acac)(CO)2 (g/mol) | 258.03
177.1667 | I27 | 141935671.9 | 3669706.4 | 136043920.6 | 50954783.1 | 2344210.3 | 34.71484 | 0.456007 | 1.59626 | 0.06876302 | 38.36337 | Number of mol (n) | 5.348215e-05
183.6167 | I28 | 140749130.8 | 4035106.375 | 137179635.5 | 51298866.1 | 2228994.9 | 35.29974 | 0.5056396 | 1.620587 | 0.06593459 | 39.04655 | actual volume of reaction (L) | 0.0224
190.05 | I29 | 141512804.2 | 4323957.2 | 131667970.8 | 50645374.6 | 2865556 | 33.69861 | 0.5389115 | 1.591308 | 0.0843069 | 37.42014 | [Rh] (M) | 0.002387596
197.2667 | I30 | 141627677.8 | 4131114 | 134108775.3 | 50598967.5 | 2270669.3 | 34.29546 | 0.5144591 | 1.588561 | 0.06675068 | 37.98704 | [Rh] (mM) | 2.387596 | [PPh3] | 7.162788
203.7167 | I31 | 142655263.8 | 4424010.1 | 134322960.1 | 51757582.25 | 1367358.625 | 34.1028 | 0.5469657 | 1.613231 | 0.03990659 | 37.87623
210.15 | I32 | 141155715 | 4023825.3 | 134090639.8 | 51674397.5 | 2071477.75 | 34.40548 | 0.5027736 | 1.627748 | 0.06109867 | 38.16375
216.5833 | I33 | 142324171.5 | 4669788.6 | 134037214.8 | 51475174.8 | 1732741.75 | 34.10942 | 0.5786958 | 1.608161 | 0.050688 | 37.90443
223.05 | I34 | 142019551.8 | 4555308.25 | 134521982.6 | 50872796.75 | 2683922.2 | 34.30621 | 0.5657199 | 1.59275 | 0.07868134 | 38.05743
229.4833 | I35 | 142117135.8 | 4147221.6 | 136613561.5 | 51494560.9 | 2578401.625 | 34.81568 | 0.5146863 | 1.61111 | 0.07553602 | 38.55259
235.95 | I36 | 141891426.7 | 3675119.8 | 134840189.8 | 52898626.7 | 2141917.625 | 34.41841 | 0.4568221 | 1.657672 | 0.06284874 | 38.19057
242.3833 | I37 | 142551920.1 | 4899787.625 | 136131324.1 | 51591819.9 | 1563808.375 | 34.58697 | 0.606228 | 1.60923 | 0.04567309 | 38.41166
248.85 | I38 | 142527176.7 | 5100037.4 | 133249094.2 | 50319049.25 | 2627834.3 | 33.86056 | 0.6311135 | 1.569802 | 0.0767627 | 37.63128
255.2833 | I39 | 141860232.6 | 4363874.6 | 135357758.5 | 52096938.5 | 2914015.9 | 34.55812 | 0.5425545 | 1.632908 | 0.08552266 | 38.36649
262.4333 | I40 | 142245892.3 | 4700895.4 | 136032560.1 | 52655748.75 | 2791913.125 | 34.63624 | 0.5828713 | 1.645949 | 0.08171694 | 38.51101
268.8833 | I41 | 141710704.3 | 4696930.125 | 134272559.2 | 52380674.75 | 2726540.4 | 34.31723 | 0.584579 | 1.643534 | 0.08010493 | 38.18887
275.3333 | I42 | 142810334.2 | 4566827.75 | 135890506.5 | 50838457.2 | 3399681.75 | 34.46332 | 0.56401 | 1.582862 | 0.09911253 | 38.19305
281.7667 | I43 | 142012832.5 | 4731188.5 | 135807100.4 | 51932886.4 | 3082754.625 | 34.63558 | 0.5875901 | 1.626017 | 0.09037771 | 38.4752
[7 empty] | #DIV/0! | #DIV/0! | #DIV/0! | #DIV/0! | #DIV/0!
6.517919
7.452208
6.907968
[19 empty] | Object | Integral [abs] | Integral [rel]
[19 empty] | Integral 1 | 1606604.46 | 0.7651
[19 empty] | Integral 2 | 1637209.55 | 0.7797
[19 empty] | Integral 3 | 24439567.06 | 11.6394
[19 empty] | Object | Integral [abs] | Integral [rel]
[19 empty] | Integral 1 | 10471717.5 | 0.8794
[19 empty] | Integral 2 | 12200826.88 | 1.0247
[19 empty] | Integral 3 | 168827742.0 | 14.1785