## Sheet1
Ethane_Selective_Oxidation
Sample | MoVTeNbOx
Modification | Base
Weight | 1.1184 | g
Volume | 1 | ml
TOS[h] | Temperature_measured[°C] | GHSV[h-1] | Ethane_in[%vol] | Oxygen_in[%vol] | Steam_in[%vol] | Ethane_Conversion_direct[%] | Oxygen_Conversion[%] | Ethane_Conversion_product_based[%] | Selectivity_Ethylene_product_based[%] | Selectivity_CO_product_based[%] | Selectivity_CO2_product_based[%] | Selectivity_Acetic_Acid_product_based[%]
14.98463 | 250.7878 | 1000 | 3 | 9 | 0 | 3.326381 | 0.2644987 | 3.147383 | 100 | 0 | 0 | 0
23.79963 | 300.9886 | 1000 | 3 | 9 | 0 | 9.401075 | 3.347241 | 13.8673 | 99.14847 | 0 | 0 | 0.8515333
32.56926 | 351.3674 | 1000 | 3 | 9 | 0 | 42.33717 | 9.97003 | 41.16893 | 96.33532 | 1.116133 | 2.286597 | 0.2619473
41.32944 | 376.293 | 1000 | 3 | 9 | 0 | 60.55727 | 15.81073 | 59.93819 | 91.5406 | 4.883013 | 3.576385 | 0
51.55324 | 401.3287 | 1000 | 3 | 9 | 0 | 77.29938 | 23.9274 | 77.15715 | 84.42204 | 10.1785 | 5.399457 | 0
60.53046 | 376.2323 | 1000 | 3 | 9 | 0 | 62.52404 | 16.62425 | 62.11719 | 91.23427 | 5.207875 | 3.55786 | 0
69.50093 | 351.1378 | 1000 | 3 | 9 | 0 | 44.99163 | 10.62263 | 44.13723 | 96.18313 | 1.500719 | 2.166429 | 0.1497228
78.98287 | 300.9842 | 1000 | 3 | 9 | 0 | 15.66867 | 3.275883 | 15.5226 | 99.0056 | 0 | 0 | 0.9943998
88.81259 | 250.8596 | 1000 | 3 | 9 | 0 | 3.427949 | 0.3733223 | 3.38284 | 100 | 0 | 0 | 0
97.72222 | 326.1264 | 1000 | 3 | 9 | 0 | 28.05124 | 5.794499 | 27.2623 | 98.62987 | 0 | 0.8442329 | 0.5258957
129.753 | 326.2094 | 2000 | 3 | 9 | 0 | 15.8222 | 3.529306 | 15.87509 | 99.55487 | 0 | 0 | 0.445134
151.5024 | 326.1516 | 5000 | 3 | 9 | 0 | 7.483558 | 1.458124 | 7.298995 | 100 | 0 | 0 | 0
180.0773 | 326.3021 | 500 | 3 | 9 | 0 | 42.28443 | 9.131197 | 42.13653 | 96.70146 | 0.8936812 | 1.91536 | 0.489501
Sample | MoVTeNbOx
Modification | POx
Weight | 1.1313 | g
Volume | 1 | ml
TOS[h] | Temperature_measured[°C] | GHSV[h-1] | Ethane_in[%vol] | Oxygen_in[%vol] | Steam_in[%vol] | Ethane_Conversion_direct[%] | Oxygen_Conversion[%] | Ethane_Conversion_product_based[%] | Selectivity_Ethylene_product_based[%] | Selectivity_CO_product_based[%] | Selectivity_CO2_product_based[%] | Selectivity_Acetic_Acid_product_based[%]
41.70972 | 250 | 1000 | 3 | 9 | 0 | 2.855493 | 0.05474347 | 0.2624346 | 100 | 0 | 0 | 0
60.27361 | 300 | 1000 | 3 | 9 | 0 | 2.040447 | 0.5482573 | 2.402577 | 100 | 0 | 0 | 0
83.38927 | 350 | 1000 | 3 | 9 | 0 | 11.89384 | 2.523406 | 12.52145 | 97.28627 | 0 | 2.713728 | 0
106.4141 | 400 | 1000 | 3 | 9 | 0 | 28.97896 | 7.101007 | 29.20719 | 92.62826 | 3.708845 | 3.662893 | 0
126.3565 | 425 | 1000 | 3 | 9 | 0 | 81.95013 | 28.11321 | 82.39175 | 77.17025 | 16.92018 | 5.909566 | 0
146.2855 | 400 | 1000 | 3 | 9 | 0 | 72.07973 | 20.5593 | 72.58755 | 86.19905 | 9.792911 | 4.008041 | 0
166.2606 | 350 | 1000 | 3 | 9 | 0 | 36.48507 | 7.875156 | 36.24685 | 98.25409 | 0.03998276 | 1.230007 | 0.4759236
187.8704 | 300 | 1000 | 3 | 9 | 0 | 11.99583 | 2.412623 | 11.23515 | 98.6671 | 0 | 0 | 1.332902
208.0096 | 250 | 1000 | 3 | 9 | 0 | -8.445474 | 0.4284057 | 2.13044 | 100 | 0 | 0 | 0
307.0334 | 325 | 1000 | 3 | 9 | 0 | 20.19128 | 3.260322 | 21.92648 | 98.89933 | 0 | 0 | 1.100669
328.4992 | 325 | 2000 | 3 | 9 | 0 | 23.0687 | 6.548184 | 10.55319 | 96.03516 | 0 | 0 | 3.96484
351.4738 | 325 | 5000 | 3 | 9 | 0 | 4.614772 | 0.4274113 | 5.423532 | 99.41435 | 0 | 0 | 0.5856517
380.5765 | 325 | 500 | 3 | 9 | 0 | 32.83643 | 5.722383 | 34.42838 | 97.81171 | 0 | 0.9753713 | 1.212915
Sample | MoVTeNbOx
Modification | BOx
Weight | 1.162 | g
Volume | 1 | ml
TOS[h] | Temperature_measured[°C] | GHSV[h-1] | Ethane_in[%vol] | Oxygen_in[%vol] | Steam_in[%vol] | Ethane_Conversion_direct[%] | Oxygen_Conversion[%] | Ethane_Conversion_product_based[%] | Selectivity_Ethylene_product_based[%] | Selectivity_CO_product_based[%] | Selectivity_CO2_product_based[%] | Selectivity_Acetic_Acid_product_based[%]
15.28685 | 250 | 1000 | 3 | 9 | 0 | 0.9405447 | 0.06544107 | 1.661323 | 100 | 0 | 0 | 0
36.70917 | 300 | 1000 | 3 | 9 | 0 | 8.624252 | 1.156663 | 10.0715 | 99.44187 | 0 | 0 | 0.5581259
58.10644 | 350 | 1000 | 3 | 9 | 0 | 40.63917 | 7.32653 | 42.93879 | 96.27152 | 1.276596 | 2.375655 | 0.07622839
81.09383 | 375 | 1000 | 3 | 9 | 0 | 63.05415 | 12.21832 | 66.19104 | 90.43667 | 5.673871 | 3.889461 | 0
101.0897 | 400 | 1000 | 3 | 9 | 0 | 81.31645 | 19.27375 | 83.77072 | 81.74597 | 11.96035 | 6.293688 | 0
120.9678 | 375 | 1000 | 3 | 9 | 0 | 68.20049 | 14.27003 | 70.63928 | 89.42108 | 6.417217 | 4.161705 | 0
140.8006 | 350 | 1000 | 3 | 9 | 0 | 50.0811 | 9.885904 | 51.97002 | 94.97296 | 2.389398 | 2.637645 | 0
162.1592 | 300 | 1000 | 3 | 9 | 0 | 17.34197 | 3.33593 | 18.15701 | 99.04895 | 0 | 0 | 0.9510543
203.5926 | 250 | 1000 | 3 | 9 | 0 | 0 | 0 | 5.003278 | 99.00035 | 0 | 0.07154202 | 0.9281116
249.4167 | 325 | 1000 | 3 | 9 | 0 | 22.867 | 0 | 31.3014 | 98.64342 | 0 | 1.356579 | 0
272.9167 | 325 | 2000 | 3 | 9 | 0 | 13.05614 | 0 | 17.34286 | 99.92619 | 0 | 0.07380547 | 0
296.9167 | 325 | 5000 | 3 | 9 | 0 | 4.872522 | 0 | 8.732307 | 100 | 0 | 0 | 0
326.4167 | 325 | 500 | 3 | 9 | 0 | 31.52354 | 0 | 45.61647 | 95.83764 | 1.557117 | 2.511194 | 0.09404906
Sample | MoVTeNbOx
Modification | MnOx
Weight | 1.1009 | g
Volume | 1 | ml
TOS[h] | Temperature_measured[°C] | GHSV[h-1] | Ethane_in[%vol] | Oxygen_in[%vol] | Steam_in[%vol] | Ethane_Conversion_direct[%] | Oxygen_Conversion[%] | Ethane_Conversion_product_based[%] | Selectivity_Ethylene_product_based[%] | Selectivity_CO_product_based[%] | Selectivity_CO2_product_based[%] | Selectivity_Acetic_Acid_product_based[%]
14.98125 | 250 | 1000 | 3 | 9 | 0 | 0 | 0 | 0.003345838 | 83.33333 | 0 | 0 | 0
36.40356 | 300 | 1000 | 3 | 9 | 0 | 0 | 0 | 0.5444721 | 96.05039 | 0 | 3.949607 | 0
59.33163 | 350 | 1000 | 3 | 9 | 0 | 3.692064 | 0 | 7.961535 | 93.64218 | 0.7750653 | 5.582751 | 0
80.78394 | 400 | 1000 | 3 | 9 | 0 | 46.51555 | 9.700522 | 50.75792 | 86.62618 | 8.82381 | 4.550008 | 0
100.7839 | 425 | 1000 | 3 | 9 | 0 | 78.635 | 23.35221 | 81.52964 | 73.89017 | 18.61564 | 7.494181 | 0
120.6673 | 400 | 1000 | 3 | 9 | 0 | 69.10279 | 17.69355 | 71.59118 | 83.27066 | 11.44424 | 5.285096 | 0
140.4951 | 350 | 1000 | 3 | 9 | 0 | 34.00973 | 6.041075 | 36.32375 | 96.45778 | 1.573714 | 1.968508 | 0
161.8587 | 300 | 1000 | 3 | 9 | 0 | 10.62744 | 1.968405 | 11.59707 | 98.70365 | 0 | 0 | 1.296353
203.3016 | 250 | 1000 | 3 | 9 | 0 | 0 | 0 | 3.147635 | 99.96236 | 0 | 0.01573503 | 0.02190965
249.4167 | 325 | 1000 | 3 | 9 | 0 | 10.4816 | 0 | 20.47376 | 99.16043 | 0 | 0.3287409 | 0.5108301
272.0595 | 325 | 2000 | 3 | 9 | 0 | 6.239609 | 0 | 11.75323 | 99.79159 | 0 | 0 | 0.2084125
296.9167 | 325 | 5000 | 3 | 9 | 0 | 1.144581 | 0 | 5.19352 | 100 | 0 | 0 | 0
326.0167 | 325 | 500 | 3 | 9 | 0 | 18.30729 | 0 | 32.63485 | 96.89321 | 0.7571739 | 1.768423 | 0.581192
Sample | MoVOx
Modification | Base
Weight | 0.9341 | g
Volume | 1 | ml
TOS[h] | Temperature_measured[°C] | GHSV[h-1] | Ethane_in[%vol] | Oxygen_in[%vol] | Steam_in[%vol] | Ethane_Conversion_direct[%] | Oxygen_Conversion[%] | Ethane_Conversion_product_based[%] | Selectivity_Ethylene_product_based[%] | Selectivity_CO_product_based[%] | Selectivity_CO2_product_based[%] | Selectivity_Acetic_Acid_product_based[%]
15.68162 | 225 | 1000 | 3 | 9 | 0 | 15.95574 | 4.134245 | 15.6627 | 94.9888 | 0 | 1.062852 | 3.948348
35.64733 | 250 | 1000 | 3 | 9 | 0 | 35.30536 | 10.39302 | 34.46338 | 85.73553 | 5.977894 | 4.163128 | 4.123443
58.52727 | 275 | 1000 | 3 | 9 | 0 | 61.76383 | 24.13814 | 62.90319 | 70.06228 | 17.22773 | 8.056106 | 4.653879
79.85301 | 300 | 1000 | 3 | 9 | 0 | 85.64097 | 46.73097 | 86.28862 | 48.76116 | 33.27622 | 14.09559 | 3.867032
99.66183 | 300 | 1000 | 3 | 9 | 0 | 85.8471 | 46.79658 | 87.36795 | 48.53941 | 33.37009 | 13.80456 | 4.285932
119.5547 | 300 | 1000 | 3 | 9 | 0 | 86.83741 | 47.84351 | 87.91084 | 48.44219 | 33.42809 | 13.6657 | 4.464014
140.9107 | 275 | 1000 | 3 | 9 | 0 | 69.22128 | 26.59531 | 69.65911 | 69.15547 | 16.96663 | 7.039932 | 6.837973
160.8914 | 250 | 1000 | 3 | 9 | 0 | 45.14152 | 13.0454 | 45.02719 | 84.06869 | 5.84977 | 2.831126 | 7.250411
205.4431 | 225 | 1000 | 3 | 9 | 0 | 24.74474 | 5.519161 | 22.68312 | 93.48296 | 0 | 0.0454479 | 6.471594
278.7917 | 250 | 1000 | 3 | 9 | 0 | 40.06258 | 9.9411 | 41.93542 | 85.87563 | 5.148653 | 2.603516 | 6.372201
301.7046 | 250 | 2000 | 3 | 9 | 0 | 25.43758 | 5.525579 | 26.30192 | 94.53172 | 0 | 0.8136236 | 4.654657
326.1575 | 250 | 5000 | 3 | 9 | 0 | 9.151463 | 1.555606 | 13.03041 | 96.90929 | 0 | 0 | 3.090706
355.1851 | 250 | 500 | 3 | 9 | 0 | 48.64469 | 13.05251 | 49.48387 | 83.2147 | 7.129538 | 3.586309 | 6.069448
Sample | MoVOx
Modification | POx
Weight | 0.9393 | g
Volume | 1 | ml
TOS[h] | Temperature_measured[°C] | GHSV[h-1] | Ethane_in[%vol] | Oxygen_in[%vol] | Steam_in[%vol] | Ethane_Conversion_direct[%] | Oxygen_Conversion[%] | Ethane_Conversion_product_based[%] | Selectivity_Ethylene_product_based[%] | Selectivity_CO_product_based[%] | Selectivity_CO2_product_based[%] | Selectivity_Acetic_Acid_product_based[%]
40.77773 | 225 | 1000 | 3 | 9 | 0 | 16.15368 | 3.890946 | 15.67982 | 95.66734 | 0 | 0 | 4.332657
60.89022 | 250 | 1000 | 3 | 9 | 0 | 33.92065 | 9.335211 | 33.1993 | 89.34074 | 3.220367 | 2.849519 | 4.589375
82.4698 | 275 | 1000 | 3 | 9 | 0 | 58.97197 | 20.2881 | 59.27704 | 76.45717 | 12.32652 | 6.04921 | 5.167101
107.0283 | 300 | 1000 | 3 | 9 | 0 | 82.75428 | 38.58393 | 82.36876 | 59.15666 | 25.59172 | 10.71687 | 4.53475
126.9698 | 300 | 1000 | 3 | 9 | 0 | 83.86364 | 38.97751 | 83.55794 | 58.63053 | 25.88028 | 10.62303 | 4.866158
146.9002 | 300 | 1000 | 3 | 9 | 0 | 83.72386 | 39.69861 | 84.25072 | 58.11817 | 26.10934 | 10.59931 | 5.173175
166.8761 | 275 | 1000 | 3 | 9 | 0 | 63.54758 | 21.41053 | 63.63666 | 76.28853 | 11.69135 | 5.019152 | 7.000961
186.9428 | 250 | 1000 | 3 | 9 | 0 | 39.30053 | 10.55391 | 38.94801 | 88.63783 | 2.614407 | 1.679442 | 7.06832
208.6284 | 225 | 1000 | 3 | 9 | 0 | 11.74094 | 4.753574 | 20.04161 | 93.75448 | 0 | 0 | 6.24552
307.6472 | 250 | 1000 | 3 | 9 | 0 | 39.92093 | 9.882894 | 40.89812 | 87.18932 | 3.284584 | 1.96916 | 7.556938
327.5806 | 250 | 2000 | 3 | 9 | 0 | 24.26057 | 5.263195 | 24.7021 | 94.8236 | 0 | 0.2177509 | 4.958646
350.5549 | 250 | 5000 | 3 | 9 | 0 | 12.14333 | 2.192781 | 12.64567 | 96.54578 | 0 | 0 | 3.454219
381.1893 | 250 | 500 | 3 | 9 | 0 | 54.95644 | 16.65308 | 56.26367 | 76.36488 | 8.940873 | 4.347848 | 10.3464
Sample | MoVOx
Modification | BOx
Weight | 0.9458 | g
Volume | 1 | ml
TOS[h] | Temperature_measured[°C] | GHSV[h-1] | Ethane_in[%vol] | Oxygen_in[%vol] | Steam_in[%vol] | Ethane_Conversion_direct[%] | Oxygen_Conversion[%] | Ethane_Conversion_product_based[%] | Selectivity_Ethylene_product_based[%] | Selectivity_CO_product_based[%] | Selectivity_CO2_product_based[%] | Selectivity_Acetic_Acid_product_based[%]
14.06394 | 225 | 1000 | 3 | 9 | 0 | 17.41183 | 4.005955 | 17.37822 | 95.54106 | 0 | 0.1075377 | 4.351399
37.01722 | 250 | 1000 | 3 | 9 | 0 | 37.17912 | 9.785842 | 37.68836 | 87.64096 | 4.654931 | 2.841501 | 4.86261
58.41204 | 275 | 1000 | 3 | 9 | 0 | 64.77891 | 22.50865 | 66.56218 | 72.23011 | 15.92006 | 6.875148 | 4.97468
79.85676 | 300 | 1000 | 3 | 9 | 0 | 86.49029 | 43.83295 | 87.89071 | 50.04788 | 33.06063 | 13.19494 | 3.696554
101.398 | 275 | 1000 | 3 | 9 | 0 | 66.26962 | 19.73132 | 70.68343 | 69.40734 | 17.36655 | 6.978715 | 6.247393
121.2803 | 275 | 1000 | 3 | 9 | 0 | 68.50898 | 23.44636 | 71.11517 | 68.97156 | 17.55018 | 7.074712 | 6.403548
141.1037 | 275 | 1000 | 3 | 9 | 0 | 69.6916 | 25.65206 | 71.2256 | 68.83215 | 17.60582 | 7.111896 | 6.450129
162.4622 | 250 | 1000 | 3 | 9 | 0 | 45.42797 | 12.7571 | 45.63149 | 84.3964 | 5.904806 | 2.753354 | 6.945437
203.8805 | 225 | 1000 | 3 | 9 | 0 | 19.30419 | 0 | 24.52276 | 93.03549 | 0.3129148 | 0.187117 | 6.464483
250.0833 | 225 | 1000 | 3 | 9 | 0 | 37.53904 | 4.502775 | 44.22915 | 85.12104 | 5.65738 | 2.695501 | 6.526077
272.9167 | 225 | 2000 | 3 | 9 | 0 | 24.606 | 2.195529 | 25.94975 | 94.62799 | 0.1186254 | 0.6737119 | 4.579668
297.3452 | 225 | 5000 | 3 | 9 | 0 | 23.2309 | 14.27879 | 14.37096 | 95.33765 | 0 | 0 | 4.662355
326.4167 | 225 | 500 | 3 | 9 | 0 | 48.73885 | 6.437649 | 59.50362 | 73.45135 | 11.91912 | 5.316531 | 9.313
Sample | MoVOx
Modification | MnOx
Weight | 1.3221 | g
Volume | 1 | ml
TOS[h] | Temperature_measured[°C] | GHSV[h-1] | Ethane_in[%vol] | Oxygen_in[%vol] | Steam_in[%vol] | Ethane_Conversion_direct[%] | Oxygen_Conversion[%] | Ethane_Conversion_product_based[%] | Selectivity_Ethylene_product_based[%] | Selectivity_CO_product_based[%] | Selectivity_CO2_product_based[%] | Selectivity_Acetic_Acid_product_based[%]
15.89667 | 225 | 1000 | 3 | 9 | 0 | 5.666914 | 1.263362 | 5.852376 | 96.73736 | 0 | 0 | 3.262635
34.26431 | 250 | 1000 | 3 | 9 | 0 | 13.11369 | 3.207823 | 13.52952 | 95.03898 | 0 | 1.958799 | 3.002221
58.72014 | 275 | 1000 | 3 | 9 | 0 | 26.41761 | 6.702823 | 29.33299 | 84.8707 | 7.972484 | 4.424636 | 2.732179
80.1725 | 300 | 1000 | 3 | 9 | 0 | 48.91058 | 15.96297 | 53.23117 | 71.92541 | 18.55399 | 7.159213 | 2.361387
100.1706 | 325 | 1000 | 3 | 9 | 0 | 73.80879 | 32.37251 | 77.62816 | 55.53779 | 31.63727 | 11.09307 | 1.731865
121.5838 | 300 | 1000 | 3 | 9 | 0 | 57.45488 | 18.98577 | 60.97692 | 71.56597 | 18.4002 | 6.828281 | 3.205549
141.4117 | 275 | 1000 | 3 | 9 | 0 | 36.81541 | 9.27428 | 39.2462 | 84.56375 | 7.720516 | 3.589417 | 4.126316
162.7727 | 250 | 1000 | 3 | 9 | 0 | 20.76787 | 5.029718 | 20.80075 | 94.25902 | 0 | 1.015913 | 4.725066
202.4045 | 225 | 1000 | 3 | 9 | 0 | 2.835087 | 0 | 9.664163 | 95.13636 | 0 | 0 | 4.863642
248.9167 | 225 | 1000 | 3 | 9 | 0 | 10.57296 | 0 | 19.82353 | 94.5568 | 0 | 0.9556161 | 4.487582
272.9167 | 225 | 2000 | 3 | 9 | 0 | 4.500245 | 0 | 10.5548 | 96.48868 | 0 | 0 | 3.51132
297.9167 | 225 | 5000 | 3 | 9 | 0 | 7.187385 | 1.936924 | 9.076726 | 95.62833 | 0.7198117 | 0.3762774 | 3.275585
326.8167 | 225 | 500 | 3 | 9 | 0 | 14.5242 | 0 | 31.03109 | 87.49715 | 4.380977 | 2.349269 | 5.772604
Sample | MoO3
Modification | Base
Weight | 1.7106 | g
Volume | 1 | ml
TOS[h] | Temperature_measured[°C] | GHSV[h-1] | Ethane_in[%vol] | Oxygen_in[%vol] | Steam_in[%vol] | Ethane_Conversion_direct[%] | Oxygen_Conversion[%] | Ethane_Conversion_product_based[%] | Selectivity_Ethylene_product_based[%] | Selectivity_CO_product_based[%] | Selectivity_CO2_product_based[%] | Selectivity_Acetic_Acid_product_based[%]
15.98889 | 300 | 1000 | 3 | 9 | 0 | 0 | 0 | 0 | 0 | 0 | 0 | 0
35.95014 | 350 | 1000 | 3 | 9 | 0 | 0.5095088 | 0 | 0 | 0 | 0 | 0 | 0
57.30838 | 400 | 1000 | 3 | 9 | 0 | 0 | 0 | 0.3371117 | 38.47865 | 0 | 61.52135 | 0
78.63458 | 425 | 1000 | 3 | 9 | 0 | 0 | 0 | 0.691722 | 41.15385 | 0 | 58.84615 | 0
99.96796 | 450 | 1000 | 3 | 9 | 0 | 0 | 0 | 1.240673 | 43.64392 | 0 | 56.35608 | 0
119.8633 | 425 | 1000 | 3 | 9 | 0 | 0 | 0 | 0.4193788 | 52.97499 | 0 | 47.02501 | 0
139.6855 | 400 | 1000 | 3 | 9 | 0 | 0 | 0 | 0.05221733 | 100 | 0 | 0 | 0
161.2013 | 350 | 1000 | 3 | 9 | 0 | 1.10747 | 0 | 0 | 0 | 0 | 0 | 0
205.7521 | 300 | 1000 | 3 | 9 | 0 | 0.005721644 | 0 | 0 | 0 | 0 | 0 | 0
277.5728 | 450 | 1000 | 3 | 9 | 0 | 0 | 0 | 0.9202783 | 49.55149 | 0 | 50.44851 | 0
302.0112 | 450 | 2000 | 3 | 9 | 0 | 2.418203 | 0 | 0.2334249 | 83.75556 | 0 | 16.24444 | 0
326.462 | 450 | 5000 | 3 | 9 | 0 | 0 | 0 | 0.1570481 | 93.38486 | 0 | 6.615144 | 0
355.4906 | 450 | 500 | 3 | 9 | 0 | 0 | 0 | 1.061039 | 49.15129 | 0 | 50.84871 | 0
Sample | MoO3
Modification | POx
Weight | 1.3845 | g
Volume | 1 | ml
TOS[h] | Temperature_measured[°C] | GHSV[h-1] | Ethane_in[%vol] | Oxygen_in[%vol] | Steam_in[%vol] | Ethane_Conversion_direct[%] | Oxygen_Conversion[%] | Ethane_Conversion_product_based[%] | Selectivity_Ethylene_product_based[%] | Selectivity_CO_product_based[%] | Selectivity_CO2_product_based[%] | Selectivity_Acetic_Acid_product_based[%]
40.16017 | 300 | 1000 | 3 | 9 | 0 | 0 | 0.08573158 | 0 | 0 | 0 | 0 | 0
60.27236 | 350 | 1000 | 3 | 9 | 0 | 0 | 0.09822438 | 0 | 0 | 0 | 0 | 0
83.39202 | 400 | 1000 | 3 | 9 | 0 | 0.1817853 | 0 | 0.3413779 | 37.54746 | 0 | 62.45254 | 0
106.4133 | 425 | 1000 | 3 | 9 | 0 | 0 | 0 | 0.88786 | 38.99916 | 0 | 61.00084 | 0
126.3568 | 450 | 1000 | 3 | 9 | 0 | 0 | 0.1288731 | 1.728575 | 41.10254 | 0 | 58.89746 | 0
146.2879 | 425 | 1000 | 3 | 9 | 0 | 0.01225737 | 0 | 0.723291 | 45.20719 | 0 | 54.79281 | 0
166.257 | 400 | 1000 | 3 | 9 | 0 | 0 | 0 | 0.1495518 | 70.66107 | 0 | 29.33893 | 0
187.8687 | 350 | 1000 | 3 | 9 | 0 | 0.2054534 | 0 | 0 | 0 | 0 | 0 | 0
206.4619 | 300 | 1000 | 3 | 9 | 0 | 0.2044785 | 0.1231713 | 0 | 0 | 0 | 0 | 0
307.0329 | 450 | 1000 | 3 | 9 | 0 | 0.2525303 | 0.101353 | 1.421889 | 44.79339 | 0 | 55.20661 | 0
328.4993 | 450 | 2000 | 3 | 9 | 0 | 0.07472485 | 0.07090121 | 0.5041442 | 61.88917 | 0 | 38.11083 | 0
349.9428 | 450 | 5000 | 3 | 9 | 0 | 0 | 0 | 0.09661767 | 100 | 0 | 0 | 0
379.0446 | 450 | 500 | 3 | 9 | 0 | 0 | 0.08696335 | 2.530285 | 39.42956 | 0 | 60.45437 | 0.1160709
Sample | MoO3
Modification | BOx
Weight | 1.6319 | g
Volume | 1 | ml
TOS[h] | Temperature_measured[°C] | GHSV[h-1] | Ethane_in[%vol] | Oxygen_in[%vol] | Steam_in[%vol] | Ethane_Conversion_direct[%] | Oxygen_Conversion[%] | Ethane_Conversion_product_based[%] | Selectivity_Ethylene_product_based[%] | Selectivity_CO_product_based[%] | Selectivity_CO2_product_based[%] | Selectivity_Acetic_Acid_product_based[%]
15.374 | 300 | 1000 | 3 | 9 | 0 | 0.2261671 | 0 | 0 | 0 | 0 | 0 | 0
36.86944 | 350 | 1000 | 3 | 9 | 0 | 0.005843219 | 0 | 0.01445423 | 0 | 0 | 80 | 0
58.22179 | 400 | 1000 | 3 | 9 | 0 | 0.07338758 | 0 | 0.8957728 | 26.90024 | 0 | 73.09976 | 0
79.54933 | 425 | 1000 | 3 | 9 | 0 | 0 | 0 | 1.611967 | 29.25139 | 0 | 70.74861 | 0
99.35685 | 450 | 1000 | 3 | 9 | 0 | 0.3047327 | 0.1129069 | 2.637041 | 31.69387 | 0 | 68.30613 | 0
120.7775 | 425 | 1000 | 3 | 9 | 0 | 0 | 0.1776037 | 1.154737 | 33.43239 | 0 | 66.56761 | 0
140.5993 | 400 | 1000 | 3 | 9 | 0 | 0 | 0 | 0.4165234 | 35.18933 | 0 | 64.81067 | 0
160.5864 | 350 | 1000 | 3 | 9 | 0 | 0.1828537 | 0 | 0 | 0 | 0 | 0 | 0
205.1397 | 300 | 1000 | 3 | 9 | 0 | 0.01089562 | 0 | 0 | 0 | 0 | 0 | 0
278.4869 | 450 | 1000 | 3 | 9 | 0 | 0.9726333 | 0 | 1.794925 | 37.49453 | 0 | 62.50547 | 0
301.3981 | 450 | 2000 | 3 | 9 | 0 | 0 | 0.07969335 | 0.8112387 | 44.4243 | 0 | 55.5757 | 0
325.8525 | 450 | 5000 | 3 | 9 | 0 | 0 | 0 | 0.09421221 | 100 | 0 | 0 | 0
354.877 | 450 | 500 | 3 | 9 | 0 | 0.09032521 | 0 | 2.184168 | 37.32593 | 0 | 62.67407 | 0
Sample | MoO3
Modification | MnOx
Weight | 1.679 | g
Volume | 1 | ml
TOS[h] | Temperature_measured[°C] | GHSV[h-1] | Ethane_in[%vol] | Oxygen_in[%vol] | Steam_in[%vol] | Ethane_Conversion_direct[%] | Oxygen_Conversion[%] | Ethane_Conversion_product_based[%] | Selectivity_Ethylene_product_based[%] | Selectivity_CO_product_based[%] | Selectivity_CO2_product_based[%] | Selectivity_Acetic_Acid_product_based[%]
15.68089 | 300 | 1000 | 3 | 9 | 0 | 0.05078613 | 0.01148887 | 0 | 0 | 0 | 0 | 0
35.64417 | 350 | 1000 | 3 | 9 | 0 | 0 | 0.3379403 | 0.2589423 | 0 | 0 | 100 | 0
57.00366 | 400 | 1000 | 3 | 9 | 0 | 2.809912 | 0.9382967 | 1.428008 | 15.16738 | 0 | 84.83262 | 0
79.85383 | 425 | 1000 | 3 | 9 | 0 | 0.1101357 | 0.9361711 | 2.275128 | 19.20151 | 0 | 80.79849 | 0
99.66255 | 450 | 1000 | 3 | 9 | 0 | 0.8381127 | 1.173679 | 3.367133 | 23.25168 | 0 | 76.74832 | 0
119.5577 | 425 | 1000 | 3 | 9 | 0 | 0 | 0.7853091 | 1.590239 | 21.16064 | 0 | 78.83936 | 0
140.9054 | 400 | 1000 | 3 | 9 | 0 | 0.5764513 | 0.3166715 | 0.665042 | 15.78916 | 0 | 84.21084 | 0
160.8942 | 350 | 1000 | 3 | 9 | 0 | 0.4292424 | 0.08658197 | 0 | 0 | 0 | 0 | 0
205.446 | 300 | 1000 | 3 | 9 | 0 | 0.2489482 | 0 | 0 | 0 | 0 | 0 | 0
278.7917 | 450 | 1000 | 3 | 9 | 0 | 3.752982 | 0.6382012 | 2.149975 | 27.6278 | 0 | 72.3722 | 0
301.7046 | 450 | 2000 | 3 | 9 | 0 | 0.4645863 | 0.3973215 | 1.014648 | 30.87864 | 0 | 69.12136 | 0
326.1574 | 450 | 5000 | 3 | 9 | 0 | 0 | 0 | 0.1749316 | 46.07436 | 0 | 53.92564 | 0
355.1835 | 450 | 500 | 3 | 9 | 0 | 0.02739614 | 0.867578 | 2.576842 | 28.31514 | 0 | 71.68486 | 0
Sample | V2O5
Modification | Base
Weight | 0.9462 | g
Volume | 1 | ml
TOS[h] | Temperature_measured[°C] | GHSV[h-1] | Ethane_in[%vol] | Oxygen_in[%vol] | Steam_in[%vol] | Ethane_Conversion_direct[%] | Oxygen_Conversion[%] | Ethane_Conversion_product_based[%] | Selectivity_Ethylene_product_based[%] | Selectivity_CO_product_based[%] | Selectivity_CO2_product_based[%] | Selectivity_Acetic_Acid_product_based[%]
15.71704 | 301.1229 | 1000 | 3 | 9 | 0 | 1.834061 | 1.509779 | 0.563846 | 40.8588 | 0 | 59.1412 | 0
24.52991 | 351.4712 | 1000 | 3 | 9 | 0 | 0 | 4.988478 | 3.120125 | 33.03076 | 1.190673 | 65.77857 | 0
33.29648 | 401.5152 | 1000 | 3 | 9 | 0 | 13.54979 | 11.89548 | 11.57445 | 20.73861 | 24.69237 | 54.56902 | 0
42.06093 | 426.454 | 1000 | 3 | 9 | 0 | 18.74847 | 17.47466 | 17.6571 | 17.11788 | 26.10492 | 56.7772 | 0
52.28185 | 451.5421 | 1000 | 3 | 9 | 0 | 28.39589 | 25.95759 | 25.79266 | 13.52686 | 22.86691 | 63.60623 | 0
61.25704 | 426.3889 | 1000 | 3 | 9 | 0 | 15.13531 | 14.58009 | 14.07633 | 19.50523 | 16.09643 | 64.39834 | 0
70.22667 | 401.4485 | 1000 | 3 | 9 | 0 | 8.55583 | 7.898241 | 6.899416 | 27.21982 | 6.005409 | 66.77478 | 0
79.70769 | 351.4237 | 1000 | 3 | 9 | 0 | 2.390226 | 2.365547 | 1.369015 | 41.81104 | 0 | 58.18896 | 0
89.53722 | 301.1373 | 1000 | 3 | 9 | 0 | 0.7672496 | 0.7860604 | 0.04322332 | 100 | 0 | 0 | 0
98.44667 | 451.4439 | 1000 | 3 | 9 | 0 | 23.9843 | 23.82877 | 23.41719 | 14.13739 | 16.37507 | 69.48754 | 0
130.4786 | 451.5548 | 2000 | 3 | 9 | 0 | 13.18797 | 13.17472 | 12.19099 | 21.35676 | 3.852596 | 74.79064 | 0
152.2281 | 451.5313 | 5000 | 3 | 9 | 0 | 6.881278 | 6.06845 | 5.87434 | 30.77426 | 0 | 69.22574 | 0
180.8071 | 451.4717 | 500 | 3 | 9 | 0 | 32.15527 | 36.03384 | 33.2936 | 6.732648 | 0 | 93.26735 | 0
Sample | V2O5
Modification | POx
Weight | 1.0325 | g
Volume | 1 | ml
TOS[h] | Temperature_measured[°C] | GHSV[h-1] | Ethane_in[%vol] | Oxygen_in[%vol] | Steam_in[%vol] | Ethane_Conversion_direct[%] | Oxygen_Conversion[%] | Ethane_Conversion_product_based[%] | Selectivity_Ethylene_product_based[%] | Selectivity_CO_product_based[%] | Selectivity_CO2_product_based[%] | Selectivity_Acetic_Acid_product_based[%]
16.07944 | 300.8393 | 1000 | 3 | 9 | 0 | 1.6255 | 1.159503 | 0.6373731 | 100 | 0 | 0 | 0
24.89083 | 351.0807 | 1000 | 3 | 9 | 0 | 0 | 2.859717 | 2.043145 | 79.36428 | 0 | 20.63572 | 0
33.65639 | 401.1283 | 1000 | 3 | 9 | 0 | 9.402999 | 6.913216 | 8.12454 | 45.91531 | 27.77663 | 26.30806 | 0
42.42324 | 426.0673 | 1000 | 3 | 9 | 0 | 17.64237 | 12.95917 | 16.19813 | 33.72806 | 40.86882 | 25.40312 | 0
52.64176 | 451.1835 | 1000 | 3 | 9 | 0 | 34.96554 | 22.21294 | 27.42641 | 25.54284 | 49.09317 | 25.36399 | 0
61.61667 | 426.1158 | 1000 | 3 | 9 | 0 | 19.34777 | 14.36708 | 18.29032 | 33.11563 | 44.48454 | 22.39984 | 0
70.58565 | 401.2543 | 1000 | 3 | 9 | 0 | 12.9792 | 9.047459 | 11.343 | 41.332 | 37.91121 | 20.75679 | 0
80.06648 | 350.972 | 1000 | 3 | 9 | 0 | 4.778896 | 3.378193 | 2.906816 | 71.68315 | 9.803965 | 18.51289 | 0
89.89583 | 300.7942 | 1000 | 3 | 9 | 0 | 1.621969 | 1.229885 | 0.5368076 | 100 | 0 | 0 | 0
98.80528 | 451.1175 | 1000 | 3 | 9 | 0 | 30.00934 | 23.37469 | 29.60496 | 24.77093 | 51.65785 | 23.57122 | 0
130.838 | 451.2026 | 2000 | 3 | 9 | 0 | 18.45595 | 12.94326 | 17.57417 | 39.62187 | 41.56015 | 18.81798 | 0
152.5874 | 451.1691 | 5000 | 3 | 9 | 0 | 9.308714 | 5.509094 | 7.907203 | 60.55261 | 23.81116 | 15.63623 | 0
181.1668 | 451.1785 | 500 | 3 | 9 | 0 | 43.08353 | 35.47263 | 43.7941 | 16.08455 | 58.66406 | 25.25139 | 0
Sample | V2O5
Modification | BOx
Weight | 0.9444 | g
Volume | 1 | ml
TOS[h] | Temperature_measured[°C] | GHSV[h-1] | Ethane_in[%vol] | Oxygen_in[%vol] | Steam_in[%vol] | Ethane_Conversion_direct[%] | Oxygen_Conversion[%] | Ethane_Conversion_product_based[%] | Selectivity_Ethylene_product_based[%] | Selectivity_CO_product_based[%] | Selectivity_CO2_product_based[%] | Selectivity_Acetic_Acid_product_based[%]
13.75889 | 300 | 1000 | 3 | 9 | 0 | 0 | 0 | 0.06379463 | 100 | 0 | 0 | 0
35.18125 | 350 | 1000 | 3 | 9 | 0 | 0 | 0 | 0.5059528 | 100 | 0 | 0 | 0
58.10794 | 400 | 1000 | 3 | 9 | 0 | 0 | 0 | 2.946158 | 54.35549 | 37.6925 | 7.952013 | 0
79.55394 | 425 | 1000 | 3 | 9 | 0 | 0 | 0 | 6.515618 | 36.80727 | 50.38885 | 12.80388 | 0
101.0908 | 450 | 1000 | 3 | 9 | 0 | 0 | 0.5744577 | 12.25729 | 26.81978 | 56.95982 | 16.22039 | 0
120.9753 | 425 | 1000 | 3 | 9 | 0 | 0 | 0.3004895 | 6.510625 | 36.36054 | 48.4532 | 15.18626 | 0
140.8006 | 400 | 1000 | 3 | 9 | 0 | 0 | 0.01361283 | 2.546249 | 57.42173 | 28.40638 | 14.17189 | 0
162.1668 | 350 | 1000 | 3 | 9 | 0 | 0 | 0.1717635 | 0.3586457 | 100 | 0 | 0 | 0
202.0402 | 300 | 1000 | 3 | 9 | 0 | 0 | 0 | 0 | 0 | 0 | 0 | 0
248.4167 | 450 | 1000 | 3 | 9 | 0 | 0 | 0.5146698 | 11.25947 | 28.24154 | 54.79099 | 16.96746 | 0
272.4167 | 450 | 2000 | 3 | 9 | 0 | 0 | 0.2346235 | 5.204209 | 45.24409 | 39.91296 | 14.84295 | 0
295.631 | 450 | 5000 | 3 | 9 | 0 | 0 | 0 | 1.347914 | 91.71475 | 0 | 8.285247 | 0
324.6167 | 450 | 500 | 3 | 9 | 0 | 0 | 0.3504784 | 18.69811 | 18.43215 | 59.2847 | 22.28315 | 0
Sample | V2O5
Modification | MnOx
Weight | 1.037 | g
Volume | 1 | ml
TOS[h] | Temperature_measured[°C] | GHSV[h-1] | Ethane_in[%vol] | Oxygen_in[%vol] | Steam_in[%vol] | Ethane_Conversion_direct[%] | Oxygen_Conversion[%] | Ethane_Conversion_product_based[%] | Selectivity_Ethylene_product_based[%] | Selectivity_CO_product_based[%] | Selectivity_CO2_product_based[%] | Selectivity_Acetic_Acid_product_based[%]
14.06194 | 300 | 1000 | 3 | 9 | 0 | 0 | 0.007802644 | 0.04036174 | 100 | 0 | 0 | 0
35.48681 | 350 | 1000 | 3 | 9 | 0 | 0 | 0.8952236 | 1.198533 | 8.354287 | 0 | 91.64571 | 0
58.41492 | 400 | 1000 | 3 | 9 | 0 | 0.2175501 | 2.199229 | 4.340202 | 18.33297 | 0 | 81.66703 | 0
79.86056 | 425 | 1000 | 3 | 9 | 0 | 0.09563774 | 2.061353 | 7.425303 | 24.44552 | 17.31941 | 58.23508 | 0
99.85921 | 450 | 1000 | 3 | 9 | 0 | 0.558846 | 2.323866 | 12.76561 | 23.10959 | 37.7911 | 39.09931 | 0
121.2758 | 425 | 1000 | 3 | 9 | 0 | 0.4453118 | 1.518198 | 6.953188 | 30.97517 | 30.65908 | 38.36575 | 0
141.1042 | 400 | 1000 | 3 | 9 | 0 | 0 | 0.8760234 | 2.996244 | 42.74444 | 6.722037 | 50.53353 | 0
160.9423 | 350 | 1000 | 3 | 9 | 0 | 0 | 0.7312593 | 0.5911779 | 31.40128 | 0 | 68.59872 | 0
202.3831 | 300 | 1000 | 3 | 9 | 0 | 0 | 0 | 0.5851428 | 1.36743 | 2.153227 | 1.7425 | 0
248.4167 | 450 | 1000 | 3 | 9 | 0 | 0 | 1.567054 | 11.48805 | 26.23232 | 41.93208 | 31.8356 | 0
272.75 | 450 | 2000 | 3 | 9 | 0 | 0.2431776 | 0.6870798 | 5.275703 | 42.03436 | 30.38088 | 27.58475 | 0
295.9167 | 450 | 5000 | 3 | 9 | 0 | 0 | 0 | 1.51038 | 76.61959 | 0 | 23.38041 | 0
325.1167 | 450 | 500 | 3 | 9 | 0 | 1.159359 | 1.637651 | 18.85202 | 18.32941 | 51.26744 | 30.40315 | 0
Sample | VPP
Modification | Base
Weight | 0.9263 | g
Volume | 1 | ml
TOS[h] | Temperature_measured[°C] | GHSV[h-1] | Ethane_in[%vol] | Oxygen_in[%vol] | Steam_in[%vol] | Ethane_Conversion_direct[%] | Oxygen_Conversion[%] | Ethane_Conversion_product_based[%] | Selectivity_Ethylene_product_based[%] | Selectivity_CO_product_based[%] | Selectivity_CO2_product_based[%] | Selectivity_Acetic_Acid_product_based[%]
14.67819 | 300 | 1000 | 3 | 9 | 0 | 3.475123 | 1.356212 | 3.368449 | 96.97349 | 0 | 3.026506 | 0
36.10051 | 350 | 1000 | 3 | 9 | 0 | 12.24191 | 6.003445 | 12.789 | 68.09049 | 17.2067 | 14.70282 | 0
59.02464 | 400 | 1000 | 3 | 9 | 0 | 31.21164 | 19.64525 | 34.89804 | 42.32731 | 37.35829 | 20.3144 | 0
80.47422 | 425 | 1000 | 3 | 9 | 0 | 43.74052 | 30.15757 | 49.00059 | 32.04176 | 46.55211 | 21.40613 | 0
100.4757 | 450 | 1000 | 3 | 9 | 0 | 59.50565 | 43.14401 | 63.80768 | 22.80668 | 54.98016 | 22.21315 | 0
120.3669 | 425 | 1000 | 3 | 9 | 0 | 42.242 | 28.85141 | 47.61962 | 33.45792 | 46.14419 | 20.39789 | 0
141.7172 | 400 | 1000 | 3 | 9 | 0 | 28.74526 | 17.37495 | 32.04741 | 45.92466 | 36.21427 | 17.86107 | 0
161.5532 | 350 | 1000 | 3 | 9 | 0 | 10.36536 | 4.705927 | 10.36224 | 78.07581 | 12.68379 | 9.240405 | 0
202.9595 | 300 | 1000 | 3 | 9 | 0 | 0 | 0 | 5.729385 | 95.96404 | 2.886498 | 1.149458 | 0
249.25 | 450 | 1000 | 3 | 9 | 0 | 21.9071 | 11.36253 | 31.12232 | 46.82012 | 35.89463 | 17.28525 | 0
271.9167 | 450 | 2000 | 3 | 9 | 0 | 15.15317 | 6.146978 | 19.9794 | 64.02194 | 25.87407 | 10.10399 | 0
296.4881 | 450 | 5000 | 3 | 9 | 0 | 7.20431 | 0.899192 | 9.938829 | 87.90046 | 8.532292 | 3.567253 | 0
325.5167 | 450 | 500 | 3 | 9 | 0 | 29.94954 | 20.22238 | 43.5068 | 33.2795 | 41.32217 | 25.39834 | 0
Sample | VPP
Modification | POx
Weight | 0.8795 | g
Volume | 1 | ml
TOS[h] | Temperature_measured[°C] | GHSV[h-1] | Ethane_in[%vol] | Oxygen_in[%vol] | Steam_in[%vol] | Ethane_Conversion_direct[%] | Oxygen_Conversion[%] | Ethane_Conversion_product_based[%] | Selectivity_Ethylene_product_based[%] | Selectivity_CO_product_based[%] | Selectivity_CO2_product_based[%] | Selectivity_Acetic_Acid_product_based[%]
40.46994 | 300 | 1000 | 3 | 9 | 0 | 1.132188 | 0.4611711 | 1.167412 | 100 | 0 | 0 | 0
60.58056 | 350 | 1000 | 3 | 9 | 0 | 5.30337 | 1.629593 | 4.114836 | 100 | 0 | 0 | 0
83.69937 | 400 | 1000 | 3 | 9 | 0 | 11.80762 | 4.841933 | 11.27161 | 75.0484 | 19.48299 | 5.468605 | 0
106.7202 | 425 | 1000 | 3 | 9 | 0 | 18.34662 | 9.367762 | 19.15955 | 58.94064 | 31.74943 | 9.309931 | 0
126.6637 | 450 | 1000 | 3 | 9 | 0 | 31.79538 | 19.7452 | 33.6349 | 43.08934 | 44.13446 | 12.7762 | 0
146.5951 | 425 | 1000 | 3 | 9 | 0 | 20.89563 | 11.42397 | 22.15015 | 56.58688 | 32.89819 | 10.51494 | 0
166.5645 | 400 | 1000 | 3 | 9 | 0 | 13.05617 | 5.803055 | 12.89072 | 72.3912 | 19.89304 | 7.715762 | 0
186.6348 | 350 | 1000 | 3 | 9 | 0 | 3.948294 | 1.474604 | 3.580591 | 100 | 0 | 0 | 0
206.7717 | 300 | 1000 | 3 | 9 | 0 | 0 | 0.409249 | 0.86055 | 100 | 0 | 0 | 0
307.34 | 450 | 1000 | 3 | 9 | 0 | 14.46268 | 6.460935 | 15.37874 | 68.51186 | 23.02017 | 8.46797 | 0
328.8057 | 450 | 2000 | 3 | 9 | 0 | 8.603185 | 2.816127 | 7.967065 | 91.22439 | 5.951558 | 2.824052 | 0
350.249 | 450 | 5000 | 3 | 9 | 0 | 4.011463 | 0.8316882 | 4.162792 | 100 | 0 | 0 | 0
379.351 | 450 | 500 | 3 | 9 | 0 | 21.44446 | 11.87901 | 23.78361 | 53.11887 | 33.18116 | 13.68193 | 0.01803699
Sample | VPP
Modification | BOx
Weight | 0.9179 | g
Volume | 1 | ml
TOS[h] | Temperature_measured[°C] | GHSV[h-1] | Ethane_in[%vol] | Oxygen_in[%vol] | Steam_in[%vol] | Ethane_Conversion_direct[%] | Oxygen_Conversion[%] | Ethane_Conversion_product_based[%] | Selectivity_Ethylene_product_based[%] | Selectivity_CO_product_based[%] | Selectivity_CO2_product_based[%] | Selectivity_Acetic_Acid_product_based[%]
14.3675 | 300 | 1000 | 3 | 9 | 0 | 3.096049 | 1.131193 | 2.835992 | 99.55549 | 0 | 0.4445093 | 0
35.78986 | 350 | 1000 | 3 | 9 | 0 | 9.940335 | 4.309387 | 10.40438 | 75.85679 | 15.42192 | 8.72129 | 0
58.71762 | 400 | 1000 | 3 | 9 | 0 | 26.00653 | 13.88899 | 29.59005 | 51.71973 | 36.38453 | 11.89574 | 0
80.16744 | 425 | 1000 | 3 | 9 | 0 | 40.71986 | 24.89118 | 45.79219 | 38.17818 | 46.69141 | 15.13041 | 0
100.17 | 450 | 1000 | 3 | 9 | 0 | 57.5786 | 40.85978 | 63.6071 | 25.23794 | 56.43062 | 18.33144 | 0
121.5763 | 425 | 1000 | 3 | 9 | 0 | 44.0581 | 29.71162 | 49.05443 | 33.57136 | 48.24096 | 18.18767 | 0
141.4107 | 400 | 1000 | 3 | 9 | 0 | 30.52858 | 18.53279 | 33.7632 | 44.62443 | 38.79632 | 16.57925 | 0
161.2427 | 350 | 1000 | 3 | 9 | 0 | 11.35856 | 5.262624 | 11.24642 | 74.97991 | 14.85197 | 10.16812 | 0
202.6725 | 300 | 1000 | 3 | 9 | 0 | 0 | 0 | 6.010015 | 95.93803 | 3.019926 | 1.042039 | 0
248.4167 | 450 | 1000 | 3 | 9 | 0 | 23.73727 | 12.74024 | 32.91676 | 45.07346 | 38.66726 | 16.25928 | 0
271.9167 | 450 | 2000 | 3 | 9 | 0 | 16.77892 | 7.311811 | 21.57047 | 61.63415 | 27.46437 | 10.90149 | 0
295.9167 | 450 | 5000 | 3 | 9 | 0 | 8.231422 | 1.478874 | 10.9498 | 85.16928 | 10.34035 | 4.490364 | 0
325.4167 | 450 | 500 | 3 | 9 | 0 | 33.03678 | 21.76665 | 45.46791 | 31.80494 | 46.65514 | 21.53992 | 0
Sample | VPP
Modification | MnOx
Weight | 1.0966 | g
Volume | 1 | ml
TOS[h] | Temperature_measured[°C] | GHSV[h-1] | Ethane_in[%vol] | Oxygen_in[%vol] | Steam_in[%vol] | Ethane_Conversion_direct[%] | Oxygen_Conversion[%] | Ethane_Conversion_product_based[%] | Selectivity_Ethylene_product_based[%] | Selectivity_CO_product_based[%] | Selectivity_CO2_product_based[%] | Selectivity_Acetic_Acid_product_based[%]
40.7795 | 300 | 1000 | 3 | 9 | 0 | 0.639003 | 0.29203 | 0.252727 | 100 | 0 | 0 | 0
60.88912 | 350 | 1000 | 3 | 9 | 0 | 4.907606 | 0.8822929 | 1.228533 | 100 | 0 | 0 | 0
84.00683 | 400 | 1000 | 3 | 9 | 0 | 9.881649 | 5.359483 | 9.203304 | 57.78606 | 27.08407 | 15.12987 | 0
105.4927 | 425 | 1000 | 3 | 9 | 0 | 20.14651 | 13.54517 | 21.1851 | 39.57363 | 41.92527 | 18.5011 | 0
126.9706 | 450 | 1000 | 3 | 9 | 0 | 34.36437 | 26.31029 | 36.54891 | 27.05236 | 51.28889 | 21.65875 | 0
146.9025 | 425 | 1000 | 3 | 9 | 0 | 23.81107 | 16.54872 | 24.77525 | 36.40635 | 44.97461 | 18.61904 | 0
166.8721 | 400 | 1000 | 3 | 9 | 0 | 14.91243 | 9.36614 | 15.11269 | 47.74122 | 36.1339 | 16.12487 | 0
186.9437 | 350 | 1000 | 3 | 9 | 0 | 5.795644 | 2.65039 | 3.77705 | 85.73408 | 3.759018 | 10.5069 | 0
207.0813 | 300 | 1000 | 3 | 9 | 0 | 0 | 0.6720962 | 0.8849441 | 100 | 0 | 0 | 0
307.647 | 450 | 1000 | 3 | 9 | 0 | 3.244414 | 2.116556 | 3.55693 | 61.61759 | 10.34588 | 28.02532 | 0.01120977
329.1118 | 450 | 2000 | 3 | 9 | 0 | 2.926708 | 0.9744225 | 1.596328 | 83.49848 | 0 | 16.50152 | 0
350.5551 | 450 | 5000 | 3 | 9 | 0 | 0.4543192 | 0.1188261 | 0.6373695 | 100 | 0 | 0 | 0
379.6575 | 450 | 500 | 3 | 9 | 0 | 6.582819 | 5.357632 | 8.611086 | 36.61499 | 32.73599 | 30.64902 | 0
Sample | SmMnO3
Modification | Base
Weight | 0.9434 | g
Volume | 1 | ml
TOS[h] | Temperature_measured[°C] | GHSV[h-1] | Ethane_in[%vol] | Oxygen_in[%vol] | Steam_in[%vol] | Ethane_Conversion_direct[%] | Oxygen_Conversion[%] | Ethane_Conversion_product_based[%] | Selectivity_Ethylene_product_based[%] | Selectivity_CO_product_based[%] | Selectivity_CO2_product_based[%] | Selectivity_Acetic_Acid_product_based[%]
15.98875 | 250 | 1000 | 3 | 9 | 0 | 8.580925 | 11.51276 | 9.714383 | 0 | 0 | 99.83763 | 0.162369
35.95294 | 300 | 1000 | 3 | 9 | 0 | 36.54162 | 40.55123 | 34.46066 | 0.1930338 | 0 | 99.72587 | 0.08109751
57.3077 | 350 | 1000 | 3 | 9 | 0 | 70.32902 | 85.82055 | 72.27111 | 0.1350429 | 0 | 99.78148 | 0.08347555
80.15759 | 375 | 1000 | 3 | 9 | 0 | 80.94357 | 97.8956 | 82.23904 | 0.1068299 | 0 | 99.79593 | 0.09723671
99.96739 | 375 | 1000 | 3 | 9 | 0 | 79.41099 | 97.71093 | 82.09091 | 0.1137421 | 0 | 99.78862 | 0.09763442
119.8599 | 350 | 1000 | 3 | 9 | 0 | 68.08532 | 84.10903 | 71.08354 | 0.1721808 | 0 | 99.72212 | 0.1057037
141.2167 | 325 | 1000 | 3 | 9 | 0 | 58.05725 | 69.36032 | 52.87075 | 0.2700695 | 0 | 99.63466 | 0.09526643
161.1987 | 300 | 1000 | 3 | 9 | 0 | 59.36258 | 71.64031 | 33.46265 | 0.3133501 | 0 | 99.60228 | 0.08437319
205.7492 | 250 | 1000 | 3 | 9 | 0 | 9.34401 | 11.01712 | 8.462045 | 0 | 0 | 99.85229 | 0.1477056
279.0963 | 300 | 1000 | 3 | 9 | 0 | 28.14376 | 36.27682 | 32.16443 | 0.3380325 | 0 | 99.57402 | 0.08794324
302.0114 | 300 | 2000 | 3 | 9 | 0 | 18.42223 | 23.10153 | 20.59941 | 0.6629215 | 0 | 99.25307 | 0.08400894
326.4623 | 300 | 5000 | 3 | 9 | 0 | 8.112219 | 13.74039 | 12.74655 | 1.060329 | 0 | 98.89667 | 0.04300013
355.4918 | 300 | 500 | 3 | 9 | 0 | 35.17472 | 42.84489 | 38.52664 | 0.01732706 | 0 | 99.89955 | 0.08312417
Sample | SmMnO3
Modification | POx
Weight | 0.9264 | g
Volume | 1 | ml
TOS[h] | Temperature_measured[°C] | GHSV[h-1] | Ethane_in[%vol] | Oxygen_in[%vol] | Steam_in[%vol] | Ethane_Conversion_direct[%] | Oxygen_Conversion[%] | Ethane_Conversion_product_based[%] | Selectivity_Ethylene_product_based[%] | Selectivity_CO_product_based[%] | Selectivity_CO2_product_based[%] | Selectivity_Acetic_Acid_product_based[%]
40.46801 | 250 | 1000 | 3 | 9 | 0 | 5.889075 | 5.434695 | 4.310365 | 0 | 0 | 100 | 0
60.58217 | 300 | 1000 | 3 | 9 | 0 | 18.1076 | 22.53414 | 19.19862 | 0.5671527 | 0 | 99.43285 | 0
83.69674 | 350 | 1000 | 3 | 9 | 0 | 48.61581 | 59.47195 | 50.54587 | 0.5036889 | 0 | 99.49631 | 0
106.7213 | 375 | 1000 | 3 | 9 | 0 | 65.34477 | 79.14071 | 66.6484 | 0.3570033 | 0 | 99.643 | 0
126.6632 | 400 | 1000 | 3 | 9 | 0 | 77.782 | 94.1544 | 78.87543 | 0.2699024 | 0 | 99.7301 | 0
146.5927 | 375 | 1000 | 3 | 9 | 0 | 63.89049 | 78.2225 | 65.84319 | 0.3860582 | 0 | 99.61394 | 0
166.5683 | 350 | 1000 | 3 | 9 | 0 | 45.77018 | 55.98017 | 47.52573 | 0.5339168 | 0 | 99.46608 | 0
188.1795 | 300 | 1000 | 3 | 9 | 0 | 20.2455 | 19.36655 | 16.34473 | 0.465732 | 0 | 99.53427 | 0
208.3191 | 250 | 1000 | 3 | 9 | 0 | 0 | 4.380412 | 3.466576 | 0 | 0 | 100 | 0
307.3402 | 275 | 1000 | 3 | 9 | 0 | 6.276299 | 9.052867 | 8.598002 | 0.04806877 | 0 | 99.91103 | 0.04089949
327.2743 | 275 | 2000 | 3 | 9 | 0 | 3.544901 | 5.358618 | 4.858081 | 0.002554349 | 0 | 99.97094 | 0.02650142
351.78 | 275 | 5000 | 3 | 9 | 0 | 1.579824 | 2.523781 | 2.368043 | 0 | 0 | 100 | 0
380.8829 | 275 | 500 | 3 | 9 | 0 | 10.18124 | 14.06877 | 13.53969 | 0.05793331 | 0 | 99.86762 | 0.0744514
Sample | SmMnO3
Modification | BOx
Weight | 1.014 | g
Volume | 1 | ml
TOS[h] | Temperature_measured[°C] | GHSV[h-1] | Ethane_in[%vol] | Oxygen_in[%vol] | Steam_in[%vol] | Ethane_Conversion_direct[%] | Oxygen_Conversion[%] | Ethane_Conversion_product_based[%] | Selectivity_Ethylene_product_based[%] | Selectivity_CO_product_based[%] | Selectivity_CO2_product_based[%] | Selectivity_Acetic_Acid_product_based[%]
16.60322 | 250 | 1000 | 3 | 9 | 0 | 1.38036 | 1.967125 | 1.435111 | 0 | 0 | 99.09978 | 0.900224
36.56148 | 300 | 1000 | 3 | 9 | 0 | 6.290699 | 8.306731 | 7.315448 | 1.079487 | 0 | 98.61965 | 0.3008599
57.91792 | 350 | 1000 | 3 | 9 | 0 | 20.74378 | 26.91822 | 23.82715 | 1.50974 | 0 | 98.40377 | 0.08649437
79.2438 | 400 | 1000 | 3 | 9 | 0 | 51.54847 | 62.94561 | 54.22877 | 1.084594 | 0 | 98.79801 | 0.1174003
100.5791 | 425 | 1000 | 3 | 9 | 0 | 65.92615 | 81.82203 | 69.9145 | 0.8106798 | 0 | 99.08644 | 0.1028776
120.4743 | 400 | 1000 | 3 | 9 | 0 | 48.87166 | 62.3317 | 53.51972 | 1.044477 | 0 | 98.84558 | 0.1099423
140.2975 | 350 | 1000 | 3 | 9 | 0 | 34.48425 | 42.02254 | 36.38186 | 1.248539 | 0 | 98.65337 | 0.09808828
161.8179 | 300 | 1000 | 3 | 9 | 0 | 22.35688 | 25.45609 | 21.95383 | 1.333868 | 0 | 98.58152 | 0.08461296
206.3645 | 250 | 1000 | 3 | 9 | 0 | 5.794481 | 6.377848 | 5.252629 | 0.3846886 | 0 | 99.52343 | 0.09188463
278.1823 | 300 | 1000 | 3 | 9 | 0 | 1.345881 | 4.05416 | 5.070225 | 0.4325619 | 0 | 99.33028 | 0.2371545
301.0917 | 300 | 2000 | 3 | 9 | 0 | 0.9594149 | 2.525841 | 2.820585 | 0 | 0 | 99.81897 | 0.1810265
327.0716 | 300 | 5000 | 3 | 9 | 0 | 0 | 1.656346 | 1.932334 | 0 | 0 | 99.97309 | 0.0269096
356.1035 | 300 | 500 | 3 | 9 | 0 | 3.786782 | 5.645996 | 6.670029 | 0 | 0 | 99.75024 | 0.2497569
Sample | SmMnO3
Modification | MnOx
Weight | 1.0019 | g
Volume | 1 | ml
TOS[h] | Temperature_measured[°C] | GHSV[h-1] | Ethane_in[%vol] | Oxygen_in[%vol] | Steam_in[%vol] | Ethane_Conversion_direct[%] | Oxygen_Conversion[%] | Ethane_Conversion_product_based[%] | Selectivity_Ethylene_product_based[%] | Selectivity_CO_product_based[%] | Selectivity_CO2_product_based[%] | Selectivity_Acetic_Acid_product_based[%]
16.91061 | 250 | 1000 | 3 | 9 | 0 | 10.51749 | 13.41882 | 11.32178 | 0 | 0 | 99.94156 | 0.05844304
36.86778 | 300 | 1000 | 3 | 9 | 0 | 38.41895 | 47.51039 | 40.42818 | 0.187301 | 0 | 99.75233 | 0.06037399
58.22269 | 350 | 1000 | 3 | 9 | 0 | 76.31357 | 92.72136 | 77.90988 | 0.06724904 | 0 | 99.88956 | 0.04319203
79.54829 | 350 | 1000 | 3 | 9 | 0 | 76.53374 | 92.82853 | 78.11552 | 0.07039189 | 0 | 99.89335 | 0.03625328
99.35594 | 350 | 1000 | 3 | 9 | 0 | 75.17321 | 92.78574 | 78.14278 | 0.07102269 | 0 | 99.89886 | 0.03011378
120.7799 | 325 | 1000 | 3 | 9 | 0 | 58.07317 | 72.31121 | 61.52654 | 0.1489712 | 0 | 99.81694 | 0.03408728
140.604 | 300 | 1000 | 3 | 9 | 0 | 38.84623 | 47.3146 | 40.4838 | 0.2350888 | 0 | 99.73111 | 0.03380224
160.5843 | 275 | 1000 | 3 | 9 | 0 | 21.11882 | 26.42005 | 22.61329 | 0.1877792 | 0 | 99.79976 | 0.0124609
206.6706 | 250 | 1000 | 3 | 9 | 0 | 10.40873 | 12.58356 | 10.57853 | 0 | 0 | 99.99767 | 0.002328418
278.487 | 300 | 1000 | 3 | 9 | 0 | 35.25152 | 44.67004 | 39.04417 | 0.2506217 | 0 | 99.70844 | 0.04093885
301.3984 | 300 | 2000 | 3 | 9 | 0 | 25.16985 | 32.12217 | 27.82001 | 0.4805967 | 0 | 99.4894 | 0.03000752
325.8527 | 300 | 5000 | 3 | 9 | 0 | 12.09924 | 18.62199 | 16.9503 | 0.9263697 | 0 | 99.07116 | 0.00247223
356.4107 | 300 | 500 | 3 | 9 | 0 | 43.1617 | 51.63848 | 46.02441 | 0 | 0 | 99.9627 | 0.03729971
Propane_Selective_Oxidation
Sample | MoVTeNbOx
Modification | Base
Weight | 1.1197 | g
Volume | 1 | ml
TOS[h] | Temperature_measured[°C] | GHSV[h-1] | Propane_in[%vol] | Oxygen_in[%vol] | Steam_in[%vol] | Propane_Conversion_direct[%] | Oxygen_Conversion[%] | Propane_Conversion_product_based[%] | Selectivity_Ethane_product_based[%] | Selectivity_Ethene_product_based[%] | Selectivity_CO_product_based[%] | Selectivity_CO2_product_based[%] | Selectivity_Acetic_Acid_product_based[%] | Selectivity_Acrylic_Acid_product_based[%] | Selectivity_Furan_product_based[%] | Selectivity_Acetaldehyde_product_based[%] | Selectivity_Propene_product_based[%]
44.73639 | 251.8246 | 1000 | 3 | 9 | 20 | 11.09943 | 7.523866 | 13.4619 | 0.2951378 | 0.1369454 | 14.07986 | 5.63737 | 23.01761 | 49.22525 | 0.003598454 | 0.01781686 | 7.187756
58.2575 | 301.8905 | 1000 | 3 | 9 | 20 | 31.36363 | 25.68904 | 36.36008 | 0.1145412 | 0.04695092 | 9.747618 | 7.076702 | 18.2455 | 60.39879 | 0.0007139315 | 0.02021521 | 4.035697
70.79241 | 352.7648 | 1000 | 3 | 9 | 20 | 62.3389 | 61.57362 | 66.71299 | 0.158109 | 0.06004827 | 17.34066 | 15.24998 | 12.24556 | 52.76213 | 0.0001902246 | 0.02869174 | 1.870462
152.1928 | 378.504 | 1000 | 3 | 9 | 20 | 75.28803 | 84.45953 | 77.65074 | 0.2172045 | 0.08991922 | 26.4443 | 23.66816 | 8.514987 | 39.52978 | 0 | 0.02705125 | 1.257654
198.1951 | 378.5212 | 1000 | 3 | 9 | 20 | 75.53652 | 84.43064 | 78.00862 | 0.2180229 | 0.09159203 | 26.31685 | 23.66658 | 9.036375 | 39.16159 | 0 | 0.01979268 | 1.24339
210.7411 | 352.7459 | 1000 | 3 | 9 | 20 | 63.18828 | 61.18552 | 67.32246 | 0.1628606 | 0.06134247 | 17.06905 | 14.75094 | 12.07125 | 53.77396 | 0 | 0.009374506 | 1.830205
223.6593 | 327.1838 | 1000 | 3 | 9 | 20 | 47.11902 | 40.45914 | 52.5191 | 0.1352162 | 0.0542959 | 11.5726 | 9.023563 | 14.71739 | 61.46616 | 0.0003130231 | 0.001040151 | 2.769021
236.8364 | 301.8184 | 1000 | 3 | 9 | 20 | 31.35677 | 24.71665 | 36.5674 | 0.1255527 | 0.05109301 | 9.828917 | 6.157872 | 17.15072 | 62.35736 | 0.000430758 | 0 | 4.061817
250.58 | 251.774 | 1000 | 3 | 9 | 20 | 11.9104 | 7.671896 | 12.78705 | 0.281397 | 0.09878078 | 10.57786 | 4.826306 | 24.224 | 51.95069 | 0.002867341 | 0 | 7.64989
856.6948 | 301.809 | 1000 | 3 | 9 | 20 | 31.81629 | 24.25488 | 38.39946 | 0.1088957 | 0.05338245 | 9.122503 | 5.667126 | 17.05167 | 63.70884 | 0.000350654 | 0 | 3.997987
876.961 | 301.8635 | 2000 | 3 | 9 | 20 | 19.0678 | 13.27574 | 22.43607 | 0.1788984 | 0.07811156 | 8.158238 | 4.119341 | 15.40128 | 64.02931 | 0.002105508 | 0 | 7.764147
897.3481 | 301.8991 | 4000 | 3 | 9 | 20 | 12.82701 | 6.594967 | 13.83146 | 0.2818674 | 0.1798234 | 13.07284 | 2.723781 | 13.07376 | 58.334 | 0.003229512 | 0 | 12.04613
925.7331 | 301.7105 | 500 | 3 | 9 | 20 | 48.61984 | 42.26731 | 54.3936 | 0.08648223 | 0.05530932 | 10.92889 | 8.750789 | 19.2503 | 58.50593 | 0.001068326 | 0.01581795 | 2.046112
Sample | MoVTeNbOx
Modification | POx
Weight | 1.134 | g
Volume | 1 | ml
TOS[h] | Temperature_measured[°C] | GHSV[h-1] | Propane_in[%vol] | Oxygen_in[%vol] | Steam_in[%vol] | Propane_Conversion_direct[%] | Oxygen_Conversion[%] | Propane_Conversion_product_based[%] | Selectivity_Ethane_product_based[%] | Selectivity_Ethene_product_based[%] | Selectivity_CO_product_based[%] | Selectivity_CO2_product_based[%] | Selectivity_Acetic_Acid_product_based[%] | Selectivity_Acrylic_Acid_product_based[%] | Selectivity_Furan_product_based[%] | Selectivity_Acetaldehyde_product_based[%] | Selectivity_Propene_product_based[%]
45.06204 | 252.1098 | 1000 | 3 | 9 | 20 | 0.834981 | 0.6913689 | 1.530819 | 1.291904 | 0 | 0.0400433 | 4.539501 | 17.3741 | 40.58479 | 0.04991161 | 0.1483861 | 34.15925
58.59056 | 301.7226 | 1000 | 3 | 9 | 20 | 5.057614 | 3.558917 | 7.084647 | 0.3010554 | 0.1340985 | 18.88353 | 4.297456 | 14.76232 | 43.58703 | 0 | 0.130164 | 17.52887
71.12278 | 351.4969 | 1000 | 3 | 9 | 20 | 15.16732 | 11.956 | 19.62214 | 0.2748905 | 0.1180484 | 12.51892 | 5.953283 | 14.49705 | 56.99629 | 0.001146564 | 0.121787 | 9.292955
152.5219 | 376.7284 | 1000 | 3 | 9 | 20 | 34.58468 | 30.28807 | 40.13681 | 0.2075348 | 0.08378259 | 15.80675 | 9.555253 | 11.98516 | 57.64593 | 0.001869496 | 0.06831464 | 4.474578
198.5225 | 402.727 | 1000 | 3 | 9 | 20 | 75.74329 | 81.35352 | 78.99393 | 0.3127286 | 0.1066385 | 25.97688 | 18.97868 | 8.529344 | 44.63423 | 0.0003643184 | 0.0387493 | 1.230339
211.0681 | 377.3628 | 1000 | 3 | 9 | 20 | 62.06623 | 57.37105 | 67.13846 | 0.2032507 | 0.07460848 | 16.0351 | 11.41399 | 11.86131 | 58.20714 | 0.001111316 | 0.02158516 | 1.983924
223.9867 | 352.0889 | 1000 | 3 | 9 | 20 | 45.38267 | 36.63261 | 51.45769 | 0.1532671 | 0.06268855 | 10.97406 | 6.560928 | 13.62826 | 65.28129 | 0.002228883 | 0.00697491 | 3.181367
237.1626 | 301.9779 | 1000 | 3 | 9 | 20 | 18.64477 | 14.10021 | 22.98281 | 0.1666704 | 0.08421539 | 9.486399 | 2.667012 | 16.98205 | 63.62718 | 0.00168745 | 0 | 6.792797
250.9055 | 252.1585 | 1000 | 3 | 9 | 20 | 6.466472 | 3.926839 | 7.156178 | 0.1980271 | 0.008328708 | 13.49329 | 1.497639 | 20.1304 | 52.15846 | 0.01160789 | 0 | 12.13993
857.0204 | 301.9714 | 1000 | 3 | 9 | 20 | 20.87152 | 13.90449 | 25.61726 | 0.1546851 | 0.08121423 | 8.467182 | 2.602644 | 17.54174 | 64.80393 | 0.00247652 | 0 | 6.140403
877.2891 | 301.9769 | 2000 | 3 | 9 | 20 | 12.21287 | 7.334142 | 14.83987 | 0.208275 | 0.07752656 | 9.438422 | 1.665806 | 14.22787 | 62.33437 | 0.001970837 | 0 | 11.80653
897.6742 | 301.9853 | 4000 | 3 | 9 | 20 | 7.355045 | 4.324393 | 7.825854 | 0.2896181 | 0.02974569 | 0.00535885 | 1.028031 | 12.12299 | 63.26648 | 0.0182795 | 0 | 22.69456
926.0589 | 301.9962 | 500 | 3 | 9 | 20 | 33.95151 | 27.02022 | 39.61747 | 0.1012883 | 0.06912924 | 9.59268 | 4.774155 | 20.17916 | 61.86685 | 0.001396512 | 0.01803456 | 3.235095
Sample | MoVTeNbOx
Modification | BOx
Weight | 1.1585 | g
Volume | 1 | ml
TOS[h] | Temperature_measured[°C] | GHSV[h-1] | Propane_in[%vol] | Oxygen_in[%vol] | Steam_in[%vol] | Propane_Conversion_direct[%] | Oxygen_Conversion[%] | Propane_Conversion_product_based[%] | Selectivity_Ethane_product_based[%] | Selectivity_Ethene_product_based[%] | Selectivity_CO_product_based[%] | Selectivity_CO2_product_based[%] | Selectivity_Acetic_Acid_product_based[%] | Selectivity_Acrylic_Acid_product_based[%] | Selectivity_Furan_product_based[%] | Selectivity_Acetaldehyde_product_based[%] | Selectivity_Propene_product_based[%]
45.38769 | 252.3896 | 1000 | 3 | 9 | 20 | 10.19554 | 7.389712 | 13.29458 | 0.3110102 | 0.1668053 | 12.18245 | 4.816308 | 22.8198 | 51.6712 | 0.004036786 | 0.0180764 | 7.593599
58.92333 | 302.2637 | 1000 | 3 | 9 | 20 | 31.38874 | 24.84906 | 37.12282 | 0.1204497 | 0.05245461 | 8.839855 | 5.962483 | 17.30826 | 63.2572 | 0.0009664106 | 0.01507191 | 4.163267
71.45352 | 352.8638 | 1000 | 3 | 9 | 20 | 67.9127 | 63.63954 | 72.45618 | 0.142691 | 0.05562011 | 14.62567 | 12.58909 | 11.66993 | 59.07177 | 0.0005673821 | 0.02255996 | 1.566854
152.8505 | 378.4318 | 1000 | 3 | 9 | 20 | 83.03999 | 89.89424 | 85.29665 | 0.2131011 | 0.08472038 | 23.2537 | 20.68921 | 8.56791 | 46.08936 | 0 | 0.03019858 | 0.831634
198.8499 | 378.5128 | 1000 | 3 | 9 | 20 | 83.46273 | 90.98319 | 85.88629 | 0.2137034 | 0.08625752 | 23.41258 | 20.84815 | 8.393362 | 45.97516 | 0 | 0.02915612 | 0.7982172
211.395 | 352.884 | 1000 | 3 | 9 | 20 | 68.65954 | 63.52215 | 73.34846 | 0.1408021 | 0.05643157 | 14.00293 | 11.75631 | 11.19033 | 61.03538 | 0.0001791507 | 0.008625963 | 1.57326
224.3137 | 327.4509 | 1000 | 3 | 9 | 20 | 49.68791 | 40.78794 | 56.0114 | 0.1164277 | 0.05151758 | 9.716169 | 7.217172 | 13.18929 | 66.802 | 0.0002196443 | 0.0008401539 | 2.689146
237.4889 | 302.2421 | 1000 | 3 | 9 | 20 | 31.8271 | 24.8108 | 38.02674 | 0.1116819 | 0.0471059 | 7.775286 | 5.081608 | 15.80461 | 66.76403 | 0 | 0 | 4.193371
251.2311 | 252.3426 | 1000 | 3 | 9 | 20 | 10.22236 | 6.683299 | 12.84396 | 0.2729216 | 0.08548291 | 10.01203 | 4.210842 | 21.99675 | 54.7906 | 0.001781777 | 0.005067037 | 8.285845
857.3462 | 302.2218 | 1000 | 3 | 9 | 20 | 31.57129 | 23.07305 | 38.3012 | 0.09391539 | 0.03988747 | 7.416827 | 4.878747 | 16.13751 | 66.95935 | 0.00173075 | 0 | 4.226455
877.6172 | 302.2424 | 2000 | 3 | 9 | 20 | 18.01839 | 12.17635 | 22.3881 | 0.1344808 | 0.09291867 | 6.486636 | 3.244741 | 14.07631 | 67.01556 | 0.002282572 | 0 | 8.732554
898.0003 | 302.2409 | 4000 | 3 | 9 | 20 | 12.64279 | 6.230648 | 12.78194 | 0.2107539 | 0.05589727 | 7.480069 | 2.143443 | 11.296 | 62.33636 | 0.009310685 | 0 | 16.16195
926.3842 | 302.1775 | 500 | 3 | 9 | 20 | 50.09393 | 42.77458 | 56.12036 | 0.08157491 | 0.0534903 | 10.3499 | 7.953142 | 18.04539 | 61.10071 | 0.0006149093 | 0.01384334 | 2.070462
Sample | MoVTeNbOx
Modification | MnOx
Weight | 1.1226 | g
Volume | 1 | ml
TOS[h] | Temperature_measured[°C] | GHSV[h-1] | Propane_in[%vol] | Oxygen_in[%vol] | Steam_in[%vol] | Propane_Conversion_direct[%] | Oxygen_Conversion[%] | Propane_Conversion_product_based[%] | Selectivity_Ethane_product_based[%] | Selectivity_Ethene_product_based[%] | Selectivity_CO_product_based[%] | Selectivity_CO2_product_based[%] | Selectivity_Acetic_Acid_product_based[%] | Selectivity_Acrylic_Acid_product_based[%] | Selectivity_Furan_product_based[%] | Selectivity_Acetaldehyde_product_based[%] | Selectivity_Propene_product_based[%]
45.71389 | 251.5497 | 1000 | 3 | 9 | 20 | 0.7863461 | 0 | 2.040991 | 1.02655 | 0 | 10.15794 | 8.151359 | 8.806485 | 31.68643 | 0.006449257 | 0.004072111 | 38.75412
59.25593 | 301.1812 | 1000 | 3 | 9 | 20 | 1.830539 | 3.689161 | 7.148078 | 0.5321575 | 0.3666742 | 21.501 | 11.95366 | 10.00321 | 27.8369 | 0.007305997 | 0.07285887 | 27.35848
71.78519 | 351.1477 | 1000 | 3 | 9 | 20 | 33.92356 | 40.27172 | 38.25098 | 0.1906815 | 0.3757465 | 29.35576 | 28.91399 | 13.87346 | 20.23131 | 0.0004941956 | 0.0761603 | 6.750431
153.1793 | 376.3319 | 1000 | 3 | 9 | 20 | 68.83437 | 86.29125 | 71.66606 | 0.1954923 | 0.1725507 | 32.1978 | 32.20141 | 11.89508 | 21.02802 | 0 | 0.02962884 | 1.894324
199.1773 | 401.3314 | 1000 | 3 | 9 | 20 | 76.03642 | 100 | 79.01235 | 0.2003583 | 0.2495075 | 35.19655 | 35.67415 | 10.74124 | 16.00985 | 0 | 0.4309589 | 1.399588
211.722 | 376.3751 | 1000 | 3 | 9 | 20 | 73.4408 | 90.65801 | 75.93748 | 0.2046402 | 0.1588147 | 31.4668 | 31.31306 | 15.52416 | 19.22255 | 0.0007780949 | 0.03210445 | 1.630639
224.6406 | 351.2641 | 1000 | 3 | 9 | 20 | 58.19505 | 62.16752 | 62.56719 | 0.1552956 | 0.1605921 | 21.78528 | 21.29075 | 19.79923 | 33.63104 | 0.0007070825 | 0.02058087 | 2.564624
237.8147 | 301.3343 | 1000 | 3 | 9 | 20 | 25.14283 | 21.53663 | 30.31664 | 0.1590696 | 0.2066225 | 11.59975 | 9.150549 | 18.84148 | 53.35785 | 0.001848819 | 0 | 6.100366
251.5567 | 251.5604 | 1000 | 3 | 9 | 20 | 8.886378 | 5.445598 | 10.54012 | 0.3784862 | 0.2085234 | 13.65746 | 5.01053 | 20.0141 | 48.84138 | 0 | 0 | 11.3109
857.6719 | 301.3674 | 1000 | 3 | 9 | 20 | 25.61683 | 20.76939 | 30.8708 | 0.143417 | 0.2128598 | 12.1311 | 9.026396 | 19.2512 | 52.56163 | 0.004992313 | 0 | 6.070791
877.9452 | 301.3309 | 2000 | 3 | 9 | 20 | 15.12426 | 10.94015 | 18.35857 | 0.193914 | 0.2111172 | 10.59819 | 6.11732 | 16.21913 | 54.64069 | 0.001419851 | 0 | 11.52933
898.3264 | 301.3114 | 4000 | 3 | 9 | 20 | 8.714996 | 5.550514 | 10.69917 | 0.3201924 | 0.2177218 | 11.32251 | 3.813374 | 12.71742 | 51.16445 | 0.01194483 | 0 | 20.08421
926.7091 | 301.3144 | 500 | 3 | 9 | 20 | 40.87183 | 39.01708 | 46.58839 | 0.09208114 | 0.2129687 | 14.50481 | 13.53584 | 21.95195 | 45.73806 | 0.001345717 | 0.02717093 | 3.145919
Sample | MoVOx
Modification | Base
Weight | 0.9561 | g
Volume | 1 | ml
TOS[h] | Temperature_measured[°C] | GHSV[h-1] | Propane_in[%vol] | Oxygen_in[%vol] | Steam_in[%vol] | Propane_Conversion_direct[%] | Oxygen_Conversion[%] | Propane_Conversion_product_based[%] | Selectivity_Ethane_product_based[%] | Selectivity_Ethene_product_based[%] | Selectivity_CO_product_based[%] | Selectivity_CO2_product_based[%] | Selectivity_Acetic_Acid_product_based[%] | Selectivity_Acrylic_Acid_product_based[%] | Selectivity_Furan_product_based[%] | Selectivity_Acetaldehyde_product_based[%] | Selectivity_Propene_product_based[%]
46.03981 | 226.8049 | 1000 | 3 | 9 | 20 | 20.81622 | 22.44235 | 24.01199 | 0.08337668 | 0.06851795 | 30.84668 | 18.29001 | 43.0037 | 5.673241 | 0.0005157102 | 0.004118389 | 1.924967
59.58796 | 252.2105 | 1000 | 3 | 9 | 20 | 40.61451 | 46.26887 | 43.33292 | 0.08371378 | 0.0654833 | 34.39243 | 22.98716 | 36.03052 | 5.066841 | 0.0003842615 | 0.001703679 | 1.272791
72.11704 | 277.9235 | 1000 | 3 | 9 | 20 | 62.04531 | 76.85726 | 64.91142 | 0.0391972 | 0.05336416 | 39.47525 | 28.0657 | 26.52593 | 5.042167 | 0 | 0.001436921 | 0.7442314
153.508 | 303.4744 | 1000 | 3 | 9 | 20 | 75.18003 | 99.20139 | 77.70347 | 0.0305173 | 0.04262873 | 44.25931 | 32.46193 | 18.01497 | 4.692205 | 0 | 0.001195585 | 0.475908
179.3115 | 303.4392 | 1000 | 3 | 9 | 20 | 75.48609 | 99.26771 | 78.09667 | 0.03104783 | 0.04725876 | 43.68181 | 31.85484 | 19.27387 | 4.625283 | 0 | 0.004199255 | 0.4816844
212.0489 | 303.4105 | 1000 | 3 | 9 | 20 | 75.97739 | 99.23767 | 78.44722 | 0.03012563 | 0.04905547 | 43.29136 | 31.63021 | 19.71593 | 4.774821 | 0.0002438982 | 0.001023825 | 0.481708
224.9676 | 277.8326 | 1000 | 3 | 9 | 20 | 63.3664 | 77.40604 | 66.35251 | 0.03592315 | 0.06361303 | 37.80642 | 27.02818 | 27.45082 | 6.7865 | 0 | 0 | 0.7435638
238.1412 | 252.194 | 1000 | 3 | 9 | 20 | 40.94847 | 46.06442 | 44.33182 | 0.0788084 | 0.08658 | 31.74585 | 22.35547 | 34.73313 | 9.49847 | 0.001336024 | 0 | 1.364226
251.8825 | 226.7886 | 1000 | 3 | 9 | 20 | 22.23194 | 22.83467 | 25.04603 | 0.06808112 | 0.1432308 | 27.96625 | 18.13474 | 40.48609 | 10.8258 | 0.001406629 | 0 | 2.193989
857.9978 | 226.8115 | 1000 | 3 | 9 | 20 | 21.22822 | 21.4282 | 25.27507 | 0.007163358 | 0.1087756 | 26.17841 | 17.51095 | 41.15234 | 12.61545 | 0.0009124022 | 0.00263259 | 2.209288
878.273 | 226.8732 | 2000 | 3 | 9 | 20 | 13.17397 | 12.54343 | 15.94129 | 0.02875376 | 0.1406571 | 26.05337 | 15.28462 | 39.34241 | 15.32433 | 0.001383117 | 0 | 3.658889
898.6523 | 226.9651 | 4000 | 3 | 9 | 20 | 8.738785 | 7.072004 | 9.706123 | 0.02781807 | 0.3018633 | 23.96643 | 12.95528 | 37.73998 | 18.50562 | 0.003737443 | 0 | 6.094207
927.0344 | 226.709 | 500 | 3 | 9 | 20 | 32.67454 | 36.26103 | 36.75317 | 0.04112238 | 0.07301018 | 28.32028 | 20.21878 | 38.82397 | 10.89679 | 0.0006461221 | 0.009335149 | 1.458659
Sample | MoVOx
Modification | POx
Weight | 1.0179 | g
Volume | 1 | ml
TOS[h] | Temperature_measured[°C] | GHSV[h-1] | Propane_in[%vol] | Oxygen_in[%vol] | Steam_in[%vol] | Propane_Conversion_direct[%] | Oxygen_Conversion[%] | Propane_Conversion_product_based[%] | Selectivity_Ethane_product_based[%] | Selectivity_Ethene_product_based[%] | Selectivity_CO_product_based[%] | Selectivity_CO2_product_based[%] | Selectivity_Acetic_Acid_product_based[%] | Selectivity_Acrylic_Acid_product_based[%] | Selectivity_Furan_product_based[%] | Selectivity_Acetaldehyde_product_based[%] | Selectivity_Propene_product_based[%]
46.3663 | 228.2532 | 1000 | 3 | 9 | 20 | 13.44288 | 13.99457 | 16.04958 | 0.0729675 | 0.04787053 | 27.16852 | 16.1141 | 42.33489 | 10.81978 | 0.004145614 | 0.009767713 | 3.255344
59.91935 | 253.4848 | 1000 | 3 | 9 | 20 | 29.2019 | 32.49643 | 32.30523 | 0.1188651 | 0.07884393 | 33.44793 | 20.622 | 35.15438 | 8.424744 | 0.0005041587 | 0.01893248 | 1.964597
72.44926 | 279.3119 | 1000 | 3 | 9 | 20 | 52.36303 | 64.21894 | 55.42279 | 0.05207613 | 0.05904063 | 39.70464 | 26.42618 | 27.75394 | 4.853719 | 0.0006148505 | 0.009967052 | 1.037496
153.8365 | 305.3199 | 1000 | 3 | 9 | 20 | 74.7015 | 97.92987 | 77.15652 | 0.03198703 | 0.04533853 | 45.73755 | 31.13307 | 20.23374 | 2.302033 | 0 | 0.00541919 | 0.4743207
179.6379 | 305.3693 | 1000 | 3 | 9 | 20 | 76.13845 | 98.93251 | 78.43903 | 0.03185099 | 0.04881559 | 45.11999 | 30.35298 | 21.65236 | 2.310732 | 0 | 0.006046414 | 0.4343251
212.376 | 305.3072 | 1000 | 3 | 9 | 20 | 76.43579 | 99.15541 | 78.79738 | 0.03098332 | 0.05258886 | 44.22259 | 30.0087 | 22.57722 | 2.629274 | 0 | 0.006461942 | 0.4213912
225.2946 | 279.6442 | 1000 | 3 | 9 | 20 | 63.10371 | 75.60297 | 66.02863 | 0.03661234 | 0.06923694 | 37.34219 | 25.37323 | 30.51095 | 5.820203 | 0.0002123344 | 0 | 0.7055881
238.4677 | 253.9191 | 1000 | 3 | 9 | 20 | 40.2293 | 44.47126 | 44.09559 | 0.08326825 | 0.09174183 | 30.58663 | 20.21331 | 36.87109 | 10.64235 | 0.0005821519 | 0 | 1.307071
252.2081 | 228.5005 | 1000 | 3 | 9 | 20 | 21.19974 | 21.69569 | 25.0035 | 0.04452497 | 0.07712424 | 25.22628 | 16.24474 | 43.08001 | 12.93628 | 0.002159217 | 0 | 2.193487
858.3238 | 228.5199 | 1000 | 3 | 9 | 20 | 21.4863 | 21.12195 | 25.29306 | 0.01833093 | 0.1120422 | 24.75361 | 15.81151 | 44.02037 | 12.94776 | 0.002103829 | 0 | 2.116753
878.6008 | 228.4718 | 2000 | 3 | 9 | 20 | 14.07588 | 13.05987 | 16.40207 | 0 | 0.07526548 | 24.15779 | 13.49339 | 41.72625 | 16.88993 | 0.006872897 | 0 | 3.428006
898.9781 | 228.5305 | 4000 | 3 | 9 | 20 | 8.311208 | 7.281297 | 10.23124 | 0.04371623 | 0.193206 | 21.64926 | 11.17413 | 39.82085 | 20.98111 | 0.007822625 | 0 | 5.757015
927.3596 | 228.2044 | 500 | 3 | 9 | 20 | 33.02805 | 35.6951 | 36.60384 | 0.0574137 | 0.08022392 | 27.4184 | 18.73388 | 42.77706 | 9.365259 | 0.001613923 | 0.01040778 | 1.352678
Sample | MoVOx
Modification | BOx
Weight | 0.9603 | g
Volume | 1 | ml
TOS[h] | Temperature_measured[°C] | GHSV[h-1] | Propane_in[%vol] | Oxygen_in[%vol] | Steam_in[%vol] | Propane_Conversion_direct[%] | Oxygen_Conversion[%] | Propane_Conversion_product_based[%] | Selectivity_Ethane_product_based[%] | Selectivity_Ethene_product_based[%] | Selectivity_CO_product_based[%] | Selectivity_CO2_product_based[%] | Selectivity_Acetic_Acid_product_based[%] | Selectivity_Acrylic_Acid_product_based[%] | Selectivity_Furan_product_based[%] | Selectivity_Acetaldehyde_product_based[%] | Selectivity_Propene_product_based[%]
46.69306 | 228.684 | 1000 | 3 | 9 | 20 | 21.0945 | 22.90393 | 24.69789 | 0.04809538 | 0.05093371 | 29.58954 | 17.85229 | 44.42395 | 5.953983 | 0.001298724 | 0.002407898 | 1.97276
60.25065 | 254.6505 | 1000 | 3 | 9 | 20 | 41.86736 | 48.19496 | 44.66739 | 0.08596871 | 0.06424832 | 33.77832 | 22.96099 | 37.4024 | 4.415526 | 0.0008843551 | 0.003993262 | 1.215904
72.78241 | 280.9597 | 1000 | 3 | 9 | 20 | 63.37437 | 79.14642 | 65.93163 | 0.03815356 | 0.05152195 | 39.84644 | 28.3751 | 28.30179 | 2.655005 | 0 | 0.004008948 | 0.6917793
154.1644 | 306.3304 | 1000 | 3 | 9 | 20 | 71.32704 | 99.95463 | 76.07604 | 0.02461877 | 0.03304702 | 43.58418 | 35.10667 | 19.42619 | 1.342086 | 0 | 0.001596246 | 0.4816126
179.9639 | 306.3234 | 1000 | 3 | 9 | 20 | 75.0304 | 100 | 78.06505 | 0.03053916 | 0.04478579 | 44.22626 | 32.46017 | 21.25836 | 1.534165 | 0 | 0.001413649 | 0.4437982
212.7027 | 306.3197 | 1000 | 3 | 9 | 20 | 74.70096 | 99.95265 | 77.87117 | 0.02981649 | 0.04833358 | 43.52647 | 32.07786 | 22.14087 | 1.727637 | 0 | 0.003684022 | 0.4453238
225.6217 | 280.8111 | 1000 | 3 | 9 | 20 | 64.52706 | 79.50348 | 67.32531 | 0.03515492 | 0.06306559 | 38.06552 | 27.6791 | 29.81179 | 3.582017 | 0 | 0 | 0.6933722
238.7938 | 254.6067 | 1000 | 3 | 9 | 20 | 42.10598 | 48.22283 | 45.88154 | 0.08047196 | 0.08626098 | 31.86899 | 22.458 | 37.01505 | 7.091303 | 0.001182363 | 0 | 1.271101
252.5339 | 228.6693 | 1000 | 3 | 9 | 20 | 22.12396 | 23.25047 | 25.67709 | 0.04442676 | 0.07479758 | 26.65241 | 18.84185 | 42.59028 | 9.422011 | 0 | 0 | 2.191098
858.6495 | 228.7078 | 1000 | 3 | 9 | 20 | 23.00525 | 23.4032 | 26.5419 | 0.007119113 | 0.06893706 | 27.93583 | 18.07203 | 42.65872 | 9.005223 | 0.004185224 | 0 | 2.042161
878.9287 | 228.8403 | 2000 | 3 | 9 | 20 | 14.3559 | 13.92073 | 16.79905 | 0.01127838 | 0.1403679 | 27.11669 | 15.71544 | 41.35632 | 12.09036 | 0.003186949 | 0 | 3.464602
899.3041 | 229.0111 | 4000 | 3 | 9 | 20 | 8.402466 | 7.774325 | 10.13213 | 0 | 0.07148192 | 24.61946 | 13.26774 | 40.18181 | 15.6146 | 0.01002889 | 0 | 5.844636
927.6851 | 228.3698 | 500 | 3 | 9 | 20 | 34.944 | 39.34201 | 38.41628 | 0.006243388 | 0.07501918 | 29.42953 | 21.01111 | 41.48405 | 6.547142 | 0.003272059 | 0.009825299 | 1.297259
Sample | MoVOx
Modification | MnOx
Weight | 1.0248 | g
Volume | 1 | ml
TOS[h] | Temperature_measured[°C] | GHSV[h-1] | Propane_in[%vol] | Oxygen_in[%vol] | Steam_in[%vol] | Propane_Conversion_direct[%] | Oxygen_Conversion[%] | Propane_Conversion_product_based[%] | Selectivity_Ethane_product_based[%] | Selectivity_Ethene_product_based[%] | Selectivity_CO_product_based[%] | Selectivity_CO2_product_based[%] | Selectivity_Acetic_Acid_product_based[%] | Selectivity_Acrylic_Acid_product_based[%] | Selectivity_Furan_product_based[%] | Selectivity_Acetaldehyde_product_based[%] | Selectivity_Propene_product_based[%]
16.55815 | 228.4458 | 1000 | 3 | 9 | 20 | 15.87789 | 15.98147 | 17.26426 | 0.07336677 | 0.05622258 | 26.85931 | 13.11048 | 52.58504 | 4.760164 | 0 | 0 | 2.260285
28.88898 | 253.75 | 1000 | 3 | 9 | 20 | 29.76045 | 31.89433 | 31.97081 | 0.07666719 | 0.09030637 | 29.88499 | 16.65939 | 46.82483 | 4.582065 | 0 | 0.006683103 | 1.724529
41.22926 | 279.3789 | 1000 | 3 | 9 | 20 | 48.46282 | 55.45775 | 50.3175 | 0.03728081 | 0.07663213 | 33.7583 | 20.94376 | 40.52409 | 3.26964 | 0 | 0.01087401 | 1.248256
56.38417 | 305.151 | 1000 | 3 | 9 | 20 | 66.52733 | 81.97354 | 67.26633 | 0.02779832 | 0.06755028 | 39.07738 | 26.62481 | 31.59475 | 1.676979 | 0 | 0.01368616 | 0.8539278
134.5694 | 304.9848 | 1000 | 3 | 9 | 20 | 64.25383 | 78.84849 | 64.99434 | 0.02518583 | 0.08112563 | 38.21272 | 26.72385 | 31.92312 | 1.96075 | 0 | 0.003417964 | 0.9875423
147.6518 | 279.1461 | 1000 | 3 | 9 | 20 | 44.8876 | 50.40488 | 46.16847 | 0.03961889 | 0.0986812 | 32.28469 | 21.11348 | 40.3576 | 4.318613 | 0 | 0.002627057 | 1.624191
160.9854 | 253.566 | 1000 | 3 | 9 | 20 | 26.86517 | 27.57603 | 27.76755 | 0.07607133 | 0.1148122 | 28.31703 | 16.95965 | 45.21817 | 6.601983 | 0 | 0.003558071 | 2.461991
174.9739 | 228.3076 | 1000 | 3 | 9 | 20 | 14.30642 | 12.74847 | 14.51543 | 0.1133378 | 0.1402928 | 24.79792 | 13.44715 | 50.31882 | 7.380203 | 0 | 0 | 3.483764
187.4312 | 228.3886 | 1000 | 3 | 9 | 20 | 13.99131 | 13.21964 | 14.62259 | 0.1118766 | 0.1328672 | 24.74589 | 13.60972 | 50.23431 | 7.370992 | 0 | 0 | 3.47176
210.4705 | 228.4279 | 1000 | 3 | 9 | 20 | 8.40411 | 7.623558 | 8.676154 | 0.2637656 | 0.1597569 | 22.95957 | 11.51511 | 50.09082 | 8.801134 | 0 | 0 | 5.626661
332.9072 | 228.4504 | 2000 | 3 | 9 | 20 | 8.244041 | 7.726222 | 9.021781 | 0.2329192 | 0.204399 | 23.31994 | 11.72327 | 50.09699 | 8.499158 | 0 | 0 | 5.362134
352.128 | 228.4693 | 4000 | 3 | 9 | 20 | 6.064414 | 5.366531 | 6.428458 | 0.3061212 | 0.1629222 | 22.15057 | 10.59734 | 49.08149 | 9.487401 | 0 | 0 | 7.39933
397.8323 | 228.3657 | 500 | 3 | 9 | 20 | 13.99263 | 13.69357 | 15.13608 | 0.14151 | 0.1529261 | 25.01 | 13.82734 | 50.04855 | 7.169381 | 0 | 0 | 3.328504
Sample | MoO3
Modification | Base
Weight | 1.3971 | g
Volume | 1 | ml
TOS[h] | Temperature_measured[°C] | GHSV[h-1] | Propane_in[%vol] | Oxygen_in[%vol] | Steam_in[%vol] | Propane_Conversion_direct[%] | Oxygen_Conversion[%] | Propane_Conversion_product_based[%] | Selectivity_Ethane_product_based[%] | Selectivity_Ethene_product_based[%] | Selectivity_CO_product_based[%] | Selectivity_CO2_product_based[%] | Selectivity_Acetic_Acid_product_based[%] | Selectivity_Acrylic_Acid_product_based[%] | Selectivity_Furan_product_based[%] | Selectivity_Acetaldehyde_product_based[%] | Selectivity_Propene_product_based[%]
17.35389 | 300.5808 | 1000 | 3 | 9 | 20 | 0.8476235 | 0.3133455 | 0.3545748 | 0 | 0 | 12.42801 | 22.32674 | 24.24276 | 0 | 0.2379632 | 0 | 27.07587
29.83519 | 350.1798 | 1000 | 3 | 9 | 20 | 2.055719 | 0.8237007 | 0.9086263 | 0 | 0 | 23.01141 | 31.07289 | 4.996999 | 0 | 0.1376755 | 0 | 35.16965
42.28019 | 399.8114 | 1000 | 3 | 9 | 20 | 2.800383 | 2.453683 | 2.356731 | 0 | 0.1921489 | 31.96621 | 30.70128 | 0 | 0 | 0.01579561 | 0 | 35.01389
54.61722 | 424.6142 | 1000 | 3 | 9 | 20 | 4.135151 | 4.047895 | 3.613663 | 0.06173291 | 0.5598475 | 38.65519 | 27.88564 | 0 | 0 | 0.007429729 | 0 | 31.46983
66.94556 | 449.4592 | 1000 | 3 | 9 | 20 | 7.679373 | 6.430396 | 5.609806 | 0.02890537 | 0.3624172 | 45.29003 | 27.11947 | 0 | 0 | 0.01329738 | 0 | 26.26127
79.38731 | 424.587 | 1000 | 3 | 9 | 20 | 3.86834 | 3.225246 | 3.103213 | 0 | 0.2759343 | 39.02656 | 23.64074 | 0 | 0 | 0.01981266 | 0 | 35.75684
91.80528 | 399.7425 | 1000 | 3 | 9 | 20 | 2.552873 | 1.672483 | 1.737304 | 0 | 0.2193765 | 32.24654 | 20.98642 | 0.2555519 | 0 | 0.02087144 | 0 | 44.27818
104.5768 | 350.1227 | 1000 | 3 | 9 | 20 | 0.5907808 | 0.4100362 | 0.607285 | 0 | 0 | 18.36496 | 14.17011 | 15.26614 | 0 | 0.1699347 | 0 | 46.23826
117.5695 | 300.5235 | 1000 | 3 | 9 | 20 | 0.7833354 | 0.1197113 | 0.2684294 | 0 | 0 | 8.773963 | 8.578639 | 29.13739 | 0 | 0.8531937 | 0 | 31.74833
130.3012 | 449.4494 | 1000 | 3 | 9 | 20 | 6.464192 | 5.675114 | 5.099927 | 0.03157041 | 0.3700787 | 44.93313 | 24.94091 | 0.2701486 | 0 | 0.02129054 | 0 | 28.45987
150.4901 | 449.4697 | 2000 | 3 | 9 | 20 | 3.08012 | 1.926898 | 2.441194 | 0 | 0.3722542 | 31.8656 | 18.27264 | 0 | 0 | 0 | 0 | 47.20179
175.9892 | 449.5035 | 3000 | 3 | 9 | 20 | 2.623342 | 1.178117 | 1.615335 | 0 | 0.3631462 | 23.93318 | 13.83153 | 1.104469 | 0 | 0.1077956 | 0 | 57.48736
204.4086 | 449.4368 | 500 | 3 | 9 | 20 | 10.17862 | 11.42734 | 9.206447 | 0 | 0.4271928 | 54.75577 | 27.31752 | 0 | 0 | 0.007718653 | 0 | 16.92325
Sample | MoO3
Modification | POx
Weight | 1.4237 | g
Volume | 1 | ml
TOS[h] | Temperature_measured[°C] | GHSV[h-1] | Propane_in[%vol] | Oxygen_in[%vol] | Steam_in[%vol] | Propane_Conversion_direct[%] | Oxygen_Conversion[%] | Propane_Conversion_product_based[%] | Selectivity_Ethane_product_based[%] | Selectivity_Ethene_product_based[%] | Selectivity_CO_product_based[%] | Selectivity_CO2_product_based[%] | Selectivity_Acetic_Acid_product_based[%] | Selectivity_Acrylic_Acid_product_based[%] | Selectivity_Furan_product_based[%] | Selectivity_Acetaldehyde_product_based[%] | Selectivity_Propene_product_based[%]
17.68111 | 301.9665 | 1000 | 3 | 9 | 20 | 1.032938 | 0.1269711 | 0.20852 | 0 | 0 | 7.902679 | 19.19348 | 17.18073 | 0 | 0.4467291 | 0 | 31.81358
30.16287 | 351.4143 | 1000 | 3 | 9 | 20 | 0.7646291 | 0.336097 | 0.4647072 | 0 | 0.273781 | 13.25019 | 20.30215 | 4.321124 | 0 | 0.1755298 | 0 | 51.26469
42.60648 | 400.9935 | 1000 | 3 | 9 | 20 | 1.888939 | 1.298344 | 1.441594 | 0 | 0.6230255 | 26.82244 | 23.75505 | 0.3447148 | 0 | 0.0266383 | 0 | 44.82174
54.94343 | 425.762 | 1000 | 3 | 9 | 20 | 3.551565 | 2.615314 | 2.552385 | 0.6884246 | 1.080846 | 36.00528 | 24.03568 | 0 | 0 | 0.07489553 | 0 | 36.17521
67.27194 | 450.5819 | 1000 | 3 | 9 | 20 | 7.58997 | 4.840683 | 4.349065 | 0.5646802 | 1.130976 | 44.31081 | 24.15721 | 0.5550839 | 0 | 0.03442216 | 0 | 28.15227
79.71269 | 425.7498 | 1000 | 3 | 9 | 20 | 3.519785 | 2.171644 | 2.197321 | 0.4984536 | 1.013825 | 34.40117 | 22.01651 | 0 | 0 | 0.0207925 | 0 | 40.97623
92.13065 | 400.9565 | 1000 | 3 | 9 | 20 | 2.25877 | 1.013053 | 1.131764 | 0 | 0.6198741 | 24.72222 | 18.94101 | 0.466559 | 0 | 0.03527204 | 0 | 52.42431
104.901 | 351.4185 | 1000 | 3 | 9 | 20 | 0.4281138 | 0.1373148 | 0.3536971 | 0 | 0 | 10.81261 | 12.87623 | 10.3495 | 0 | 0.2642416 | 0 | 50.58288
117.8948 | 301.9189 | 1000 | 3 | 9 | 20 | 0.9580814 | 0.05889802 | 0.1491131 | 0 | 0 | 7.114202 | 11.31281 | 21.46024 | 0 | 1.129582 | 0 | 29.82832
130.626 | 450.5055 | 1000 | 3 | 9 | 20 | 5.759231 | 4.297392 | 3.990463 | 0.5671961 | 1.138528 | 43.39409 | 22.83625 | 0.1464511 | 0 | 0.009657233 | 0 | 30.61747
150.8155 | 450.5165 | 2000 | 3 | 9 | 20 | 2.966773 | 1.441717 | 1.888596 | 0 | 0.7131866 | 27.59047 | 15.19962 | 0 | 0 | 0.06134654 | 0 | 53.84751
176.3158 | 450.5495 | 3000 | 3 | 9 | 20 | 2.313675 | 0.7833863 | 1.374931 | 0 | 0.5699355 | 18.84797 | 9.253737 | 2.124052 | 0 | 0.07946584 | 0 | 65.52339
204.7354 | 450.4999 | 500 | 3 | 9 | 20 | 9.404539 | 9.361382 | 7.973324 | 0.09172249 | 0.8758289 | 53.11389 | 24.22112 | 0.3876784 | 0 | 0.01282833 | 0 | 20.60202
Sample | MoO3
Modification | BOx
Weight | 1.5336 | g
Volume | 1 | ml
TOS[h] | Temperature_measured[°C] | GHSV[h-1] | Propane_in[%vol] | Oxygen_in[%vol] | Steam_in[%vol] | Propane_Conversion_direct[%] | Oxygen_Conversion[%] | Propane_Conversion_product_based[%] | Selectivity_Ethane_product_based[%] | Selectivity_Ethene_product_based[%] | Selectivity_CO_product_based[%] | Selectivity_CO2_product_based[%] | Selectivity_Acetic_Acid_product_based[%] | Selectivity_Acrylic_Acid_product_based[%] | Selectivity_Furan_product_based[%] | Selectivity_Acetaldehyde_product_based[%] | Selectivity_Propene_product_based[%]
18.00843 | 301.3633 | 1000 | 3 | 9 | 20 | 0.9392361 | 0.1872027 | 0.2537025 | 0 | 0 | 10.23178 | 21.49877 | 9.41018 | 0 | 1.007065 | 0 | 37.8309
30.48954 | 350.9879 | 1000 | 3 | 9 | 20 | 1.332569 | 0.6013731 | 0.733906 | 0 | 0 | 21.46197 | 26.32355 | 1.750939 | 0 | 0.1799817 | 0 | 43.38655
42.93241 | 400.6296 | 1000 | 3 | 9 | 20 | 2.081086 | 1.965152 | 2.023196 | 0 | 0.2114537 | 30.72938 | 26.67928 | 0 | 0 | 0.1304218 | 0 | 40.16315
55.26954 | 425.4399 | 1000 | 3 | 9 | 20 | 3.78278 | 3.503179 | 3.233867 | 0 | 0.2617379 | 37.57958 | 26.40312 | 0 | 0 | 0.0133247 | 0 | 34.70123
67.59861 | 450.2575 | 1000 | 3 | 9 | 20 | 7.049568 | 5.904577 | 6.851504 | 2.313054 | 1.728483 | 37.78303 | 23.68752 | 0.8329433 | 0 | 0.01200418 | 0 | 30.90627
80.03741 | 425.4188 | 1000 | 3 | 9 | 20 | 4.695006 | 2.921038 | 2.859629 | 0 | 0.2724253 | 37.37487 | 23.45126 | 0 | 0 | 0.03411958 | 0 | 37.72347
92.4563 | 400.5951 | 1000 | 3 | 9 | 20 | 2.163979 | 1.42789 | 1.580602 | 0 | 0.2365045 | 29.5566 | 20.34862 | 0 | 0 | 0.08050614 | 0 | 48.24931
105.2252 | 350.9736 | 1000 | 3 | 9 | 20 | 0.5951194 | 0.3570459 | 0.5086541 | 0 | 1.409641 | 15.82187 | 14.83159 | 4.760928 | 0 | 0.1097038 | 0 | 56.77049
118.2199 | 301.3546 | 1000 | 3 | 9 | 20 | 0.8185526 | 0.02128335 | 0.1836322 | 0 | 0 | 8.334871 | 11.96782 | 11.17998 | 0 | 0.3953909 | 0 | 43.18374
130.9508 | 450.2509 | 1000 | 3 | 9 | 20 | 5.820122 | 5.20361 | 4.802815 | 0 | 0.5741636 | 44.4802 | 24.82334 | 0.1598525 | 0 | 0.0115216 | 0 | 28.89254
151.1409 | 450.2582 | 2000 | 3 | 9 | 20 | 3.134099 | 2.006741 | 2.359562 | 0 | 0.8416194 | 32.04414 | 17.92472 | 0 | 0 | 0.02181418 | 0 | 46.89209
176.6426 | 450.2615 | 3000 | 3 | 9 | 20 | 1.984063 | 1.236773 | 1.561768 | 0 | 0.3536744 | 24.8263 | 12.68999 | 1.002035 | 0 | 0.01330635 | 0 | 57.66771
205.0622 | 450.2498 | 500 | 3 | 9 | 20 | 9.562752 | 10.51464 | 8.534448 | 0 | 0.5686483 | 54.7201 | 26.16248 | 0.1330095 | 0 | 0.01856538 | 0 | 17.76437
Sample | MoO3
Modification | MnOx
Weight | 1.4348 | g
Volume | 1 | ml
TOS[h] | Temperature_measured[°C] | GHSV[h-1] | Propane_in[%vol] | Oxygen_in[%vol] | Steam_in[%vol] | Propane_Conversion_direct[%] | Oxygen_Conversion[%] | Propane_Conversion_product_based[%] | Selectivity_Ethane_product_based[%] | Selectivity_Ethene_product_based[%] | Selectivity_CO_product_based[%] | Selectivity_CO2_product_based[%] | Selectivity_Acetic_Acid_product_based[%] | Selectivity_Acrylic_Acid_product_based[%] | Selectivity_Furan_product_based[%] | Selectivity_Acetaldehyde_product_based[%] | Selectivity_Propene_product_based[%]
18.33593 | 301.5024 | 1000 | 3 | 9 | 20 | 1.145686 | 0 | 0.19347 | 0 | 0 | 6.989578 | 23.21092 | 8.77153 | 0 | 0.462826 | 0 | 35.33577
30.81611 | 351.1245 | 1000 | 3 | 9 | 20 | 0.7870215 | 0.2706875 | 0.5822019 | 0 | 0 | 10.88853 | 23.33575 | 0 | 0 | 0.2079327 | 0 | 57.08543
43.25889 | 400.7496 | 1000 | 3 | 9 | 20 | 1.911263 | 1.115247 | 1.608599 | 0 | 0.2448082 | 18.23457 | 24.27137 | 0 | 0 | 0.08706613 | 0 | 54.04413
55.59565 | 425.5564 | 1000 | 3 | 9 | 20 | 3.096059 | 2.157008 | 2.611854 | 0.1838037 | 0.4363043 | 23.97114 | 23.4188 | 0 | 0 | 0.05422095 | 0 | 50.10293
67.92528 | 450.3798 | 1000 | 3 | 9 | 20 | 4.87022 | 3.831368 | 7.991469 | 2.645112 | 2.10022 | 24.17807 | 19.67776 | 0 | 0 | 0.00539146 | 0 | 49.93712
80.3625 | 425.5226 | 1000 | 3 | 9 | 20 | 3.590243 | 1.650237 | 2.221586 | 0.4832204 | 0.5620998 | 22.86761 | 19.98206 | 0 | 0 | 0.0456204 | 0 | 55.06031
92.78222 | 400.7142 | 1000 | 3 | 9 | 20 | 2.152573 | 0.7814389 | 1.198328 | 0 | 0.3032578 | 16.57583 | 16.76466 | 0 | 0 | 0.1134618 | 0 | 64.2475
105.5494 | 351.0776 | 1000 | 3 | 9 | 20 | 1.171185 | 0.04558646 | 0.4804174 | 0 | 0 | 8.496039 | 11.3209 | 3.802969 | 0 | 0.1765149 | 0 | 67.50957
118.5454 | 301.4601 | 1000 | 3 | 9 | 20 | 1.150781 | 0 | 0.1704829 | 0 | 0 | 5.274907 | 10.54764 | 8.748329 | 0 | 0.2090921 | 0 | 43.05364
131.2757 | 450.3426 | 1000 | 3 | 9 | 20 | 4.750196 | 3.461259 | 3.977624 | 0.5261196 | 0.7822478 | 30.18176 | 22.17911 | 0 | 0 | 0 | 0 | 45.05457
151.4661 | 450.3568 | 2000 | 3 | 9 | 20 | 2.347504 | 1.044285 | 1.909387 | 0.08287138 | 0.5026264 | 19.51228 | 14.84039 | 0 | 0 | 0 | 0 | 62.43024
176.969 | 450.3975 | 3000 | 3 | 9 | 20 | 1.536574 | 0.7198889 | 1.269607 | 0 | 0.4592251 | 14.65626 | 10.45486 | 0.3688349 | 0 | 0.07425526 | 0 | 69.9938
205.3892 | 450.3322 | 500 | 3 | 9 | 20 | 7.668874 | 7.070782 | 6.805033 | 0.294625 | 0.6601042 | 41.95073 | 24.35179 | 0.09597926 | 0 | 0.01573328 | 0 | 31.83895
Sample | V2O5
Modification | Base
Weight | 1.0323 | g
Volume | 1 | ml
TOS[h] | Temperature_measured[°C] | GHSV[h-1] | Propane_in[%vol] | Oxygen_in[%vol] | Steam_in[%vol] | Propane_Conversion_direct[%] | Oxygen_Conversion[%] | Propane_Conversion_product_based[%] | Selectivity_Ethane_product_based[%] | Selectivity_Ethene_product_based[%] | Selectivity_CO_product_based[%] | Selectivity_CO2_product_based[%] | Selectivity_Acetic_Acid_product_based[%] | Selectivity_Acrylic_Acid_product_based[%] | Selectivity_Furan_product_based[%] | Selectivity_Acetaldehyde_product_based[%] | Selectivity_Propene_product_based[%]
16.04546 | 301.4022 | 1000 | 3 | 9 | 20 | 6.152935 | 6.806147 | 5.681604 | 0 | 0.02589887 | 53.25607 | 20.79323 | 14.24624 | 0 | 0.01774849 | 0 | 10.94525
28.52713 | 351.2164 | 1000 | 3 | 9 | 20 | 12.72091 | 15.80031 | 12.15205 | 0 | 0 | 64.94156 | 23.41507 | 3.660809 | 0 | 0.0137715 | 0 | 7.570208
40.97528 | 401.3956 | 1000 | 3 | 9 | 20 | 28.93421 | 37.51321 | 28.08935 | 0 | 0.04384697 | 72.4547 | 23.16851 | 0 | 0 | 0.004099093 | 0 | 4.098586
53.31407 | 426.5643 | 1000 | 3 | 9 | 20 | 40.09377 | 52.39341 | 39.26829 | 0.006000728 | 0.03216212 | 74.58634 | 21.92627 | 0 | 0 | 0.001485787 | 0 | 3.266367
65.64139 | 451.7233 | 1000 | 3 | 9 | 20 | 52.59477 | 67.6539 | 50.66563 | 0.01275906 | 0.07419187 | 75.79078 | 21.60145 | 0 | 0 | 0.002952076 | 0 | 2.459273
78.08611 | 426.3315 | 1000 | 3 | 9 | 20 | 36.12522 | 45.78977 | 34.56542 | 0 | 0.07471227 | 74.83637 | 20.91957 | 0.01498277 | 0 | 0.02141589 | 0 | 3.800239
90.5038 | 401.0734 | 1000 | 3 | 9 | 20 | 22.75878 | 28.22065 | 21.48165 | 0.01117999 | 0.05783631 | 72.23405 | 20.79779 | 0.4337192 | 0 | 0.008959681 | 0 | 5.712188
103.2794 | 350.979 | 1000 | 3 | 9 | 20 | 7.494985 | 9.067668 | 7.526496 | 0 | 0 | 60.09937 | 18.8187 | 7.960929 | 0 | 0.02284459 | 0 | 11.39984
116.2696 | 301.2063 | 1000 | 3 | 9 | 20 | 3.047905 | 2.85498 | 2.556625 | 0 | 0 | 44.89924 | 14.37817 | 22.78857 | 0 | 0.1189761 | 0 | 16.34441
129.0008 | 426.3371 | 1000 | 3 | 9 | 20 | 35.47314 | 44.81787 | 33.91617 | 0 | 0.03899642 | 75.0814 | 20.84254 | 0 | 0 | 0.001886143 | 0 | 3.873987
149.1892 | 426.4409 | 2000 | 3 | 9 | 20 | 21.40726 | 25.51684 | 19.97283 | 0 | 0.131629 | 72.4678 | 19.48192 | 0.02537687 | 0 | 0.003928283 | 0 | 7.620628
174.6823 | 426.4654 | 3000 | 3 | 9 | 20 | 15.36236 | 17.58 | 13.93697 | 0 | 0.09322047 | 69.30929 | 18.47399 | 0.3307929 | 0 | 0 | 0 | 11.42177
203.1017 | 426.0548 | 500 | 3 | 9 | 20 | 49.08175 | 64.4829 | 47.72312 | 0 | 0.04581621 | 74.27897 | 23.31861 | 0 | 0 | 0.000837506 | 0 | 2.286549
Sample | V2O5
Modification | POx
Weight | 1.027 | g
Volume | 1 | ml
TOS[h] | Temperature_measured[°C] | GHSV[h-1] | Propane_in[%vol] | Oxygen_in[%vol] | Steam_in[%vol] | Propane_Conversion_direct[%] | Oxygen_Conversion[%] | Propane_Conversion_product_based[%] | Selectivity_Ethane_product_based[%] | Selectivity_Ethene_product_based[%] | Selectivity_CO_product_based[%] | Selectivity_CO2_product_based[%] | Selectivity_Acetic_Acid_product_based[%] | Selectivity_Acrylic_Acid_product_based[%] | Selectivity_Furan_product_based[%] | Selectivity_Acetaldehyde_product_based[%] | Selectivity_Propene_product_based[%]
16.37222 | 301.5412 | 1000 | 3 | 9 | 20 | 5.406766 | 2.382274 | 3.528636 | 0 | 0.08382681 | 18.52753 | 8.684335 | 19.49408 | 0.47615 | 0.01724604 | 0 | 51.20405
28.85435 | 351.2894 | 1000 | 3 | 9 | 20 | 12.54177 | 10.47162 | 10.72536 | 0.07611177 | 0.279567 | 38.61051 | 17.5204 | 15.6568 | 0.1523496 | 0.007983164 | 0 | 27.29273
41.30157 | 401.4907 | 1000 | 3 | 9 | 20 | 27.68158 | 32.34873 | 25.51873 | 0.1166899 | 0.2842458 | 60.50768 | 27.16229 | 0.01966096 | 0 | 0.005649469 | 0 | 11.65786
53.63972 | 426.6363 | 1000 | 3 | 9 | 20 | 36.47979 | 45.84244 | 35.14306 | 0.08692184 | 0.2797399 | 65.59026 | 26.23425 | 0.02092265 | 0 | 0.00742579 | 0 | 7.595741
65.96722 | 451.8759 | 1000 | 3 | 9 | 20 | 48.88265 | 62.14271 | 46.78269 | 0.06730193 | 0.28081 | 69.07618 | 25.24928 | 0.02983238 | 0 | 0.001631743 | 0 | 5.115283
78.41157 | 426.5327 | 1000 | 3 | 9 | 20 | 35.72434 | 42.90311 | 33.40111 | 0.1063873 | 0.2612029 | 65.73492 | 24.89601 | 0 | 0 | 0.002528994 | 0 | 8.695529
90.82898 | 401.3434 | 1000 | 3 | 9 | 20 | 24.74022 | 27.65826 | 22.77489 | 0.1119131 | 0.26208 | 59.53799 | 22.57019 | 3.02035 | 0 | 0.004100234 | 0 | 13.80453
103.6036 | 351.2961 | 1000 | 3 | 9 | 20 | 12.1863 | 10.07929 | 11.148 | 0.01610269 | 0.1547429 | 37.34929 | 12.19193 | 21.67725 | 0.5593387 | 0.01371871 | 0 | 26.84162
116.5948 | 301.5887 | 1000 | 3 | 9 | 20 | 5.958023 | 3.398506 | 5.065061 | 0 | 0.06751633 | 22.43315 | 5.568595 | 28.4298 | 0.7270567 | 0.006456545 | 0 | 41.61629
129.3262 | 426.5109 | 1000 | 3 | 9 | 20 | 35.38228 | 42.75666 | 33.3492 | 0.08609991 | 0.2556004 | 65.62634 | 25.1644 | 0.01732552 | 0 | 0.001698462 | 0 | 8.694489
149.5143 | 426.6251 | 2000 | 3 | 9 | 20 | 23.59642 | 24.74236 | 20.71346 | 0.1528706 | 0.3142863 | 59.75687 | 22.72519 | 0.3338822 | 0 | 0.001987869 | 0 | 16.44086
175.0088 | 426.6438 | 3000 | 3 | 9 | 20 | 18.4742 | 17.44175 | 15.3695 | 0.1868416 | 0.3403091 | 53.63984 | 20.27365 | 2.232675 | 0 | 0 | 0 | 22.96848
203.4283 | 426.2778 | 500 | 3 | 9 | 20 | 49.10928 | 64.01639 | 47.92304 | 0.04303144 | 0.1885459 | 68.70941 | 26.17125 | 0.01007485 | 0 | 0.004467494 | 0 | 4.811914
Sample | V2O5
Modification | BOx
Weight | 0.9611 | g
Volume | 1 | ml
TOS[h] | Temperature_measured[°C] | GHSV[h-1] | Propane_in[%vol] | Oxygen_in[%vol] | Steam_in[%vol] | Propane_Conversion_direct[%] | Oxygen_Conversion[%] | Propane_Conversion_product_based[%] | Selectivity_Ethane_product_based[%] | Selectivity_Ethene_product_based[%] | Selectivity_CO_product_based[%] | Selectivity_CO2_product_based[%] | Selectivity_Acetic_Acid_product_based[%] | Selectivity_Acrylic_Acid_product_based[%] | Selectivity_Furan_product_based[%] | Selectivity_Acetaldehyde_product_based[%] | Selectivity_Propene_product_based[%]
16.69954 | 301.5132 | 1000 | 3 | 9 | 20 | 5.155036 | 4.359094 | 4.218722 | 0 | 0.03553135 | 45.8939 | 19.62228 | 17.96035 | 0 | 0.03138483 | 0 | 15.7246
29.18157 | 351.0176 | 1000 | 3 | 9 | 20 | 9.907226 | 12.43007 | 9.172612 | 0 | 0.0330165 | 42.00378 | 44.89855 | 1.536032 | 0 | 0.00773578 | 0 | 11.11661
41.62759 | 400.9403 | 1000 | 3 | 9 | 20 | 24.59105 | 32.40122 | 23.79048 | 0.01520179 | 0.1125999 | 62.27971 | 31.88348 | 0 | 0 | 0.006505628 | 0 | 5.455411
53.96546 | 426.0765 | 1000 | 3 | 9 | 20 | 35.77955 | 47.73131 | 35.06699 | 0 | 0.03854471 | 67.81146 | 27.85912 | 0 | 0 | 0.002444598 | 0 | 4.111007
66.29324 | 451.2594 | 1000 | 3 | 9 | 20 | 49.7522 | 64.57796 | 47.70603 | 0 | 0.0971205 | 70.55261 | 26.17376 | 0 | 0 | 0.002067543 | 0 | 3.109391
78.73713 | 425.902 | 1000 | 3 | 9 | 20 | 32.73936 | 42.04849 | 31.50273 | 0 | 0.1250462 | 70.09016 | 24.90053 | 0 | 0 | 0.001906391 | 0 | 4.583116
91.15454 | 400.7014 | 1000 | 3 | 9 | 20 | 20.44404 | 25.18799 | 19.12666 | 0.01207813 | 0.1891877 | 66.42521 | 25.72275 | 0.3727781 | 0 | 0.003442447 | 0 | 6.533201
103.9281 | 350.8591 | 1000 | 3 | 9 | 20 | 6.613784 | 7.850341 | 6.706815 | 0 | 0.1661613 | 48.69435 | 26.84905 | 10.08557 | 0.04995532 | 0.01134076 | 0 | 12.70659
116.9197 | 301.3763 | 1000 | 3 | 9 | 20 | 2.605694 | 2.088591 | 2.360695 | 0 | 0 | 39.86832 | 12.54614 | 27.8445 | 0 | 0.04202843 | 0 | 17.83826
129.6514 | 425.9353 | 1000 | 3 | 9 | 20 | 32.50085 | 41.27169 | 31.09143 | 0 | 0.1277306 | 70.91391 | 24.20836 | 0 | 0 | 0.00124919 | 0 | 4.589774
149.8395 | 426.1109 | 2000 | 3 | 9 | 20 | 19.05377 | 22.74003 | 17.92424 | 0 | 0.07273171 | 68.13515 | 22.77486 | 0.1132531 | 0 | 0.005219454 | 0 | 8.606753
175.3356 | 426.1427 | 3000 | 3 | 9 | 20 | 14.0467 | 15.19002 | 12.44243 | 0 | 0.03327294 | 64.82213 | 21.48431 | 0.410522 | 0 | 0 | 0 | 12.85033
203.7551 | 425.6079 | 500 | 3 | 9 | 20 | 47.09083 | 62.30933 | 45.91904 | 0 | 0.07711275 | 71.20906 | 25.87944 | 0 | 0 | 0.0009679372 | 0 | 2.769693
Sample | V2O5
Modification | MnOx
Weight | 0.9204 | g
Volume | 1 | ml
TOS[h] | Temperature_measured[°C] | GHSV[h-1] | Propane_in[%vol] | Oxygen_in[%vol] | Steam_in[%vol] | Propane_Conversion_direct[%] | Oxygen_Conversion[%] | Propane_Conversion_product_based[%] | Selectivity_Ethane_product_based[%] | Selectivity_Ethene_product_based[%] | Selectivity_CO_product_based[%] | Selectivity_CO2_product_based[%] | Selectivity_Acetic_Acid_product_based[%] | Selectivity_Acrylic_Acid_product_based[%] | Selectivity_Furan_product_based[%] | Selectivity_Acetaldehyde_product_based[%] | Selectivity_Propene_product_based[%]
17.02667 | 301.3028 | 1000 | 3 | 9 | 20 | 5.399437 | 5.023409 | 4.339318 | 0 | 0 | 48.6393 | 22.31079 | 14.8304 | 0 | 0.01845822 | 0 | 13.67716
29.50852 | 351.0579 | 1000 | 3 | 9 | 20 | 11.58358 | 14.04314 | 10.91427 | 0 | 0.1014349 | 61.33891 | 25.3825 | 1.786924 | 0 | 0.009223314 | 0 | 10.91136
41.9538 | 400.8992 | 1000 | 3 | 9 | 20 | 27.82752 | 35.67449 | 26.68141 | 0.009161452 | 0.1138914 | 69.15049 | 25.12301 | 0.01976113 | 0 | 0.007227434 | 0 | 5.348803
54.2912 | 425.8355 | 1000 | 3 | 9 | 20 | 39.2251 | 50.68992 | 37.75163 | 0.02384025 | 0.05786712 | 72.38653 | 23.59548 | 0 | 0 | 0.001011433 | 0 | 3.762102
66.61926 | 450.791 | 1000 | 3 | 9 | 20 | 51.16704 | 66.61274 | 49.24998 | 0.03960789 | 0.06656251 | 74.1721 | 22.98989 | 0.01674424 | 0 | 0.001655687 | 0 | 2.658066
79.06222 | 425.7939 | 1000 | 3 | 9 | 20 | 35.30715 | 44.64972 | 33.46195 | 0.02322227 | 0.08703835 | 73.3917 | 21.90419 | 0 | 0 | 0.003946415 | 0 | 4.272702
91.47981 | 400.8175 | 1000 | 3 | 9 | 20 | 22.75025 | 28.10841 | 21.37854 | 0 | 0 | 70.85239 | 21.72598 | 0.09615269 | 0 | 0.01097017 | 0 | 6.541844
104.2528 | 351.0015 | 1000 | 3 | 9 | 20 | 8.98346 | 9.476101 | 7.971485 | 0 | 0 | 58.78593 | 19.27806 | 7.271643 | 0 | 0.007968571 | 0 | 12.98751
117.2446 | 301.2746 | 1000 | 3 | 9 | 20 | 2.883663 | 2.573319 | 2.612712 | 0 | 0 | 42.87871 | 14.83827 | 20.96506 | 0 | 0.07277951 | 0 | 19.10338
129.9763 | 425.8068 | 1000 | 3 | 9 | 20 | 34.75451 | 43.8076 | 33.01513 | 0.02396171 | 0.08713054 | 73.6731 | 21.74068 | 0 | 0 | 0.001900025 | 0 | 4.310387
150.1647 | 425.8589 | 2000 | 3 | 9 | 20 | 20.72088 | 24.11762 | 19.22897 | 0.01679183 | 0.05703141 | 70.73143 | 20.25963 | 0 | 0 | 0 | 0 | 8.656599
175.6625 | 425.8737 | 3000 | 3 | 9 | 20 | 14.77204 | 16.48781 | 13.41214 | 0.02365496 | 0.1548227 | 67.17178 | 19.09814 | 0.1816268 | 0 | 0.001599515 | 0 | 12.98154
204.0819 | 425.7421 | 500 | 3 | 9 | 20 | 48.58386 | 64.55766 | 47.55787 | 0 | 0.08004889 | 72.50302 | 24.90154 | 0 | 0 | 0.003448588 | 0 | 2.439684
Sample | VPP
Modification | Base
Weight | 0.8963 | g
Volume | 1 | ml
TOS[h] | Temperature_measured[°C] | GHSV[h-1] | Propane_in[%vol] | Oxygen_in[%vol] | Steam_in[%vol] | Propane_Conversion_direct[%] | Oxygen_Conversion[%] | Propane_Conversion_product_based[%] | Selectivity_Ethane_product_based[%] | Selectivity_Ethene_product_based[%] | Selectivity_CO_product_based[%] | Selectivity_CO2_product_based[%] | Selectivity_Acetic_Acid_product_based[%] | Selectivity_Acrylic_Acid_product_based[%] | Selectivity_Furan_product_based[%] | Selectivity_Acetaldehyde_product_based[%] | Selectivity_Propene_product_based[%]
21.75981 | 301.0081 | 1000 | 3 | 9 | 20 | 3.419797 | 2.365877 | 4.713915 | 0.4706017 | 0.7374784 | 29.44331 | 8.142617 | 26.55096 | 5.657816 | 0.02268143 | 0 | 27.90761
34.15176 | 350.9149 | 1000 | 3 | 9 | 20 | 13.98783 | 13.62661 | 14.98182 | 0.2469664 | 1.781574 | 30.05039 | 16.30842 | 28.33181 | 12.17715 | 0.005965753 | 0 | 10.76956
46.56324 | 401.7384 | 1000 | 3 | 9 | 20 | 38.13974 | 47.65007 | 38.85745 | 0.4762484 | 2.227979 | 48.13261 | 29.06298 | 10.84328 | 4.923145 | 0.004157563 | 0.8504824 | 3.263823
58.88556 | 427.4282 | 1000 | 3 | 9 | 20 | 53.86852 | 72.40278 | 54.20717 | 0.5393454 | 2.150811 | 56.77484 | 33.63033 | 3.265343 | 0.7695733 | 0 | 0.8148912 | 1.834304
71.23444 | 452.9702 | 1000 | 3 | 9 | 20 | 67.83064 | 93.04429 | 67.99106 | 0.3780766 | 1.941013 | 61.8395 | 34.25124 | 0.1404193 | 0.04673594 | 0.004272486 | 0.2712551 | 1.079554
83.72556 | 427.5459 | 1000 | 3 | 9 | 20 | 55.52747 | 73.92378 | 56.19015 | 0.4150797 | 2.016489 | 57.02109 | 31.2455 | 4.578318 | 2.50411 | 0.00168555 | 0.471863 | 1.640434
96.27213 | 401.9083 | 1000 | 3 | 9 | 20 | 41.47287 | 51.28763 | 42.22664 | 0.3510397 | 2.056249 | 49.44263 | 25.88785 | 12.10746 | 6.768126 | 0.001137058 | 0 | 2.696729
109.0651 | 350.9819 | 1000 | 3 | 9 | 20 | 16.41578 | 16.00292 | 17.3175 | 0.2034001 | 1.939838 | 30.52248 | 12.99809 | 32.37641 | 12.1527 | 0.0123729 | 0 | 8.360316
122.1275 | 301.0262 | 1000 | 3 | 9 | 20 | 4.292021 | 3.481792 | 5.065755 | 0.03386062 | 0.7025714 | 28.82566 | 4.720733 | 33.96093 | 7.613482 | 0.00980712 | 0 | 23.16379
146.7511 | 376.4129 | 1000 | 3 | 9 | 20 | 29.81078 | 31.24217 | 29.91181 | 0.2590071 | 2.100605 | 39.17016 | 19.58588 | 22.35832 | 10.09835 | 0.00201269 | 0 | 4.649055
167.0109 | 376.5695 | 2000 | 3 | 9 | 20 | 18.08473 | 16.96447 | 19.12246 | 0.2915334 | 2.01951 | 31.55437 | 13.16455 | 27.79322 | 15.53059 | 0.005609754 | 0 | 8.138612
203.9076 | 376.7094 | 3000 | 3 | 9 | 20 | 14.10892 | 12.5387 | 14.88772 | 0.314074 | 1.970318 | 26.61709 | 10.88783 | 29.78606 | 18.40086 | 0.0005517117 | 0 | 10.74517
228.2312 | 376.2537 | 500 | 3 | 9 | 20 | 44.06657 | 53.39076 | 44.59864 | 0.1631226 | 1.982308 | 48.12695 | 25.81938 | 14.42569 | 4.590017 | 0.002734766 | 0 | 2.436394
Sample | VPP
Modification | POx
Weight | 0.906 | g
Volume | 1 | ml
TOS[h] | Temperature_measured[°C] | GHSV[h-1] | Propane_in[%vol] | Oxygen_in[%vol] | Steam_in[%vol] | Propane_Conversion_direct[%] | Oxygen_Conversion[%] | Propane_Conversion_product_based[%] | Selectivity_Ethane_product_based[%] | Selectivity_Ethene_product_based[%] | Selectivity_CO_product_based[%] | Selectivity_CO2_product_based[%] | Selectivity_Acetic_Acid_product_based[%] | Selectivity_Acrylic_Acid_product_based[%] | Selectivity_Furan_product_based[%] | Selectivity_Acetaldehyde_product_based[%] | Selectivity_Propene_product_based[%]
22.08472 | 301.6075 | 1000 | 3 | 9 | 20 | 0.5436582 | 0.3940615 | 3.035574 | 0.07874142 | 0.07433291 | 41.76204 | 4.772322 | 9.947144 | 3.813068 | 0.06300075 | 0 | 37.74489
34.47657 | 351.2681 | 1000 | 3 | 9 | 20 | 5.906028 | 4.793268 | 6.923909 | 0.5232112 | 0.8755721 | 26.79026 | 9.342861 | 18.88906 | 16.34651 | 0.01287697 | 0 | 26.56205
46.88991 | 401.3539 | 1000 | 3 | 9 | 20 | 22.66751 | 25.32468 | 24.07985 | 0.8188654 | 1.912139 | 40.83162 | 20.36193 | 13.73184 | 14.97038 | 0.007176609 | 0 | 6.759547
59.21204 | 426.8367 | 1000 | 3 | 9 | 20 | 42.30714 | 52.78089 | 43.0303 | 0.9911733 | 2.109884 | 52.30975 | 26.76363 | 6.2999 | 7.345482 | 0.003627139 | 0 | 3.309635
71.56139 | 452.3908 | 1000 | 3 | 9 | 20 | 62.54695 | 82.78324 | 62.51066 | 0.792141 | 2.018638 | 59.45566 | 30.48349 | 2.340651 | 2.776705 | 0.007759289 | 0 | 1.62211
84.0513 | 427.13 | 1000 | 3 | 9 | 20 | 50.26238 | 64.31453 | 51.40217 | 0.6154542 | 2.009009 | 55.2703 | 27.10693 | 5.885884 | 5.360952 | 0.0007659222 | 0 | 2.34868
96.59963 | 401.8344 | 1000 | 3 | 9 | 20 | 36.41173 | 43.11046 | 37.70961 | 0.4364189 | 2.039003 | 46.65118 | 22.71515 | 13.14597 | 9.028134 | 0.004377931 | 0 | 3.759266
109.3912 | 351.4728 | 1000 | 3 | 9 | 20 | 13.10823 | 12.19944 | 15.1784 | 0.2202422 | 1.84185 | 29.02261 | 10.40211 | 31.52916 | 14.6114 | 0.004497572 | 0 | 10.79786
122.4577 | 301.65 | 1000 | 3 | 9 | 20 | 3.450091 | 3.183158 | 4.541841 | 0.1187968 | 0.9267924 | 28.18397 | 3.508173 | 30.50032 | 8.55471 | 0.04928842 | 0 | 27.09295
147.0792 | 376.5971 | 1000 | 3 | 9 | 20 | 24.95132 | 25.90423 | 26.28228 | 0.2891934 | 2.042747 | 36.6255 | 16.54727 | 23.33868 | 12.90221 | 0.003551277 | 0 | 5.9599
167.3382 | 376.6771 | 2000 | 3 | 9 | 20 | 16.1948 | 15.29822 | 17.85547 | 0.3219512 | 1.982121 | 28.71975 | 11.67868 | 27.91676 | 18.28716 | 0.008340715 | 0 | 9.431231
204.231 | 376.772 | 3000 | 3 | 9 | 20 | 13.46935 | 11.52702 | 14.7163 | 0.306116 | 1.901379 | 25.86299 | 9.339899 | 29.23787 | 20.48594 | 0.004148848 | 0 | 11.59435
228.5551 | 376.579 | 500 | 3 | 9 | 20 | 40.44132 | 48.49902 | 41.6857 | 0.1836528 | 1.971692 | 46.10673 | 24.17758 | 15.68769 | 6.00404 | 0.002035514 | 0 | 2.961965
Sample | VPP
Modification | BOx
Weight | 0.9018 | g
Volume | 1 | ml
TOS[h] | Temperature_measured[°C] | GHSV[h-1] | Propane_in[%vol] | Oxygen_in[%vol] | Steam_in[%vol] | Propane_Conversion_direct[%] | Oxygen_Conversion[%] | Propane_Conversion_product_based[%] | Selectivity_Ethane_product_based[%] | Selectivity_Ethene_product_based[%] | Selectivity_CO_product_based[%] | Selectivity_CO2_product_based[%] | Selectivity_Acetic_Acid_product_based[%] | Selectivity_Acrylic_Acid_product_based[%] | Selectivity_Furan_product_based[%] | Selectivity_Acetaldehyde_product_based[%] | Selectivity_Propene_product_based[%]
22.40981 | 301.4631 | 1000 | 3 | 9 | 20 | 4.347892 | 3.021897 | 5.989048 | 0.4638262 | 0.9115714 | 26.63047 | 6.573787 | 34.64904 | 9.156497 | 0.009860496 | 0 | 20.84859
34.80139 | 351.178 | 1000 | 3 | 9 | 20 | 16.39183 | 16.21476 | 18.2348 | 0.2280481 | 1.874782 | 30.42784 | 14.15663 | 31.42527 | 13.22711 | 0.002203232 | 0 | 7.770181
47.21722 | 401.4055 | 1000 | 3 | 9 | 20 | 40.98713 | 50.30205 | 42.13814 | 0.3851574 | 2.1553 | 48.19826 | 26.10335 | 12.44483 | 6.751914 | 0 | 0.470992 | 2.792589
59.53815 | 426.6964 | 1000 | 3 | 9 | 20 | 54.6956 | 71.62883 | 55.36453 | 0.4763975 | 2.101858 | 55.78187 | 30.29355 | 5.42135 | 3.410386 | 0.001499878 | 0.5278175 | 1.736784
71.88852 | 451.9399 | 1000 | 3 | 9 | 20 | 67.65236 | 91.45792 | 68.00866 | 0.4254644 | 1.956162 | 61.45785 | 31.86991 | 1.761289 | 1.117536 | 0.001606921 | 0.2888021 | 1.091839
84.37713 | 426.72 | 1000 | 3 | 9 | 20 | 54.93736 | 70.67004 | 55.37824 | 0.4493945 | 2.007163 | 55.65547 | 28.43444 | 6.167651 | 4.630434 | 0 | 0.2247658 | 1.725225
96.92685 | 401.3837 | 1000 | 3 | 9 | 20 | 39.26617 | 47.02516 | 40.49551 | 0.3688641 | 2.051007 | 46.93493 | 23.51899 | 13.7746 | 8.376587 | 0.001118694 | 0 | 2.951285
109.7173 | 351.0793 | 1000 | 3 | 9 | 20 | 14.93104 | 14.14613 | 16.38373 | 0.204403 | 1.854467 | 28.63819 | 11.10058 | 32.99778 | 14.29352 | 0 | 0 | 9.106666
122.7881 | 301.4683 | 1000 | 3 | 9 | 20 | 3.352374 | 2.606041 | 5.042382 | 0.2344395 | 0.9314549 | 30.28458 | 3.911573 | 31.72083 | 8.647114 | 0.009233137 | 0 | 23.34072
147.4073 | 376.1152 | 1000 | 3 | 9 | 20 | 26.62333 | 27.29959 | 27.40336 | 0.2719695 | 2.053294 | 35.99974 | 17.21585 | 24.15191 | 12.62845 | 0.005296515 | 0 | 5.315031
167.6654 | 376.2645 | 2000 | 3 | 9 | 20 | 16.23342 | 14.88967 | 17.67971 | 0.3121098 | 1.956359 | 27.57763 | 11.47842 | 28.95933 | 18.87402 | 0.004615333 | 0 | 9.118117
204.5547 | 376.3926 | 3000 | 3 | 9 | 20 | 12.90509 | 10.67148 | 14.97361 | 0.2862095 | 1.793882 | 27.8206 | 9.121344 | 28.59273 | 20.09292 | 0.002921453 | 0 | 10.92564
228.8785 | 376.1106 | 500 | 3 | 9 | 20 | 42.60432 | 51.57021 | 43.89616 | 0.1666312 | 1.954803 | 46.42306 | 24.82251 | 15.39027 | 5.631271 | 0.0007221959 | 0 | 2.632789
Sample | VPP
Modification | MnOx
Weight | 1.1211 | g
Volume | 1 | ml
TOS[h] | Temperature_measured[°C] | GHSV[h-1] | Propane_in[%vol] | Oxygen_in[%vol] | Steam_in[%vol] | Propane_Conversion_direct[%] | Oxygen_Conversion[%] | Propane_Conversion_product_based[%] | Selectivity_Ethane_product_based[%] | Selectivity_Ethene_product_based[%] | Selectivity_CO_product_based[%] | Selectivity_CO2_product_based[%] | Selectivity_Acetic_Acid_product_based[%] | Selectivity_Acrylic_Acid_product_based[%] | Selectivity_Furan_product_based[%] | Selectivity_Acetaldehyde_product_based[%] | Selectivity_Propene_product_based[%]
22.73481 | 301.3051 | 1000 | 3 | 9 | 20 | 2.240185 | 1.923029 | 3.52937 | 0 | 0.101641 | 29.99941 | 8.751722 | 15.49282 | 2.767393 | 0.01112802 | 0 | 41.52596
35.1262 | 351.1169 | 1000 | 3 | 9 | 20 | 11.18768 | 12.4307 | 11.88739 | 0.2491229 | 0.6275324 | 43.07278 | 23.31566 | 12.80947 | 2.489119 | 0.007194077 | 0 | 17.22444
47.54444 | 401.0146 | 1000 | 3 | 9 | 20 | 30.61871 | 40.1553 | 31.03533 | 0.4230766 | 1.037209 | 54.65731 | 32.82978 | 3.70774 | 1.388407 | 0.002471084 | 0.5280608 | 5.182033
59.86435 | 425.9902 | 1000 | 3 | 9 | 20 | 42.00074 | 56.74087 | 42.33609 | 0.7192081 | 1.197608 | 57.65863 | 34.51386 | 1.023699 | 0.6542196 | 0.003241567 | 0.4866064 | 3.558935
72.21528 | 450.9723 | 1000 | 3 | 9 | 20 | 54.98012 | 75.27984 | 55.10344 | 0.9590555 | 1.267462 | 59.79855 | 34.73928 | 0.2954293 | 0.2790688 | 0.001906539 | 0.2117835 | 2.378181
84.70296 | 425.9646 | 1000 | 3 | 9 | 20 | 39.52733 | 51.9668 | 39.57513 | 0.8445851 | 1.379096 | 55.68272 | 33.10186 | 2.474107 | 1.507029 | 0.0008466149 | 0.6195399 | 4.14004
97.25398 | 400.9169 | 1000 | 3 | 9 | 20 | 26.45656 | 31.89332 | 26.72745 | 0.5472431 | 1.39534 | 48.25085 | 27.93059 | 9.112363 | 5.131371 | 0.00195754 | 0.4951646 | 6.809512
110.0434 | 351.0403 | 1000 | 3 | 9 | 20 | 8.553471 | 8.133488 | 10.23936 | 0.3156088 | 1.331796 | 31.54182 | 12.96955 | 26.10695 | 10.38694 | 0.001174548 | 0 | 16.92918
123.1188 | 301.3175 | 1000 | 3 | 9 | 20 | 1.780094 | 0.9498711 | 3.203062 | 0 | 0.3268409 | 33.87013 | 3.805341 | 20.82532 | 6.305643 | 0.05785942 | 0 | 33.3278
147.7356 | 375.9403 | 1000 | 3 | 9 | 20 | 18.6327 | 18.1541 | 17.64274 | 0.379757 | 1.398426 | 39.06524 | 20.9404 | 18.61064 | 8.551072 | 0.004742637 | 0 | 10.62807
167.9929 | 375.9687 | 2000 | 3 | 9 | 20 | 10.84531 | 9.111974 | 10.68352 | 0.4668995 | 1.292753 | 28.66176 | 13.60933 | 23.19309 | 13.93549 | 0.01809106 | 0 | 18.35108
204.8781 | 376.001 | 3000 | 3 | 9 | 20 | 8.078504 | 5.479657 | 8.058065 | 0.555882 | 1.182941 | 23.84196 | 9.803225 | 23.481 | 16.33416 | 0.01646958 | 0 | 24.19412
229.2023 | 375.9972 | 500 | 3 | 9 | 20 | 30.10064 | 33.75067 | 29.08138 | 0.2695384 | 1.346235 | 47.65918 | 27.88936 | 12.24954 | 4.259844 | 0.004927633 | 0 | 5.977406
Sample | SmMnO3
Modification | Base
Weight | 1.0651 | g
Volume | 1 | ml
TOS[h] | Temperature_measured[°C] | GHSV[h-1] | Propane_in[%vol] | Oxygen_in[%vol] | Steam_in[%vol] | Propane_Conversion_direct[%] | Oxygen_Conversion[%] | Propane_Conversion_product_based[%] | Selectivity_Ethane_product_based[%] | Selectivity_Ethene_product_based[%] | Selectivity_CO_product_based[%] | Selectivity_CO2_product_based[%] | Selectivity_Acetic_Acid_product_based[%] | Selectivity_Acrylic_Acid_product_based[%] | Selectivity_Furan_product_based[%] | Selectivity_Acetaldehyde_product_based[%] | Selectivity_Propene_product_based[%]
14.93444 | 253.1411 | 1000 | 3 | 9 | 20 | 17.92727 | 29.43555 | 18.02969 | 0.02819403 | 0.01597246 | 0.1011654 | 89.30798 | 0.2822798 | 0.1362731 | 0 | 0 | 9.851601
27.26444 | 306.605 | 1000 | 3 | 9 | 20 | 58.51656 | 93.94482 | 54.88686 | 0 | 0.01263864 | 0.04705285 | 96.32319 | 0.2371454 | 0.1427294 | 0 | 0 | 3.147062
39.60528 | 331.8549 | 1000 | 3 | 9 | 20 | 60.58834 | 99.1847 | 58.12534 | 0 | 0.02688701 | 0.04596254 | 96.04626 | 0.2376503 | 0.1985499 | 0 | 0 | 3.364156
54.75935 | 279.666 | 1000 | 3 | 9 | 20 | 34.55442 | 58.22512 | 34.46835 | 0.01073893 | 0.02220977 | 0.1264719 | 93.57651 | 0.2371992 | 0.3127645 | 0 | 0 | 5.583015
76.58593 | 279.605 | 1000 | 3 | 9 | 20 | 36.37072 | 59.51761 | 35.33245 | 0.01063619 | 0.01963721 | 0.1278635 | 93.63068 | 0.256306 | 0.3335224 | 0 | 0 | 5.487509
146.0002 | 279.9392 | 1000 | 3 | 9 | 20 | 37.1516 | 60.16164 | 35.84784 | 0.01683092 | 0.002548393 | 0.1128941 | 93.68723 | 0.3713943 | 0.4024678 | 0 | 0 | 5.295582
159.3477 | 253.2493 | 1000 | 3 | 9 | 20 | 18.36861 | 27.44272 | 17.31693 | 0.06323589 | 0 | 0.1604031 | 87.5688 | 0.5585126 | 0.5387337 | 0 | 0 | 10.93733
173.3355 | 227.5373 | 1000 | 3 | 9 | 20 | 7.383467 | 9.355585 | 6.995174 | 0.214628 | 0 | 0.1851111 | 76.09135 | 0.8242028 | 0.673873 | 0 | 0 | 21.31279
185.8039 | 253.2209 | 1000 | 3 | 9 | 20 | 18.26087 | 27.5066 | 17.36911 | 0.04678479 | 0 | 0.1527622 | 87.66672 | 0.4678277 | 0.4636525 | 0 | 0 | 11.02294
208.8508 | 253.2741 | 1000 | 3 | 9 | 20 | 10.29626 | 14.82949 | 10.21044 | 0.07130049 | 0.192828 | 0.2217841 | 78.98786 | 0.6350618 | 0.6887041 | 0 | 0 | 18.73431
331.2614 | 253.2091 | 2000 | 3 | 9 | 20 | 9.873918 | 15.2155 | 10.48539 | 0.04432595 | 0 | 0.2772205 | 79.82685 | 0.601855 | 0.5835379 | 0 | 0 | 18.25222
350.4953 | 253.1835 | 3000 | 3 | 9 | 20 | 7.410173 | 9.603595 | 7.295519 | 0.1515685 | 0 | 0.2486844 | 73.11678 | 0.6374419 | 0.7831031 | 0 | 0 | 24.3974
396.1823 | 253.1183 | 500 | 3 | 9 | 20 | 17.81743 | 27.6931 | 17.53108 | 0.02884976 | 0 | 0.2030282 | 87.56008 | 0.4684351 | 0.4541797 | 0 | 0 | 11.06153
Sample | SmMnO3
Modification | POx
Weight | 1.0506 | g
Volume | 1 | ml
TOS[h] | Temperature_measured[°C] | GHSV[h-1] | Propane_in[%vol] | Oxygen_in[%vol] | Steam_in[%vol] | Propane_Conversion_direct[%] | Oxygen_Conversion[%] | Propane_Conversion_product_based[%] | Selectivity_Ethane_product_based[%] | Selectivity_Ethene_product_based[%] | Selectivity_CO_product_based[%] | Selectivity_CO2_product_based[%] | Selectivity_Acetic_Acid_product_based[%] | Selectivity_Acrylic_Acid_product_based[%] | Selectivity_Furan_product_based[%] | Selectivity_Acetaldehyde_product_based[%] | Selectivity_Propene_product_based[%]
15.25926 | 252.5362 | 1000 | 3 | 9 | 20 | 8.250304 | 11.65193 | 7.809245 | 0.1736578 | 0.332838 | 0.3544774 | 79.56459 | 0.435114 | 0.1809225 | 0 | 0 | 18.30258
27.58935 | 304.1795 | 1000 | 3 | 9 | 20 | 34.49419 | 57.34144 | 34.02871 | 0.02186235 | 0.01922322 | 0.1688157 | 93.35906 | 0.1479469 | 0.1010691 | 0 | 0 | 6.039766
39.93028 | 330.4382 | 1000 | 3 | 9 | 20 | 52.55877 | 88.04406 | 51.38221 | 0 | 0.02710406 | 0.115388 | 95.6334 | 0.1290764 | 0.1207102 | 0 | 0.0008429748 | 3.872662
120.5419 | 330.5935 | 1000 | 3 | 9 | 20 | 52.67039 | 87.4467 | 51.48198 | 0.0008243827 | 0.02352082 | 0.1261407 | 95.56383 | 0.1453879 | 0.2032362 | 0 | 0 | 3.849484
133.2495 | 304.0905 | 1000 | 3 | 9 | 20 | 31.98437 | 52.06929 | 31.32093 | 0 | 0.01983494 | 0.1850319 | 92.18481 | 0.2510888 | 0.3115276 | 0 | 0.0004481309 | 6.904125
146.331 | 278.0004 | 1000 | 3 | 9 | 20 | 16.74306 | 24.61596 | 15.63204 | 0.02349881 | 0.01546718 | 0.2726526 | 86.15891 | 0.4132881 | 0.459324 | 0 | 0 | 12.37057
159.6751 | 252.5197 | 1000 | 3 | 9 | 20 | 7.626432 | 9.718724 | 6.880644 | 0.3525409 | 0 | 0.3758789 | 76.5152 | 0.7842731 | 0.8127479 | 0 | 0 | 20.47145
173.6629 | 227.4766 | 1000 | 3 | 9 | 20 | 2.613641 | 2.747445 | 2.762494 | 0.5271875 | 0 | 0.520787 | 65.45309 | 1.237888 | 1.130475 | 0 | 0 | 29.33688
186.1293 | 252.518 | 1000 | 3 | 9 | 20 | 6.947193 | 9.85238 | 6.981384 | 0.3001601 | 0.1825284 | 0.4007536 | 76.63346 | 0.5864561 | 0.6807694 | 0 | 0 | 20.51635
209.1748 | 252.465 | 1000 | 3 | 9 | 20 | 3.617524 | 5.043826 | 3.962318 | 0.472992 | 0.4189191 | 0.5827368 | 66.29066 | 0.8291562 | 1.068395 | 0 | 0 | 28.98569
331.5906 | 252.5164 | 2000 | 3 | 9 | 20 | 3.716228 | 5.286701 | 4.110521 | 0.4566535 | 0 | 0.5815434 | 67.34597 | 0.8297365 | 0.8928321 | 0 | 0 | 28.60376
350.8218 | 252.469 | 3000 | 3 | 9 | 20 | 2.576544 | 3.56809 | 3.009623 | 0.9634962 | 0.3756056 | 0.7241658 | 61.61714 | 0.8568957 | 1.116437 | 0 | 0 | 32.62061
396.5125 | 252.5186 | 500 | 3 | 9 | 20 | 7.569986 | 10.3636 | 7.256224 | 0.1217038 | 0 | 0.4126367 | 77.25398 | 0.5785305 | 0.6567886 | 0 | 0 | 20.26228
Sample | SmMnO3
Modification | BOx
Weight | 1.0797 | g
Volume | 1 | ml
TOS[h] | Temperature_measured[°C] | GHSV[h-1] | Propane_in[%vol] | Oxygen_in[%vol] | Steam_in[%vol] | Propane_Conversion_direct[%] | Oxygen_Conversion[%] | Propane_Conversion_product_based[%] | Selectivity_Ethane_product_based[%] | Selectivity_Ethene_product_based[%] | Selectivity_CO_product_based[%] | Selectivity_CO2_product_based[%] | Selectivity_Acetic_Acid_product_based[%] | Selectivity_Acrylic_Acid_product_based[%] | Selectivity_Furan_product_based[%] | Selectivity_Acetaldehyde_product_based[%] | Selectivity_Propene_product_based[%]
15.58398 | 252.3043 | 1000 | 3 | 9 | 20 | 3.709004 | 5.050037 | 3.874267 | 0.2665562 | 0.3937305 | 0.8238336 | 70.55495 | 0.6595366 | 0.1845708 | 0 | 0 | 25.79066
27.91426 | 302.6857 | 1000 | 3 | 9 | 20 | 17.86354 | 27.96335 | 17.8266 | 0.03123308 | 0.02968142 | 0.4793249 | 85.80941 | 0.2080449 | 0.1187455 | 0 | 0 | 13.05722
40.25481 | 328.5968 | 1000 | 3 | 9 | 20 | 33.47281 | 53.65668 | 32.62659 | 0 | 0.04118644 | 0.3160416 | 91.04284 | 0.123146 | 0.1097227 | 0 | 0.0003580716 | 8.215699
120.871 | 355.6342 | 1000 | 3 | 9 | 20 | 50.67902 | 83.83961 | 49.53813 | 0 | 0.06482098 | 0.184467 | 94.25003 | 0.09837925 | 0.1279458 | 0 | 0.001221979 | 5.174405
133.5795 | 329.7485 | 1000 | 3 | 9 | 20 | 45.1386 | 74.25172 | 43.88529 | 0.0008952641 | 0.04397639 | 0.1120403 | 93.92933 | 0.1543393 | 0.1922229 | 0 | 0 | 5.465668
146.6611 | 303.5992 | 1000 | 3 | 9 | 20 | 28.32429 | 44.37731 | 26.93459 | 0.01495677 | 0.03459738 | 0.1466117 | 90.61061 | 0.1942983 | 0.2330623 | 0 | 0 | 8.597637
160.0027 | 277.8524 | 1000 | 3 | 9 | 20 | 14.80166 | 22.24896 | 14.23917 | 0.03086119 | 0.02284105 | 0.1884087 | 85.52695 | 0.2897714 | 0.3252944 | 0 | 0 | 13.2872
173.9906 | 252.5625 | 1000 | 3 | 9 | 20 | 7.373626 | 8.911199 | 6.625646 | 0.1842224 | 0.1579844 | 0.2437065 | 78.24214 | 0.4027746 | 0.3912533 | 0 | 0 | 19.67388
186.4545 | 252.62 | 1000 | 3 | 9 | 20 | 7.481844 | 9.776939 | 6.889705 | 0.06367463 | 0.2655445 | 0.2488543 | 78.31788 | 0.4354995 | 0.5189505 | 0 | 0 | 19.48879
209.4989 | 252.6338 | 1000 | 3 | 9 | 20 | 4.058509 | 5.111094 | 3.986545 | 0.2099311 | 0.2231019 | 0.3720704 | 70.08669 | 0.7268686 | 0.8020652 | 0 | 0 | 26.33506
331.9195 | 252.7137 | 2000 | 3 | 9 | 20 | 4.53516 | 6.097103 | 4.644595 | 0.2002743 | 0.04630604 | 0.3284319 | 71.63517 | 0.5152479 | 0.6062258 | 0 | 0 | 25.61712
351.1481 | 252.7489 | 3000 | 3 | 9 | 20 | 3.326346 | 3.693113 | 3.366661 | 0.4377391 | 0.7601998 | 0.4244656 | 66.38083 | 0.7013487 | 0.7923343 | 0 | 0 | 29.04285
396.8423 | 252.7798 | 500 | 3 | 9 | 20 | 9.569406 | 12.91763 | 8.891294 | 0.04599211 | 0 | 0.2007433 | 80.54819 | 0.3845555 | 0.4063605 | 0 | 0 | 17.85417
Sample | SmMnO3
Modification | MnOx
Weight | 1.097 | g
Volume | 1 | ml
TOS[h] | Temperature_measured[°C] | GHSV[h-1] | Propane_in[%vol] | Oxygen_in[%vol] | Steam_in[%vol] | Propane_Conversion_direct[%] | Oxygen_Conversion[%] | Propane_Conversion_product_based[%] | Selectivity_Ethane_product_based[%] | Selectivity_Ethene_product_based[%] | Selectivity_CO_product_based[%] | Selectivity_CO2_product_based[%] | Selectivity_Acetic_Acid_product_based[%] | Selectivity_Acrylic_Acid_product_based[%] | Selectivity_Furan_product_based[%] | Selectivity_Acetaldehyde_product_based[%] | Selectivity_Propene_product_based[%]
15.9088 | 252.2088 | 1000 | 3 | 9 | 20 | 25.50902 | 41.69053 | 24.74198 | 0.02736869 | 0 | 0.1275555 | 92.85445 | 0.08434182 | 0 | 0 | 0 | 6.702747
28.23917 | 302.9955 | 1000 | 3 | 9 | 20 | 60.27724 | 98.85992 | 57.25196 | 0 | 0 | 0.03396293 | 96.82641 | 0.06507621 | 0.04290533 | 0 | 0 | 2.927442
40.58 | 328.0327 | 1000 | 3 | 9 | 20 | 61.6775 | 100 | 58.18211 | 0 | 0.01134076 | 0.0226061 | 96.57452 | 0.07113798 | 0.0630502 | 0 | 0 | 3.176931
55.73444 | 277.4979 | 1000 | 3 | 9 | 20 | 39.63581 | 66.15808 | 38.62103 | 0.007805784 | 0.01810766 | 0.05799101 | 94.92677 | 0.08394789 | 0.09726092 | 0 | 0 | 4.680846
77.56713 | 277.4923 | 1000 | 3 | 9 | 20 | 40.79865 | 67.96695 | 39.77207 | 0.007835417 | 0.01069945 | 0.07629032 | 95.01454 | 0.0816185 | 0.1033404 | 0 | 0 | 4.575578
121.1994 | 277.6744 | 1000 | 3 | 9 | 20 | 44.21279 | 74.16244 | 43.08316 | 0 | 0 | 0.05372528 | 95.86541 | 0.07832798 | 0.1117875 | 0 | 0 | 3.77874
133.9091 | 277.6347 | 1000 | 3 | 9 | 20 | 43.44712 | 72.71247 | 42.19445 | 0 | 0 | 0.05608925 | 95.62008 | 0.1023604 | 0.1379749 | 0 | 0 | 3.971082
146.9912 | 277.621 | 1000 | 3 | 9 | 20 | 43.06698 | 72.28261 | 42.0206 | 0 | 0 | 0.05715216 | 95.55797 | 0.1057711 | 0.1311596 | 0 | 0 | 4.031534
160.3302 | 252.1804 | 1000 | 3 | 9 | 20 | 22.34533 | 36.59219 | 22.08717 | 0.05136719 | 0 | 0.1014666 | 91.38507 | 0.146457 | 0.1676124 | 0 | 0 | 7.940716
174.3184 | 227.0166 | 1000 | 3 | 9 | 20 | 8.905278 | 13.30348 | 9.202815 | 0.1209917 | 0 | 0.1875803 | 82.46764 | 0.2421443 | 0.2254739 | 0 | 0 | 16.25601
186.7804 | 252.1669 | 1000 | 3 | 9 | 20 | 22.75866 | 36.74661 | 22.20175 | 0.01595134 | 0 | 0.1080029 | 91.41228 | 0.1191388 | 0.1441905 | 0 | 0 | 7.980716
209.8228 | 252.1834 | 1000 | 3 | 9 | 20 | 13.20846 | 20.28999 | 13.13404 | 0.05964967 | 0 | 0.1868728 | 84.92182 | 0.1674451 | 0.2080004 | 0 | 0 | 14.06026
332.2486 | 252.1854 | 2000 | 3 | 9 | 20 | 13.10783 | 21.06707 | 13.56024 | 0.0970034 | 0 | 0.1880823 | 85.30091 | 0.2141934 | 0.170882 | 0 | 0 | 13.65324
351.4748 | 252.1754 | 3000 | 3 | 9 | 20 | 9.621609 | 14.07676 | 9.714426 | 0.1210424 | 0 | 0.2823498 | 80.19 | 0.2252061 | 0.2298732 | 0 | 0 | 18.42685
397.1724 | 252.1361 | 500 | 3 | 9 | 20 | 23.31325 | 37.38569 | 22.57038 | 0.02469037 | 0 | 0.09288673 | 91.44532 | 0.1269192 | 0.1418748 | 0 | 0 | 7.94298
Butane_Selective_Oxidation
Sample | MoVTeNbOx
Modification | Base
Weight | 1.2535 | g
Volume | 1 | ml
TOS[h] | Temperature_measured[°C] | GHSV[h-1] | Butane_in[%vol] | Oxygen_in[%vol] | Steam_in[%vol] | Butane_Conversion_direct[%] | Oxygen_Conversion[%] | Butane_Conversion_product_based[%] | Selectivity_MAN_product_based[%] | Selectivity_1-Butene_product_based[%] | Selectivity_Ethane_product_based[%] | Selectivity_Ethene_product_based[%] | Selectivity_CO_product_based[%] | Selectivity_CO2_product_based[%] | Selectivity_Acetic_Acid_product_based[%] | Selectivity_Acrylic_Acid_product_based[%] | Selectivity_Furan_product_based[%] | Selectivity_Acetaldehyde_product_based[%] | Selectivity_Propane_product_based[%] | Selectivity_Propene_product_based[%] | Selectivity_2,5_Dihydrofuran_product_based[%] | Selectivity_Acrolein_product_based[%]
105.1416 | 251.567 | 2000 | 2 | 20 | 3 | 2.710475 | 1.009303 | 2.974214 | 9.118133 | 0.2156534 | 0 | 0 | 7.969109 | 9.78506 | 59.60264 | 8.484129 | 0.3220407 | 0.2932433 | 0.09162604 | 0.1722264 | 0.3272418 | 3.618893
117.787 | 301.2212 | 2000 | 2 | 20 | 3 | 9.917846 | 3.541204 | 9.985301 | 20.89677 | 0.1827673 | 0.02598169 | 0 | 13.38079 | 14.36247 | 39.31573 | 10.45133 | 0.002031601 | 0.1234861 | 0.04772875 | 0.1267404 | 0.2459986 | 0.8381708
130.438 | 351.0803 | 2000 | 2 | 20 | 3 | 34.2964 | 15.28073 | 36.97573 | 32.04494 | 0.1065257 | 0.03151244 | 0 | 22.99161 | 20.46018 | 11.97694 | 11.97436 | 0.0006301727 | 0.05904073 | 0.007024196 | 0.05313305 | 0.1478572 | 0.1462535
143.0856 | 401.1734 | 2000 | 2 | 20 | 3 | 74.36185 | 37.15559 | 77.17993 | 32.1638 | 0.03641502 | 0.02231493 | 0 | 32.46836 | 24.02829 | 1.853306 | 9.252424 | 0.000199248 | 0.07127626 | 0.001682121 | 0.01238115 | 0.06114825 | 0.02840422
155.54 | 401.1914 | 2000 | 2 | 20 | 3 | 74.37838 | 36.74272 | 76.81724 | 32.043 | 0.03603751 | 0.02312957 | 0 | 32.46634 | 24.07607 | 1.817878 | 9.356573 | 0.0003610427 | 0.06927142 | 0.002426712 | 0.01410138 | 0.06416423 | 0.03064737
168.2249 | 401.1594 | 2000 | 2 | 20 | 3 | 73.47049 | 36.18068 | 76.82603 | 32.49896 | 0.03606562 | 0.02216984 | 0 | 32.3795 | 23.76217 | 1.810298 | 9.310213 | 0.0002244794 | 0.06504943 | 0.003157327 | 0.01473154 | 0.06682704 | 0.03063585
181.275 | 351.0553 | 2000 | 2 | 20 | 3 | 33.37503 | 14.77464 | 35.54447 | 31.50805 | 0.1138749 | 0.02378133 | 0 | 22.87482 | 20.59993 | 11.95458 | 12.52089 | 0 | 0.04911503 | 0.01166749 | 0.06636662 | 0.1767304 | 0.1001926
194.6146 | 301.1904 | 2000 | 2 | 20 | 3 | 8.223979 | 3.10741 | 8.588931 | 22.67767 | 0.212712 | 0.02300037 | 0 | 12.35709 | 14.25185 | 37.98163 | 11.28507 | 0 | 0.1284051 | 0.05762129 | 0.1405354 | 0.3200357 | 0.5643738
208.5142 | 251.5826 | 2000 | 2 | 20 | 3 | 2.176459 | 0.6088098 | 2.249119 | 15.44569 | 0.2668459 | 0 | 0 | 6.598956 | 9.44258 | 55.86156 | 8.298349 | 0 | 0.3565391 | 0.2469572 | 0.298797 | 0.4436063 | 2.740116
221.2366 | 326.0902 | 2000 | 2 | 20 | 3 | 15.50848 | 6.772935 | 17.3621 | 26.37784 | 0.1701482 | 0.0215406 | 0 | 17.81933 | 17.97049 | 24.5843 | 12.42313 | 0.0006975678 | 0.07411559 | 0.02835539 | 0.09822373 | 0.2434977 | 0.1883319
239.6435 | 326.1266 | 4000 | 2 | 20 | 3 | 11.02616 | 3.805575 | 9.913142 | 25.788 | 0.2993351 | 0.04887587 | 0 | 15.1578 | 15.73704 | 28.32794 | 13.33423 | 0 | 0.1165832 | 0.05144535 | 0.1346352 | 0.3967915 | 0.6073284
260.1085 | 326.0696 | 1000 | 2 | 20 | 3 | 29.10516 | 13.23513 | 30.77853 | 27.67562 | 0.08960225 | 0.01991693 | 0 | 20.34024 | 20.23895 | 20.3711 | 10.90591 | 0 | 0.04948696 | 0.01569561 | 0.06765996 | 0.1293874 | 0.09643383
280.5881 | 326.0864 | 500 | 2 | 20 | 3 | 42.49368 | 27.85603 | 46.21223 | 33.03103 | 0.05195495 | 0.0183518 | 0 | 20.04929 | 17.85107 | 18.743 | 10.08066 | 0 | 0.03128912 | 0.007552911 | 0.0361432 | 0.05052732 | 0.04913901
Sample | MoVTeNbOx
Modification | POx
Weight | 1.1164 | g
Volume | 1 | ml
TOS[h] | Temperature_measured[°C] | GHSV[h-1] | Butane_in[%vol] | Oxygen_in[%vol] | Steam_in[%vol] | Butane_Conversion_direct[%] | Oxygen_Conversion[%] | Butane_Conversion_product_based[%] | Selectivity_MAN_product_based[%] | Selectivity_1-Butene_product_based[%] | Selectivity_Ethane_product_based[%] | Selectivity_Ethene_product_based[%] | Selectivity_CO_product_based[%] | Selectivity_CO2_product_based[%] | Selectivity_Acetic_Acid_product_based[%] | Selectivity_Acrylic_Acid_product_based[%] | Selectivity_Furan_product_based[%] | Selectivity_Acetaldehyde_product_based[%] | Selectivity_Propane_product_based[%] | Selectivity_Propene_product_based[%] | Selectivity_2,5_Dihydrofuran_product_based[%] | Selectivity_Acrolein_product_based[%]
17.48981 | 252.2145 | 2000 | 2 | 20 | 3 | 0.4376081 | 0.2059857 | 0.9637623 | 8.425628 | 0.3081934 | 0 | 0 | 8.926419 | 8.415021 | 57.8706 | 14.01199 | 0 | 1.530632 | 0.4172233 | 0.09428757 | 0 | 0
30.08546 | 301.6282 | 2000 | 2 | 20 | 3 | 1.43804 | 0.4144125 | 3.752482 | 12.15691 | 0.1824177 | 0.07048647 | 0 | 11.38483 | 10.5331 | 51.41459 | 13.19788 | 0 | 0.7915792 | 0.1107209 | 0.1574961 | 0 | 0
42.60426 | 351.2793 | 2000 | 2 | 20 | 3 | 9.784961 | 4.315554 | 11.14274 | 16.18463 | 0.2007534 | 0.1604268 | 0 | 18.11599 | 16.85497 | 36.79837 | 10.71279 | 0.01177843 | 0.7932837 | 0.04443286 | 0.1225866 | 0 | 0
117.246 | 376.2378 | 2000 | 2 | 20 | 3 | 16.30852 | 6.319813 | 17.36833 | 19.92207 | 0.1980377 | 0.110915 | 0 | 25.17474 | 19.44242 | 23.50036 | 10.69273 | 0.03395338 | 0.815183 | 0.02205745 | 0.0875356 | 0 | 0
136.5873 | 402.788 | 2000 | 2 | 20 | 3 | 48.44132 | 22.36542 | 51.60708 | 26.6048 | 0.09384398 | 0.05077314 | 0 | 31.7847 | 21.99443 | 8.01235 | 10.83465 | 0.01713028 | 0.56463 | 0.006770228 | 0.03592095 | 0 | 0
155.5566 | 403.4827 | 2000 | 2 | 20 | 3 | 61.07174 | 28.53196 | 64.24725 | 30.18093 | 0.06332476 | 0.0421401 | 0 | 30.53683 | 20.17534 | 6.728841 | 11.85817 | 0.01295759 | 0.3764942 | 0.004318527 | 0.02064513 | 0 | 0
168.1081 | 431.1467 | 2000 | 2 | 20 | 3 | 95.19743 | 48.43517 | 95.78765 | 29.11529 | 0.04213505 | 0.03740201 | 0 | 38.27419 | 25.63694 | 1.028322 | 5.397038 | 0.003881497 | 0.4584403 | 0.0003298898 | 0.006036312 | 0 | 0
180.5812 | 405.2788 | 2000 | 2 | 20 | 3 | 85.57547 | 40.25619 | 87.62678 | 35.10972 | 0.01959657 | 0.03035395 | 0 | 30.01017 | 19.59616 | 3.390323 | 11.62423 | 0.00655532 | 0.202727 | 0.001570329 | 0.008594004 | 0 | 0
193.1154 | 378.3828 | 2000 | 2 | 20 | 3 | 54.86614 | 23.57374 | 59.47899 | 34.29915 | 0.06024838 | 0.02853377 | 0 | 22.99237 | 15.6377 | 11.65961 | 15.13742 | 0.01009995 | 0.1463308 | 0.005888023 | 0.02265122 | 0 | 0
205.9005 | 352.092 | 2000 | 2 | 20 | 3 | 25.05768 | 10.11709 | 29.84155 | 30.3197 | 0.1214379 | 0.02990216 | 0 | 17.37453 | 12.27113 | 24.64402 | 15.00422 | 0.01270803 | 0.1500344 | 0.01596133 | 0.05634681 | 0 | 0
219.1238 | 301.7163 | 2000 | 2 | 20 | 3 | 8.376525 | 1.722099 | 6.519008 | 20.56195 | 0.2253001 | 0.03426138 | 0 | 10.49755 | 7.923973 | 46.21516 | 14.06789 | 0 | 0.2957186 | 0.05679465 | 0.1213956 | 0 | 0
232.9335 | 252.2441 | 2000 | 2 | 20 | 3 | 1.207838 | 0.3305996 | 1.524463 | 11.11778 | 0.2956638 | 0 | 0 | 7.293084 | 6.703728 | 59.69316 | 13.59214 | 0 | 0.7793689 | 0.2605915 | 0.2644808 | 0 | 0
262.2351 | 326.6546 | 2000 | 2 | 20 | 3 | 12.00059 | 4.322246 | 13.86263 | 25.49435 | 0.1783521 | 0.04779242 | 0 | 13.13678 | 9.530256 | 36.92864 | 14.38812 | 0 | 0.1947913 | 0.02637356 | 0.07454669 | 0 | 0
282.6771 | 326.6933 | 4000 | 2 | 20 | 3 | 7.44946 | 2.272367 | 7.212665 | 24.36991 | 0.3468808 | 0.03495695 | 0 | 11.2342 | 7.763713 | 39.64675 | 16.119 | 0 | 0.3024011 | 0.0552304 | 0.1269511 | 0 | 0
305.0943 | 326.6332 | 1000 | 2 | 20 | 3 | 23.53053 | 9.18445 | 25.90866 | 26.86643 | 0.08970827 | 0.04208953 | 0 | 15.65386 | 11.87497 | 32.78532 | 12.48225 | 0 | 0.1425168 | 0.01501632 | 0.04784002 | 0 | 0
343.5855 | 326.6476 | 500 | 2 | 20 | 3 | 39.65096 | 18.87769 | 43.14502 | 28.08009 | 0.04881482 | 0.04202847 | 0 | 18.98447 | 15.02974 | 27.44733 | 10.20732 | 0 | 0.1209538 | 0.007257929 | 0.03199803 | 0 | 0
Sample | MoVTeNbOx
Modification | BOx
Weight | 1.0959 | g
Volume | 1 | ml
TOS[h] | Temperature_measured[°C] | GHSV[h-1] | Butane_in[%vol] | Oxygen_in[%vol] | Steam_in[%vol] | Butane_Conversion_direct[%] | Oxygen_Conversion[%] | Butane_Conversion_product_based[%] | Selectivity_MAN_product_based[%] | Selectivity_1-Butene_product_based[%] | Selectivity_Ethane_product_based[%] | Selectivity_Ethene_product_based[%] | Selectivity_CO_product_based[%] | Selectivity_CO2_product_based[%] | Selectivity_Acetic_Acid_product_based[%] | Selectivity_Acrylic_Acid_product_based[%] | Selectivity_Furan_product_based[%] | Selectivity_Acetaldehyde_product_based[%] | Selectivity_Propane_product_based[%] | Selectivity_Propene_product_based[%] | Selectivity_2,5_Dihydrofuran_product_based[%] | Selectivity_Acrolein_product_based[%]
26.10074 | 301.8829 | 2000 | 2 | 20 | 3 | 13.21304 | 2.505945 | 8.035743 | 18.70986 | 0.2490955 | 0.02744544 | 0 | 11.25124 | 13.03424 | 41.75298 | 11.665 | 2.785226 | 0 | 0.02687842 | 0.1347861 | 0.3598009 | 0.003451313
38.29315 | 352.9707 | 2000 | 2 | 20 | 3 | 31.48618 | 12.62396 | 32.48226 | 31.03632 | 0.1414591 | 0.0212376 | 0 | 20.43637 | 18.5791 | 14.61504 | 14.43852 | 0.447576 | 0 | 0.01112393 | 0.06988995 | 0.2017344 | 0.001628049
50.48852 | 407.695 | 2000 | 2 | 20 | 3 | 88.63085 | 40.92018 | 89.4606 | 33.47047 | 0.01458909 | 0.02439982 | 0 | 31.92318 | 23.09077 | 1.37839 | 10.04215 | 0 | 0 | 0 | 0.00674814 | 0.02837426 | 0.02092515
62.54787 | 433.7583 | 2000 | 2 | 20 | 3 | 97.2564 | 47.53928 | 97.42196 | 29.8636 | 0.003547133 | 0.02683494 | 0 | 38.52378 | 27.01219 | 0.3403156 | 4.212498 | 0.003839819 | 0 | 0 | 0.004249382 | 0.006237358 | 0.002907264
74.79815 | 407.6843 | 2000 | 2 | 20 | 3 | 88.54497 | 40.75539 | 89.61491 | 34.22597 | 0.01409712 | 0.02427141 | 0 | 31.28393 | 22.38645 | 1.297152 | 10.71616 | 7.604915e-05 | 0 | 0 | 0.006792691 | 0.03081846 | 0.0142878
87.15222 | 380.0489 | 2000 | 2 | 20 | 3 | 59.57202 | 25.75405 | 62.00811 | 34.84624 | 0.06037272 | 0.02002067 | 0 | 24.73471 | 19.6323 | 5.174994 | 15.3096 | 0.03199833 | 0 | 0.002168413 | 0.0190382 | 0.1232134 | 0.045335
99.85 | 352.8679 | 2000 | 2 | 20 | 3 | 29.81311 | 11.99932 | 31.46402 | 31.44553 | 0.1464117 | 0.03734123 | 0 | 19.70515 | 18.00135 | 14.41342 | 15.6132 | 0.2910226 | 0 | 0.01547185 | 0.07926863 | 0.2498355 | 0.001994713
112.8331 | 301.8635 | 2000 | 2 | 20 | 3 | 6.922054 | 2.215804 | 6.594656 | 20.20796 | 0.3106233 | 0 | 0 | 10.03418 | 12.31712 | 41.40425 | 12.86329 | 2.080442 | 0 | 0.0725363 | 0.1938824 | 0.5135618 | 0.002155964
126.4675 | 276.9698 | 2000 | 2 | 20 | 3 | 4.753365 | 0.8584617 | 2.792543 | 6.032289 | 0.4235305 | 0 | 0 | 8.365112 | 11.9124 | 57.49018 | 12.05716 | 2.504544 | 0 | 0.1445512 | 0.3160616 | 0.7505983 | 0.00356248
154.351 | 327.3981 | 2000 | 2 | 20 | 3 | 16.88121 | 6.655075 | 18.75597 | 22.08532 | 0.1440194 | 0.06095432 | 0 | 17.09075 | 16.87813 | 33.19546 | 10.15802 | 0.05278786 | 0 | 0.01649243 | 0.09230496 | 0.225457 | 0.0003032466
170.5115 | 327.4059 | 4000 | 2 | 20 | 3 | 7.62706 | 3.394943 | 8.400174 | 23.15834 | 0.3742652 | 0.0608851 | 0 | 12.42764 | 13.25896 | 36.13358 | 13.4995 | 0.3417025 | 0 | 0.03613788 | 0.1457181 | 0.5576285 | 0.0056355
190.6625 | 326.8928 | 1000 | 2 | 20 | 3 | 30.58492 | 8.664088 | 31.08396 | 29.08276 | 0.08856536 | 0.04162809 | 0 | 17.20551 | 16.77619 | 24.73168 | 11.76437 | 0 | 0 | 0.003257682 | 0.05092548 | 0.1125958 | 0.1425172
210.8406 | 326.6481 | 500 | 2 | 20 | 3 | 54.43349 | 11.46981 | 57.99922 | 27.92785 | 0.03093803 | 0.01784355 | 0 | 24.18078 | 23.02022 | 15.7409 | 8.935714 | 0 | 0 | 0 | 0.04317845 | 0.05407775 | 0.04849913
Sample | MoVTeNbOx
Modification | MnOx
Weight | 1.1289 | g
Volume | 1 | ml
TOS[h] | Temperature_measured[°C] | GHSV[h-1] | Butane_in[%vol] | Oxygen_in[%vol] | Steam_in[%vol] | Butane_Conversion_direct[%] | Oxygen_Conversion[%] | Butane_Conversion_product_based[%] | Selectivity_MAN_product_based[%] | Selectivity_1-Butene_product_based[%] | Selectivity_Ethane_product_based[%] | Selectivity_Ethene_product_based[%] | Selectivity_CO_product_based[%] | Selectivity_CO2_product_based[%] | Selectivity_Acetic_Acid_product_based[%] | Selectivity_Acrylic_Acid_product_based[%] | Selectivity_Furan_product_based[%] | Selectivity_Acetaldehyde_product_based[%] | Selectivity_Propane_product_based[%] | Selectivity_Propene_product_based[%] | Selectivity_2,5_Dihydrofuran_product_based[%] | Selectivity_Acrolein_product_based[%]
105.4719 | 251.5691 | 2000 | 2 | 20 | 3 | 1.325666 | 0 | 0.357243 | 0 | 3.317362 | 0 | 0 | 0 | 26.52438 | 22.38229 | 0 | 4.85761 | 2.376059 | 0.9037456 | 0.7098729 | 1.131114 | 37.79757
118.1169 | 301.1406 | 2000 | 2 | 20 | 3 | 1.95552 | 0.245692 | 1.313971 | 1.982334 | 3.617967 | 0.1674109 | 0 | 14.7796 | 29.84907 | 39.06301 | 3.459581 | 1.78773 | 2.264366 | 0.3601145 | 0.8029856 | 0.5080724 | 1.357755
130.7675 | 350.8317 | 2000 | 2 | 20 | 3 | 16.95792 | 7.088343 | 15.23073 | 9.578771 | 0.4904883 | 0.2549391 | 0 | 33.95302 | 36.62389 | 14.05721 | 3.660376 | 0.1134132 | 0.2819444 | 0.04897231 | 0.3905348 | 0.149647 | 0.3967998
143.4168 | 400.8556 | 2000 | 2 | 20 | 3 | 65.1172 | 32.87924 | 67.4024 | 26.94574 | 0.05678039 | 0.06465044 | 0 | 36.73445 | 28.34668 | 2.426994 | 5.178161 | 0 | 0.1224769 | 0.003978662 | 0.02852335 | 0.03916251 | 0.05239837
155.8694 | 425.848 | 2000 | 2 | 20 | 3 | 85.38243 | 45.90135 | 86.95993 | 24.76764 | 0.02130818 | 0.04853009 | 0 | 41.01803 | 29.79354 | 0.5863597 | 3.527023 | 7.106758e-05 | 0.192532 | 0 | 0.009794689 | 0.01840455 | 0.01676679
168.5565 | 400.8672 | 2000 | 2 | 20 | 3 | 69.12983 | 34.66901 | 72.86524 | 30.37344 | 0.04114347 | 0.04511445 | 0 | 34.1386 | 25.40797 | 2.359603 | 7.444174 | 0 | 0.09029708 | 0.002778611 | 0.01641184 | 0.04800718 | 0.03245689
181.6045 | 350.8589 | 2000 | 2 | 20 | 3 | 25.77555 | 9.056839 | 24.69849 | 28.85672 | 0.1798885 | 0.07820553 | 0 | 20.47755 | 17.86955 | 19.04158 | 12.7964 | 0.0005351188 | 0.08332358 | 0.02944333 | 0.1581603 | 0.19644 | 0.2322004
194.9453 | 301.164 | 2000 | 2 | 20 | 3 | 10.54469 | 1.712172 | 6.052469 | 21.77104 | 0.3372934 | 0.06758108 | 0 | 10.11307 | 10.50507 | 43.33675 | 11.89222 | 0 | 0.23211 | 0.09432296 | 0.3667947 | 0.3561942 | 0.9275486
208.8442 | 251.5715 | 2000 | 2 | 20 | 3 | 4.23425 | 0.4709045 | 1.56342 | 14.44826 | 0.4778161 | 0 | 0 | 6.468896 | 7.366057 | 58.68609 | 8.925998 | 0.3611113 | 0.7859892 | 0.3415291 | 0.629747 | 0.5233819 | 0.9851249
221.5655 | 325.9754 | 2000 | 2 | 20 | 3 | 11.62107 | 4.11166 | 11.95545 | 24.89358 | 0.267515 | 0.1099167 | 0 | 14.31635 | 13.61673 | 32.84444 | 12.9487 | 0.0436913 | 0.1286944 | 0.04879225 | 0.2578736 | 0.2709741 | 0.2527401
239.9734 | 325.9771 | 4000 | 2 | 20 | 3 | 7.268779 | 1.913819 | 6.421496 | 24.33372 | 0.5007807 | 0.09149058 | 0 | 11.38362 | 10.90675 | 36.66443 | 14.37473 | 0.08272091 | 0.2151906 | 0.1039284 | 0.3604943 | 0.5087681 | 0.4733676
260.4402 | 325.9999 | 1000 | 2 | 20 | 3 | 21.5208 | 8.565714 | 22.05236 | 25.9849 | 0.1417626 | 0.1166841 | 0 | 17.79626 | 16.89791 | 27.69143 | 10.81099 | 0 | 0.08173592 | 0.02519767 | 0.1684118 | 0.1382684 | 0.1464587
280.919 | 326.012 | 500 | 2 | 20 | 3 | 29.68219 | 19.15339 | 33.79201 | 29.15384 | 0.08520795 | 0.06085731 | 0 | 18.64368 | 16.73079 | 25.5222 | 9.539791 | 0 | 0.04959481 | 0.01264674 | 0.0815058 | 0.05641725 | 0.06347146
Sample | MoVOx
Modification | Base
Weight | 0.9538 | g
Volume | 1 | ml
TOS[h] | Temperature_measured[°C] | GHSV[h-1] | Butane_in[%vol] | Oxygen_in[%vol] | Steam_in[%vol] | Butane_Conversion_direct[%] | Oxygen_Conversion[%] | Butane_Conversion_product_based[%] | Selectivity_MAN_product_based[%] | Selectivity_1-Butene_product_based[%] | Selectivity_Ethane_product_based[%] | Selectivity_Ethene_product_based[%] | Selectivity_CO_product_based[%] | Selectivity_CO2_product_based[%] | Selectivity_Acetic_Acid_product_based[%] | Selectivity_Acrylic_Acid_product_based[%] | Selectivity_Furan_product_based[%] | Selectivity_Acetaldehyde_product_based[%] | Selectivity_Propane_product_based[%] | Selectivity_Propene_product_based[%] | Selectivity_2,5_Dihydrofuran_product_based[%] | Selectivity_Acrolein_product_based[%]
54.50278 | 227.2175 | 2000 | 2 | 20 | 3 | 11.94349 | 4.946529 | 15.4678 | 4.281279 | 0.0342089 | 0.012773 | 0 | 15.2291 | 11.42119 | 67.62433 | 1.169363 | 0 | 0.1233036 | 0.03404945 | 0.07039952 | 0 | 0
67.09769 | 252.5113 | 2000 | 2 | 20 | 3 | 26.45561 | 10.33588 | 31.06289 | 4.71245 | 0.02373012 | 0.01676668 | 0 | 18.46269 | 14.49115 | 61.2875 | 0.857878 | 0 | 0.05639879 | 0.02015315 | 0.07127988 | 0 | 0
79.7313 | 278.2941 | 2000 | 2 | 20 | 3 | 50.20285 | 22.01343 | 55.16363 | 4.623801 | 0.01305555 | 0.02060207 | 0 | 23.99947 | 19.77547 | 50.90547 | 0.5649371 | 0 | 0.0264763 | 0.01052462 | 0.06019479 | 0 | 0
92.30009 | 305.0456 | 2000 | 2 | 20 | 3 | 83.57828 | 42.51437 | 85.50834 | 3.084229 | 0.003728061 | 0.01749967 | 0 | 36.88576 | 30.60387 | 29.11827 | 0.2479567 | 0 | 0.01729181 | 0.004534047 | 0.01382947 | 0 | 0.003027489
104.8333 | 304.6849 | 2000 | 2 | 20 | 3 | 80.01805 | 40.61957 | 83.05367 | 3.659297 | 0.004758805 | 0.01834072 | 0 | 35.25636 | 29.24688 | 31.47735 | 0.2903296 | 0.01059971 | 0.01720958 | 0.00372273 | 0.01515292 | 0 | 0
117.69 | 304.6934 | 2000 | 2 | 20 | 3 | 79.16627 | 38.93692 | 82.33422 | 3.913399 | 0.004960095 | 0.01890079 | 0 | 34.56055 | 28.61008 | 32.54877 | 0.3016942 | 0.002686732 | 0.01675071 | 0.004379087 | 0.01782939 | 0 | 0
130.8113 | 277.9429 | 2000 | 2 | 20 | 3 | 43.72561 | 18.05732 | 48.58545 | 6.299933 | 0.01955086 | 0.0233587 | 0 | 21.6105 | 17.34584 | 53.83404 | 0.7420325 | 0 | 0.03455452 | 0.01203087 | 0.07815835 | 0 | 0
144.2109 | 252.3211 | 2000 | 2 | 20 | 3 | 20.84983 | 8.537704 | 26.01719 | 6.660057 | 0.03660776 | 0.01998212 | 0 | 16.82306 | 12.81663 | 62.21848 | 1.210172 | 0 | 0.08692871 | 0.02622594 | 0.1018536 | 0 | 0
158.2235 | 227.1461 | 2000 | 2 | 20 | 3 | 10.0774 | 3.915192 | 12.67373 | 5.089715 | 0.05389247 | 0.008556394 | 0 | 14.06536 | 10.36043 | 68.36901 | 1.695599 | 0 | 0.1881581 | 0.05189231 | 0.1173916 | 0 | 0
171.1615 | 227.1555 | 2000 | 2 | 20 | 3 | 11.72545 | 4.105207 | 12.59475 | 5.194017 | 0.05740485 | 0.00505301 | 0 | 14.05644 | 10.31175 | 68.27979 | 1.713743 | 0 | 0.202813 | 0.05811434 | 0.1208736 | 0 | 0
191.592 | 227.1748 | 4000 | 2 | 20 | 3 | 7.070667 | 2.59709 | 7.297852 | 6.027158 | 0.09026826 | 0 | 0 | 12.96918 | 8.925678 | 69.08614 | 2.252725 | 0 | 0.4226017 | 0.07495644 | 0.1512922 | 0 | 0
214.0593 | 227.0646 | 1000 | 2 | 20 | 3 | 18.38686 | 6.963484 | 20.78498 | 4.83887 | 0.03684772 | 0.0140777 | 0 | 14.9239 | 11.85955 | 66.87996 | 1.222052 | 0 | 0.1085542 | 0.03207817 | 0.08411777 | 0 | 0
238.6018 | 226.9985 | 500 | 2 | 20 | 3 | 23.9367 | 12.46539 | 28.10816 | 3.181736 | 0.03021641 | 0.0127034 | 0 | 16.04487 | 14.03447 | 65.55275 | 0.9932732 | 0 | 0.06616048 | 0.01963362 | 0.06418923 | 0 | 0
Sample | MoVOx
Modification | POx
Weight | 0.8753 | g
Volume | 1 | ml
TOS[h] | Temperature_measured[°C] | GHSV[h-1] | Butane_in[%vol] | Oxygen_in[%vol] | Steam_in[%vol] | Butane_Conversion_direct[%] | Oxygen_Conversion[%] | Butane_Conversion_product_based[%] | Selectivity_MAN_product_based[%] | Selectivity_1-Butene_product_based[%] | Selectivity_Ethane_product_based[%] | Selectivity_Ethene_product_based[%] | Selectivity_CO_product_based[%] | Selectivity_CO2_product_based[%] | Selectivity_Acetic_Acid_product_based[%] | Selectivity_Acrylic_Acid_product_based[%] | Selectivity_Furan_product_based[%] | Selectivity_Acetaldehyde_product_based[%] | Selectivity_Propane_product_based[%] | Selectivity_Propene_product_based[%] | Selectivity_2,5_Dihydrofuran_product_based[%] | Selectivity_Acrolein_product_based[%]
54.83556 | 226.2693 | 2000 | 2 | 20 | 3 | 3.203915 | 1.111912 | 4.643814 | 6.0419 | 0.03613478 | 0 | 0 | 13.0586 | 7.429752 | 69.79128 | 2.929361 | 0 | 0.4031156 | 0.1222575 | 0.1875978 | 0 | 0
67.43102 | 251.2975 | 2000 | 2 | 20 | 3 | 7.01753 | 2.476144 | 9.826876 | 9.383434 | 0.029309 | 0.02021338 | 0 | 15.68098 | 9.543155 | 62.12414 | 2.789769 | 0 | 0.1897452 | 0.07220054 | 0.1670513 | 0 | 0
80.0625 | 276.7148 | 2000 | 2 | 20 | 3 | 17.2839 | 6.956657 | 20.28552 | 11.40963 | 0.02126566 | 0.02339001 | 0 | 20.36475 | 13.55506 | 51.85067 | 2.511336 | 0 | 0.09142197 | 0.03862867 | 0.1230461 | 0 | 0.01080382
92.63324 | 303.3649 | 2000 | 2 | 20 | 3 | 39.39623 | 17.92905 | 43.75145 | 12.54044 | 0.01208898 | 0.03343424 | 0 | 29.69113 | 20.74178 | 34.92893 | 1.918176 | 0.002396891 | 0.05519247 | 0.01110836 | 0.0653206 | 0 | 0
105.1636 | 334.6538 | 2000 | 2 | 20 | 3 | 94.2217 | 49.69128 | 94.89124 | 9.248388 | 0.0009929013 | 0.01808387 | 0 | 48.5203 | 33.39086 | 8.355639 | 0.4024096 | 0.004075053 | 0.05483504 | 0 | 0.004421041 | 0 | 0
118.0219 | 303.1471 | 2000 | 2 | 20 | 3 | 36.88878 | 16.48995 | 43.3626 | 13.13197 | 0.01299642 | 0.03298315 | 0 | 26.47635 | 18.2535 | 40.13103 | 1.814549 | 0.007965166 | 0.04908413 | 0.01425391 | 0.07532377 | 0 | 0
131.1422 | 276.7407 | 2000 | 2 | 20 | 3 | 18.05104 | 6.835499 | 21.72617 | 12.0946 | 0.02149263 | 0.02797774 | 0 | 18.23965 | 12.00726 | 54.8668 | 2.49129 | 0.004865912 | 0.07759677 | 0.03966519 | 0.1287982 | 0 | 0
144.5423 | 251.3541 | 2000 | 2 | 20 | 3 | 3.330775 | 3.074247 | 10.62833 | 8.690607 | 0.02828104 | 0.02228722 | 0 | 14.67471 | 9.070153 | 64.02117 | 3.086221 | 0 | 0.158175 | 0.07733656 | 0.1710572 | 0 | 0
158.5545 | 226.3332 | 2000 | 2 | 20 | 3 | 3.976759 | 1.329124 | 5.336693 | 6.655768 | 0.03278079 | 0 | 0 | 12.57165 | 7.320227 | 69.51065 | 3.249859 | 0 | 0.3178773 | 0.1285976 | 0.2125944 | 0 | 0
171.4924 | 226.4129 | 2000 | 2 | 20 | 3 | 14.61734 | 1.466561 | 5.457995 | 6.59172 | 0.03271242 | 0 | 0 | 12.69593 | 7.35199 | 69.48403 | 3.173272 | 0 | 0.3321906 | 0.1189754 | 0.2191756 | 0 | 0
191.9244 | 226.4267 | 4000 | 2 | 20 | 3 | 2.590744 | 0.761152 | 2.782072 | 6.411727 | 0.05765726 | 0 | 0 | 11.99988 | 6.501934 | 69.81327 | 4.028354 | 0 | 0.7000599 | 0.1969641 | 0.2901609 | 0 | 0
214.3943 | 226.3666 | 1000 | 2 | 20 | 3 | 6.395185 | 3.034257 | 9.416408 | 6.541597 | 0.02047791 | 0 | 0 | 13.19881 | 8.270256 | 69.10725 | 2.472445 | 0 | 0.1840707 | 0.0721609 | 0.1329297 | 0 | 0
238.9372 | 226.3451 | 500 | 2 | 20 | 3 | 12.14964 | 5.628465 | 14.5195 | 7.358321 | 0.01476984 | 0.01317367 | 0 | 13.98506 | 9.698718 | 66.80512 | 1.874264 | 0 | 0.1125087 | 0.04400143 | 0.09405714 | 0 | 0
Sample | MoVOx
Modification | BOx
Weight | 0.9253 | g
Volume | 1 | ml
TOS[h] | Temperature_measured[°C] | GHSV[h-1] | Butane_in[%vol] | Oxygen_in[%vol] | Steam_in[%vol] | Butane_Conversion_direct[%] | Oxygen_Conversion[%] | Butane_Conversion_product_based[%] | Selectivity_MAN_product_based[%] | Selectivity_1-Butene_product_based[%] | Selectivity_Ethane_product_based[%] | Selectivity_Ethene_product_based[%] | Selectivity_CO_product_based[%] | Selectivity_CO2_product_based[%] | Selectivity_Acetic_Acid_product_based[%] | Selectivity_Acrylic_Acid_product_based[%] | Selectivity_Furan_product_based[%] | Selectivity_Acetaldehyde_product_based[%] | Selectivity_Propane_product_based[%] | Selectivity_Propene_product_based[%] | Selectivity_2,5_Dihydrofuran_product_based[%] | Selectivity_Acrolein_product_based[%]
54.17046 | 227.9407 | 2000 | 2 | 20 | 3 | 10.14285 | 3.761124 | 13.08526 | 4.250787 | 0.04751294 | 0 | 0 | 15.35591 | 11.4493 | 67.38185 | 1.273152 | 0 | 0.1284062 | 0.03439159 | 0.07869603 | 0 | 0
66.76472 | 253.0194 | 2000 | 2 | 20 | 3 | 22.43422 | 8.830884 | 27.62104 | 4.831637 | 0.03137509 | 0.01761986 | 0 | 18.51437 | 14.44768 | 61.08533 | 0.9252736 | 0 | 0.05775612 | 0.01882482 | 0.0701402 | 0 | 0
79.40009 | 278.4635 | 2000 | 2 | 20 | 3 | 47.47946 | 21.03027 | 53.27766 | 4.91898 | 0.01470822 | 0.02075253 | 0 | 24.3083 | 19.98837 | 50.0554 | 0.6047476 | 0.001893131 | 0.02421267 | 0.008532118 | 0.0541055 | 0 | 0
91.96731 | 304.4414 | 2000 | 2 | 20 | 3 | 85.19198 | 43.81599 | 86.91774 | 3.081378 | 0.003464954 | 0.01701542 | 0 | 38.85425 | 31.81761 | 25.95315 | 0.2380656 | 0.008636205 | 0.01167762 | 0.003260837 | 0.01148918 | 0 | 0
104.5028 | 331.254 | 2000 | 2 | 20 | 3 | 81.83549 | 39.5608 | 83.9647 | 3.824612 | 0.004584753 | 0.01847073 | 0 | 36.41091 | 29.88239 | 29.53702 | 0.2831929 | 0.00671817 | 0.01284457 | 0.004620339 | 0.01463283 | 0 | 0
117.3583 | 304.1165 | 2000 | 2 | 20 | 3 | 79.22589 | 39.14517 | 82.33371 | 4.168126 | 0.005271732 | 0.01946771 | 0 | 35.31568 | 29.04713 | 31.09572 | 0.3111887 | 0.003367401 | 0.01278708 | 0.004616728 | 0.01664514 | 0 | 0
130.4802 | 278.1942 | 2000 | 2 | 20 | 3 | 41.81885 | 17.16239 | 47.0581 | 6.730259 | 0.02118846 | 0.02336197 | 0 | 21.39889 | 17.16727 | 53.74847 | 0.7934151 | 0 | 0.03446965 | 0.01178595 | 0.07088073 | 0 | 0
143.8794 | 252.8996 | 2000 | 2 | 20 | 3 | 18.01495 | 7.947422 | 24.71647 | 7.040051 | 0.0386989 | 0.01990596 | 0 | 16.6281 | 12.681 | 62.07801 | 1.305641 | 0 | 0.09069424 | 0.02491337 | 0.0929821 | 0 | 0
157.8927 | 227.8557 | 2000 | 2 | 20 | 3 | 8.906155 | 3.490959 | 12.143 | 5.318922 | 0.05524769 | 0.004672288 | 0 | 14.06284 | 10.36195 | 68.07862 | 1.779058 | 0 | 0.2032617 | 0.03484713 | 0.1005808 | 0 | 0
170.8308 | 227.9768 | 2000 | 2 | 20 | 3 | 14.31839 | 3.512983 | 12.29119 | 5.407011 | 0.05947629 | 0.004204074 | 0 | 14.06854 | 10.33455 | 67.98165 | 1.781368 | 0 | 0.2148072 | 0.03895209 | 0.1094365 | 0 | 0
191.2591 | 227.9964 | 4000 | 2 | 20 | 3 | 6.774248 | 2.101868 | 6.962411 | 6.252302 | 0.0967145 | 0 | 0 | 12.85222 | 8.8859 | 68.89281 | 2.35452 | 0 | 0.4495951 | 0.07235768 | 0.1435803 | 0 | 0
213.725 | 227.9594 | 1000 | 2 | 20 | 3 | 15.66773 | 6.583225 | 19.88629 | 5.216518 | 0.03862917 | 0.01358314 | 0 | 14.77862 | 11.8464 | 66.59827 | 1.292293 | 0 | 0.113504 | 0.02745151 | 0.07473017 | 0 | 0
238.2666 | 227.9497 | 500 | 2 | 20 | 3 | 23.73853 | 11.79754 | 27.41131 | 3.788252 | 0.03186167 | 0.01286928 | 0 | 15.88568 | 13.98268 | 65.10028 | 1.057492 | 0 | 0.06820935 | 0.01724384 | 0.05543493 | 0 | 0
Sample | MoVOx
Modification | MnOx
Weight | 1.2238 | g
Volume | 1 | ml
TOS[h] | Temperature_measured[°C] | GHSV[h-1] | Butane_in[%vol] | Oxygen_in[%vol] | Steam_in[%vol] | Butane_Conversion_direct[%] | Oxygen_Conversion[%] | Butane_Conversion_product_based[%] | Selectivity_MAN_product_based[%] | Selectivity_1-Butene_product_based[%] | Selectivity_Ethane_product_based[%] | Selectivity_Ethene_product_based[%] | Selectivity_CO_product_based[%] | Selectivity_CO2_product_based[%] | Selectivity_Acetic_Acid_product_based[%] | Selectivity_Acrylic_Acid_product_based[%] | Selectivity_Furan_product_based[%] | Selectivity_Acetaldehyde_product_based[%] | Selectivity_Propane_product_based[%] | Selectivity_Propene_product_based[%] | Selectivity_2,5_Dihydrofuran_product_based[%] | Selectivity_Acrolein_product_based[%]
53.83796 | 227.9014 | 2000 | 2 | 20 | 3 | 7.212054 | 3.396739 | 8.331737 | 4.909954 | 0.06376779 | 0 | 0 | 15.07708 | 11.34061 | 66.90065 | 1.206705 | 0 | 0.3785196 | 0.03769039 | 0.0850253 | 0 | 0
66.43139 | 253.2163 | 2000 | 2 | 20 | 3 | 14.62687 | 6.404464 | 17.05532 | 6.275453 | 0.04866147 | 0.0249523 | 0 | 17.41512 | 13.44924 | 61.38274 | 1.090611 | 0 | 0.193049 | 0.02635455 | 0.09382059 | 0 | 0
79.0688 | 279.3498 | 2000 | 2 | 20 | 3 | 27.71175 | 12.33572 | 31.61302 | 7.074325 | 0.03491857 | 0.03357246 | 0 | 20.95744 | 16.91123 | 53.85617 | 0.9185288 | 0.004629815 | 0.1098104 | 0.0161183 | 0.08324967 | 0 | 0
91.63481 | 307.0705 | 2000 | 2 | 20 | 3 | 48.18062 | 22.82312 | 52.45259 | 7.289523 | 0.02116761 | 0.0369683 | 0 | 27.28517 | 22.65074 | 41.82682 | 0.7215882 | 0.005521486 | 0.08497388 | 0.01073425 | 0.06679407 | 0 | 0
104.1721 | 306.6181 | 2000 | 2 | 20 | 3 | 75.23517 | 39.03503 | 77.89622 | 5.843076 | 0.007559834 | 0.03291762 | 0 | 38.97117 | 31.70157 | 22.85507 | 0.4610712 | 0.001902384 | 0.09904894 | 0.005070803 | 0.02155254 | 0 | 0
117.0265 | 306.318 | 2000 | 2 | 20 | 3 | 42.21042 | 20.17612 | 48.56218 | 9.319232 | 0.02423313 | 0.04190138 | 0 | 25.33711 | 20.56466 | 43.6901 | 0.8493713 | 0.00672317 | 0.08221377 | 0.01093004 | 0.07352124 | 0 | 0
130.1494 | 278.8119 | 2000 | 2 | 20 | 3 | 24.87994 | 10.41949 | 27.7133 | 9.760972 | 0.03990951 | 0.03448706 | 0 | 19.09365 | 15.00014 | 54.56127 | 1.257611 | 0 | 0.1329288 | 0.02030823 | 0.09872698 | 0 | 0
143.5481 | 253.0296 | 2000 | 2 | 20 | 3 | 15.81653 | 5.709968 | 14.6771 | 9.123715 | 0.05478749 | 0.02716168 | 0 | 15.77546 | 11.97397 | 60.92731 | 1.706351 | 0 | 0.262695 | 0.03161014 | 0.116941 | 0 | 0
157.5618 | 227.8791 | 2000 | 2 | 20 | 3 | 6.553146 | 3.220796 | 6.929973 | 8.079906 | 0.07499942 | 0 | 0 | 13.25801 | 9.950297 | 65.7886 | 2.11845 | 0 | 0.5173154 | 0.07440456 | 0.1380155 | 0 | 0
170.4999 | 227.9275 | 2000 | 2 | 20 | 3 | 10.472 | 3.543831 | 7.000086 | 8.637347 | 0.07991875 | 0 | 0 | 13.23807 | 9.954526 | 65.11197 | 2.191597 | 0 | 0.5471434 | 0.08808445 | 0.151334 | 0 | 0
190.9266 | 227.9592 | 4000 | 2 | 20 | 3 | 5.485199 | 2.658577 | 3.963089 | 9.247318 | 0.1274343 | 0 | 0 | 12.19252 | 8.828827 | 65.45869 | 2.728837 | 0 | 1.082546 | 0.1334528 | 0.2003799 | 0 | 0
213.3906 | 227.8483 | 1000 | 2 | 20 | 3 | 9.503431 | 4.911212 | 11.41975 | 7.775155 | 0.05584801 | 0.01053844 | 0 | 13.8919 | 11.29583 | 64.80285 | 1.713719 | 0 | 0.3103367 | 0.04968524 | 0.09413213 | 0 | 0
237.9313 | 227.8376 | 500 | 2 | 20 | 3 | 13.31105 | 7.525093 | 15.95731 | 7.236646 | 0.05016993 | 0.01923969 | 0 | 14.74617 | 13.198 | 63.05049 | 1.410922 | 0 | 0.1964478 | 0.02519716 | 0.06671946 | 0 | 0
Sample | MoO3
Modification | Base
Weight | 1.3776 | g
Volume | 1 | ml
TOS[h] | Temperature_measured[°C] | GHSV[h-1] | Butane_in[%vol] | Oxygen_in[%vol] | Steam_in[%vol] | Butane_Conversion_direct[%] | Oxygen_Conversion[%] | Butane_Conversion_product_based[%] | Selectivity_MAN_product_based[%] | Selectivity_1-Butene_product_based[%] | Selectivity_Ethane_product_based[%] | Selectivity_Ethene_product_based[%] | Selectivity_CO_product_based[%] | Selectivity_CO2_product_based[%] | Selectivity_Acetic_Acid_product_based[%] | Selectivity_Acrylic_Acid_product_based[%] | Selectivity_Furan_product_based[%] | Selectivity_Acetaldehyde_product_based[%] | Selectivity_Propane_product_based[%] | Selectivity_Propene_product_based[%] | Selectivity_2,5_Dihydrofuran_product_based[%] | Selectivity_Acrolein_product_based[%]
26.73556 | 300.2492 | 2000 | 2 | 20 | 3 | 6.42304 | 0.2620672 | 0.5149838 | 0 | 0.3583912 | 0 | 0 | 24.88094 | 32.73405 | 17.50567 | 0 | 22.54836 | 0 | 0.4484613 | 0.6845582 | 0.7215271 | 0.1180515
38.92759 | 349.8334 | 2000 | 2 | 20 | 3 | 2.935834 | 0.6364873 | 1.39139 | 2.334302 | 0.32008 | 0 | 0 | 30.75965 | 45.87434 | 1.656988 | 0 | 18.01283 | 0 | 0.2410757 | 0.4974963 | 0.2854087 | 0.01782401
51.12296 | 399.5076 | 2000 | 2 | 20 | 3 | 4.253374 | 1.495013 | 2.764737 | 2.096987 | 0.6629247 | 0.1520934 | 0 | 39.21233 | 52.3793 | 0 | 0.8061239 | 3.810261 | 0 | 0.228252 | 0.4930235 | 0.1488159 | 0.009888276
63.18352 | 424.3398 | 2000 | 2 | 20 | 3 | 5.217344 | 2.024151 | 4.105597 | 1.577701 | 0.6903771 | 0.3683335 | 0 | 40.46974 | 47.27366 | 0 | 0.3842731 | 8.583934 | 0 | 0.1311112 | 0.4136911 | 0.1071792 | 0
75.43704 | 449.1637 | 2000 | 2 | 20 | 3 | 7.388703 | 2.84018 | 5.548567 | 1.194435 | 0.7355846 | 0.3528376 | 0 | 47.24156 | 47.98109 | 0 | 0.43112 | 1.397481 | 0 | 0.08887074 | 0.4282292 | 0.09712566 | 0.05166131
87.79259 | 424.2329 | 2000 | 2 | 20 | 3 | 5.313092 | 1.698569 | 3.438462 | 1.531887 | 0.6021354 | 0.5763696 | 0.03509015 | 43.29947 | 46.47477 | 0.1897313 | 0.5759828 | 5.841786 | 0 | 0.1855548 | 0.5010497 | 0.1668798 | 0.01929149
100.487 | 399.3892 | 2000 | 2 | 20 | 3 | 0.4150068 | 1.072794 | 1.964161 | 1.76473 | 0.5593049 | 0.1949343 | 0 | 41.31018 | 48.67701 | 0.9840424 | 0 | 5.292444 | 0 | 0.2936496 | 0.6233691 | 0.2784023 | 0.02193063
113.4706 | 349.7619 | 2000 | 2 | 20 | 3 | 1.288872 | 0.3799175 | 0.8352801 | 2.056585 | 0.4750464 | 0 | 0 | 27.66183 | 33.47985 | 9.548394 | 0 | 25.19947 | 0 | 0.3578227 | 0.7096726 | 0.4973251 | 0.0140124
127.1052 | 300.2141 | 2000 | 2 | 20 | 3 | 0.2896208 | 0 | 0.2364392 | 0 | 0.8103033 | 0 | 0 | 15.14344 | 31.02296 | 21.45901 | 0 | 28.79773 | 0 | 0.9979089 | 0 | 1.236012 | 0.5326311
154.9925 | 449.0814 | 2000 | 2 | 20 | 3 | 3.553752 | 2.643977 | 4.962048 | 0.4310501 | 0.668545 | 0.5539936 | 0 | 48.39128 | 47.65444 | 0.4002193 | 0 | 1.291956 | 0 | 0.07884328 | 0.4105471 | 0.1179399 | 0.001182905
171.1557 | 449.2132 | 4000 | 2 | 20 | 3 | 3.606656 | 1.514243 | 2.353516 | 0 | 1.081793 | 0.8004756 | 0 | 47.08217 | 47.22024 | 0.2977566 | 0 | 2.426589 | 0 | 0.1288801 | 0.5737718 | 0.3250382 | 0.06328585
191.3073 | 448.899 | 1000 | 2 | 20 | 3 | 13.3008 | 3.543369 | 8.387218 | 0.7227139 | 0.499884 | 0.3867457 | 0 | 50.56937 | 46.24109 | 0.3688319 | 0 | 0 | 0 | 0.03456514 | 0.2559707 | 0.05477844 | 0.8660508
211.4867 | 448.8138 | 500 | 2 | 20 | 3 | 15.63006 | 5.064426 | 19.51529 | 0.8521713 | 0.3476748 | 0.3095181 | 0 | 49.58647 | 47.99663 | 0.2587934 | 0.1427204 | 0 | 0 | 0.003484114 | 0.1699085 | 0.02939459 | 0.3032427
Sample | MoO3
Modification | POx
Weight | 1.5443 | g
Volume | 1 | ml
TOS[h] | Temperature_measured[°C] | GHSV[h-1] | Butane_in[%vol] | Oxygen_in[%vol] | Steam_in[%vol] | Butane_Conversion_direct[%] | Oxygen_Conversion[%] | Butane_Conversion_product_based[%] | Selectivity_MAN_product_based[%] | Selectivity_1-Butene_product_based[%] | Selectivity_Ethane_product_based[%] | Selectivity_Ethene_product_based[%] | Selectivity_CO_product_based[%] | Selectivity_CO2_product_based[%] | Selectivity_Acetic_Acid_product_based[%] | Selectivity_Acrylic_Acid_product_based[%] | Selectivity_Furan_product_based[%] | Selectivity_Acetaldehyde_product_based[%] | Selectivity_Propane_product_based[%] | Selectivity_Propene_product_based[%] | Selectivity_2,5_Dihydrofuran_product_based[%] | Selectivity_Acrolein_product_based[%]
55.50102 | 301.0695 | 2000 | 2 | 20 | 3 | 0 | 0.1822869 | 0.2931144 | 0 | 0.4916292 | 0 | 0 | 19.21795 | 55.77961 | 11.30768 | 0 | 0 | 11.01 | 1.028583 | 1.164547 | 0 | 0
68.09704 | 350.6898 | 2000 | 2 | 20 | 3 | 0.7469752 | 0.4861108 | 1.05803 | 0 | 1.072592 | 0.5774178 | 0 | 24.32454 | 63.43091 | 5.3628 | 0 | 0 | 3.867646 | 0.5094761 | 0.8546226 | 0 | 0
80.72509 | 400.3746 | 2000 | 2 | 20 | 3 | 4.447827 | 2.289162 | 3.560642 | 0 | 1.930421 | 0.8301812 | 0 | 31.17606 | 62.52445 | 2.116257 | 0 | 0 | 0.7026218 | 0.1512763 | 0.5687352 | 0 | 0
93.29954 | 425.2117 | 2000 | 2 | 20 | 3 | 7.528424 | 3.598619 | 6.028345 | 0.4770435 | 1.926325 | 0.8439878 | 0 | 35.74533 | 58.78319 | 1.330854 | 0 | 0 | 0.3272994 | 0.09176279 | 0.4742102 | 0 | 0
105.8248 | 450.1144 | 2000 | 2 | 20 | 3 | 8.08607 | 5.427224 | 9.6068 | 0.3047074 | 2.016942 | 0.6210631 | 0 | 39.27694 | 56.29247 | 0.8185404 | 0 | 0.01425918 | 0.1786439 | 0.07062871 | 0.4057973 | 0 | 0
118.6853 | 425.1843 | 2000 | 2 | 20 | 3 | 4.735548 | 2.899637 | 5.092728 | 0.5805321 | 1.733513 | 0.7966412 | 0 | 36.72178 | 57.4291 | 1.664359 | 0 | 0 | 0.3801064 | 0.1455119 | 0.5484497 | 0 | 0
131.8041 | 400.3504 | 2000 | 2 | 20 | 3 | 4.540858 | 1.618091 | 2.586482 | 0.2414497 | 1.167281 | 1.342399 | 0 | 33.87547 | 58.13318 | 3.159091 | 0 | 0 | 1.185643 | 0.2072113 | 0.6882798 | 0 | 0
145.2048 | 350.6702 | 2000 | 2 | 20 | 3 | 2.499538 | 0.5142345 | 0.6378907 | 0 | 0.5508888 | 0.6182103 | 0 | 27.64295 | 44.48364 | 17.29398 | 0 | 0 | 7.651658 | 0.6716714 | 1.087004 | 0 | 0
159.2169 | 301.057 | 2000 | 2 | 20 | 3 | 1.207419 | 0.303122 | 0.2018367 | 0 | 0.4156917 | 0 | 0 | 16.0816 | 24.58454 | 43.76951 | 0 | 0 | 13.17121 | 1.977449 | 0 | 0 | 0
172.1542 | 450.0203 | 2000 | 2 | 20 | 3 | 11.95064 | 5.088436 | 8.614692 | 0 | 1.85354 | 0.6751638 | 0 | 41.41635 | 54.86204 | 0.5331512 | 0 | 0 | 0.1927307 | 0.05712533 | 0.4098962 | 0 | 0
192.59 | 450.0191 | 4000 | 2 | 20 | 3 | 10.04963 | 2.701306 | 4.340398 | 0 | 1.858362 | 0.7573919 | 0 | 39.98887 | 55.40582 | 0.6574177 | 0 | 0 | 0.576914 | 0.1205669 | 0.6346497 | 0 | 0
215.0642 | 449.9467 | 1000 | 2 | 20 | 3 | 17.53975 | 8.61276 | 14.66018 | 0 | 1.502963 | 0.5967447 | 0 | 43.08918 | 53.90046 | 0.5002648 | 0 | 0 | 0.09872001 | 0.03681235 | 0.2748601 | 0 | 0
239.6066 | 449.9351 | 500 | 2 | 20 | 3 | 25.42617 | 18.34308 | 23.91221 | 0.07607528 | 1.061328 | 0.5337623 | 0 | 39.16519 | 58.37931 | 0.5149873 | 0 | 0.0039849 | 0.05986468 | 0.01378927 | 0.1917036 | 0 | 0
Sample | MoO3
Modification | BOx
Weight | 1.3779 | g
Volume | 1 | ml
TOS[h] | Temperature_measured[°C] | GHSV[h-1] | Butane_in[%vol] | Oxygen_in[%vol] | Steam_in[%vol] | Butane_Conversion_direct[%] | Oxygen_Conversion[%] | Butane_Conversion_product_based[%] | Selectivity_MAN_product_based[%] | Selectivity_1-Butene_product_based[%] | Selectivity_Ethane_product_based[%] | Selectivity_Ethene_product_based[%] | Selectivity_CO_product_based[%] | Selectivity_CO2_product_based[%] | Selectivity_Acetic_Acid_product_based[%] | Selectivity_Acrylic_Acid_product_based[%] | Selectivity_Furan_product_based[%] | Selectivity_Acetaldehyde_product_based[%] | Selectivity_Propane_product_based[%] | Selectivity_Propene_product_based[%] | Selectivity_2,5_Dihydrofuran_product_based[%] | Selectivity_Acrolein_product_based[%]
26.41787 | 301.0833 | 2000 | 2 | 20 | 3 | 5.941218 | 0.3729794 | 0.6905283 | 1.121932 | 0.3727369 | 0 | 0 | 21.65267 | 40.45707 | 6.249368 | 0 | 28.03153 | 0 | 0.6512444 | 0.8716605 | 0.5600767 | 0.03170457
38.61028 | 350.7117 | 2000 | 2 | 20 | 3 | 3.574103 | 1.043629 | 1.738892 | 3.080943 | 0.7778243 | 0.129888 | 0 | 29.94723 | 55.6785 | 1.950273 | 1.318818 | 5.759377 | 0 | 0.4205796 | 0.7068896 | 0.2170981 | 0.01257266
50.80583 | 400.4162 | 2000 | 2 | 20 | 3 | 4.176629 | 2.208536 | 4.165437 | 3.40553 | 1.475773 | 0.3517007 | 0 | 33.72558 | 51.14484 | 0 | 1.37749 | 7.836037 | 0 | 0.1303899 | 0.4496588 | 0.1014034 | 0.001597739
62.86556 | 425.2902 | 2000 | 2 | 20 | 3 | 6.31253 | 3.073874 | 5.527271 | 2.77616 | 1.846362 | 0.2907207 | 0 | 38.57468 | 52.20235 | 0 | 0.6888799 | 2.989525 | 0 | 0.08358805 | 0.4606408 | 0.08391589 | 0.003178306
75.11769 | 450.1903 | 2000 | 2 | 20 | 3 | 7.904188 | 4.194028 | 7.777412 | 2.064927 | 1.942523 | 0.522869 | 0 | 42.64012 | 50.39869 | 0 | 0.8080372 | 0.9659804 | 0 | 0.1016542 | 0.4804441 | 0.06400091 | 0.01074885
87.4725 | 425.2171 | 2000 | 2 | 20 | 3 | 5.230844 | 2.421768 | 4.396564 | 2.703323 | 1.336549 | 0.3479693 | 0 | 40.75787 | 49.3858 | 0.6608372 | 1.182094 | 2.744887 | 0 | 0.1706745 | 0.5693054 | 0.1406977 | 0
100.1687 | 400.3558 | 2000 | 2 | 20 | 3 | 2.074113 | 1.505319 | 2.485361 | 2.777243 | 0.9505082 | 0.5536998 | 0 | 39.01105 | 49.75536 | 1.196804 | 1.049599 | 3.470056 | 0 | 0.3035315 | 0.7018819 | 0.2172012 | 0.01306261
113.1517 | 350.7166 | 2000 | 2 | 20 | 3 | 1.302824 | 0.6753689 | 0.7888547 | 3.083733 | 0.6190306 | 0 | 0 | 31.37054 | 47.74595 | 4.490708 | 0 | 10.61869 | 0 | 0.5543633 | 0.9712233 | 0.5457581 | 0
126.7861 | 301.0792 | 2000 | 2 | 20 | 3 | 1.714816 | 0.1627846 | 0.2829822 | 0 | 0.767713 | 0 | 0 | 21.82584 | 28.43761 | 22.73473 | 0 | 23.8912 | 0 | 0.8182261 | 0 | 1.230146 | 0.2945339
154.6718 | 450.072 | 2000 | 2 | 20 | 3 | 4.167934 | 3.608899 | 6.32765 | 0.5775662 | 1.344655 | 0.6276635 | 0 | 45.00488 | 49.43381 | 0.5484916 | 0 | 1.043036 | 0 | 0.1012926 | 0.4586268 | 0.08115887 | 0.7788156
170.8337 | 450.1455 | 4000 | 2 | 20 | 3 | 2.643532 | 2.044677 | 2.924232 | 0.1976911 | 1.416733 | 0.5283306 | 0 | 44.0714 | 49.07762 | 0.7377629 | 0 | 2.927407 | 0 | 0.1496349 | 0.6413945 | 0.2498071 | 0.002216386
190.985 | 449.9407 | 1000 | 2 | 20 | 3 | 13.61608 | 4.577475 | 10.23767 | 1.115221 | 1.144231 | 0.2971076 | 0 | 47.52292 | 48.0793 | 0.6466888 | 0.2834593 | 0.06808759 | 0 | 0.04306163 | 0.2964076 | 0.04508239 | 0.458431
211.1639 | 449.861 | 500 | 2 | 20 | 3 | 23.27559 | 6.028434 | 23.223 | 1.792364 | 0.9331609 | 0.3563362 | 0 | 42.65509 | 52.93926 | 0.5776959 | 0.32947 | 0 | 0 | 0 | 0.2040987 | 0.03102684 | 0.1815036
Sample | MoO3
Modification | MnOx
Weight | 1.4264 | g
Volume | 1 | ml
TOS[h] | Temperature_measured[°C] | GHSV[h-1] | Butane_in[%vol] | Oxygen_in[%vol] | Steam_in[%vol] | Butane_Conversion_direct[%] | Oxygen_Conversion[%] | Butane_Conversion_product_based[%] | Selectivity_MAN_product_based[%] | Selectivity_1-Butene_product_based[%] | Selectivity_Ethane_product_based[%] | Selectivity_Ethene_product_based[%] | Selectivity_CO_product_based[%] | Selectivity_CO2_product_based[%] | Selectivity_Acetic_Acid_product_based[%] | Selectivity_Acrylic_Acid_product_based[%] | Selectivity_Furan_product_based[%] | Selectivity_Acetaldehyde_product_based[%] | Selectivity_Propane_product_based[%] | Selectivity_Propene_product_based[%] | Selectivity_2,5_Dihydrofuran_product_based[%] | Selectivity_Acrolein_product_based[%]
17.15769 | 301.4244 | 2000 | 2 | 20 | 3 | 0.8025965 | 1.351124 | 0.5513625 | 0 | 0.5279152 | 0 | 0 | 20.45033 | 59.30157 | 8.480461 | 0 | 0 | 10.68358 | 0.4472176 | 0.108921 | 0 | 0
29.75648 | 351.0208 | 2000 | 2 | 20 | 3 | 1.491059 | 1.476507 | 2.004049 | 1.457526 | 0.7211765 | 0.2011157 | 0 | 26.61196 | 67.22142 | 0.4957921 | 0 | 0 | 2.742673 | 0.2072653 | 0.3410742 | 0 | 0
42.27528 | 400.7618 | 2000 | 2 | 20 | 3 | 8.246769 | 4.399132 | 6.027891 | 1.420855 | 1.608391 | 0.690291 | 0 | 30.30241 | 64.81596 | 0.3761289 | 0 | 0 | 0.3642397 | 0.07956865 | 0.3421563 | 0 | 0
116.915 | 425.6026 | 2000 | 2 | 20 | 3 | 7.329892 | 4.838972 | 7.711014 | 1.901408 | 1.579838 | 0.3497963 | 0 | 34.6573 | 60.60095 | 0.1862295 | 0 | 0 | 0.3181468 | 0.05611791 | 0.3502139 | 0 | 0
180.2529 | 450.4228 | 2000 | 2 | 20 | 3 | 12.34314 | 6.346438 | 9.999589 | 2.519198 | 1.681508 | 0.594764 | 0 | 37.21653 | 57.11747 | 0 | 0.1546965 | 0.007985667 | 0.2295935 | 0.06305451 | 0.4152009 | 0 | 0
192.7883 | 425.4373 | 2000 | 2 | 20 | 3 | 6.13771 | 3.830005 | 5.45393 | 3.086023 | 1.257455 | 0.676707 | 0 | 36.41793 | 56.60718 | 0.4709513 | 0 | 0 | 0.8973738 | 0.1164062 | 0.469971 | 0 | 0
205.5728 | 400.5589 | 2000 | 2 | 20 | 3 | 2.340032 | 2.229676 | 2.908815 | 3.836898 | 0.863705 | 0.7634618 | 0 | 35.4993 | 54.0667 | 0.4135698 | 0 | 0 | 3.835522 | 0.1889637 | 0.5318798 | 0 | 0
218.7954 | 350.9529 | 2000 | 2 | 20 | 3 | 1.214148 | 0.9815387 | 1.059008 | 11.12018 | 0.9534474 | 0.1928293 | 0 | 25.78571 | 38.91802 | 9.567685 | 4.785068 | 0 | 7.542546 | 0.5155897 | 0.6189262 | 0 | 0
232.6047 | 301.4006 | 2000 | 2 | 20 | 3 | 2.345053 | 1.037179 | 0.2703696 | 9.932079 | 1.66853 | 0 | 0 | 16.2699 | 35.21907 | 19.5299 | 0 | 0 | 14.52535 | 2.730021 | 0.1251426 | 0 | 0
261.902 | 450.4019 | 2000 | 2 | 20 | 3 | 10.09514 | 6.169133 | 9.378214 | 0.5616904 | 1.41886 | 0.5582906 | 0 | 38.59335 | 57.98119 | 0.1644949 | 0 | 0 | 0.2734528 | 0.04966018 | 0.3990063 | 0 | 0
282.3431 | 450.4438 | 4000 | 2 | 20 | 3 | 5.169525 | 3.548175 | 4.580551 | 0.5609004 | 1.437826 | 0.6440972 | 0 | 38.49982 | 56.78397 | 0.1304183 | 0 | 0 | 1.317369 | 0.08257576 | 0.5430191 | 0 | 0
304.7611 | 450.3002 | 1000 | 2 | 20 | 3 | 18.1328 | 10.01962 | 15.785 | 0.8481611 | 1.212311 | 0.3777654 | 0 | 39.36888 | 57.58371 | 0.1726353 | 0 | 0 | 0.1172887 | 0.02909599 | 0.2901524 | 0 | 0
343.2535 | 450.2718 | 500 | 2 | 20 | 3 | 27.74991 | 17.66225 | 25.71636 | 1.36213 | 1.089146 | 0.3325537 | 0 | 39.58705 | 57.07077 | 0.2102065 | 0.05366431 | 0 | 0.06676327 | 0.01914637 | 0.2085694 | 0 | 0
Sample | V2O5
Modification | Base
Weight | 0.9785 | g
Volume | 1 | ml
TOS[h] | Temperature_measured[°C] | GHSV[h-1] | Butane_in[%vol] | Oxygen_in[%vol] | Steam_in[%vol] | Butane_Conversion_direct[%] | Oxygen_Conversion[%] | Butane_Conversion_product_based[%] | Selectivity_MAN_product_based[%] | Selectivity_1-Butene_product_based[%] | Selectivity_Ethane_product_based[%] | Selectivity_Ethene_product_based[%] | Selectivity_CO_product_based[%] | Selectivity_CO2_product_based[%] | Selectivity_Acetic_Acid_product_based[%] | Selectivity_Acrylic_Acid_product_based[%] | Selectivity_Furan_product_based[%] | Selectivity_Acetaldehyde_product_based[%] | Selectivity_Propane_product_based[%] | Selectivity_Propene_product_based[%] | Selectivity_2,5_Dihydrofuran_product_based[%] | Selectivity_Acrolein_product_based[%]
103.4902 | 301.8975 | 2000 | 2 | 20 | 3 | 11.27527 | 6.162955 | 11.62713 | 2.266394 | 0.02171721 | 0.02250996 | 0 | 55.45312 | 26.26428 | 13.49798 | 0.17283 | 0.003981429 | 0.4068272 | 0.02473937 | 0.06455316 | 0.04095528 | 1.760112
116.1379 | 352.0226 | 2000 | 2 | 20 | 3 | 23.65036 | 13.67168 | 24.81421 | 2.185167 | 0.01946866 | 0.02998252 | 0 | 62.83519 | 29.35619 | 4.454754 | 0.3526731 | 0.001210964 | 0.4057612 | 0.01672257 | 0.05715387 | 0.03018162 | 0.2555421
128.7899 | 402.5987 | 2000 | 2 | 20 | 3 | 45.86823 | 26.47718 | 47.58646 | 0.1835158 | 0.04556588 | 0.04361225 | 0 | 66.33578 | 32.98608 | 0.08498823 | 0.0349273 | 0 | 0.1634636 | 0.008551809 | 0.03123953 | 0.001385435 | 0.08088274
141.4338 | 428.0421 | 2000 | 2 | 20 | 3 | 59.99562 | 34.24144 | 61.57969 | 0.3291543 | 0.06036035 | 0.04621951 | 0 | 67.30737 | 31.97482 | 0.1057892 | 0.05632041 | 0 | 0.03584349 | 0.007812731 | 0.03219167 | 0 | 0.04412037
153.8892 | 453.2918 | 2000 | 2 | 20 | 3 | 71.6363 | 40.58647 | 72.94281 | 0.3054937 | 0.06746213 | 0.05506426 | 0 | 67.36884 | 32.04004 | 0.0389881 | 0.05150448 | 0 | 0.01177865 | 0.005090173 | 0.02774709 | 0 | 0.02800024
166.5679 | 427.4503 | 2000 | 2 | 20 | 3 | 47.94474 | 28.54389 | 51.31497 | 0.4211439 | 0.08307667 | 0.05717182 | 0 | 66.74208 | 32.24398 | 0.0718956 | 0.06620874 | 0 | 0.2135351 | 0.00741743 | 0.0382423 | 0.001505039 | 0.05374841
179.6273 | 401.7835 | 2000 | 2 | 20 | 3 | 31.07056 | 17.2764 | 32.1286 | 2.113892 | 0.08050786 | 0.04924771 | 0 | 65.23446 | 29.65171 | 1.166733 | 0.8272347 | 0 | 0.6184935 | 0.0151753 | 0.07772049 | 0.02787595 | 0.136946
192.9602 | 351.3566 | 2000 | 2 | 20 | 3 | 11.69437 | 5.743902 | 11.06847 | 6.729621 | 0.08204324 | 0.03677548 | 0 | 57.02736 | 25.0212 | 8.736467 | 0.6577192 | 0 | 0.5527683 | 0.05263421 | 0.1007875 | 0.05780834 | 0.9448102
206.8643 | 301.5534 | 2000 | 2 | 20 | 3 | 3.734843 | 1.938768 | 3.620416 | 6.539598 | 0.0850905 | 0 | 0 | 45.66932 | 19.27637 | 24.93591 | 0.4037275 | 0.1075392 | 0.930019 | 0.1209388 | 0.1584623 | 0.1060632 | 1.666964
219.5897 | 376.4091 | 2000 | 2 | 20 | 3 | 19.02197 | 9.89755 | 18.61078 | 4.999089 | 0.07976062 | 0.04513383 | 0 | 61.85084 | 27.27362 | 3.840344 | 0.822187 | 0 | 0.5622818 | 0.03044376 | 0.07819048 | 0.0411746 | 0.3769357
237.9954 | 376.4963 | 4000 | 2 | 20 | 3 | 11.73502 | 5.530307 | 10.43459 | 8.551687 | 0.1416916 | 0.04658078 | 0 | 57.43362 | 24.2238 | 6.749338 | 0.8044764 | 0.001183378 | 0.7109926 | 0.03796329 | 0.104659 | 0.07186155 | 1.122147
258.4495 | 376.2968 | 1000 | 2 | 20 | 3 | 29.01265 | 17.4199 | 30.17482 | 2.043851 | 0.07996168 | 0.04834382 | 0 | 63.97009 | 29.91601 | 2.405916 | 0.8346394 | 0.0003016621 | 0.5114628 | 0.01501806 | 0.06153428 | 0.02837258 | 0.08450282
278.9355 | 376.2891 | 500 | 2 | 20 | 3 | 45.60001 | 32.69517 | 41.04046 | 0.6595004 | 0.03338449 | 0.03459977 | 0 | 67.67866 | 28.72196 | 1.876615 | 0.479907 | 0 | 0.4217874 | 0.007104326 | 0.04255684 | 0.002715028 | 0.04121035
Sample | V2O5
Modification | POx
Weight | 1.074 | g
Volume | 1 | ml
TOS[h] | Temperature_measured[°C] | GHSV[h-1] | Butane_in[%vol] | Oxygen_in[%vol] | Steam_in[%vol] | Butane_Conversion_direct[%] | Oxygen_Conversion[%] | Butane_Conversion_product_based[%] | Selectivity_MAN_product_based[%] | Selectivity_1-Butene_product_based[%] | Selectivity_Ethane_product_based[%] | Selectivity_Ethene_product_based[%] | Selectivity_CO_product_based[%] | Selectivity_CO2_product_based[%] | Selectivity_Acetic_Acid_product_based[%] | Selectivity_Acrylic_Acid_product_based[%] | Selectivity_Furan_product_based[%] | Selectivity_Acetaldehyde_product_based[%] | Selectivity_Propane_product_based[%] | Selectivity_Propene_product_based[%] | Selectivity_2,5_Dihydrofuran_product_based[%] | Selectivity_Acrolein_product_based[%]
18.31333 | 301.2713 | 2000 | 2 | 20 | 3 | 3.665005 | 2.171522 | 4.628582 | 11.18462 | 0.257676 | 0.08122127 | 0 | 30.50215 | 14.34422 | 38.74137 | 2.288158 | 0 | 2.306937 | 0.07526806 | 0.2183795 | 0 | 0
31.25269 | 351.1284 | 2000 | 2 | 20 | 3 | 12.14017 | 5.897422 | 13.25236 | 9.016959 | 0.1959807 | 0.1966917 | 0 | 42.74566 | 26.00931 | 18.22439 | 1.929114 | 0.01668232 | 1.43625 | 0.03156822 | 0.1973921 | 0 | 0
44.00898 | 401.661 | 2000 | 2 | 20 | 3 | 36.83406 | 18.92649 | 35.82859 | 5.627098 | 0.1368679 | 0.2044438 | 0 | 51.78177 | 35.73564 | 3.281132 | 1.705998 | 0.004410759 | 1.38484 | 0.01152716 | 0.1262683 | 0 | 0
72.21093 | 427.3504 | 2000 | 2 | 20 | 3 | 58.79169 | 31.66134 | 59.19541 | 3.724862 | 0.1972607 | 0.16671 | 0 | 56.01265 | 35.50072 | 1.097704 | 1.739361 | 0.004736774 | 1.469893 | 0.004536469 | 0.08156748 | 0 | 0
84.95019 | 452.9001 | 2000 | 2 | 20 | 3 | 74.48393 | 42.00104 | 75.41226 | 0.03703228 | 0.1517924 | 0.1677297 | 0 | 57.49967 | 40.35624 | 0.1273283 | 0.1372514 | 0.003815824 | 1.439792 | 0.003894369 | 0.07544897 | 0 | 0
98.10694 | 427.0085 | 2000 | 2 | 20 | 3 | 55.03579 | 29.33686 | 56.05118 | 5.125105 | 0.2168451 | 0.1399134 | 0 | 56.32892 | 33.7716 | 1.198021 | 1.696906 | 0.006447253 | 1.410048 | 0.006585319 | 0.0996073 | 0 | 0
111.3368 | 401.6609 | 2000 | 2 | 20 | 3 | 38.52651 | 19.85715 | 39.4685 | 10.02975 | 0.1774579 | 0.1215097 | 0 | 52.72353 | 30.30453 | 3.927403 | 1.580945 | 0 | 0.9989241 | 0.009960487 | 0.1259828 | 0 | 0
125.094 | 351.1704 | 2000 | 2 | 20 | 3 | 15.71575 | 8.233362 | 18.66566 | 14.77839 | 0.2458088 | 0.0671192 | 0 | 39.78488 | 21.45601 | 21.5003 | 1.132382 | 0 | 0.8523953 | 0.021285 | 0.1614321 | 0 | 0
139.1859 | 301.296 | 2000 | 2 | 20 | 3 | 8.024659 | 3.270432 | 7.906242 | 14.2561 | 0.3506513 | 0.02994289 | 0 | 27.5261 | 11.89208 | 42.98101 | 1.107332 | 0 | 1.638449 | 0.04578975 | 0.1725323 | 0 | 0
152.6132 | 376.3405 | 2000 | 2 | 20 | 3 | 27.48249 | 12.90513 | 27.05363 | 13.19472 | 0.2122142 | 0.113937 | 0 | 47.24858 | 26.50836 | 10.43606 | 1.304175 | 0 | 0.8241077 | 0.01453884 | 0.1433035 | 0 | 0
173.492 | 376.3947 | 4000 | 2 | 20 | 3 | 14.40954 | 7.072726 | 14.81019 | 14.80924 | 0.4384158 | 0.09499584 | 0 | 43.70933 | 21.4672 | 16.52073 | 1.579783 | 0 | 1.141226 | 0.02291542 | 0.2161733 | 0 | 0
196.1596 | 376.2601 | 1000 | 2 | 20 | 3 | 42.99987 | 22.50323 | 43.98556 | 10.05261 | 0.09409572 | 0.09161922 | 0 | 50.76494 | 30.21825 | 6.560776 | 1.387162 | 0 | 0.7415232 | 0.007843909 | 0.08117646 | 0 | 0
222.6262 | 376.1306 | 500 | 2 | 20 | 3 | 63.25597 | 37.34612 | 63.94762 | 5.057743 | 0.05153252 | 0.0680395 | 0 | 54.97724 | 33.68614 | 3.864439 | 1.459274 | 0.003253054 | 0.7834947 | 0.003380798 | 0.04546938 | 0 | 0
Sample | V2O5
Modification | BOx
Weight | 0.966 | g
Volume | 1 | ml
TOS[h] | Temperature_measured[°C] | GHSV[h-1] | Butane_in[%vol] | Oxygen_in[%vol] | Steam_in[%vol] | Butane_Conversion_direct[%] | Oxygen_Conversion[%] | Butane_Conversion_product_based[%] | Selectivity_MAN_product_based[%] | Selectivity_1-Butene_product_based[%] | Selectivity_Ethane_product_based[%] | Selectivity_Ethene_product_based[%] | Selectivity_CO_product_based[%] | Selectivity_CO2_product_based[%] | Selectivity_Acetic_Acid_product_based[%] | Selectivity_Acrylic_Acid_product_based[%] | Selectivity_Furan_product_based[%] | Selectivity_Acetaldehyde_product_based[%] | Selectivity_Propane_product_based[%] | Selectivity_Propene_product_based[%] | Selectivity_2,5_Dihydrofuran_product_based[%] | Selectivity_Acrolein_product_based[%]
103.8206 | 301.8343 | 2000 | 2 | 20 | 3 | 6.551659 | 3.209377 | 7.063687 | 2.413241 | 0.06551671 | 0.008421822 | 0 | 52.46248 | 24.77363 | 16.66754 | 0 | 0.006611069 | 0.76094 | 0.05044022 | 0.102191 | 0.05821044 | 2.630778
116.4677 | 351.7235 | 2000 | 2 | 20 | 3 | 13.24955 | 7.290465 | 14.59808 | 2.457242 | 0.05685029 | 0.03197109 | 0 | 60.88134 | 27.94782 | 6.413452 | 0.3268512 | 0.0008126089 | 0.5883223 | 0.03163656 | 0.08330375 | 0.04041621 | 1.139987
129.1198 | 402.2361 | 2000 | 2 | 20 | 3 | 29.55547 | 16.79451 | 31.39822 | 0.09388625 | 0.07384762 | 0.04353054 | 0 | 66.7444 | 32.45193 | 0.08385992 | 0 | 0.04612989 | 0.269533 | 0.01274934 | 0.06385664 | 0.02190695 | 0.09437038
141.7642 | 427.8435 | 2000 | 2 | 20 | 3 | 42.43087 | 23.67378 | 43.98508 | 0.1857599 | 0.09978483 | 0.05399249 | 0 | 67.3639 | 31.94411 | 0.1115841 | 0.0395778 | 0.0001706384 | 0.0356276 | 0.006803511 | 0.03696363 | 0 | 0.121723
154.2197 | 453.2512 | 2000 | 2 | 20 | 3 | 52.88984 | 29.66821 | 54.67679 | 0.1563008 | 0.1277872 | 0.05948865 | 0 | 67.7119 | 31.76721 | 0.03352114 | 0.03492854 | 0 | 0.01044344 | 0.006032502 | 0.03821512 | 0 | 0.05416388
166.8993 | 427.4367 | 2000 | 2 | 20 | 3 | 35.31797 | 20.91458 | 38.58014 | 0.2324075 | 0.1255711 | 0.05760425 | 0 | 67.37122 | 31.83129 | 0.06049986 | 0.04718242 | 0.009501252 | 0.114901 | 0.01140589 | 0.04980796 | 0.001262859 | 0.08735486
179.9569 | 401.7541 | 2000 | 2 | 20 | 3 | 23.2048 | 13.21458 | 24.74379 | 1.613233 | 0.1175596 | 0.06692737 | 0 | 66.00339 | 29.16893 | 1.403079 | 0.6304992 | 0 | 0.7588788 | 0.01575513 | 0.07723188 | 0.0323732 | 0.1121438
193.291 | 351.2098 | 2000 | 2 | 20 | 3 | 8.225223 | 4.300499 | 8.64987 | 6.236619 | 0.1044584 | 0.03595319 | 0 | 56.85581 | 24.4357 | 9.268005 | 0.521416 | 0 | 0.6693563 | 0.04531899 | 0.110639 | 0.06485243 | 1.651868
207.1942 | 301.4872 | 2000 | 2 | 20 | 3 | 4.161564 | 1.241758 | 2.992359 | 6.275202 | 0.1098443 | 0 | 0 | 45.42279 | 18.99915 | 24.17316 | 0 | 0.004056005 | 1.137254 | 0.1719269 | 0.2281767 | 0.1286102 | 3.349828
219.919 | 376.3876 | 2000 | 2 | 20 | 3 | 12.78976 | 7.289832 | 14.26142 | 4.373735 | 0.104687 | 0.0433629 | 0 | 62.125 | 26.97099 | 4.415601 | 0.664299 | 0.002533508 | 0.6860047 | 0.03602844 | 0.09693145 | 0.05108005 | 0.429749
238.3248 | 376.5032 | 4000 | 2 | 20 | 3 | 8.025479 | 3.867072 | 7.935965 | 7.037181 | 0.1992488 | 0.04756519 | 0 | 57.50058 | 24.56434 | 7.336365 | 0.6521236 | 0.06437908 | 0.9099398 | 0.05995674 | 0.129697 | 0.08639462 | 1.412236
258.7808 | 376.2457 | 1000 | 2 | 20 | 3 | 24.44674 | 13.56392 | 24.50435 | 1.86753 | 0.0574252 | 0.03862707 | 0 | 64.67951 | 29.12053 | 2.736283 | 0.64913 | 0 | 0.5985867 | 0.01639311 | 0.06630599 | 0.02980153 | 0.1398781
279.2659 | 376.2602 | 500 | 2 | 20 | 3 | 33.69694 | 27.8182 | 33.45668 | 0.3762128 | 0.08058124 | 0.03672386 | 0 | 67.34734 | 28.83029 | 2.298015 | 0.432624 | 0 | 0.4747881 | 0.01101098 | 0.04299358 | 0.004045424 | 0.06538331
Sample | V2O5
Modification | MnOx
Weight | 1.0534 | g
Volume | 1 | ml
TOS[h] | Temperature_measured[°C] | GHSV[h-1] | Butane_in[%vol] | Oxygen_in[%vol] | Steam_in[%vol] | Butane_Conversion_direct[%] | Oxygen_Conversion[%] | Butane_Conversion_product_based[%] | Selectivity_MAN_product_based[%] | Selectivity_1-Butene_product_based[%] | Selectivity_Ethane_product_based[%] | Selectivity_Ethene_product_based[%] | Selectivity_CO_product_based[%] | Selectivity_CO2_product_based[%] | Selectivity_Acetic_Acid_product_based[%] | Selectivity_Acrylic_Acid_product_based[%] | Selectivity_Furan_product_based[%] | Selectivity_Acetaldehyde_product_based[%] | Selectivity_Propane_product_based[%] | Selectivity_Propene_product_based[%] | Selectivity_2,5_Dihydrofuran_product_based[%] | Selectivity_Acrolein_product_based[%]
104.1508 | 301.5071 | 2000 | 2 | 20 | 3 | 8.214063 | 4.463068 | 8.984499 | 2.568256 | 0.06316094 | 0.02544901 | 0 | 53.37915 | 27.44346 | 13.35764 | 0.185874 | 0.003945195 | 0.4786949 | 0.0470388 | 0.1029485 | 0.05222802 | 2.292149
116.7975 | 351.6989 | 2000 | 2 | 20 | 3 | 19.72965 | 10.63548 | 20.25712 | 2.616443 | 0.0505246 | 0.03815294 | 0 | 59.59084 | 31.68578 | 4.691618 | 0.2964287 | 0.002368298 | 0.4315883 | 0.01940302 | 0.07218009 | 0.03314384 | 0.4715281
129.4497 | 402.6036 | 2000 | 2 | 20 | 3 | 44.83841 | 24.01282 | 44.82101 | 0.04306283 | 0.05859245 | 0.0536 | 0 | 64.45322 | 35.02944 | 0.05649862 | 0 | 0 | 0.1582663 | 0.007296265 | 0.03232036 | 0.001051832 | 0.1066552
142.0947 | 428.2919 | 2000 | 2 | 20 | 3 | 58.52119 | 33.51918 | 60.31639 | 0.09011116 | 0.07584118 | 0.05678957 | 0 | 65.73678 | 33.84177 | 0.07542613 | 0.02412913 | 0.0001583654 | 0.01222565 | 0.004034198 | 0.02644926 | 0 | 0.05628724
154.5497 | 453.8721 | 2000 | 2 | 20 | 3 | 73.09161 | 40.27869 | 73.92149 | 0.09167643 | 0.08352457 | 0.06839381 | 0 | 66.1678 | 33.48158 | 0.007652825 | 0.02215805 | 0 | 0.004340218 | 0.004344269 | 0.02601844 | 0 | 0.04251402
167.2306 | 427.7646 | 2000 | 2 | 20 | 3 | 49.97347 | 29.17407 | 52.97754 | 0.138286 | 0.08416231 | 0.06091328 | 0 | 66.72359 | 32.69796 | 0.01840327 | 0.02853708 | 0 | 0.1443984 | 0.006653852 | 0.03647619 | 0.0009356439 | 0.05968046
180.2867 | 401.9815 | 2000 | 2 | 20 | 3 | 32.99979 | 18.37776 | 34.59124 | 1.629416 | 0.08237308 | 0.05955426 | 0 | 65.76717 | 30.00626 | 0.980249 | 0.6449531 | 0 | 0.6589723 | 0.01156799 | 0.06965442 | 0.02401906 | 0.06581195
193.6219 | 351.2311 | 2000 | 2 | 20 | 3 | 12.63145 | 6.533834 | 12.66364 | 5.895086 | 0.1009885 | 0.04064791 | 0 | 58.10821 | 26.61539 | 7.039117 | 0.4583694 | 0 | 0.5247761 | 0.03912005 | 0.1040657 | 0.04676618 | 1.027457
207.5241 | 301.2544 | 2000 | 2 | 20 | 3 | 5.780932 | 2.045188 | 4.402916 | 6.484115 | 0.1186268 | 0 | 0 | 48.83972 | 21.78788 | 20.71331 | 0.3436414 | 0.1118021 | 0.7846113 | 0.1267371 | 0.1695826 | 0.09556218 | 0.4244131
220.2483 | 376.4396 | 2000 | 2 | 20 | 3 | 19.4693 | 10.64844 | 20.45703 | 4.288766 | 0.09312416 | 0.04754658 | 0 | 62.77401 | 28.08083 | 3.139795 | 0.5810593 | 0 | 0.5501299 | 0.02374298 | 0.08162945 | 0.03616524 | 0.3032018
238.6545 | 376.5439 | 4000 | 2 | 20 | 3 | 12.13926 | 5.5737 | 11.2509 | 7.883337 | 0.1757128 | 0.05164706 | 0 | 58.10861 | 24.99792 | 5.808618 | 0.5689989 | 0 | 0.7076673 | 0.04059197 | 0.1216314 | 0.06666909 | 1.468605
259.1126 | 376.3296 | 1000 | 2 | 20 | 3 | 32.22351 | 18.90487 | 33.32553 | 1.262986 | 0.04709365 | 0.0428945 | 0 | 64.85861 | 30.71942 | 1.867046 | 0.5353098 | 0 | 0.5163113 | 0.01043415 | 0.05281621 | 0.02436884 | 0.06270593
279.5963 | 376.2732 | 500 | 2 | 20 | 3 | 47.108 | 36.49648 | 43.88083 | 0.1727522 | 0.03994597 | 0.03328711 | 0 | 66.90824 | 32.49418 | 0.1527518 | 0.04112137 | 0 | 0.08861784 | 0.007115174 | 0.02220374 | 0 | 0.03977803
Sample | VPP
Modification | Base
Weight | 0.9453 | g
Volume | 1 | ml
TOS[h] | Temperature_measured[°C] | GHSV[h-1] | Butane_in[%vol] | Oxygen_in[%vol] | Steam_in[%vol] | Butane_Conversion_direct[%] | Oxygen_Conversion[%] | Butane_Conversion_product_based[%] | Selectivity_MAN_product_based[%] | Selectivity_1-Butene_product_based[%] | Selectivity_Ethane_product_based[%] | Selectivity_Ethene_product_based[%] | Selectivity_CO_product_based[%] | Selectivity_CO2_product_based[%] | Selectivity_Acetic_Acid_product_based[%] | Selectivity_Acrylic_Acid_product_based[%] | Selectivity_Furan_product_based[%] | Selectivity_Acetaldehyde_product_based[%] | Selectivity_Propane_product_based[%] | Selectivity_Propene_product_based[%] | Selectivity_2,5_Dihydrofuran_product_based[%] | Selectivity_Acrolein_product_based[%]
104.4813 | 250.8706 | 2000 | 2 | 20 | 3 | 1.190783 | 0.3806621 | 1.306415 | 65.03502 | 0.01278616 | 0 | 0 | 6.562173 | 9.608097 | 10.84525 | 1.891526 | 0.9838757 | 0.7770336 | 0.2471057 | 0.2617166 | 0.2072139 | 3.568206
117.1275 | 300.8225 | 2000 | 2 | 20 | 3 | 7.281093 | 2.949787 | 9.025872 | 78.69699 | 0.01191092 | 0.09378034 | 0 | 5.290223 | 6.232523 | 6.119703 | 2.048871 | 0.008588179 | 0.2080389 | 0.05308535 | 0.1047058 | 0.03402495 | 1.097551
129.7791 | 351.4394 | 2000 | 2 | 20 | 3 | 31.1489 | 13.11097 | 36.84428 | 79.71376 | 0.005045889 | 0.1227819 | 0 | 7.501815 | 6.967055 | 3.506065 | 1.891678 | 0 | 0.1135089 | 0.007379427 | 0.03480156 | 0.009254095 | 0.1268578
142.4253 | 403.1828 | 2000 | 2 | 20 | 3 | 77.24996 | 34.22934 | 81.53825 | 72.8096 | 0.00271398 | 0.09566659 | 0 | 13.03232 | 11.20279 | 1.254649 | 1.412133 | 0 | 0.1598772 | 0.002321405 | 0.007279776 | 0.004399207 | 0.01625203
154.8798 | 403.1793 | 2000 | 2 | 20 | 3 | 75.87712 | 33.59899 | 80.55592 | 73.35033 | 0.002358177 | 0.09411358 | 0 | 12.84105 | 10.91823 | 1.287216 | 1.330254 | 0 | 0.1340142 | 0.002398917 | 0.007114508 | 0.004649852 | 0.02827603
167.562 | 403.2019 | 2000 | 2 | 20 | 3 | 76.18583 | 33.63404 | 81.03952 | 73.19001 | 0.002177161 | 0.09264106 | 0 | 12.96864 | 11.07394 | 1.286395 | 1.241456 | 0 | 0.119196 | 0.002059278 | 0.006788048 | 0.004558085 | 0.01214799
180.6163 | 351.3798 | 2000 | 2 | 20 | 3 | 30.4019 | 11.95875 | 33.98804 | 78.67255 | 0.004268593 | 0.1099533 | 0 | 7.776323 | 7.173183 | 4.106712 | 1.92057 | 0 | 0.07583775 | 0.01008687 | 0.04295367 | 0.01024555 | 0.09731533
193.9529 | 300.789 | 2000 | 2 | 20 | 3 | 7.309163 | 2.96221 | 7.506814 | 77.38071 | 0.01032742 | 0.0858814 | 0 | 5.73946 | 6.716857 | 7.188044 | 2.078449 | 0.0009008119 | 0.1592535 | 0.06864833 | 0.1281283 | 0.04127237 | 0.4020719
207.8544 | 250.8604 | 2000 | 2 | 20 | 3 | 1.853293 | 0.4613693 | 1.05605 | 64.18097 | 0 | 0 | 0 | 6.895013 | 9.376501 | 11.58809 | 1.697232 | 0 | 0.7290288 | 0.2178457 | 0.2823755 | 0.2438893 | 4.789051
220.5777 | 325.9641 | 2000 | 2 | 20 | 3 | 14.64954 | 6.260255 | 17.06697 | 78.7431 | 0.006757758 | 0.1425729 | 0 | 6.415165 | 6.54943 | 5.665114 | 2.08908 | 0.0292123 | 0.09617076 | 0.02787547 | 0.07326199 | 0.01764697 | 0.1446086
238.9843 | 326.0513 | 4000 | 2 | 20 | 3 | 9.502114 | 3.242443 | 9.059223 | 78.03541 | 0.0123673 | 0.1202705 | 0.01322818 | 5.925585 | 6.206728 | 6.205871 | 2.79072 | 0.0628077 | 0.1500392 | 0.0543811 | 0.117535 | 0.03452973 | 0.2705313
259.4449 | 325.8772 | 1000 | 2 | 20 | 3 | 24.0715 | 11.62623 | 29.43418 | 78.63018 | 0.003711731 | 0.1044802 | 0 | 7.00893 | 7.346781 | 5.245682 | 1.448966 | 0.0002359098 | 0.06939045 | 0.01443117 | 0.04520778 | 0.01023777 | 0.07176272
279.9268 | 325.8299 | 500 | 2 | 20 | 3 | 33.23509 | 21.09112 | 41.82175 | 79.96424 | 0.002780141 | 0.07135806 | 0 | 6.836873 | 6.712348 | 5.244674 | 1.057384 | 0 | 0.04906075 | 0.00607121 | 0.02340569 | 0.006127164 | 0.02567972
Sample | VPP
Modification | POx
Weight | 0.7597 | g
Volume | 1 | ml
TOS[h] | Temperature_measured[°C] | GHSV[h-1] | Butane_in[%vol] | Oxygen_in[%vol] | Steam_in[%vol] | Butane_Conversion_direct[%] | Oxygen_Conversion[%] | Butane_Conversion_product_based[%] | Selectivity_MAN_product_based[%] | Selectivity_1-Butene_product_based[%] | Selectivity_Ethane_product_based[%] | Selectivity_Ethene_product_based[%] | Selectivity_CO_product_based[%] | Selectivity_CO2_product_based[%] | Selectivity_Acetic_Acid_product_based[%] | Selectivity_Acrylic_Acid_product_based[%] | Selectivity_Furan_product_based[%] | Selectivity_Acetaldehyde_product_based[%] | Selectivity_Propane_product_based[%] | Selectivity_Propene_product_based[%] | Selectivity_2,5_Dihydrofuran_product_based[%] | Selectivity_Acrolein_product_based[%]
20.0375 | 252.364 | 2000 | 2 | 20 | 3 | 0 | 0 | 0.2042573 | 43.47089 | 0.08652308 | 0 | 0 | 0 | 23.07735 | 16.51656 | 0 | 11.22796 | 0 | 1.308101 | 0 | 4.036089 | 0.2765325
32.33537 | 301.9227 | 2000 | 2 | 20 | 3 | 0 | 0.5851053 | 1.512462 | 64.17365 | 0.06249135 | 0.2105169 | 0 | 3.930174 | 14.93192 | 9.066246 | 4.372063 | 2.292419 | 0 | 0.1682749 | 0.2469087 | 0.5187063 | 0.02663544
44.60167 | 351.8114 | 2000 | 2 | 20 | 3 | 8.624565 | 3.695721 | 8.908888 | 75.65702 | 0.01742617 | 0.28854 | 0 | 5.329628 | 8.893865 | 4.729578 | 4.600179 | 0.2335834 | 0 | 0.03679615 | 0.1102607 | 0.09440416 | 0.008716622
56.69315 | 402.4878 | 2000 | 2 | 20 | 3 | 34.72427 | 14.18768 | 38.23479 | 77.56544 | 0.006516413 | 0.1877227 | 0 | 8.510811 | 9.221152 | 1.590857 | 2.80631 | 0.04307903 | 0 | 0.006907498 | 0.04217762 | 0.01794288 | 0.001079239
70.3212 | 428.6 | 2000 | 2 | 20 | 3 | 62.00967 | 27.13798 | 66.99815 | 75.66258 | 0.003149307 | 0.1671042 | 0 | 11.14147 | 10.76458 | 0.6872287 | 1.425646 | 0.1295376 | 0 | 0.002246397 | 0.007200635 | 0.008870933 | 0.0003910112
82.69491 | 402.9603 | 2000 | 2 | 20 | 3 | 43.07193 | 18.20761 | 48.69022 | 78.70399 | 0.002868443 | 0.151396 | 0 | 8.740451 | 8.509696 | 1.469334 | 1.909682 | 0.4626851 | 0 | 0.003581132 | 0.03233463 | 0.01304298 | 0.0009372097
95.45324 | 352.0461 | 2000 | 2 | 20 | 3 | 9.208872 | 5.922988 | 16.21223 | 81.0348 | 0.005941103 | 0.2155288 | 0 | 5.133695 | 6.037203 | 4.180124 | 3.088578 | 0.1601395 | 0 | 0.0221236 | 0.07337004 | 0.04505395 | 0.003443887
108.4771 | 302.0263 | 2000 | 2 | 20 | 3 | 5.587519 | 1.450814 | 3.095184 | 77.2532 | 0.0130671 | 0.1498628 | 0 | 3.252689 | 6.695385 | 8.333208 | 3.062584 | 0.7273049 | 0 | 0.08321831 | 0.1600412 | 0.2550099 | 0.01443318
122.1122 | 252.3842 | 2000 | 2 | 20 | 3 | 4.982924 | 0.2035085 | 0.4301 | 62.25486 | 0 | 0 | 0 | 0 | 11.77665 | 17.72676 | 0 | 5.545002 | 0 | 0.6142277 | 0 | 1.811387 | 0.2711156
134.6594 | 327.0017 | 2000 | 2 | 20 | 3 | 8.269481 | 2.694796 | 7.763375 | 79.92632 | 0.009487675 | 0.1439605 | 0 | 4.423783 | 5.93028 | 5.736575 | 3.201814 | 0.3867214 | 0 | 0.03186128 | 0.09681009 | 0.09800189 | 0.01438956
154.728 | 327.0342 | 4000 | 2 | 20 | 3 | 2.859355 | 1.613345 | 3.809823 | 78.81037 | 0.007559602 | 0.1559504 | 0 | 3.12085 | 5.896948 | 6.935507 | 3.816239 | 0.8129595 | 0 | 0.06645532 | 0.1569877 | 0.2098108 | 0.0103686
177.7051 | 326.9474 | 1000 | 2 | 20 | 3 | 9.35763 | 5.271258 | 15.58318 | 81.02301 | 0.004206259 | 0.1522271 | 0 | 4.817959 | 6.37378 | 5.014906 | 2.30142 | 0.1908491 | 0 | 0.01963914 | 0.06006924 | 0.04009579 | 0.001834224
197.7869 | 326.9051 | 500 | 2 | 20 | 3 | 24.63403 | 10.27656 | 25.20496 | 85.66941 | 0.005235329 | 0.07788597 | 0 | 3.505948 | 3.908619 | 4.615839 | 1.666293 | 0.5219383 | 0 | 0.004376499 | 0.01213919 | 0.01231374 | 0
Sample | VPP
Modification | BOx
Weight | 0.9219 | g
Volume | 1 | ml
TOS[h] | Temperature_measured[°C] | GHSV[h-1] | Butane_in[%vol] | Oxygen_in[%vol] | Steam_in[%vol] | Butane_Conversion_direct[%] | Oxygen_Conversion[%] | Butane_Conversion_product_based[%] | Selectivity_MAN_product_based[%] | Selectivity_1-Butene_product_based[%] | Selectivity_Ethane_product_based[%] | Selectivity_Ethene_product_based[%] | Selectivity_CO_product_based[%] | Selectivity_CO2_product_based[%] | Selectivity_Acetic_Acid_product_based[%] | Selectivity_Acrylic_Acid_product_based[%] | Selectivity_Furan_product_based[%] | Selectivity_Acetaldehyde_product_based[%] | Selectivity_Propane_product_based[%] | Selectivity_Propene_product_based[%] | Selectivity_2,5_Dihydrofuran_product_based[%] | Selectivity_Acrolein_product_based[%]
25.78333 | 301.9863 | 2000 | 2 | 20 | 3 | 11.93388 | 3.618387 | 8.118725 | 69.46309 | 0.0201359 | 0.1222392 | 0 | 8.554848 | 10.72096 | 8.262493 | 1.818974 | 0.8498463 | 0 | 0.03726986 | 0.09255419 | 0.04683654 | 0.01075905
37.97611 | 353.1412 | 2000 | 2 | 20 | 3 | 41.94561 | 17.61346 | 46.44696 | 75.52907 | 0.003939729 | 0.1034221 | 0 | 9.209938 | 9.852899 | 3.745498 | 1.42125 | 0.0002629358 | 0 | 0.008153035 | 0.03833828 | 0.008347849 | 0.07888084
50.17111 | 405.2409 | 2000 | 2 | 20 | 3 | 90.29488 | 39.17233 | 91.7327 | 67.50695 | 0 | 0.07887261 | 0 | 15.02252 | 15.22437 | 1.063155 | 1.092488 | 0 | 0 | 0 | 0 | 0.004329916 | 0.007318491
62.23019 | 431.1018 | 2000 | 2 | 20 | 3 | 99.52794 | 46.62517 | 99.57695 | 52.41612 | 0 | 0.05459862 | 0 | 22.6671 | 23.26434 | 0.3249939 | 1.272842 | 0 | 0 | 0 | 0 | 0 | 0
74.4787 | 405.2286 | 2000 | 2 | 20 | 3 | 89.03352 | 38.64681 | 90.83099 | 68.82398 | 0.001247279 | 0.07846741 | 0 | 14.68072 | 14.39802 | 1.116277 | 0.8901394 | 0 | 0 | 0 | 0.003839962 | 0.004973571 | 0.00233499
86.83259 | 378.9538 | 2000 | 2 | 20 | 3 | 63.52855 | 26.43818 | 67.96605 | 75.41406 | 0.002476991 | 0.08125746 | 0 | 10.54393 | 10.33788 | 2.432732 | 1.11044 | 0 | 0 | 0.00293838 | 0.01179775 | 0.005931598 | 0.05655641
99.53139 | 352.9364 | 2000 | 2 | 20 | 3 | 37.48063 | 15.6838 | 41.56834 | 77.0948 | 0.004637752 | 0.09948607 | 0 | 8.356349 | 8.829027 | 4.07136 | 1.446635 | 0.04319288 | 0 | 0.00643705 | 0.03786828 | 0.009273705 | 0.0009317724
112.5144 | 302.0904 | 2000 | 2 | 20 | 3 | 10.23152 | 4.319823 | 9.734204 | 75.84523 | 0.01169739 | 0.08006753 | 0 | 6.25638 | 7.986229 | 7.249077 | 1.751095 | 0.6297429 | 0 | 0.04396167 | 0.08996602 | 0.04047824 | 0.01607617
126.1485 | 277.0377 | 2000 | 2 | 20 | 3 | 4.499667 | 2.000759 | 3.681279 | 71.85625 | 0.006486639 | 0.08291894 | 0 | 6.216117 | 9.055353 | 9.179051 | 1.678953 | 1.537262 | 0 | 0.1077741 | 0.1682685 | 0.09815922 | 0.01340708
154.0306 | 327.3593 | 2000 | 2 | 20 | 3 | 19.45618 | 8.165063 | 21.99227 | 78.18107 | 0.006646469 | 0.1456174 | 0 | 6.777667 | 7.595842 | 5.408337 | 1.60175 | 0.05480277 | 0 | 0.01685445 | 0.04925192 | 0.014539 | 0.147625
170.1894 | 327.5083 | 4000 | 2 | 20 | 3 | 13.13026 | 5.215038 | 10.89276 | 77.00329 | 0.01248643 | 0.1227606 | 0 | 6.493483 | 7.189931 | 6.127394 | 2.312704 | 0.6010367 | 0 | 0.02688499 | 0.073191 | 0.02935466 | 0.007486672
190.3403 | 327.0909 | 1000 | 2 | 20 | 3 | 42.27703 | 11.66031 | 43.31237 | 79.66336 | 0.00287095 | 0.0841766 | 0 | 6.765593 | 7.581544 | 4.73539 | 1.077156 | 0 | 0 | 0.002353833 | 0.02256864 | 0.01018913 | 0.05479498
210.5177 | 326.8695 | 500 | 2 | 20 | 3 | 70.63106 | 14.59766 | 74.84848 | 73.25509 | 0.0006353733 | 0.09799409 | 0 | 9.747883 | 12.60727 | 3.552717 | 0.7212759 | 0 | 0 | 0 | 0 | 0.008776594 | 0.008353739
Sample | VPP
Modification | MnOx
Weight | 1.0555 | g
Volume | 1 | ml
TOS[h] | Temperature_measured[°C] | GHSV[h-1] | Butane_in[%vol] | Oxygen_in[%vol] | Steam_in[%vol] | Butane_Conversion_direct[%] | Oxygen_Conversion[%] | Butane_Conversion_product_based[%] | Selectivity_MAN_product_based[%] | Selectivity_1-Butene_product_based[%] | Selectivity_Ethane_product_based[%] | Selectivity_Ethene_product_based[%] | Selectivity_CO_product_based[%] | Selectivity_CO2_product_based[%] | Selectivity_Acetic_Acid_product_based[%] | Selectivity_Acrylic_Acid_product_based[%] | Selectivity_Furan_product_based[%] | Selectivity_Acetaldehyde_product_based[%] | Selectivity_Propane_product_based[%] | Selectivity_Propene_product_based[%] | Selectivity_2,5_Dihydrofuran_product_based[%] | Selectivity_Acrolein_product_based[%]
104.8115 | 252.5242 | 2000 | 2 | 20 | 3 | 2.947112 | 0.3639748 | 1.157176 | 28.1103 | 0.1326726 | 0 | 0 | 16.7777 | 8.763739 | 31.40672 | 2.770927 | 0.7761441 | 2.394906 | 0.3433334 | 0.3544085 | 0.3314605 | 7.837684
117.4573 | 302.1392 | 2000 | 2 | 20 | 3 | 3.97861 | 1.759123 | 4.842576 | 38.44624 | 0.06874711 | 0.07285002 | 0 | 21.92558 | 11.65277 | 21.76037 | 2.653684 | 0.006339011 | 0.6448371 | 0.08854762 | 0.2237551 | 0.127978 | 2.328297
130.1087 | 352.1025 | 2000 | 2 | 20 | 3 | 15.13022 | 7.562646 | 17.86899 | 44.97837 | 0.04361069 | 0.1233728 | 0 | 28.07814 | 16.13754 | 7.532629 | 2.056345 | 0.001983517 | 0.3023987 | 0.02708843 | 0.128472 | 0.04882754 | 0.5412243
142.7555 | 402.8477 | 2000 | 2 | 20 | 3 | 49.89226 | 23.59748 | 53.13343 | 47.39334 | 0.01947883 | 0.1111223 | 0 | 29.32725 | 19.91246 | 1.09647 | 1.639084 | 0 | 0.3698958 | 0.007458807 | 0.03643225 | 0.01511009 | 0.07189767
155.2097 | 428.4668 | 2000 | 2 | 20 | 3 | 70.11588 | 34.96225 | 73.41695 | 44.51358 | 0.01496896 | 0.1078375 | 0 | 29.20111 | 23.13174 | 0.5169295 | 1.921426 | 0 | 0.5478441 | 0.003548902 | 0.01821667 | 0.003718227 | 0.01907863
167.8935 | 402.7194 | 2000 | 2 | 20 | 3 | 45.68507 | 22.05592 | 52.48187 | 58.69999 | 0.01436043 | 0.1002688 | 0 | 21.22497 | 16.80128 | 1.09711 | 1.626798 | 0 | 0.3245502 | 0.006931984 | 0.02951992 | 0.01180595 | 0.06241083
180.9455 | 352.1148 | 2000 | 2 | 20 | 3 | 16.8887 | 7.49435 | 19.54602 | 67.83255 | 0.02154168 | 0.1345958 | 0 | 13.98587 | 11.62453 | 3.901507 | 2.00853 | 0 | 0.204553 | 0.02029799 | 0.08812367 | 0.0255178 | 0.1523827
194.2837 | 302.1377 | 2000 | 2 | 20 | 3 | 7.604389 | 2.685447 | 4.705129 | 67.30569 | 0.03290637 | 0.08158147 | 0 | 10.44409 | 9.92419 | 7.723336 | 2.782 | 0 | 0.3154323 | 0.1143067 | 0.2230867 | 0.08837144 | 0.9650184
208.1844 | 252.4985 | 2000 | 2 | 20 | 3 | 3.338536 | 0.2569153 | 0.7862074 | 55.16798 | 0.1085265 | 0 | 0 | 9.254033 | 11.78303 | 13.6832 | 2.758989 | 0 | 1.252356 | 0.4367242 | 0.4932867 | 0.4423627 | 4.619514
220.9071 | 327.0488 | 2000 | 2 | 20 | 3 | 8.964038 | 3.840632 | 9.758966 | 67.73498 | 0.02430466 | 0.08690045 | 0 | 12.05818 | 10.61054 | 5.944585 | 2.431001 | 0.001004132 | 0.2306629 | 0.05661081 | 0.143045 | 0.04119362 | 0.636994
239.3138 | 327.0933 | 4000 | 2 | 20 | 3 | 6.739163 | 1.900769 | 5.141008 | 67.34343 | 0.04547096 | 0.0933707 | 0 | 10.77561 | 9.608481 | 6.72213 | 3.540945 | 0 | 0.3266582 | 0.08265302 | 0.1935561 | 0.07891032 | 1.188787
259.7764 | 327.0343 | 1000 | 2 | 20 | 3 | 13.8218 | 7.349507 | 18.0617 | 69.3151 | 0.01596941 | 0.1089059 | 0 | 12.25386 | 11.41716 | 4.839448 | 1.595355 | 0.0004102144 | 0.1784223 | 0.02454228 | 0.08674688 | 0.02307801 | 0.1410025
280.2572 | 327.0035 | 500 | 2 | 20 | 3 | 22.67322 | 14.43048 | 25.97837 | 69.03481 | 0.01005743 | 0.1127844 | 0 | 12.91154 | 11.31817 | 4.902057 | 1.402694 | 0 | 0.1396199 | 0.01521585 | 0.04748733 | 0.0130146 | 0.0925489
Sample | SmMnO3
Modification | Base
Weight | 0.9148 | g
Volume | 1 | ml
TOS[h] | Temperature_measured[°C] | GHSV[h-1] | Butane_in[%vol] | Oxygen_in[%vol] | Steam_in[%vol] | Butane_Conversion_direct[%] | Oxygen_Conversion[%] | Butane_Conversion_product_based[%] | Selectivity_MAN_product_based[%] | Selectivity_1-Butene_product_based[%] | Selectivity_Ethane_product_based[%] | Selectivity_Ethene_product_based[%] | Selectivity_CO_product_based[%] | Selectivity_CO2_product_based[%] | Selectivity_Acetic_Acid_product_based[%] | Selectivity_Acrylic_Acid_product_based[%] | Selectivity_Furan_product_based[%] | Selectivity_Acetaldehyde_product_based[%] | Selectivity_Propane_product_based[%] | Selectivity_Propene_product_based[%] | Selectivity_2,5_Dihydrofuran_product_based[%] | Selectivity_Acrolein_product_based[%]
19.15259 | 229.4229 | 2000 | 2 | 20 | 3 | 23.48718 | 12.88982 | 20.15136 | 0 | 1.472121 | 0 | 0 | 0.2092022 | 98.19379 | 0 | 0 | 0 | 0.02825005 | 0.01771686 | 0.07891576 | 0 | 0
31.72815 | 258.4004 | 2000 | 2 | 20 | 3 | 51.09264 | 33.64995 | 50.94365 | 0 | 0.6014578 | 0 | 0 | 0.1132835 | 99.18113 | 0.0503012 | 0 | 0 | 0.007828462 | 0.007188656 | 0.03880539 | 0 | 0
44.24824 | 289.5506 | 2000 | 2 | 20 | 3 | 85.59916 | 60.11417 | 85.96636 | 0.02780516 | 0.1471808 | 0 | 0 | 0.04574886 | 99.74428 | 0.01471742 | 0 | 0 | 0.002501226 | 0.003117435 | 0.01465225 | 0 | 0
118.8973 | 289.3035 | 2000 | 2 | 20 | 3 | 83.47875 | 58.33068 | 84.08328 | 0.05544533 | 0.1775964 | 0 | 0 | 0.0605036 | 99.68679 | 0 | 0 | 0 | 0.003150283 | 0.002557653 | 0.01395901 | 0 | 0
138.2352 | 289.2977 | 2000 | 2 | 20 | 3 | 83.15105 | 58.25909 | 83.93452 | 0.06750639 | 0.1809896 | 0 | 0 | 0.06674787 | 99.66412 | 0 | 0 | 0 | 0.003053593 | 0.002598997 | 0.01497917 | 0 | 0
157.2044 | 289.1285 | 2000 | 2 | 20 | 3 | 83.30015 | 58.68056 | 83.88556 | 0.06979094 | 0.1833724 | 0 | 0 | 0.06826487 | 99.64748 | 0.007523227 | 0 | 0 | 0.002884639 | 0.003753964 | 0.01693221 | 0 | 0
207.5398 | 289.0751 | 2000 | 2 | 20 | 3 | 82.66634 | 58.26595 | 83.6833 | 0.04805647 | 0.186378 | 0 | 0 | 0.06115893 | 99.67473 | 0.007281644 | 0 | 0 | 0.002744748 | 0.003021049 | 0.01663128 | 0 | 0
220.7672 | 257.4183 | 2000 | 2 | 20 | 3 | 45.34182 | 30.11324 | 45.20522 | 0.0126736 | 0.8045103 | 0 | 0 | 0.1724087 | 98.91193 | 0.0331856 | 0 | 0 | 0.009771033 | 0.009446326 | 0.04607323 | 0 | 0
234.5781 | 229.065 | 2000 | 2 | 20 | 3 | 20.16302 | 11.06683 | 17.21872 | 0 | 1.982042 | 0 | 0 | 0.3170723 | 97.54117 | 0 | 0 | 0 | 0.03533615 | 0.02690174 | 0.09748054 | 0 | 0
263.8992 | 229.0861 | 2000 | 2 | 20 | 3 | 18.37843 | 10.91215 | 17.13934 | 0.03782156 | 2.069193 | 0 | 0 | 0.3349928 | 97.28703 | 0.1185761 | 0 | 0 | 0.03609218 | 0.02390315 | 0.09239204 | 0 | 0
284.3469 | 229.3126 | 4000 | 2 | 20 | 3 | 11.46809 | 6.357504 | 9.919038 | 0 | 3.701401 | 0 | 0 | 0.5576497 | 95.43302 | 0.05999631 | 0 | 0 | 0.06357975 | 0.04760554 | 0.1367448 | 0 | 0
306.7638 | 228.6461 | 1000 | 2 | 20 | 3 | 28.32165 | 18.0246 | 27.3855 | 0.1074926 | 1.181043 | 0 | 0 | 0.2129067 | 98.3142 | 0.07767779 | 0 | 0 | 0.0222576 | 0.01617136 | 0.06824658 | 0 | 0
345.2444 | 228.4192 | 500 | 2 | 20 | 3 | 40.10709 | 30.72471 | 39.40979 | 0.1531727 | 0.7507169 | 0 | 0 | 0.1860453 | 98.77123 | 0.07558584 | 0 | 0 | 0.01727398 | 0.008942105 | 0.03703325 | 0 | 0
Sample | SmMnO3
Modification | POx
Weight | 1.0069 | g
Volume | 1 | ml
TOS[h] | Temperature_measured[°C] | GHSV[h-1] | Butane_in[%vol] | Oxygen_in[%vol] | Steam_in[%vol] | Butane_Conversion_direct[%] | Oxygen_Conversion[%] | Butane_Conversion_product_based[%] | Selectivity_MAN_product_based[%] | Selectivity_1-Butene_product_based[%] | Selectivity_Ethane_product_based[%] | Selectivity_Ethene_product_based[%] | Selectivity_CO_product_based[%] | Selectivity_CO2_product_based[%] | Selectivity_Acetic_Acid_product_based[%] | Selectivity_Acrylic_Acid_product_based[%] | Selectivity_Furan_product_based[%] | Selectivity_Acetaldehyde_product_based[%] | Selectivity_Propane_product_based[%] | Selectivity_Propene_product_based[%] | Selectivity_2,5_Dihydrofuran_product_based[%] | Selectivity_Acrolein_product_based[%]
27.68713 | 227.8685 | 2000 | 2 | 20 | 3 | 13.58625 | 4.665384 | 7.645616 | 0 | 3.760323 | 0.01245476 | 0 | 0.8057958 | 93.6524 | 0 | 0 | 1.503358 | 0 | 0.04934103 | 0.1613567 | 0.0508835 | 0.004088535
39.87944 | 253.983 | 2000 | 2 | 20 | 3 | 23.55587 | 12.20263 | 19.59908 | 0.03595761 | 2.015697 | 0 | 0 | 0.5043578 | 96.85134 | 0.03683638 | 0 | 0.3972013 | 0 | 0.01859034 | 0.1206535 | 0.01767217 | 0.001695511
52.07481 | 281.8697 | 2000 | 2 | 20 | 3 | 46.55323 | 28.56957 | 44.64951 | 0.094417 | 0.9671776 | 0.003898753 | 0 | 0.2704076 | 98.27509 | 0 | 0.0505539 | 0.2620442 | 0 | 0.007072975 | 0.06193433 | 0.004975927 | 0.002432441
64.13648 | 312.3231 | 2000 | 2 | 20 | 3 | 81.21875 | 53.02137 | 80.63387 | 0.06232778 | 0.273034 | 0.01479249 | 0 | 0.0694999 | 99.48084 | 0 | 0.03741066 | 0 | 0 | 0.001043901 | 0.02189298 | 0.00659764 | 0.0325612
76.39556 | 312.0723 | 2000 | 2 | 20 | 3 | 79.61219 | 52.07567 | 79.44318 | 0.07038602 | 0.2996722 | 0.01477838 | 0 | 0.08460145 | 99.40785 | 0 | 0.05290566 | 0 | 0 | 0.003378573 | 0.02732532 | 0.008034332 | 0.031073
88.75269 | 312.0308 | 2000 | 2 | 20 | 3 | 78.86132 | 51.69022 | 78.47935 | 0.07856654 | 0.3188487 | 0.01610277 | 0 | 0.0806576 | 99.37691 | 0.01661694 | 0.03486951 | 0 | 0 | 0.0005847804 | 0.02426716 | 0.007905752 | 0.04466846
101.4423 | 281.1471 | 2000 | 2 | 20 | 3 | 39.75003 | 25.17369 | 39.26885 | 0.1061989 | 1.225793 | 0.02682521 | 0 | 0.3409132 | 97.95109 | 0.03746579 | 0.03133774 | 0.16514 | 0 | 0.009581257 | 0.09299599 | 0.009054865 | 0.003602538
114.4278 | 253.5658 | 2000 | 2 | 20 | 3 | 19.32749 | 10.03106 | 16.00627 | 0.06107181 | 2.661285 | 0 | 0 | 0.6413383 | 95.91993 | 0.1419499 | 0 | 0.40509 | 0 | 0.01846336 | 0.1261883 | 0.02318389 | 0.001495423
128.0612 | 227.7016 | 2000 | 2 | 20 | 3 | 10.28742 | 3.663876 | 6.081496 | 0 | 4.916386 | 0.02123575 | 0 | 1.003928 | 92.38473 | 0.2740903 | 0 | 1.09661 | 0 | 0.05521677 | 0.1735206 | 0.05540434 | 0.01887972
155.9547 | 253.6637 | 2000 | 2 | 20 | 3 | 18.79455 | 10.12613 | 16.68903 | 0.2201515 | 2.513209 | 0 | 0 | 0.3775894 | 95.59393 | 0.06902264 | 0 | 0.002617546 | 0 | 0.02229856 | 0.1312917 | 0.02143238 | 1.048459
172.1204 | 253.9831 | 4000 | 2 | 20 | 3 | 10.32493 | 6.252519 | 8.625148 | 0.1351252 | 5.173449 | 0 | 0 | 0.9430367 | 93.14517 | 0 | 0 | 0.3568602 | 0 | 0.0353876 | 0.1780603 | 0.03291621 | 0
192.2746 | 253.0794 | 1000 | 2 | 20 | 3 | 33.21757 | 14.02628 | 27.93074 | 0.3019074 | 1.297812 | 0 | 0 | 0.2135204 | 97.84322 | 0 | 0 | 0 | 0 | 0.008226239 | 0.08137993 | 0.02155044 | 0.2323853
212.4555 | 252.6273 | 500 | 2 | 20 | 3 | 58.55003 | 16.7369 | 57.37184 | 0.340496 | 0.3478684 | 0 | 0 | 0.2662619 | 98.84948 | 0 | 0.08606715 | 0 | 0 | 0 | 0.05382304 | 0.01406156 | 0.04193741
Sample | SmMnO3
Modification | BOx
Weight | 0.8662 | g
Volume | 1 | ml
TOS[h] | Temperature_measured[°C] | GHSV[h-1] | Butane_in[%vol] | Oxygen_in[%vol] | Steam_in[%vol] | Butane_Conversion_direct[%] | Oxygen_Conversion[%] | Butane_Conversion_product_based[%] | Selectivity_MAN_product_based[%] | Selectivity_1-Butene_product_based[%] | Selectivity_Ethane_product_based[%] | Selectivity_Ethene_product_based[%] | Selectivity_CO_product_based[%] | Selectivity_CO2_product_based[%] | Selectivity_Acetic_Acid_product_based[%] | Selectivity_Acrylic_Acid_product_based[%] | Selectivity_Furan_product_based[%] | Selectivity_Acetaldehyde_product_based[%] | Selectivity_Propane_product_based[%] | Selectivity_Propene_product_based[%] | Selectivity_2,5_Dihydrofuran_product_based[%] | Selectivity_Acrolein_product_based[%]
55.16861 | 228.011 | 2000 | 2 | 20 | 3 | 5.233202 | 1.440711 | 2.30296 | 0 | 8.448975 | 0.01562866 | 0 | 2.865813 | 84.52643 | 3.257508 | 0 | 0 | 0.3338963 | 0.2356496 | 0.3161019 | 0 | 0
67.76389 | 253.1091 | 2000 | 2 | 20 | 3 | 10.12515 | 3.833948 | 5.984825 | 0 | 5.918361 | 0.02701707 | 0 | 2.334664 | 89.24346 | 1.966959 | 0 | 0 | 0.1384682 | 0.1117131 | 0.2593596 | 0 | 0
80.3938 | 278.7054 | 2000 | 2 | 20 | 3 | 16.52243 | 8.604458 | 13.80429 | 0.1829968 | 3.787116 | 0.06699583 | 0 | 1.812539 | 92.59954 | 1.226789 | 0 | 0 | 0.06411398 | 0.04215483 | 0.2177526 | 0 | 0
92.96657 | 305.1712 | 2000 | 2 | 20 | 3 | 31.24368 | 18.36737 | 29.08726 | 0.1602564 | 2.243497 | 0.0964775 | 0 | 1.338638 | 95.24132 | 0.6837909 | 0 | 0 | 0.03251517 | 0.02151215 | 0.1819949 | 0 | 0
105.4942 | 364.2259 | 2000 | 2 | 20 | 3 | 88.2656 | 61.12132 | 89.01788 | 0.07598678 | 0.2543745 | 0.0661 | 0 | 0.3413384 | 98.98293 | 0.2288922 | 0.008819383 | 0 | 0.004447187 | 0.003341262 | 0.03377247 | 0 | 0
118.3535 | 333.6042 | 2000 | 2 | 20 | 3 | 57.29331 | 35.99385 | 57.57818 | 0.09128399 | 1.027466 | 0.03721004 | 0 | 0.6271545 | 97.69666 | 0.4057798 | 0 | 0 | 0.01387479 | 0.009630683 | 0.0909445 | 0 | 0
131.473 | 305.226 | 2000 | 2 | 20 | 3 | 29.41254 | 18.5622 | 28.69261 | 0.106124 | 2.1891 | 0.08431323 | 0 | 0.9231726 | 95.86045 | 0.6110553 | 0 | 0 | 0.030472 | 0.02348816 | 0.1718215 | 0 | 0
144.8736 | 278.6771 | 2000 | 2 | 20 | 3 | 12.08903 | 8.24914 | 12.8467 | 0 | 3.691119 | 0.06895763 | 0 | 1.265144 | 93.77205 | 0.8857446 | 0 | 0 | 0.06563451 | 0.05146763 | 0.1998818 | 0 | 0
158.8859 | 253.0729 | 2000 | 2 | 20 | 3 | 12.12676 | 3.276339 | 5.583478 | 0 | 5.415763 | 0.0131945 | 0 | 1.587161 | 90.86216 | 1.625536 | 0 | 0 | 0.1419254 | 0.1162328 | 0.2380248 | 0 | 0
171.8235 | 253.0862 | 2000 | 2 | 20 | 3 | 14.3431 | 3.578665 | 5.697712 | 0 | 5.374715 | 0.01319617 | 0 | 1.566936 | 91.1827 | 1.387485 | 0 | 0 | 0.1419225 | 0.09995615 | 0.233084 | 0 | 0
192.2572 | 253.1322 | 4000 | 2 | 20 | 3 | 6.258918 | 2.155296 | 3.02595 | 0 | 8.061181 | 0 | 0 | 2.195693 | 87.55694 | 1.449931 | 0 | 0 | 0.2473428 | 0.1908198 | 0.2980933 | 0 | 0
214.7288 | 253.0878 | 1000 | 2 | 20 | 3 | 13.62068 | 7.277216 | 10.83076 | 0 | 3.164031 | 0 | 0 | 0.9309789 | 94.16875 | 1.418661 | 0 | 0.01366977 | 0.08143288 | 0.05503098 | 0.1674508 | 0 | 0
239.2719 | 253.0807 | 500 | 2 | 20 | 3 | 19.45702 | 14.55009 | 17.15969 | 0.197673 | 2.006626 | 0 | 0 | 0.6816173 | 95.0001 | 1.901322 | 0 | 0 | 0.05462644 | 0.03055999 | 0.127474 | 0 | 0
Sample | SmMnO3
Modification | MnOx
Weight | 0.8981 | g
Volume | 1 | ml
TOS[h] | Temperature_measured[°C] | GHSV[h-1] | Butane_in[%vol] | Oxygen_in[%vol] | Steam_in[%vol] | Butane_Conversion_direct[%] | Oxygen_Conversion[%] | Butane_Conversion_product_based[%] | Selectivity_MAN_product_based[%] | Selectivity_1-Butene_product_based[%] | Selectivity_Ethane_product_based[%] | Selectivity_Ethene_product_based[%] | Selectivity_CO_product_based[%] | Selectivity_CO2_product_based[%] | Selectivity_Acetic_Acid_product_based[%] | Selectivity_Acrylic_Acid_product_based[%] | Selectivity_Furan_product_based[%] | Selectivity_Acetaldehyde_product_based[%] | Selectivity_Propane_product_based[%] | Selectivity_Propene_product_based[%] | Selectivity_2,5_Dihydrofuran_product_based[%] | Selectivity_Acrolein_product_based[%]
18.81981 | 227.5684 | 2000 | 2 | 20 | 3 | 29.2188 | 17.54305 | 26.6954 | 0 | 1.132985 | 0 | 0 | 0.2372542 | 98.49101 | 0.04758578 | 0 | 0 | 0.01928868 | 0.01468375 | 0.05719087 | 0 | 0
31.39963 | 253.0774 | 2000 | 2 | 20 | 3 | 57.07402 | 38.28943 | 57.18901 | 0.04006774 | 0.4891077 | 0 | 0 | 0.1448854 | 99.22403 | 0.0593356 | 0 | 0 | 0.006411797 | 0.005900563 | 0.03026181 | 0 | 0
43.91944 | 278.7897 | 2000 | 2 | 20 | 3 | 87.19889 | 61.02945 | 87.39202 | 0.06661074 | 0.1299862 | 0 | 0 | 0.07387609 | 99.68355 | 0.02995354 | 0 | 0 | 0.002640763 | 0.001319907 | 0.01206074 | 0 | 0
118.5675 | 278.735 | 2000 | 2 | 20 | 3 | 85.39188 | 59.98129 | 85.86602 | 0.1219887 | 0.1581395 | 0 | 0 | 0.1049293 | 99.57083 | 0.01552076 | 0.01368051 | 0 | 0.00311542 | 0.0007000422 | 0.01109576 | 0 | 0
137.9056 | 278.7237 | 2000 | 2 | 20 | 3 | 85.05908 | 59.56013 | 85.77176 | 0.1556686 | 0.1616745 | 0 | 0 | 0.1311588 | 99.50939 | 0 | 0.0215509 | 0 | 0.003135407 | 0.002824322 | 0.01459681 | 0 | 0
156.8747 | 278.7177 | 2000 | 2 | 20 | 3 | 85.57327 | 60.64886 | 86.00681 | 0.1759673 | 0.1605488 | 0 | 0 | 0.1309079 | 99.48346 | 0.007360323 | 0.02079972 | 0 | 0.002880422 | 0.003018146 | 0.01505811 | 0 | 0
169.4227 | 278.7031 | 2000 | 2 | 20 | 3 | 85.38158 | 58.98762 | 85.61848 | 0.1636572 | 0.1643829 | 0 | 0 | 0.1329701 | 99.48884 | 0.006516105 | 0.0219738 | 0 | 0.002939127 | 0.003010937 | 0.01570964 | 0 | 0
181.8948 | 278.6927 | 2000 | 2 | 20 | 3 | 85.51542 | 59.51501 | 85.83497 | 0.1511928 | 0.1625059 | 0 | 0 | 0.1327512 | 99.50789 | 0 | 0.0247118 | 0 | 0.002873374 | 0.002790763 | 0.01528719 | 0 | 0
194.4238 | 278.6885 | 2000 | 2 | 20 | 3 | 85.42827 | 60.07134 | 85.91083 | 0.1549376 | 0.1610238 | 0 | 0 | 0.1145793 | 99.51305 | 0.02084517 | 0.01624095 | 0 | 0.002647861 | 0.002155637 | 0.01451843 | 0 | 0
207.2118 | 278.6871 | 2000 | 2 | 20 | 3 | 85.01013 | 60.27208 | 85.86744 | 0.09242315 | 0.1587303 | 0 | 0 | 0.09196277 | 99.60413 | 0.03229659 | 0 | 0 | 0.002441126 | 0.003132419 | 0.01488661 | 0 | 0
220.4384 | 252.9592 | 2000 | 2 | 20 | 3 | 53.53972 | 36.19089 | 53.7932 | 0.06211861 | 0.5992393 | 0 | 0 | 0.191408 | 99.04454 | 0.05445867 | 0 | 0 | 0.007118864 | 0.007522207 | 0.03359734 | 0 | 0
234.2491 | 227.4805 | 2000 | 2 | 20 | 3 | 26.40932 | 15.8527 | 23.83224 | 0 | 1.420126 | 0 | 0 | 0.3211542 | 98.05794 | 0.08645103 | 0 | 0 | 0.02233756 | 0.01849002 | 0.07349917 | 0 | 0
263.5667 | 227.5006 | 2000 | 2 | 20 | 3 | 24.58705 | 15.65943 | 23.67994 | 0.1559905 | 1.504252 | 0 | 0 | 0.3583246 | 97.74543 | 0.1267654 | 0 | 0 | 0.02276374 | 0.01639663 | 0.07007752 | 0 | 0
284.013 | 227.5847 | 4000 | 2 | 20 | 3 | 17.61584 | 9.677521 | 14.61782 | 0.1003826 | 2.567279 | 0 | 0 | 0.5589189 | 96.51859 | 0.08906294 | 0 | 0 | 0.04174511 | 0.0283525 | 0.09566462 | 0 | 0
306.4293 | 227.3873 | 1000 | 2 | 20 | 3 | 39.04335 | 24.6016 | 36.92761 | 0.171696 | 0.817438 | 0 | 0 | 0.2911734 | 98.54671 | 0.09522975 | 0 | 0 | 0.0139576 | 0.01051479 | 0.05327729 | 0 | 0
344.9128 | 227.3615 | 500 | 2 | 20 | 3 | 50.5387 | 40.35614 | 50.61724 | 0.2672214 | 0.5066468 | 0 | 0 | 0.4121372 | 98.63905 | 0.1068666 | 0.02403293 | 0 | 0.01064551 | 0.007028878 | 0.02637235 | 0 | 0