## Tabelle1
Particle heights as measured by AFM
100 Pristine |  |  |  | 100 Hard Corona |  |  |  | 100 Full Corona |  |  |  | 40 Full Corona |  |  |  | 20 Full Corona |  |  |  | 40 Pristine |  |  |  | 20 Pristine
| experiment | image id | d (nm) |  | experiment | image id | d (nm) |  | experiment | image id | d (nm) |  | experiment | image id | d (nm) |  | experiment | image id | d (nm) |  | experiment | image id | d (nm) |  | experiment | image id | d (nm)
1 | 2020-10-29 | 12.43.52 | 105 | 1 | 2020-12-16 | 11.38.33 | 104.7 | 1 | 2021-01-05 | 14.14.50 | 109.3 | 1 | 2021-01-22 | 15.27.25 | 46.7 | 1 | 2021-03-02 | 13.41.43 | 22.7 | 1 | 2021-03-31 | 09.25.09 | 25 | 1 | 2021-03-23 | 13.07.34 | 23.7
2 | 2020-11-03 | 12.30.15 | 94.1 | 2 | 2020-12-16 | 11.40.24 | 112.1 | 2 | 2021-01-05 | 14.11.06 | 104.6 | 2 | 2021-01-22 | 15.29.30 | 47.5 | 2 | 2021-03-02 | 13.47.16 | 25.7 | 2 | 2021-03-31 | 09.26.38 | 42.3 | 2 | 2021-03-23 | 13.09.25 P1 | 16.3
3 | 2020-11-03 | 12.39.34 | 83.1 | 3 | 2020-12-16 | 11.42.16 | 103.4 | 3 | 2021-01-05 | 14.18.34 | 92.5 | 3 | 2021-01-22 | 15.31.21 | 33.7 | 3 | 2021-03-02 | 13.49.07 | 32.7 | 3 | 2021-03-31 | 09.28.02 P1 | 38.8 | 3 | 2021-03-23 | 13.09.25 P2 | 17.1
4 | 2020-11-03 | 12.42.02 | 91.7 | 4 | 2020-12-16 | 11.45.58 | 105.9 | 4 | 2021-01-05 | 14.20.26 | 111.1 | 4 | 2021-01-22 | 15.33.13 | 48.2 | 4 | 2021-03-02 | 13.50.58 | 20.3 | 4 | 2021-03-31 | 09.28.02 P2 | 39.1 | 4 | 2021-03-23 | 13.11.16 | 29.4
5 | 2020-11-03 | 12.44.28 | 101 | 5 | 2020-12-16 | 11.54.57 | 116.7 | 5 | 2021-01-05 | 14.22.18 | 100 | 5 | 2021-01-22 | 15.36.23 | 58.3 | 5 | 2021-03-02 | 13.52.47 | 29.7 | 5 | 2021-03-31 | 09.29.44 | 43.1 | 5 | 2021-03-23 | 13.13.06 | 14.8
6 | 2020-11-03 | 12.46.54 | 88.5 | 6 | 2020-12-16 | 12.00.32 | 105.4 | 6 | 2021-01-05 | 14.26.09 | 121.1 | 6 | 2021-01-22 | 15.38.15 | 43.7 | 6 | 2021-03-02 | 13.54.38 | 31.6 | 6 | 2021-03-31 | 09.36.51 P1 | 29.3 | 6 | 2021-03-23 | 13.14.5 | 12.3
7 | 2020-11-03 | 12.49.21 | 103 | 7 | 2020-12-16 | 12.02.25 | 107 | 7 | 2021-01-05 | 15.03.32 P1 | 108.7 | 7 | 2021-01-22 | 16.10.58 | 43 | 7 | 2021-03-02 | 13.56.29 | 23.5 | 7 | 2021-03-31 | 09.36.51 P2 | 39.7 | 7 | 2021-03-23 | 13.16.19 P1 | 18.7
8 | 2020-11-03 | 12.51.46 | 84.4 | 8 | 2020-12-16 | 12.04.17 | 111.2 | 8 | 2021-01-05 | 15.03.32 p2 | 103.6 | 8 | 2021-01-22 | 16.12.49 P1 | 39.6 | 8 | 2021-03-02 | 13.58.19 | 29.5 | 8 | 2021-03-31 | 09.38.15 | 27.3 | 8 | 2021-03-23 | 13.16.19 P2 | 14.7
9 | 2020-11-20 | 15.38.51 | 113.5 | 9 | 2020-12-16 | 12.06.9 | 83.8 | 9 | 2021-01-05 | 15.27.12 | 103.3 | 9 | 2021-01-22 | 16.12.49 P2 | 53.8 | 9 | 2021-03-02 | 14.00.09 | 24.4 | 9 | 2021-03-31 | 09.39.32 | 34 | 9 | 2021-03-23 | 13.26.36 | 20.9
10 | 2020-11-20 | 15.42.57 | 102.6 | 10 | 2020-12-16 | 12.08.00 | 109.6 | 10 | 2021-01-05 | 15.30.24 | 104.8 | 10 | 2021-01-22 | 16.12.49 P3 | 52.6 | 10 | 2021-03-02 | 14.05.40 | 31.9 | 10 | 2021-03-31 | 09.42.25 | 30.7 | 10 | 2021-03-23 | 13.35.46 | 21.3
11 | 2020-11-20 | 15.42.57 | 107.3 | 11 | 2020-12-16 | 12.11.44 | 125.7 | 11 | 2021-01-05 | 15.32.16 | 95.9 | 11 | 2021-01-22 | 16.14.41 | 49.9 | 11 | 2021-03-02 | 14.07.30 | 29.4 | 11 | 2021-03-31 | 09.45.49 | 34.9 | 11 | 2021-03-23 | 13.37.24 | 19.6
12 | 2020-11-20 | 15.50.04 | 96 | 12 | 2020-12-16 | 12.13.36 | 94.77 | 12 | 2021-01-15 | 14.46.20 | 102.9 | 12 | 2021-01-22 | 16.16.32 | 43.9 | 12 | 2021-03-02 | 14.09.14 P1 | 27.6 | 12 | 2021-03-31 | 09.47.24 | 30.9 | 12 | 2021-03-23 | 13.39.02 | 19
13 | 2020-11-20 | 15.58.47 | 99.3 | 13 | 2020-12-16 | 12.15.28 | 106.5 | 13 | 2021-01-15 | 14.50.03 | 104.2 | 13 | 2021-01-22 | 16.20.12 | 41 | 13 | 2021-03-02 | 14.09.14 P2 | 26.3 | 13 | 2021-03-31 | 09.49.10 | 35.4 | 13 | 2021-03-23 | 13.45.4 | 24.5
14 | 2020-11-20 | 16.09.43 | 87.8 | 14 | 2020-12-16 | 12.18.35 | 113.4 | 14 | 2021-01-15 | 14.51.56 | 108.7 | 14 | 2021-01-22 | 16.23.54 P1 | 41.1 | 14 | 2021-03-02 | 14.10.52 | 30.5 | 14 | 2021-03-31 | 10.03.30 P1 | 39 | 14 | 2021-03-23 | 13.47.11 | 14.6
15 | 2020-11-20 | 16.13.19 | 96.4 | 15 | 2020-12-16 | 12.20.26 | 102.2 | 15 | 2021-01-15 | 14.55.39 | 110.3 | 15 | 2021-01-22 | 16.23.54 P2 | 36 | 15 | 2021-03-02 | 14.12.43 | 28.2 | 15 | 2021-03-31 | 10.03.30 P2 | 30.2 | 15 | 2021-03-23 | 13.48.19 | 12.7
16 | 2020-11-20 | 16.13.19 | 98.2 | 16 | 2020-12-16 | 12.22.18 | 99.4 | 16 | 2021-01-15 | 14.57.31 | 95.8 | 16 | 2021-01-22 | 16.25.46 | 41.8 | 16 | 2021-03-02 | 14.14.34 | 23.4 | 16 | 2021-03-31 | 10.05.00 | 26.3 | 16 | 2021-03-23 | 13.49.29 | 19.4
17 | 2020-11-20 | 16.15.18 | 86 | 17 | 2020-12-16 | 12.24.09 | 98.6 | 17 | 2021-01-15 | 15.00.30 | 106.7 | 17 | 2021-01-22 | 16.31.23 | 49.5 | 17 | 2021-03-02 | 14.16.06 P1 | 27.5 | 17 | 2021-03-31 | 10.06.14 | 27.2 | 17 | 2021-03-23 | 13.50.54 | 12.7
18 | 2020-11-20 | 16.18.19 | 96.2 | 18 | 2020-12-16 | 12.27.52 | 95.3 | 18 | 2021-01-15 | 15.03.52 | 110.9 | 18 | 2021-01-22 | 16.36.11 | 45.8 | 18 | 2021-03-02 | 14.16.06 P2 | 53.4 | 18 | 2021-03-31 | 10.07.41 | 24.2 | 18 | 2021-03-23 | 13.52.17 | 11.4
19 | 2020-11-20 | 16.24.20 | 105.1 | 19 | 2021-02-23 | 11.58.31 | 104.7 | 19 | 2021-01-15 | 15.05.43 | 101.2 | 19 | 2021-01-22 | 16.39.55 P1 | 52 | 19 | 2021-03-02 | 14.16.06 P3 | 46.8 | 19 | 2021-03-31 | 10.10.12 | 24.4 | 19 | 2021-03-23 | 13.54.2 | 18.2
20 | 2020-11-20 | 17.01.12 | 93.1 | 20 | 2021-02-23 | 12.04.7 P1 | 105.7 | 20 | 2021-01-15 | 15.13.08 | 109 | 20 | 2021-01-22 | 16.39.55 P2 | 55.5 | 20 | 2021-03-02 | 14.23.14 | 32.3 | 20 | 2021-03-31 | 10.11.31 | 32.8 | 20 | 2021-03-23 | 13.55.50 P1 | 24.1
21 | 2020-11-20 | 17.03.04 | 90 | 21 | 2021-02-23 | 12.04.7 P2 | 94.7 | 21 | 2021-01-15 | 15.15.02 | 98.1 | 21 | 2021-01-22 | 16.41.47 | 45.7 | 21 | 2021-03-02 | 14.25.04 | 34.7 | 21 | 2021-03-31 | 10.13.12 | 28.7 | 21 | 2021-03-23 | 13.55.50 P2 | 20.1
22 | 2020-11-20 | 17.04.57 | 95.6 | 22 | 2021-02-23 | 12.07.30 | 95.8 | 22 | 2021-01-15 | 15.21.41 | 115.3 | 22 | 2021-01-22 | 16.43.44 | 38.9 | 22 | 2021-03-02 | 14.26.55 | 21.1 | 22 | 2021-03-31 | 10.15.17 | 47.4 | 22 | 2021-03-23 | 13.57.37 | 18.1
23 | 2020-11-20 | 17.04.57 | 88.3 | 23 | 2021-02-23 | 12.09.28 | 104.8 | 23 | 2021-01-15 | 15.25.21 | 113.8 | 23 | 2021-01-22 | 16.49.17 | 33 | 23 | 2021-03-02 | 14.28.28 | 33.9 | 23 | 2021-03-31 | 10.16.38 | 23.5 | 23 | 2021-03-23 | 13.58.55 | 15.5
24 | 2020-11-20 | 17.09.50 | 93.2 | 24 | 2021-02-23 | 12.12.41 | 105.7 | 24 | 2021-01-15 | 15.29.03 | 98.2 | 24 | 2021-01-22 | 16.51.08 P1 | 55.4 | 24 | 2021-03-02 | 14.29.53 | 39.4 | 24 | 2021-03-31 | 10.18.06 | 29.3 | 24 | 2021-03-23 | 14.01.10 | 14.3
25 | 2020-11-20 | 17.29.03 | 97.6 | 25 | 2021-02-23 | 12.14.32 | 98.9 | 25 | 2021-01-15 | 15.33.51 | 110.1 | 25 | 2021-01-22 | 16.51.08 P2 | 32.5 | 25 | 2021-03-02 | 14.31.13 | 26.8 | 25 | 2021-03-31 | 10.19.22 | 33.5 | 25 | 2021-03-23 | 14.05.15 | 21.2
26 | 2020-11-20 | 17.29.03 | 88.4 | 26 | 2021-02-23 | 12.38.05 | 95.8 | 26 | 2021-01-15 | 15.35.42 | 106.2 | 26 | 2021-01-22 | 16.58.13 | 39.3 | 26 | 2021-03-02 | 14.32.37 | 23.4 | 26 | 2021-03-31 | 10.20.40 P1 | 45.7 | 26 | 2021-03-23 | 14.06.42 | 13.6
27 | 2020-11-20 | 17.29.03 | 88.2 | 27 | 2021-02-23 | 12.41.48 P1 | 89.9 | 27 | 2021-01-15 | 15.41.17 | 102.4 | 27 | 2021-01-22 | 17.00.04 | 40.9 | 27 | 2021-03-02 | 14.36.01 P1 | 23.1 | 27 | 2021-03-31 | 10.20.40 P2 | 38.1 | 27 | 2021-03-23 | 14.07.51 | 17.4
28 | 2020-11-20 | 17.31.06 | 91.8 | 28 | 2021-02-23 | 12.41.48 P2 | 108.6 | 28 | 2021-01-15 | 15.43.08 | 100.8 | 28 | 2021-01-22 | 17.03.53 | 41.2 | 28 | 2021-03-02 | 14.36.01 P2 | 26.3 | 28 | 2021-03-31 | 10.20.40 P3 | 44.1 | 28 | 2021-03-23 | 14.09.02 | 11.9
29 | 2020-11-20 | 17.34.10 | 92.7 | 29 | 2021-02-23 | 12.39.56 | 107.6 | 29 | 2021-01-15 | 15.52.29 P1 | 120.9 | 29 | 2021-01-22 | 17.05.46 | 40.7 | 29 | 2021-03-02 | 14.39.21 | 30.6 | 29 | 2021-03-31 | 10.38.43 | 41.8 | 29 | 2021-03-23 | 14.10.12 | 20.5
30 | 2020-11-20 | 17.36.02 | 88.8 | 30 | 2021-02-23 | 12.06.45 P1 | 112.9 | 30 | 2021-01-15 | 15.52.29 P2 | 129.6 | 30 | 2021-01-22 | 17.09.28 P1 | 52.6 | 30 | 2021-03-02 | 14.41.10 P1 | 31 | 30 | 2021-03-31 | 10.40.23 | 27.7 | 30 | 2021-03-23 | 14.11.22 | 18.8
31 | 2020-11-20 | 18.01.47 | 99.4 | 31 | 2021-02-23 | 12.06.45 P2 | 118 | 31 | 2021-01-15 | 15.52.29 P3 | 103.1 | 31 | 2021-01-22 | 17.09.28 P2 | 44.5 | 31 | 2021-03-02 | 14.41.10 P2 | 20.1 | 31 | 2021-03-31 | 10.41.59 | 26.6 | 31 | 2021-03-23 | 14.12.33 | 10.4
32 | 2020-11-20 | 18.03.39 | 102.5 | 32 | 2021-02-23 | 12.06.45 P3 | 110.8 | 32 | 2021-01-15 | 15.52.29 P4 | 91.9 | 32 | 2021-01-22 | 15.20.46 | 51.1 | 32 | 2021-03-02 | 14.43.09 P1 | 21.7 | 32 | 2021-03-31 | 10.43.31 | 27.4 | 32 | 2021-03-23 | 14.13.38 | 8.1
33 | 2020-11-20 | 18.05.32 | 110.5 | 33 | 2021-02-23 | 12.27.18 | 108.2 | 33 | 2021-01-15 | 15.56.14 | 115.1 | 33 | 2021-01-22 | 17.15.02 | 37.1 | 33 | 2021-03-02 | 14.43.09 P2 | 35.2 | 33 | 2021-03-31 | 10.44.58 | 39.3 | 33 | 2021-03-23 | 14.14.46 | 15.1
34 | 2020-11-20 | 18.07.25 | 104.2 | 34 | 2021-02-23 | 12.29.10 | 121.2 | 34 | 2021-01-15 | 15.58.06 P1 | 91.05 | 34 | 2021-01-22 | 17.18.44 | 41.8 | 34 | 2021-03-02 | 14.43.09 P3 | 20.4 | 34 | 2021-03-31 | 10.46.23 | 52 | 34 | 2021-03-23 | 14.18.09 | 17.1
35 | 2020-11-20 | 18.07.25 | 87.4 | 35 | 2021-02-23 | 12.49.56 | 107.7 | 35 | 2021-01-15 | 15.58.06 P2 | 93.4 | 35 | 2021-01-22 | 17.22.28 | 44.4 | 35 | 2021-03-02 | 14.43.09 P4 | 23.4 | 35 | 2021-03-31 | 10.51.32 | 36.7 | 35 | 2021-03-23 | 14.19.21 | 11.4
36 | 2020-11-20 | 18.07.25 | 91.7 | 36 | 2021-02-23 | 12.51.48 | 104.2 | 36 | 2021-01-15 | 16.04.12 | 99.5 | 36 | 2021-01-22 | 17.26.10 | 37.1 | 36 | 2021-03-02 | 14.50.13 | 29.1 | 36 | 2021-03-31 | 10.52.50 P1 | 39.8 | 36 | 2021-03-23 | 14.21.09 | 11.2
37 | 2020-11-20 | 18.09.18 | 88.9 | 37 | 2021-02-23 | 12.55.29 P1 | 101.6 | 37 | 2021-01-15 | 16.06.03 | 145 | 37 | 2021-01-22 | 17.28.02 | 34.5 | 37 | 2021-03-02 | 14.53.36 | 30.5 | 37 | 2021-03-31 | 10.52.50 P2 | 33.6 | 37 | 2021-03-23 | 14.23.16 P1 | 18.1
38 | 2020-11-20 | 18.09.18 | 87 | 38 | 2021-02-23 | 12.55.29 P2 | 110.9 | 38 | 2021-01-15 | 16.11.42 | 108.5 | 38 | 2021-01-22 | 17.29.53 | 51.4 | 38 | 2021-03-02 | 14.56.24 P1 | 27 | 38 | 2021-03-31 | 10.54.24 | 24.3 | 38 | 2021-03-23 | 14.23.16 P2 | 19
39 | 2020-11-20 | 18.11.10 | 93.7 | 39 | 2021-02-23 | 12.57.24 P1 | 100 | 39 | 2021-01-15 | 16.20.44 | 119.1 | 39 | 2021-01-22 | 17.33.33 | 50 | 39 | 2021-03-02 | 14.56.24 P2 | 20 | 39 | 2021-03-31 | 10.55.52 | 33.6 | 39 | 2021-03-23 | 14.23.16 P3 | 10
40 | 2020-11-20 | 18.17.09 | 91.2 | 40 | 2021-02-23 | 12.57.24 P2 | 113.1 | 40 | 2021-01-15 | 16.31.40 | 105.7 | 40 | 2021-01-22 | 17.37.15 | 44.4 | 40 | 2021-03-02 | 14.58.08 | 22.3 | 40 | 2021-03-31 | 11.38.09 | 25.5 | 40 | 2021-03-23 | 14.23.16 P4 | 16
41 | 2020-11-20 | 18.20.56 | 89.6 | 41 | 2021-02-23 | 12.57.24 P3 | 116.1 | 41 | 2021-01-15 | 16.33.32 | 101.8 | 41 | 2021-01-22 | 17.40.56 | 37.1 | 41 | 2021-03-02 | 14.59.46 | 34.7 | 41 | 2021-03-31 | 11.39.49 | 30.7 | 41 | 2021-03-23 | 14.30.10 | 25.4
42 | 2020-11-20 | 18.20.56 | 98.1 | 42 | 2021-02-23 | 13.04.35 | 96 | 42 | 2021-01-15 | 16.35.41 | 116.6 | 42 | 2021-01-22 | 17.42.47 P1 | 33.4 | 42 | 2021-03-02 | 15.01.27 | 27.9 | 42 | 2021-03-31 | 11.41.01 | 34.1 | 42 | 2021-03-23 | 14.31.40 | 20.4
43 | 2020-11-20 | 18.20.56 | 96.2 | 43 | 2021-02-23 | 13.06.26 P1 | 106.1 | 43 | 2021-01-15 | 16.37.33 | 109 | 43 | 2021-01-22 | 17.42.47 P2 | 31.7 | 43 | 2021-03-02 | 15.03.05 P1 | 26.6 | 43 | 2021-03-31 | 11.42.36 | 24.2 | 43 | 2021-03-23 | 14.34.41 | 12.1
44 | 2020-11-20 | 18.22.51 | 97 | 44 | 2021-02-23 | 13.06.26 P2 | 103.2 | 44 | 2021-01-15 | 16.39.25 | 97.6 | 44 | 2021-01-22 | 17.53.58 | 36.4 | 44 | 2021-03-02 | 15.03.05 P2 | 25.7 | 44 | 2021-03-31 | 11.43.49 P1 | 38 | 44 | 2021-03-23 | 14.37.30 | 19.3
45 | 2020-11-20 | 18.24.43 | 97.1 | 45 | 2021-02-23 | 13.08.18 | 98.1 | 45 | 2021-01-15 | 16.46.26 | 119.7 | 45 | 2021-01-22 | 17.57.42 | 39.9 | 45 | 2021-03-02 | 15.03.05 P3 | 31.2 | 45 | 2021-03-31 | 11.43.49 P2 | 36.4
46 | 2020-11-20 | 18.24.43 | 101.6 | 46 | 2021-02-23 | 13.10.10 | 104.7 | 46 | 2021-01-15 | 16.51.59 | 99.3 | 46 | 2021-01-22 | 17.59.39 | 38.2 | 46 | 2021-03-02 | 15.04.34 | 29.1 | 46 | 2021-03-31 | 11.46.26 | 34.5
47 | 2020-11-20 | 18.26.35 | 111.4 | 47 | 2021-02-23 | 13.12.01 | 98.4 | 47 | 2021-01-15 | 16.58.19 P1 | 101.2 | 47 | 2021-01-22 | 18.03.22 | 43 | 47 | 2021-03-02 | 15.06.03 | 24.9 | 47 | 2021-03-31 | 11.48.18 | 42.2
48 | 2020-11-20 | 18.26.35 | 84.4 | 48 | 2021-02-23 | 13.13.52 | 98 | 48 | 2021-01-15 | 16.58.19 P2 | 104.2 | 48 | 2021-01-22 | 18.05.31 | 52.7 | 48 | 2021-03-02 | 15.07.44 | 20.5 | 48 | 2021-03-31 | 11.51.49 | 20.5
49 | 2020-11-20 | 18.26.35 | 107.1 | 49 | 2021-02-23 | 13.21.22 | 96.5 |  |  |  |  | 49 | 2021-01-22 | 18.09.15 | 35.9 | 49 | 2021-03-02 | 15.09.00 | 29.9 | 49 | 2021-03-31 | 11.55.46 | 43.3
50 | 2020-11-20 | 18.26.35 | 109.9 | 50 | 2021-02-23 | 13.23.13 | 111.8 |  |  |  |  | 50 | 2021-01-22 | 18.13.06 | 35.3 | 50 | 2021-03-02 | 15.10.29 | 26.9 | 50 | 2021-03-31 | 11.57.37 | 33.7
51 | 2020-11-06 | 10.15.26 | 91.6 | 51 | 2021-02-23 | 13.25.04 | 97.3 |  |  |  |  | 51 | 2021-01-22 | 18.16.58 | 44.1 | 51 | 2021-03-02 | 15.13.02 | 32.4 | 51 | 2021-03-31 | 11.59.24 | 32.1
52 | 2020-11-06 | 10.15.26 | 88.3 | 52 | 2021-02-23 | 13.28.47 P1 | 92.8 |  |  |  |  | 52 | 2021-01-22 | 18.11.07 | 30.7 | 52 | 2021-03-02 | 15.14.47 | 22.6 | 52 | 2021-03-31 | 12.02.44 | 29.9
53 | 2020-11-06 | 10.15.26 | 99.9 | 53 | 2021-02-23 | 13.28.47 P2 | 104.6 | [8 empty] | 53 | 2021-03-02 | 15.16.15 P1 | 30.7 | 53 | 2021-03-31 | 12.04.02 P1 | 46.02
54 | 2020-11-06 | 10.35.21 | 94.6 | 54 | 2021-02-23 | 13.30.39 P1 | 98.7 | [8 empty] | 54 | 2021-03-02 | 15.16.15 P2 | 33.7 | 54 | 2021-03-31 | 12.04.02 P2 | 34.7
55 | 2020-11-06 | 10.35.21 | 77.8 | 55 | 2021-02-23 | 13.30.39 P2 | 104.8 | [8 empty] | 55 | 2021-03-02 | 15.18.05 P1 | 19.6 | 55 | 2021-03-31 | 12.07.10 | 32.3
56 | 2020-11-06 | 11.02.42 | 97.1 | 56 | 2021-02-23 | 13.32.3 P1 | 98.8 | [8 empty] | 56 | 2021-03-02 | 15.18.05 P2 | 25.8 | 56 | 2021-03-31 | 12.08.43 | 34
57 | 2020-11-06 | 11.10.16 | 103.8 | 57 | 2021-02-23 | 13.32.3 P2 | 106.8 | [8 empty] | 57 | 2021-03-02 | 15.18.05 P3 | 18.8 | 57 | 2021-03-31 | 12.11.08 | 30.8
58 | 2020-11-06 | 11.21.54 | 102.9 | 58 | 2021-02-23 | 13.34.22 | 107.6 | [8 empty] | 58 | 2021-03-02 | 15.19.56 | 21.8 | 58 | 2021-03-31 | 12.12.24 | 40.5
59 | 2020-11-06 | 11.17.01 | 101.5 | 59 | 2021-02-23 | 13.36.14 P1 | 104.2
60 | 2020-11-06 | 11.26.00 | 91.2 | 60 | 2021-02-23 | 13.36.14 P2 | 94.4
61 | 2020-11-06 | 11.30.41 | 105 | 61 | 2021-02-23 | 13.38.06 P1 | 105.3
62 | 2020-11-06 | 11.33.07 | 95.6 | 62 | 2021-02-23 | 13.38.06 P2 | 100.6
63 | 2020-11-06 | 11.38.43 | 89.3 | 63 | 2021-02-23 | 13.38.06 P3 | 114.7
64 | 2020-11-06 | 11.41.10 | 87 | 64 | 2021-02-23 | 13.39.58 | 110.4
65 | 2020-11-06 | 11.42.37 | 90.1 | 65 | 2021-02-23 | 13.41.49 | 105.7
66 | 2020-11-06 | 11.43.37 | 74 | 66 | 2021-02-23 | 13.43.40 | 94.6
67 | 2020-11-06 | 11.46.14 | 96.2 | 67 | 2021-02-23 | 13.45.31 | 99.4
68 | 2020-11-06 | 11.52.24 | 86.1 | 68 | 2021-02-23 | 13.47.23 | 95.9
69 | 2020-11-06 | 11.54.59 | 96.8
70 | 2020-11-06 | 11.54.59 | 94.1
71 | 2020-11-06 | 12.00.02 | 94.4
72 | 2020-11-06 | 12.10.06 | 88.8
73 | 2020-11-06 | 12.10.06 | 86.6
74 | 2020-11-06 | 12.10.06 | 88.2
75 | 2020-11-06 | 12.10.06 | 111.9
76 | 2020-11-06 | 12.28.59 | 101.2
77 | 2020-11-06 | 12.31.24 | 100.5
78 | 2020-11-06 | 12.42.58 | 102.6