## Sheet1
# | # in Figure 1 | React. [min] | React. Temp. [°C] | Ramp [°C/min] | Ni(acac)2 [mmol] | 1,2-tetradecanediol [mmol] | Dodecylamine [mmol] | Trioctylphosphine [mmol] | Oleylamine [mmol] | Oleic Acid [mmol] | 1-octadecene [mL]
1 | A | 90 | 280 | 5.26 | 1 |  | 20 |  | 3.04 | 7.93 | 18
2 | B | 90 | 280 | 5.26 | 1 |  |  |  | 3.04 | 7.93 | 18
3 | C | 90 | 280 | 5.26 | 1 | 10 |  |  | 3.04 | 4.76 | 18
4 | D | 90 | 280 | 5.26 | 1 |  |  | 2.24 | 3.04 |  | 18
5 | E | 90 | 280 | 3.42 | 1 |  |  | 2.24 | 3.04 | 7.93 | 15
6 | F | 90 | 280 | 5.26 | 1 |  | 60 |  | 3.04 | 7.93 | 18
7 | G | 90 | 280 | 3.42 | 1 |  | 60 |  | 3.04 | 7.93 | 18
8 | H | 120 | 280 | 5.26 | 1 | 10 |  |  | 3.04 | 9.52 | 19.5
9 | I | 90 | 280 | 3.42 | 1 |  | 20 |  | 3.04 | 7.93 | 15
10 | J | 90 | 280 | 5.26 | 1 |  | 50 |  | 3.04 | 7.93 | 18
11 | K | 90 | 280 | 3.42 | 1 |  | 50 |  | 3.04 | 7.93 | 18
12 | L | 90 | 280 | 3.42 | 1 | 10 |  |  | 3.04 | 9.52 | 19.5
13 | M | 90 | 280 | 3.42 | 1 |  | 20 |  | 3.04 | 7.93 | 18
14 | N | 90 | 280 | 5.26 | 1 | 10 |  |  | 3.04 | 3.21 | 18
15 | O | 90 | 280 | 3.42 | 1 | 10 |  |  | 3.04 | 3.21 | 18
16 | P | 90 | 280 | 3.42 | 1 | 10 |  |  | 3.04 | 11.89 | 30
17 | Q | 90 | 280 | 3.42 | 1 |  | 20 |  | 3.04 | 7.93 | 20
18 | R | 90 | 280 | 5.26 | 1 | 10 |  |  | 3.04 | 7.93 | 25
19 | S | 90 | 280 | 3.42 | 1 | 10 |  |  | 3.04 | 7.93 | 19.5
20 | T | 90 | 280 | 3.42 | 1 | 10 |  |  | 3.04 | 9.52 | 30
21 | U | 90 | 280 | 3.42 | 1 |  | 20 |  | 7.6 | 7.93 | 18
22 | V | 90 | 280 | 5.26 | 1 | 10 |  |  | 3.04 | 7.93 | 30
23 | W | 90 | 280 | 3.42 | 1 | 10 |  |  | 3.04 | 7.93 | 30
24 | X | 90 | 280 | 3.42 | 1 | 10 |  |  | 3.04 | 7.93 | 35