## Supplementary Table S2 - GCN
GCN Scaling Relations
Species | GCN | Updated_DFT | Slope | Intercept | GCN_estimated | Error | ABS(Error) | MAE
CH | 7.5 | -12.712427 | 0.0651 | -13.19 | -12.70175 | -0.010677 | 0.010677 | 0.06839
CH | 6.95 | -12.820425 | 0.0651 | -13.19 | -12.737555 | -0.08287 | 0.08287
CH | 6.41 | -12.66874 | 0.0651 | -13.19 | -12.772709 | 0.103969 | 0.103969
CH | 6 | -12.794542 | 0.0651 | -13.19 | -12.7994 | 0.004858 | 0.004858
CH | 6 | -12.659399 | 0.0651 | -13.19 | -12.7994 | 0.140001 | 0.140001
CH | 5.41 | -12.789977 | 0.0651 | -13.19 | -12.837809 | 0.047832 | 0.047832
CH | 6.41 | -12.691319 | 0.0651 | -13.19 | -12.772709 | 0.08139 | 0.08139
CH | 7.09 | -12.844209 | 0.0651 | -13.19 | -12.728441 | -0.115768 | 0.115768
CH | 7.59 | -12.71246 | 0.0651 | -13.19 | -12.695891 | -0.016569 | 0.016569
CH | 6.77 | -12.807622 | 0.0651 | -13.19 | -12.749273 | -0.058349 | 0.058349
CH | 3.27 | -13.06713 | 0.0651 | -13.19 | -12.977123 | -0.090007 | 0.090007
C | 6.95 | -8.209059 | 0.3327 | -10.513 | -8.200735 | -0.008324 | 0.008324 | 0.092373
C | 7.5 | -8.050147 | 0.3327 | -10.513 | -8.01775 | -0.032397 | 0.032397
C | 6.41 | -8.637302 | 0.3327 | -10.513 | -8.380393 | -0.256909 | 0.256909
C | 6 | -8.289135 | 0.3327 | -10.513 | -8.5168 | 0.227665 | 0.227665
C | 6 | -8.403722 | 0.3327 | -10.513 | -8.5168 | 0.113078 | 0.113078
C | 6.41 | -8.345322 | 0.3327 | -10.513 | -8.380393 | 0.035071 | 0.035071
C | 7.59 | -8.034128 | 0.3327 | -10.513 | -7.987807 | -0.046321 | 0.046321
C | 6.77 | -8.218699 | 0.3327 | -10.513 | -8.260621 | 0.041922 | 0.041922
C | 3.27 | -9.494741 | 0.3327 | -10.513 | -9.425071 | -0.06967 | 0.06967
H2O | 7.5 | -14.549311 | 0.0902 | -15.218 | -14.5415 | -0.007811 | 0.007811 | 0.05154517
H2O | 6.67 | -14.608131 | 0.0902 | -15.218 | -14.616366 | 0.008235 | 0.008235
H2O | 5.83 | -14.799013 | 0.0902 | -15.218 | -14.692134 | -0.106879 | 0.106879
H2O | 5.5 | -14.68265 | 0.0902 | -15.218 | -14.7219 | 0.03925 | 0.03925
H2O | 5.5 | -14.691591 | 0.0902 | -15.218 | -14.7219 | 0.030309 | 0.030309
H2O | 5.5 | -14.676487 | 0.0902 | -15.218 | -14.7219 | 0.045413 | 0.045413
H2O | 2.5 | -14.989297 | 0.0902 | -15.218 | -14.9925 | 0.003203 | 0.003203
H2O | 3 | -14.862092 | 0.0902 | -15.218 | -14.9474 | 0.085308 | 0.085308
H2O | 2.92 | -15.016496 | 0.0902 | -15.218 | -14.954616 | -0.06188 | 0.06188
H2O | 3.58 | -14.829393 | 0.0902 | -15.218 | -14.895084 | 0.065691 | 0.065691
H2O | 3.5 | -15.03444 | 0.0902 | -15.218 | -14.9023 | -0.13214 | 0.13214
H2O | 4.42 | -14.786893 | 0.0902 | -15.218 | -14.819316 | 0.032423 | 0.032423
O2 | 7.5 | -10.040612 | 0.268 | -12.285 | -10.275 | 0.234388 | 0.234388 | 0.1243122
O2 | 5.83 | -10.941643 | 0.268 | -12.285 | -10.72256 | -0.219083 | 0.219083
O2 | 5.5 | -10.847292 | 0.268 | -12.285 | -10.811 | -0.036292 | 0.036292
O2 | 5.5 | -10.936467 | 0.268 | -12.285 | -10.811 | -0.125467 | 0.125467
O2 | 5.5 | -10.927555 | 0.268 | -12.285 | -10.811 | -0.116555 | 0.116555
O2 | 2.92 | -11.442161 | 0.268 | -12.285 | -11.50244 | 0.060279 | 0.060279
O2 | 3.5 | -11.323558 | 0.268 | -12.285 | -11.347 | 0.023442 | 0.023442
O2 | 4.42 | -10.921448 | 0.268 | -12.285 | -11.10044 | 0.178992 | 0.178992
OH | 7.5 | -9.875931 | 0.1242 | -11.151 | -10.2195 | 0.343569 | 0.343569 | 0.1266549
OH | 6.67 | -10.55479 | 0.1242 | -11.151 | -10.322586 | -0.232204 | 0.232204
OH | 5.78 | -10.466263 | 0.1242 | -11.151 | -10.433124 | -0.033139 | 0.033139
OH | 5.39 | -10.622033 | 0.1242 | -11.151 | -10.481562 | -0.140471 | 0.140471
OH | 5.44 | -10.413189 | 0.1242 | -11.151 | -10.475352 | 0.062163 | 0.062163
OH | 5.39 | -10.655316 | 0.1242 | -11.151 | -10.481562 | -0.173754 | 0.173754
OH | 3 | -10.669618 | 0.1242 | -11.151 | -10.7784 | 0.108782 | 0.108782
OH | 2.5 | -10.73892 | 0.1242 | -11.151 | -10.8405 | 0.10158 | 0.10158
OH | 3.11 | -10.650216 | 0.1242 | -11.151 | -10.764738 | 0.114522 | 0.114522
OH | 2.83 | -10.906413 | 0.1242 | -11.151 | -10.799514 | -0.106899 | 0.106899
OH | 3.17 | -10.830582 | 0.1242 | -11.151 | -10.757286 | -0.073296 | 0.073296
OH | 4 | -10.62472 | 0.1242 | -11.151 | -10.6542 | 0.02948 | 0.02948
O | 6.95 | -5.741805 | 0.1238 | -6.7774 | -5.91699 | 0.175185 | 0.175185 | 0.0759589
O | 6.67 | -6.02433 | 0.1238 | -6.7774 | -5.951654 | -0.072676 | 0.072676
O | 5.78 | -6.124292 | 0.1238 | -6.7774 | -6.061836 | -0.062456 | 0.062456
O | 5.39 | -6.192982 | 0.1238 | -6.7774 | -6.110118 | -0.082864 | 0.082864
O | 5.44 | -6.011021 | 0.1238 | -6.7774 | -6.103928 | 0.092907 | 0.092907
O | 5.39 | -6.256388 | 0.1238 | -6.7774 | -6.110118 | -0.14627 | 0.14627
O | 3.11 | -6.382229 | 0.1238 | -6.7774 | -6.392382 | 0.010153 | 0.010153
O | 2.83 | -6.403402 | 0.1238 | -6.7774 | -6.427046 | 0.023644 | 0.023644
O | 3.27 | -6.387624 | 0.1238 | -6.7774 | -6.372574 | -0.01505 | 0.01505
O | 4 | -6.203816 | 0.1238 | -6.7774 | -6.2822 | 0.078384 | 0.078384
CHOO | 7.5 | -25.962792 | 0.1662 | -27.405 | -26.1585 | 0.195708 | 0.195708 | 0.1126663
CHOO | 6.67 | -26.309335 | 0.1662 | -27.405 | -26.296446 | -0.012889 | 0.012889
CHOO | 5.83 | -26.529824 | 0.1662 | -27.405 | -26.436054 | -0.09377 | 0.09377
CHOO | 5.5 | -26.53376 | 0.1662 | -27.405 | -26.4909 | -0.04286 | 0.04286
CHOO | 5.5 | -26.718254 | 0.1662 | -27.405 | -26.4909 | -0.227354 | 0.227354
CHOO | 5.5 | -26.565431 | 0.1662 | -27.405 | -26.4909 | -0.074531 | 0.074531
CHOO | 3.58 | -26.603809 | 0.1662 | -27.405 | -26.810004 | 0.206195 | 0.206195
CHOO | 2.92 | -26.927922 | 0.1662 | -27.405 | -26.919696 | -0.008226 | 0.008226
CHOO | 3.5 | -26.925457 | 0.1662 | -27.405 | -26.8233 | -0.102157 | 0.102157
CHOO | 4.42 | -26.507423 | 0.1662 | -27.405 | -26.670396 | 0.162973 | 0.162973
CH4 | 7.5 | -24.290571 | 0 | 0 | -24.27696325 | -0.01360775 | 0.01360775 | 0.03185829
CH4 | 6.67 | -24.292253 | 0 | 0 | -24.27696325 | -0.01528975 | 0.01528975
CH4 | 5.83 | -24.270668 | 0 | 0 | -24.27696325 | 0.00629525 | 0.00629525
CH4 | 5.5 | -24.266887 | 0 | 0 | -24.27696325 | 0.01007625 | 0.01007625
CH4 | 5.5 | -24.29005 | 0 | 0 | -24.27696325 | -0.01308675 | 0.01308675
CH4 | 5.5 | -24.274117 | 0 | 0 | -24.27696325 | 0.00284625 | 0.00284625
CH4 | 2.5 | -24.31519 | 0 | 0 | -24.27696325 | -0.03822675 | 0.03822675
CH4 | 3 | -24.204426 | 0 | 0 | -24.27696325 | 0.07253725 | 0.07253725
CH4 | 2.92 | -24.266923 | 0 | 0 | -24.27696325 | 0.01004025 | 0.01004025
CH4 | 3.58 | -24.21925 | 0 | 0 | -24.27696325 | 0.05771325 | 0.05771325
CH4 | 3.5 | -24.387902 | 0 | 0 | -24.27696325 | -0.1109387 | 0.1109387
CH4 | 4.42 | -24.245322 | 0 | 0 | -24.27696325 | 0.03164125 | 0.03164125
CH3 | 7.5 | -20.460545 | 0 | 0 | -20.5616805 | 0.1011355 | 0.1011355 | 0.06633333
CH3 | 6.67 | -20.552462 | 0 | 0 | -20.5616805 | 0.0092185 | 0.0092185
CH3 | 5.83 | -20.610311 | 0 | 0 | -20.5616805 | -0.0486305 | 0.0486305
CH3 | 5.5 | -20.522697 | 0 | 0 | -20.5616805 | 0.0389835 | 0.0389835
CH3 | 5.5 | -20.505695 | 0 | 0 | -20.5616805 | 0.0559855 | 0.0559855
CH3 | 5.5 | -20.518416 | 0 | 0 | -20.5616805 | 0.0432645 | 0.0432645
CH3 | 2.5 | -20.442058 | 0 | 0 | -20.5616805 | 0.1196225 | 0.1196225
CH3 | 3 | -20.553784 | 0 | 0 | -20.5616805 | 0.0078965 | 0.0078965
CH3 | 2.92 | -20.626701 | 0 | 0 | -20.5616805 | -0.0650205 | 0.0650205
CH3 | 3.58 | -20.569617 | 0 | 0 | -20.5616805 | -0.0079365 | 0.0079365
CH3 | 3.5 | -20.838093 | 0 | 0 | -20.5616805 | -0.2764125 | 0.2764125
CH3 | 4.42 | -20.539787 | 0 | 0 | -20.5616805 | 0.0218935 | 0.0218935
CH2 | 7.33 | -16.299399 | 0 | 0 | -16.6351432 | 0.3357442 | 0.3357442 | 0.1305078
CH2 | 6.67 | -16.791262 | 0 | 0 | -16.6351432 | -0.1561188 | 0.1561188
CH2 | 5.78 | -16.796597 | 0 | 0 | -16.6351432 | -0.1614538 | 0.1614538
CH2 | 5.39 | -16.707147 | 0 | 0 | -16.6351432 | -0.0720038 | 0.0720038
CH2 | 5.44 | -16.583111 | 0 | 0 | -16.6351432 | 0.0520322 | 0.0520322
CH2 | 5.39 | -16.81189 | 0 | 0 | -16.6351432 | -0.1767468 | 0.1767468
CH2 | 2.83 | -16.714918 | 0 | 0 | -16.6351432 | -0.0797748 | 0.0797748
CH2 | 3.11 | -16.566384 | 0 | 0 | -16.6351432 | 0.0687592 | 0.0687592
CH2 | 3.17 | -16.641584 | 0 | 0 | -16.6351432 | -0.0064408 | 0.0064408
CH2 | 4 | -16.43914 | 0 | 0 | -16.6351432 | 0.1960032 | 0.1960032
H | 7.5 | -3.931347 | 0 | 0 | -3.9957965 | 0.0644495 | 0.0644495 | 0.1147378
H | 6.67 | -4.115048 | 0 | 0 | -3.9957965 | -0.1192515 | 0.1192515
H | 5.78 | -4.067197 | 0 | 0 | -3.9957965 | -0.0714005 | 0.0714005
H | 5.39 | -4.077496 | 0 | 0 | -3.9957965 | -0.0816995 | 0.0816995
H | 5.5 | -3.957732 | 0 | 0 | -3.9957965 | 0.0380645 | 0.0380645
H | 5.39 | -4.130734 | 0 | 0 | -3.9957965 | -0.1349375 | 0.1349375
H | 2.5 | -3.652524 | 0 | 0 | -3.9957965 | 0.3432725 | 0.3432725
H | 3 | -3.753156 | 0 | 0 | -3.9957965 | 0.2426405 | 0.2426405
H | 2.83 | -4.06382 | 0 | 0 | -3.9957965 | -0.0680235 | 0.0680235
H | 3.11 | -4.110149 | 0 | 0 | -3.9957965 | -0.1143525 | 0.1143525
H | 3.17 | -4.047842 | 0 | 0 | -3.9957965 | -0.0520455 | 0.0520455
H | 4 | -4.042513 | 0 | 0 | -3.9957965 | -0.0467165 | 0.0467165
CO2 | 7.5 | -22.587905 | 0 | 0 | -22.54251 | -0.04539033 | 0.04539033 | 0.03939272
CO2 | 6.67 | -22.611924 | 0 | 0 | -22.54251 | -0.06940933 | 0.06940933
CO2 | 5.83 | -22.555605 | 0 | 0 | -22.54251 | -0.01309033 | 0.01309033
CO2 | 5.5 | -22.507071 | 0 | 0 | -22.54251 | 0.03544367 | 0.03544367
CO2 | 5.5 | -22.602129 | 0 | 0 | -22.54251 | -0.05961433 | 0.05961433
CO2 | 5.5 | -22.53919 | 0 | 0 | -22.54251 | 0.003324667 | 0.003324667
CO2 | 2.5 | -22.446334 | 0 | 0 | -22.54251 | 0.09618067 | 0.09618067
CO2 | 3 | -22.457907 | 0 | 0 | -22.54251 | 0.08460767 | 0.08460767
CO2 | 2.92 | -22.552057 | 0 | 0 | -22.54251 | -0.009542333 | 0.009542333
CO2 | 3.58 | -22.525715 | 0 | 0 | -22.54251 | 0.01679967 | 0.01679967
CO2 | 3.5 | -22.555436 | 0 | 0 | -22.54251 | -0.01292133 | 0.01292133
CO2 | 4.42 | -22.568903 | 0 | 0 | -22.54251 | -0.02638833 | 0.02638833
CO | 6.95 | -16.299256 | 0 | 0 | -16.621022 | 0.321766 | 0.321766 | 0.141431
CO | 6.67 | -16.745868 | 0 | 0 | -16.621022 | -0.124846 | 0.124846
CO | 5.78 | -16.690225 | 0 | 0 | -16.621022 | -0.069203 | 0.069203
CO | 5.39 | -16.575274 | 0 | 0 | -16.621022 | 0.045748 | 0.045748
CO | 5.5 | -16.569017 | 0 | 0 | -16.621022 | 0.052005 | 0.052005
CO | 5.39 | -16.68802 | 0 | 0 | -16.621022 | -0.066998 | 0.066998
CO | 2.5 | -16.445156 | 0 | 0 | -16.621022 | 0.175866 | 0.175866
CO | 3 | -16.417313 | 0 | 0 | -16.621022 | 0.203709 | 0.203709
CO | 2.92 | -16.844862 | 0 | 0 | -16.621022 | -0.22384 | 0.22384
CO | 3.58 | -16.589418 | 0 | 0 | -16.621022 | 0.031604 | 0.031604
CO | 3.5 | -16.984721 | 0 | 0 | -16.621022 | -0.363699 | 0.363699
CO | 4.42 | -16.603134 | 0 | 0 | -16.621022 | 0.017888 | 0.017888
COH | 6.95 | -19.652849 | 0 | 0 | -19.6167239 | -0.0361251 | 0.0361251 | 0.1457087
COH | 6.67 | -19.880594 | 0 | 0 | -19.6167239 | -0.2638701 | 0.2638701
COH | 5.78 | -19.680012 | 0 | 0 | -19.6167239 | -0.0632881 | 0.0632881
COH | 5.39 | -19.622925 | 0 | 0 | -19.6167239 | -0.0062011 | 0.0062011
COH | 5.44 | -19.463056 | 0 | 0 | -19.6167239 | 0.1536679 | 0.1536679
COH | 5.39 | -19.747071 | 0 | 0 | -19.6167239 | -0.1303471 | 0.1303471
COH | 3.11 | -19.379937 | 0 | 0 | -19.6167239 | 0.2367869 | 0.2367869
COH | 2.83 | -19.554865 | 0 | 0 | -19.6167239 | 0.0618589 | 0.0618589
COH | 3.27 | -19.845436 | 0 | 0 | -19.6167239 | -0.2287121 | 0.2287121
COH | 4 | -19.340494 | 0 | 0 | -19.6167239 | 0.2762299 | 0.2762299
CHO | 7.5 | -19.417827 | 0 | 0 | -19.49863 | 0.08079982 | 0.08079982 | 0.08251926
CHO | 6.67 | -19.542641 | 0 | 0 | -19.49863 | -0.04401418 | 0.04401418
CHO | 5.83 | -19.640036 | 0 | 0 | -19.49863 | -0.1414092 | 0.1414092
CHO | 5.5 | -19.500476 | 0 | 0 | -19.49863 | -0.001849182 | 0.001849182
CHO | 5.5 | -19.466307 | 0 | 0 | -19.49863 | 0.03231982 | 0.03231982
CHO | 5.5 | -19.506223 | 0 | 0 | -19.49863 | -0.007596182 | 0.007596182
CHO | 3 | -19.371961 | 0 | 0 | -19.49863 | 0.1266658 | 0.1266658
CHO | 2.5 | -19.415092 | 0 | 0 | -19.49863 | 0.08353482 | 0.08353482
CHO | 3.58 | -19.384087 | 0 | 0 | -19.49863 | 0.1145398 | 0.1145398
CHO | 3.5 | -19.757614 | 0 | 0 | -19.49863 | -0.2589872 | 0.2589872
CHO | 4.42 | -19.482631 | 0 | 0 | -19.49863 | 0.01599582 | 0.01599582
COOH | 7.5 | -26.407807 | 0 | 0 | -26.49798 | 0.09017292 | 0.09017292 | 0.06503825
COOH | 6.67 | -26.533841 | 0 | 0 | -26.49798 | -0.03586108 | 0.03586108
COOH | 5.83 | -26.613869 | 0 | 0 | -26.49798 | -0.1158891 | 0.1158891
COOH | 5.5 | -26.478212 | 0 | 0 | -26.49798 | 0.01976792 | 0.01976792
COOH | 5.5 | -26.493119 | 0 | 0 | -26.49798 | 0.004860917 | 0.004860917
COOH | 5.5 | -26.475709 | 0 | 0 | -26.49798 | 0.02227092 | 0.02227092
COOH | 2.5 | -26.525231 | 0 | 0 | -26.49798 | -0.02725108 | 0.02725108
COOH | 3 | -26.298578 | 0 | 0 | -26.49798 | 0.1994019 | 0.1994019
COOH | 3.58 | -26.444225 | 0 | 0 | -26.49798 | 0.05375492 | 0.05375492
COOH | 2.92 | -26.571591 | 0 | 0 | -26.49798 | -0.07361108 | 0.07361108
COOH | 3.5 | -26.630727 | 0 | 0 | -26.49798 | -0.1327471 | 0.1327471
COOH | 4.42 | -26.50285 | 0 | 0 | -26.49798 | -0.004870083 | 0.004870083

## Supplementary Table S2 - ML
ML Predictions
Adsorbate | Facet | Site | CN | n_metal | GCN | Valency | chi_ME | Bond_count | chi_NN | Molecular_mass | E_ads | ML_predict | Error | ABS_Error | MAE
CH4 | 111 | top | 9 | 1 | 7.5 | 0 | 2.55 | 4 | 2.2 | 16.043 | -24.290571 | -24.2824 | -0.008171 | 0.008171 | 0.02614108
CH4 | 100 | top | 8 | 1 | 6.67 | 0 | 2.55 | 4 | 2.2 | 16.043 | -24.292253 | -24.2913 | -0.000953 | 0.000953
CH4 | 110 | top | 7 | 1 | 5.83 | 0 | 2.55 | 4 | 2.2 | 16.043 | -24.270668 | -24.2898 | 0.019132 | 0.019132
CH4 | 211 | top | 7 | 1 | 5.5 | 0 | 2.55 | 4 | 2.2 | 16.043 | -24.266887 | -24.2756 | 0.008713 | 0.008713
CH4 | 221 | top | 7 | 1 | 5.5 | 0 | 2.55 | 4 | 2.2 | 16.043 | -24.29005 | -24.2756 | -0.01445 | 0.01445
CH4 | 322 | top | 7 | 1 | 5.5 | 0 | 2.55 | 4 | 2.2 | 16.043 | -24.274117 | -24.2756 | 0.001483 | 0.001483
CH4 | 1AD_111 | top | 3 | 1 | 2.5 | 0 | 2.55 | 4 | 2.2 | 16.043 | -24.31519 | -24.3183 | 0.00311 | 0.00311
CH4 | 1AD_100 | top | 4 | 1 | 3 | 0 | 2.55 | 4 | 2.2 | 16.043 | -24.204426 | -24.3047 | 0.100274 | 0.100274
CH4 | 2AD_111 | top | 4 | 1 | 2.92 | 0 | 2.55 | 4 | 2.2 | 16.043 | -24.266923 | -24.3955 | 0.128577 | 0.128577
CH4 | 2AD_100 | top | 5 | 1 | 3.58 | 0 | 2.55 | 4 | 2.2 | 16.043 | -24.21925 | -24.222 | 0.00275 | 0.00275
CH4 | 3AD_111 | top | 5 | 1 | 3.5 | 0 | 2.55 | 4 | 2.2 | 16.043 | -24.387902 | -24.3771 | -0.010802 | 0.010802
CH4 | 4AD_100 | top | 6 | 1 | 4.42 | 0 | 2.55 | 4 | 2.2 | 16.043 | -24.245322 | -24.2606 | 0.015278 | 0.015278
CH3 | 111 | top | 9 | 1 | 7.5 | 1 | 2.55 | 3 | 2.2 | 15.035 | -20.460545 | -20.4402 | -0.020345 | 0.020345 | 0.01937933
CH3 | 100 | top | 8 | 1 | 6.67 | 1 | 2.55 | 3 | 2.2 | 15.035 | -20.552462 | -20.5331 | -0.019362 | 0.019362
CH3 | 110 | top | 7 | 1 | 5.83 | 1 | 2.55 | 3 | 2.2 | 15.035 | -20.610311 | -20.6159 | 0.005589 | 0.005589
CH3 | 211 | top | 7 | 1 | 5.5 | 1 | 2.55 | 3 | 2.2 | 15.035 | -20.522697 | -20.5162 | -0.006497 | 0.006497
CH3 | 221 | top | 7 | 1 | 5.5 | 1 | 2.55 | 3 | 2.2 | 15.035 | -20.505695 | -20.5162 | 0.010505 | 0.010505
CH3 | 322 | top | 7 | 1 | 5.5 | 1 | 2.55 | 3 | 2.2 | 15.035 | -20.518416 | -20.5162 | -0.002216 | 0.002216
CH3 | 1AD_111 | top | 3 | 1 | 2.5 | 1 | 2.55 | 3 | 2.2 | 15.035 | -20.442058 | -20.4405 | -0.001558 | 0.001558
CH3 | 1AD_100 | top | 4 | 1 | 3 | 1 | 2.55 | 3 | 2.2 | 15.035 | -20.553784 | -20.5485 | -0.005284 | 0.005284
CH3 | 2AD_111 | top | 4 | 1 | 2.92 | 1 | 2.55 | 3 | 2.2 | 15.035 | -20.626701 | -20.643 | 0.016299 | 0.016299
CH3 | 2AD_100 | top | 5 | 1 | 3.58 | 1 | 2.55 | 3 | 2.2 | 15.035 | -20.569617 | -20.5584 | -0.011217 | 0.011217
CH3 | 3AD_111 | top | 5 | 1 | 3.5 | 1 | 2.55 | 3 | 2.2 | 15.035 | -20.838093 | -20.7279 | -0.110193 | 0.110193
CH3 | 4AD_100 | top | 6 | 1 | 4.42 | 1 | 2.55 | 3 | 2.2 | 15.035 | -20.539787 | -20.5163 | -0.023487 | 0.023487
CH2 | 111 | bridge | 9 | 2 | 7.33 | 2 | 2.55 | 2 | 2.2 | 14.027 | -16.299399 | -16.3209 | 0.021501 | 0.021501 | 0.0219806
CH2 | 100 | bridge | 8 | 2 | 6.67 | 2 | 2.55 | 2 | 2.2 | 14.027 | -16.791262 | -16.7977 | 0.006438 | 0.006438
CH2 | 110 | bridge | 7 | 2 | 5.78 | 2 | 2.55 | 2 | 2.2 | 14.027 | -16.796597 | -16.837 | 0.040403 | 0.040403
CH2 | 211 | bridge | 7 | 2 | 5.39 | 2 | 2.55 | 2 | 2.2 | 14.027 | -16.707147 | -16.7523 | 0.045153 | 0.045153
CH2 | 221 | bridge | 7 | 2 | 5.44 | 2 | 2.55 | 2 | 2.2 | 14.027 | -16.583111 | -16.5817 | -0.001411 | 0.001411
CH2 | 322 | bridge | 7 | 2 | 5.39 | 2 | 2.55 | 2 | 2.2 | 14.027 | -16.81189 | -16.7523 | -0.05959 | 0.05959
CH2 | 2AD_111 | bridge | 4 | 2 | 2.83 | 2 | 2.55 | 2 | 2.2 | 14.027 | -16.714918 | -16.7016 | -0.013318 | 0.013318
CH2 | 2AD_100 | bridge | 5 | 2 | 3.11 | 2 | 2.55 | 2 | 2.2 | 14.027 | -16.566384 | -16.5831 | 0.016716 | 0.016716
CH2 | 3AD_111 | bridge | 5 | 2 | 3.17 | 2 | 2.55 | 2 | 2.2 | 14.027 | -16.641584 | -16.6442 | 0.002616 | 0.002616
CH2 | 4AD_100 | bridge | 6 | 2 | 4 | 2 | 2.55 | 2 | 2.2 | 14.027 | -16.43914 | -16.4518 | 0.01266 | 0.01266
CH | 111 | three-fold hollow | 9 | 3 | 7.5 | 3 | 2.55 | 1 | 2.2 | 13.019 | -12.712427 | -12.7127 | 0.000273 | 0.000273 | 0.01760418
CH | 111 | three-fold hollow | 9 | 3 | 6.95 | 3 | 2.55 | 1 | 2.2 | 13.019 | -12.820425 | -12.8321 | 0.011675 | 0.011675
CH | 110 | three-fold hollow | 8.333 | 3 | 6.41 | 3 | 2.55 | 1 | 2.2 | 13.019 | -12.66874 | -12.6979 | 0.02916 | 0.02916
CH | 211 | three-fold hollow | 7.667 | 3 | 6 | 3 | 2.55 | 1 | 2.2 | 13.019 | -12.794542 | -12.7948 | 0.000258 | 0.000258
CH | 211 | three-fold hollow | 8.333 | 3 | 6 | 3 | 2.55 | 1 | 2.2 | 13.019 | -12.659399 | -12.7089 | 0.049501 | 0.049501
CH | 221 | three-fold hollow | 7.667 | 3 | 5.41 | 3 | 2.55 | 1 | 2.2 | 13.019 | -12.789977 | -12.787 | -0.002977 | 0.002977
CH | 221 | three-fold hollow | 8.333 | 3 | 6.41 | 3 | 2.55 | 1 | 2.2 | 13.019 | -12.691319 | -12.6979 | 0.006581 | 0.006581
CH | 322 | three-fold hollow | 9 | 3 | 7.09 | 3 | 2.55 | 1 | 2.2 | 13.019 | -12.844209 | -12.8344 | -0.009809 | 0.009809
CH | 322 | three-fold hollow | 9 | 3 | 7.59 | 3 | 2.55 | 1 | 2.2 | 13.019 | -12.71246 | -12.6559 | -0.05656 | 0.05656
CH | 322 | three-fold hollow | 9 | 3 | 6.77 | 3 | 2.55 | 1 | 2.2 | 13.019 | -12.807622 | -12.7875 | -0.020122 | 0.020122
CH | 3AD_111 | three-fold hollow | 5 | 3 | 3.27 | 3 | 2.55 | 1 | 2.2 | 13.019 | -13.06713 | -13.0604 | -0.00673 | 0.00673
C | 111 | three-fold hollow | 9 | 3 | 6.95 | 4 | 2.55 | 0 | 0 | 12.011 | -8.209059 | -8.29312 | 0.084061 | 0.084061 | 0.1388697
C | 111 | three-fold hollow | 9 | 3 | 7.5 | 4 | 2.55 | 0 | 0 | 12.011 | -8.050147 | -8.05017 | 2.3e-05 | 2.3e-05
C | 110 | three-fold hollow | 8.333 | 3 | 6.41 | 4 | 2.55 | 0 | 0 | 12.011 | -8.637302 | -8.5857 | -0.051602 | 0.051602
C | 211 | three-fold hollow | 7.667 | 3 | 6 | 4 | 2.55 | 0 | 0 | 12.011 | -8.289135 | -8.30388 | 0.014745 | 0.014745
C | 211 | three-fold hollow | 8.333 | 3 | 6 | 4 | 2.55 | 0 | 0 | 12.011 | -8.403722 | -8.4168 | 0.013078 | 0.013078
C | 221 | three-fold hollow | 8.333 | 3 | 6.41 | 4 | 2.55 | 0 | 0 | 12.011 | -8.345322 | -8.5857 | 0.240378 | 0.240378
C | 322 | three-fold hollow | 9 | 3 | 7.59 | 4 | 2.55 | 0 | 0 | 12.011 | -8.034128 | -8.0249 | -0.009228 | 0.009228
C | 322 | three-fold hollow | 9 | 3 | 6.77 | 4 | 2.55 | 0 | 0 | 12.011 | -8.218699 | -8.2486 | 0.029901 | 0.029901
C | 3AD_111 | three-fold hollow | 5 | 3 | 3.27 | 4 | 2.55 | 0 | 0 | 12.011 | -9.494741 | -8.68793 | -0.806811 | 0.806811
CO | 111 | three-fold hollow | 9 | 3 | 6.95 | 1 | 2.55 | 3 | 3.44 | 28.01 | -16.299256 | -16.2945 | -0.004756 | 0.004756 | 0.0714895
CO | 100 | bridge | 8 | 2 | 6.67 | 1 | 2.55 | 3 | 3.44 | 28.01 | -16.745868 | -16.5306 | -0.215268 | 0.215268
CO | 110 | bridge | 7 | 2 | 5.78 | 1 | 2.55 | 3 | 3.44 | 28.01 | -16.690225 | -16.5407 | -0.149525 | 0.149525
CO | 211 | bridge | 7 | 2 | 5.39 | 1 | 2.55 | 3 | 3.44 | 28.01 | -16.575274 | -16.6228 | 0.047526 | 0.047526
CO | 221 | top | 7 | 1 | 5.5 | 1 | 2.55 | 3 | 3.44 | 28.01 | -16.569017 | -16.5569 | -0.012117 | 0.012117
CO | 322 | bridge | 7 | 2 | 5.39 | 1 | 2.55 | 3 | 3.44 | 28.01 | -16.68802 | -16.6228 | -0.06522 | 0.06522
CO | 1AD_111 | top | 3 | 1 | 2.5 | 1 | 2.55 | 3 | 3.44 | 28.01 | -16.445156 | -16.4685 | 0.023344 | 0.023344
CO | 1AD_100 | top | 4 | 1 | 3 | 1 | 2.55 | 3 | 3.44 | 28.01 | -16.417313 | -16.5873 | 0.169987 | 0.169987
CO | 2AD_111 | top | 4 | 1 | 2.92 | 1 | 2.55 | 3 | 3.44 | 28.01 | -16.844862 | -16.8043 | -0.040562 | 0.040562
CO | 2AD_100 | top | 5 | 1 | 3.58 | 1 | 2.55 | 3 | 3.44 | 28.01 | -16.589418 | -16.5911 | 0.001682 | 0.001682
CO | 3AD_111 | top | 5 | 1 | 3.5 | 1 | 2.55 | 3 | 3.44 | 28.01 | -16.984721 | -16.868 | -0.116721 | 0.116721
CO | 4AD_100 | top | 6 | 1 | 4.42 | 1 | 2.55 | 3 | 3.44 | 28.01 | -16.603134 | -16.6143 | 0.011166 | 0.011166
COH | 111 | three-fold hollow | 9 | 3 | 6.95 | 3 | 2.55 | 1 | 3.44 | 29.018 | -19.652849 | -19.6634 | 0.010551 | 0.010551 | 0.0267563
COH | 100 | bridge | 8 | 2 | 6.67 | 3 | 2.55 | 1 | 3.44 | 29.018 | -19.880594 | -19.8426 | -0.037994 | 0.037994
COH | 110 | bridge | 7 | 2 | 5.78 | 3 | 2.55 | 1 | 3.44 | 29.018 | -19.680012 | -19.6864 | 0.006388 | 0.006388
COH | 211 | bridge | 7 | 2 | 5.39 | 3 | 2.55 | 1 | 3.44 | 29.018 | -19.622925 | -19.6546 | 0.031675 | 0.031675
COH | 221 | bridge | 7 | 2 | 5.44 | 3 | 2.55 | 1 | 3.44 | 29.018 | -19.463056 | -19.4736 | 0.010544 | 0.010544
COH | 322 | bridge | 7 | 2 | 5.39 | 3 | 2.55 | 1 | 3.44 | 29.018 | -19.747071 | -19.6546 | -0.092471 | 0.092471
COH | 2AD_100 | bridge | 5 | 2 | 3.11 | 3 | 2.55 | 1 | 3.44 | 29.018 | -19.379937 | -19.3985 | 0.018563 | 0.018563
COH | 2AD_111 | bridge | 4 | 2 | 2.83 | 3 | 2.55 | 1 | 3.44 | 29.018 | -19.554865 | -19.5599 | 0.005035 | 0.005035
COH | 3AD_111 | three-fold hollow | 5 | 3 | 3.27 | 3 | 2.55 | 1 | 3.44 | 29.018 | -19.845436 | -19.8322 | -0.013236 | 0.013236
COH | 4AD_100 | bridge | 6 | 2 | 4 | 3 | 2.55 | 1 | 3.44 | 29.018 | -19.340494 | -19.3816 | 0.041106 | 0.041106
CHO | 111 | top | 9 | 1 | 7.5 | 1 | 2.55 | 3 | 3.44 | 29.018 | -19.417827 | -19.4386 | 0.020773 | 0.020773 | 0.02816918
CHO | 100 | top | 8 | 1 | 6.67 | 1 | 2.55 | 3 | 3.44 | 29.018 | -19.542641 | -19.5386 | -0.004041 | 0.004041
CHO | 110 | top | 7 | 1 | 5.83 | 1 | 2.55 | 3 | 3.44 | 29.018 | -19.640036 | -19.5873 | -0.052736 | 0.052736
CHO | 211 | top | 7 | 1 | 5.5 | 1 | 2.55 | 3 | 3.44 | 29.018 | -19.500476 | -19.4553 | -0.045176 | 0.045176
CHO | 221 | top | 7 | 1 | 5.5 | 1 | 2.55 | 3 | 3.44 | 29.018 | -19.466307 | -19.4553 | -0.011007 | 0.011007
CHO | 322 | top | 7 | 1 | 5.5 | 1 | 2.55 | 3 | 3.44 | 29.018 | -19.506223 | -19.4553 | -0.050923 | 0.050923
CHO | 1AD_100 | top | 4 | 1 | 3 | 1 | 2.55 | 3 | 3.44 | 29.018 | -19.371961 | -19.3812 | 0.009239 | 0.009239
CHO | 1AD_111 | top | 3 | 1 | 2.5 | 1 | 2.55 | 3 | 3.44 | 29.018 | -19.415092 | -19.4228 | 0.007708 | 0.007708
CHO | 2AD_100 | top | 5 | 1 | 3.58 | 1 | 2.55 | 3 | 3.44 | 29.018 | -19.384087 | -19.4226 | 0.038513 | 0.038513
CHO | 3AD_111 | top | 5 | 1 | 3.5 | 1 | 2.55 | 3 | 3.44 | 29.018 | -19.757614 | -19.7151 | -0.042514 | 0.042514
CHO | 4AD_100 | top | 6 | 1 | 4.42 | 1 | 2.55 | 3 | 3.44 | 29.018 | -19.482631 | -19.4554 | -0.027231 | 0.027231
COOH | 111 | top | 9 | 1 | 7.5 | 1 | 2.55 | 3 | 3.44 | 45.017 | -26.407807 | -26.4559 | 0.048093 | 0.048093 | 0.01969925
COOH | 100 | top | 8 | 1 | 6.67 | 1 | 2.55 | 3 | 3.44 | 45.017 | -26.533841 | -26.5401 | 0.006259 | 0.006259
COOH | 110 | top | 7 | 1 | 5.83 | 1 | 2.55 | 3 | 3.44 | 45.017 | -26.613869 | -26.5817 | -0.032169 | 0.032169
COOH | 211 | top | 7 | 1 | 5.5 | 1 | 2.55 | 3 | 3.44 | 45.017 | -26.478212 | -26.4952 | 0.016988 | 0.016988
COOH | 221 | top | 7 | 1 | 5.5 | 1 | 2.55 | 3 | 3.44 | 45.017 | -26.493119 | -26.4952 | 0.002081 | 0.002081
COOH | 322 | top | 7 | 1 | 5.5 | 1 | 2.55 | 3 | 3.44 | 45.017 | -26.475709 | -26.4952 | 0.019491 | 0.019491
COOH | 1AD_111 | top | 3 | 1 | 2.5 | 1 | 2.55 | 3 | 3.44 | 45.017 | -26.525231 | -26.5139 | -0.011331 | 0.011331
COOH | 1AD_100 | top | 4 | 1 | 3 | 1 | 2.55 | 3 | 3.44 | 45.017 | -26.298578 | -26.3301 | 0.031522 | 0.031522
COOH | 2AD_100 | top | 5 | 1 | 3.58 | 1 | 2.55 | 3 | 3.44 | 45.017 | -26.444225 | -26.4264 | -0.017825 | 0.017825
COOH | 2AD_111 | top | 4 | 1 | 2.92 | 1 | 2.55 | 3 | 3.44 | 45.017 | -26.571591 | -26.5832 | 0.011609 | 0.011609
COOH | 3AD_111 | top | 5 | 1 | 3.5 | 1 | 2.55 | 3 | 3.44 | 45.017 | -26.630727 | -26.6591 | 0.028373 | 0.028373
COOH | 4AD_100 | top | 6 | 1 | 4.42 | 1 | 2.55 | 3 | 3.44 | 45.017 | -26.50285 | -26.4922 | -0.01065 | 0.01065
CO2 | 111 | top | 9 | 1 | 7.5 | 0 | 2.55 | 4 | 3.44 | 44.009 | -22.587905 | -22.5867 | -0.001205 | 0.001205 | 0.01309083
CO2 | 100 | top | 8 | 1 | 6.67 | 0 | 2.55 | 4 | 3.44 | 44.009 | -22.611924 | -22.6106 | -0.001324 | 0.001324
CO2 | 110 | top | 7 | 1 | 5.83 | 0 | 2.55 | 4 | 3.44 | 44.009 | -22.555605 | -22.5694 | 0.013795 | 0.013795
CO2 | 211 | top | 7 | 1 | 5.5 | 0 | 2.55 | 4 | 3.44 | 44.009 | -22.507071 | -22.5452 | 0.038129 | 0.038129
CO2 | 221 | top | 7 | 1 | 5.5 | 0 | 2.55 | 4 | 3.44 | 44.009 | -22.602129 | -22.5452 | -0.056929 | 0.056929
CO2 | 322 | top | 7 | 1 | 5.5 | 0 | 2.55 | 4 | 3.44 | 44.009 | -22.53919 | -22.5452 | 0.00601 | 0.00601
CO2 | 1AD_111 | top | 3 | 1 | 2.5 | 0 | 2.55 | 4 | 3.44 | 44.009 | -22.446334 | -22.4464 | 6.6e-05 | 6.6e-05
CO2 | 1AD_100 | top | 4 | 1 | 3 | 0 | 2.55 | 4 | 3.44 | 44.009 | -22.457907 | -22.4443 | -0.013607 | 0.013607
CO2 | 2AD_111 | top | 4 | 1 | 2.92 | 0 | 2.55 | 4 | 3.44 | 44.009 | -22.552057 | -22.5619 | 0.009843 | 0.009843
CO2 | 2AD_100 | top | 5 | 1 | 3.58 | 0 | 2.55 | 4 | 3.44 | 44.009 | -22.525715 | -22.5207 | -0.005015 | 0.005015
CO2 | 3AD_111 | top | 5 | 1 | 3.5 | 0 | 2.55 | 4 | 3.44 | 44.009 | -22.555436 | -22.5596 | 0.004164 | 0.004164
CO2 | 4AD_100 | top | 6 | 1 | 4.42 | 0 | 2.55 | 4 | 3.44 | 44.009 | -22.568903 | -22.5619 | -0.007003 | 0.007003
CHOO | 111 | top | 9 | 1 | 7.5 | 1 | 3.44 | 1 | 2.55 | 45.017 | -25.962792 | -26.1194 | 0.156608 | 0.156608 | 0.0654959
CHOO | 100 | top | 8 | 1 | 6.67 | 1 | 3.44 | 1 | 2.55 | 45.017 | -26.309335 | -26.4512 | 0.141865 | 0.141865
CHOO | 110 | top | 7 | 1 | 5.83 | 1 | 3.44 | 1 | 2.55 | 45.017 | -26.529824 | -26.5468 | 0.016976 | 0.016976
CHOO | 211 | top | 7 | 1 | 5.5 | 1 | 3.44 | 1 | 2.55 | 45.017 | -26.53376 | -26.5967 | 0.06294 | 0.06294
CHOO | 221 | top | 7 | 1 | 5.5 | 1 | 3.44 | 1 | 2.55 | 45.017 | -26.718254 | -26.5967 | -0.121554 | 0.121554
CHOO | 322 | top | 7 | 1 | 5.5 | 1 | 3.44 | 1 | 2.55 | 45.017 | -26.565431 | -26.5967 | 0.031269 | 0.031269
CHOO | 2AD_100 | top | 5 | 1 | 3.58 | 1 | 3.44 | 1 | 2.55 | 45.017 | -26.603809 | -26.6145 | 0.010691 | 0.010691
CHOO | 2AD_111 | top | 4 | 1 | 2.92 | 1 | 3.44 | 1 | 2.55 | 45.017 | -26.927922 | -26.9274 | -0.000522 | 0.000522
CHOO | 3AD_111 | top | 5 | 1 | 3.5 | 1 | 3.44 | 1 | 2.55 | 45.017 | -26.925457 | -26.9073 | -0.018157 | 0.018157
CHOO | 4AD_100 | top | 6 | 1 | 4.42 | 1 | 3.44 | 1 | 2.55 | 45.017 | -26.507423 | -26.6018 | 0.094377 | 0.094377
O2 | 111 | top | 9 | 1 | 7.5 | 0 | 3.44 | 2 | 3.44 | 31.998 | -10.040612 | -10.0369 | -0.003712 | 0.003712 | 0.03094625
O2 | 110 | top | 7 | 1 | 5.83 | 0 | 3.44 | 2 | 3.44 | 31.998 | -10.941643 | -10.9695 | 0.027857 | 0.027857
O2 | 211 | top | 7 | 1 | 5.5 | 0 | 3.44 | 2 | 3.44 | 31.998 | -10.847292 | -10.9032 | 0.055908 | 0.055908
O2 | 221 | top | 7 | 1 | 5.5 | 0 | 3.44 | 2 | 3.44 | 31.998 | -10.936467 | -10.9032 | -0.033267 | 0.033267
O2 | 322 | top | 7 | 1 | 5.5 | 0 | 3.44 | 2 | 3.44 | 31.998 | -10.927555 | -10.9032 | -0.024355 | 0.024355
O2 | 2AD_111 | top | 4 | 1 | 2.92 | 0 | 3.44 | 2 | 3.44 | 31.998 | -11.442161 | -11.4379 | -0.004261 | 0.004261
O2 | 3AD_111 | top | 5 | 1 | 3.5 | 0 | 3.44 | 2 | 3.44 | 31.998 | -11.323558 | -11.3229 | -0.000658 | 0.000658
O2 | 4AD_100 | top | 6 | 1 | 4.42 | 0 | 3.44 | 2 | 3.44 | 31.998 | -10.921448 | -11.019 | 0.097552 | 0.097552
H2O | 111 | top | 9 | 1 | 7.5 | 0 | 3.44 | 2 | 2.2 | 18.015 | -14.549311 | -14.135 | -0.414311 | 0.414311 | 0.06562467
H2O | 100 | top | 8 | 1 | 6.67 | 0 | 3.44 | 2 | 2.2 | 18.015 | -14.608131 | -14.6195 | 0.011369 | 0.011369
H2O | 110 | top | 7 | 1 | 5.83 | 0 | 3.44 | 2 | 2.2 | 18.015 | -14.799013 | -14.7578 | -0.041213 | 0.041213
H2O | 211 | top | 7 | 1 | 5.5 | 0 | 3.44 | 2 | 2.2 | 18.015 | -14.68265 | -14.7019 | 0.01925 | 0.01925
H2O | 221 | top | 7 | 1 | 5.5 | 0 | 3.44 | 2 | 2.2 | 18.015 | -14.691591 | -14.7019 | 0.010309 | 0.010309
H2O | 322 | top | 7 | 1 | 5.5 | 0 | 3.44 | 2 | 2.2 | 18.015 | -14.676487 | -14.7019 | 0.025413 | 0.025413
H2O | 1AD_111 | top | 3 | 1 | 2.5 | 0 | 3.44 | 2 | 2.2 | 18.015 | -14.989297 | -14.8983 | -0.090997 | 0.090997
H2O | 1AD_100 | top | 4 | 1 | 3 | 0 | 3.44 | 2 | 2.2 | 18.015 | -14.862092 | -14.8275 | -0.034592 | 0.034592
H2O | 2AD_111 | top | 4 | 1 | 2.92 | 0 | 3.44 | 2 | 2.2 | 18.015 | -15.016496 | -14.9501 | -0.066396 | 0.066396
H2O | 2AD_100 | top | 5 | 1 | 3.58 | 0 | 3.44 | 2 | 2.2 | 18.015 | -14.829393 | -14.7913 | -0.038093 | 0.038093
H2O | 3AD_111 | top | 5 | 1 | 3.5 | 0 | 3.44 | 2 | 2.2 | 18.015 | -15.03444 | -15.0374 | 0.00296 | 0.00296
H2O | 4AD_100 | top | 6 | 1 | 4.42 | 0 | 3.44 | 2 | 2.2 | 18.015 | -14.786893 | -14.7543 | -0.032593 | 0.032593
OH | 111 | top | 9 | 1 | 7.5 | 1 | 3.44 | 1 | 2.2 | 17.007 | -9.875931 | -9.74019 | -0.135741 | 0.135741 | 0.05735825
OH | 100 | bridge | 8 | 2 | 6.67 | 1 | 3.44 | 1 | 2.2 | 17.007 | -10.55479 | -10.5271 | -0.02769 | 0.02769
OH | 110 | bridge | 7 | 2 | 5.78 | 1 | 3.44 | 1 | 2.2 | 17.007 | -10.466263 | -10.4802 | 0.013937 | 0.013937
OH | 211 | bridge | 7 | 2 | 5.39 | 1 | 3.44 | 1 | 2.2 | 17.007 | -10.622033 | -10.6458 | 0.023767 | 0.023767
OH | 221 | bridge | 7 | 2 | 5.44 | 1 | 3.44 | 1 | 2.2 | 17.007 | -10.413189 | -10.5435 | 0.130311 | 0.130311
OH | 322 | bridge | 7 | 2 | 5.39 | 1 | 3.44 | 1 | 2.2 | 17.007 | -10.655316 | -10.6458 | -0.009516 | 0.009516
OH | 1AD_100 | top | 4 | 1 | 3 | 1 | 3.44 | 1 | 2.2 | 17.007 | -10.669618 | -10.6514 | -0.018218 | 0.018218
OH | 1AD_111 | top | 3 | 1 | 2.5 | 1 | 3.44 | 1 | 2.2 | 17.007 | -10.73892 | -10.7312 | -0.00772 | 0.00772
OH | 2AD_100 | bridge | 5 | 2 | 3.11 | 1 | 3.44 | 1 | 2.2 | 17.007 | -10.650216 | -10.6786 | 0.028384 | 0.028384
OH | 2AD_111 | bridge | 4 | 2 | 2.83 | 1 | 3.44 | 1 | 2.2 | 17.007 | -10.906413 | -10.7518 | -0.154613 | 0.154613
OH | 3AD_111 | bridge | 5 | 2 | 3.17 | 1 | 3.44 | 1 | 2.2 | 17.007 | -10.830582 | -10.7173 | -0.113282 | 0.113282
OH | 4AD_100 | bridge | 6 | 2 | 4 | 1 | 3.44 | 1 | 2.2 | 17.007 | -10.62472 | -10.5996 | -0.02512 | 0.02512
O | 111 | three-fold hollow | 9 | 3 | 6.95 | 2 | 3.44 | 0 | 0 | 15.999 | -5.741805 | -5.72717 | -0.014635 | 0.014635 | 0.0357863
O | 100 | bridge | 8 | 2 | 6.67 | 2 | 3.44 | 0 | 0 | 15.999 | -6.02433 | -6.02127 | -0.00306 | 0.00306
O | 110 | bridge | 7 | 2 | 5.78 | 2 | 3.44 | 0 | 0 | 15.999 | -6.124292 | -6.0989 | -0.025392 | 0.025392
O | 211 | bridge | 7 | 2 | 5.39 | 2 | 3.44 | 0 | 0 | 15.999 | -6.192982 | -6.21716 | 0.024178 | 0.024178
O | 221 | bridge | 7 | 2 | 5.44 | 2 | 3.44 | 0 | 0 | 15.999 | -6.011021 | -6.04613 | 0.035109 | 0.035109
O | 322 | bridge | 7 | 2 | 5.39 | 2 | 3.44 | 0 | 0 | 15.999 | -6.256388 | -6.21716 | -0.039228 | 0.039228
O | 2AD_100 | bridge | 5 | 2 | 3.11 | 2 | 3.44 | 0 | 0 | 15.999 | -6.382229 | -6.36135 | -0.020879 | 0.020879
O | 2AD_111 | bridge | 4 | 2 | 2.83 | 2 | 3.44 | 0 | 0 | 15.999 | -6.403402 | -6.28877 | -0.114632 | 0.114632
O | 3AD_111 | three-fold hollow | 5 | 3 | 3.27 | 2 | 3.44 | 0 | 0 | 15.999 | -6.387624 | -6.32219 | -0.065434 | 0.065434
O | 4AD_100 | bridge | 6 | 2 | 4 | 2 | 3.44 | 0 | 0 | 15.999 | -6.203816 | -6.1885 | -0.015316 | 0.015316
H | 111 | top | 9 | 1 | 7.5 | 1 | 2.2 | 0 | 0 | 1.008 | -3.931347 | -3.94043 | 0.009083 | 0.009083 | 0.05935133
H | 100 | bridge | 8 | 2 | 6.67 | 1 | 2.2 | 0 | 0 | 1.008 | -4.115048 | -4.1313 | 0.016252 | 0.016252
H | 110 | bridge | 7 | 2 | 5.78 | 1 | 2.2 | 0 | 0 | 1.008 | -4.067197 | -4.07607 | 0.008873 | 0.008873
H | 211 | bridge | 7 | 2 | 5.39 | 1 | 2.2 | 0 | 0 | 1.008 | -4.077496 | -4.09365 | 0.016154 | 0.016154
H | 221 | top | 7 | 1 | 5.5 | 1 | 2.2 | 0 | 0 | 1.008 | -3.957732 | -3.94832 | -0.009412 | 0.009412
H | 322 | bridge | 7 | 2 | 5.39 | 1 | 2.2 | 0 | 0 | 1.008 | -4.130734 | -4.09365 | -0.037084 | 0.037084
H | 1AD_111 | top | 3 | 1 | 2.5 | 1 | 2.2 | 0 | 0 | 1.008 | -3.652524 | -3.64937 | -0.003154 | 0.003154
H | 1AD_100 | top | 4 | 1 | 3 | 1 | 2.2 | 0 | 0 | 1.008 | -3.753156 | -4.05859 | 0.305434 | 0.305434
H | 2AD_111 | bridge | 4 | 2 | 2.83 | 1 | 2.2 | 0 | 0 | 1.008 | -4.06382 | -3.92199 | -0.14183 | 0.14183
H | 2AD_100 | bridge | 5 | 2 | 3.11 | 1 | 2.2 | 0 | 0 | 1.008 | -4.110149 | -4.07782 | -0.032329 | 0.032329
H | 3AD_111 | bridge | 5 | 2 | 3.17 | 1 | 2.2 | 0 | 0 | 1.008 | -4.047842 | -4.05524 | 0.007398 | 0.007398
H | 4AD_100 | bridge | 6 | 2 | 4 | 1 | 2.2 | 0 | 0 | 1.008 | -4.042513 | -3.9173 | -0.125213 | 0.125213
Note on E2: Author: Number of metal atoms involved in bonding
Note on G2: Author: Adsorbate valency ME
Note on H2: Author: Electronegativity ME
Note on K2: [Threaded comment] Your version of Excel allows you to read this threaded comment; however, any edits to it will get removed if the file is opened in a newer version of Excel. Learn more: https://go.microsoft.com/fwlink/?linkid=870924 Comment: Adsorbate

## Supplementary Fig.S2
Species | DFT | Estimation | Error
C | -8.209059 | -8.200735 | -0.008324
C | -8.050147 | -8.01775 | -0.032397
C | -8.637302 | -8.380393 | -0.256909
C | -8.289135 | -8.5168 | 0.227665
C | -8.403722 | -8.5168 | 0.113078
C | -8.345322 | -8.380393 | 0.035071
C | -8.034128 | -7.987807 | -0.046321
C | -8.218699 | -8.260621 | 0.041922
C | -9.494741 | -9.425071 | -0.06967
H2O | -14.549311 | -14.5415 | -0.007811
H2O | -14.608131 | -14.616366 | 0.008235
H2O | -14.799013 | -14.692134 | -0.106879
H2O | -14.68265 | -14.7219 | 0.03925
H2O | -14.691591 | -14.7219 | 0.030309
H2O | -14.676487 | -14.7219 | 0.045413
H2O | -14.989297 | -14.9925 | 0.003203
H2O | -14.862092 | -14.9474 | 0.085308
H2O | -15.016496 | -14.954616 | -0.06188
H2O | -14.829393 | -14.895084 | 0.065691
H2O | -15.03444 | -14.9023 | -0.13214
H2O | -14.786893 | -14.819316 | 0.032423
CH4 | -24.290571 | -24.2824 | -0.008171
CH4 | -24.292253 | -24.2913 | -0.000953
CH4 | -24.270668 | -24.2898 | 0.019132
CH4 | -24.266887 | -24.2756 | 0.008713
CH4 | -24.29005 | -24.2756 | -0.01445
CH4 | -24.274117 | -24.2756 | 0.001483
CH4 | -24.31519 | -24.3183 | 0.00311
CH4 | -24.204426 | -24.3047 | 0.100274
CH4 | -24.266923 | -24.3955 | 0.128577
CH4 | -24.21925 | -24.222 | 0.00275
CH4 | -24.387902 | -24.3771 | -0.010802
CH4 | -24.245322 | -24.2606 | 0.015278
CH3 | -20.460545 | -20.4402 | -0.020345
CH3 | -20.552462 | -20.5331 | -0.019362
CH3 | -20.610311 | -20.6159 | 0.005589
CH3 | -20.522697 | -20.5162 | -0.006497
CH3 | -20.505695 | -20.5162 | 0.010505
CH3 | -20.518416 | -20.5162 | -0.002216
CH3 | -20.442058 | -20.4405 | -0.001558
CH3 | -20.553784 | -20.5485 | -0.005284
CH3 | -20.626701 | -20.643 | 0.016299
CH3 | -20.569617 | -20.5584 | -0.011217
CH3 | -20.838093 | -20.7279 | -0.110193
CH3 | -20.539787 | -20.5163 | -0.023487
CH2 | -16.299399 | -16.3209 | 0.021501
CH2 | -16.791262 | -16.7977 | 0.006438
CH2 | -16.796597 | -16.837 | 0.040403
CH2 | -16.707147 | -16.7523 | 0.045153
CH2 | -16.583111 | -16.5817 | -0.001411
CH2 | -16.81189 | -16.7523 | -0.05959
CH2 | -16.714918 | -16.7016 | -0.013318
CH2 | -16.566384 | -16.5831 | 0.016716
CH2 | -16.641584 | -16.6442 | 0.002616
CH2 | -16.43914 | -16.4518 | 0.01266
CH | -12.712427 | -12.7127 | 0.000273
CH | -12.820425 | -12.8321 | 0.011675
CH | -12.66874 | -12.6979 | 0.02916
CH | -12.794542 | -12.7948 | 0.000258
CH | -12.659399 | -12.7089 | 0.049501
CH | -12.789977 | -12.787 | -0.002977
CH | -12.691319 | -12.6979 | 0.006581
CH | -12.844209 | -12.8344 | -0.009809
CH | -12.71246 | -12.6559 | -0.05656
CH | -12.807622 | -12.7875 | -0.020122
CH | -13.06713 | -13.0604 | -0.00673
CO | -16.299256 | -16.2945 | -0.004756
CO | -16.745868 | -16.5306 | -0.215268
CO | -16.690225 | -16.5407 | -0.149525
CO | -16.575274 | -16.6228 | 0.047526
CO | -16.569017 | -16.5569 | -0.012117
CO | -16.68802 | -16.6228 | -0.06522
CO | -16.445156 | -16.4685 | 0.023344
CO | -16.417313 | -16.5873 | 0.169987
CO | -16.844862 | -16.8043 | -0.040562
CO | -16.589418 | -16.5911 | 0.001682
CO | -16.984721 | -16.868 | -0.116721
CO | -16.603134 | -16.6143 | 0.011166
COH | -19.652849 | -19.6634 | 0.010551
COH | -19.880594 | -19.8426 | -0.037994
COH | -19.680012 | -19.6864 | 0.006388
COH | -19.622925 | -19.6546 | 0.031675
COH | -19.463056 | -19.4736 | 0.010544
COH | -19.747071 | -19.6546 | -0.092471
COH | -19.379937 | -19.3985 | 0.018563
COH | -19.554865 | -19.5599 | 0.005035
COH | -19.845436 | -19.8322 | -0.013236
COH | -19.340494 | -19.3816 | 0.041106
CHO | -19.417827 | -19.4386 | 0.020773
CHO | -19.542641 | -19.5386 | -0.004041
CHO | -19.640036 | -19.5873 | -0.052736
CHO | -19.500476 | -19.4553 | -0.045176
CHO | -19.466307 | -19.4553 | -0.011007
CHO | -19.506223 | -19.4553 | -0.050923
CHO | -19.371961 | -19.3812 | 0.009239
CHO | -19.415092 | -19.4228 | 0.007708
CHO | -19.384087 | -19.4226 | 0.038513
CHO | -19.757614 | -19.7151 | -0.042514
CHO | -19.482631 | -19.4554 | -0.027231
COOH | -26.407807 | -26.4559 | 0.048093
COOH | -26.533841 | -26.5401 | 0.006259
COOH | -26.613869 | -26.5817 | -0.032169
COOH | -26.478212 | -26.4952 | 0.016988
COOH | -26.493119 | -26.4952 | 0.002081
COOH | -26.475709 | -26.4952 | 0.019491
COOH | -26.525231 | -26.5139 | -0.011331
COOH | -26.298578 | -26.3301 | 0.031522
COOH | -26.444225 | -26.4264 | -0.017825
COOH | -26.571591 | -26.5832 | 0.011609
COOH | -26.630727 | -26.6591 | 0.028373
COOH | -26.50285 | -26.4922 | -0.01065
CO2 | -22.587905 | -22.5867 | -0.001205
CO2 | -22.611924 | -22.6106 | -0.001324
CO2 | -22.555605 | -22.5694 | 0.013795
CO2 | -22.507071 | -22.5452 | 0.038129
CO2 | -22.602129 | -22.5452 | -0.056929
CO2 | -22.53919 | -22.5452 | 0.00601
CO2 | -22.446334 | -22.4464 | 6.6e-05
CO2 | -22.457907 | -22.4443 | -0.013607
CO2 | -22.552057 | -22.5619 | 0.009843
CO2 | -22.525715 | -22.5207 | -0.005015
CO2 | -22.555436 | -22.5596 | 0.004164
CO2 | -22.568903 | -22.5619 | -0.007003
CHOO | -25.962792 | -26.1194 | 0.156608
CHOO | -26.309335 | -26.4512 | 0.141865
CHOO | -26.529824 | -26.5468 | 0.016976
CHOO | -26.53376 | -26.5967 | 0.06294
CHOO | -26.718254 | -26.5967 | -0.121554
CHOO | -26.565431 | -26.5967 | 0.031269
CHOO | -26.603809 | -26.6145 | 0.010691
CHOO | -26.927922 | -26.9274 | -0.000522
CHOO | -26.925457 | -26.9073 | -0.018157
CHOO | -26.507423 | -26.6018 | 0.094377
O2 | -10.040612 | -10.0369 | -0.003712
O2 | -10.941643 | -10.9695 | 0.027857
O2 | -10.847292 | -10.9032 | 0.055908
O2 | -10.936467 | -10.9032 | -0.033267
O2 | -10.927555 | -10.9032 | -0.024355
O2 | -11.442161 | -11.4379 | -0.004261
O2 | -11.323558 | -11.3229 | -0.000658
O2 | -10.921448 | -11.019 | 0.097552
OH | -9.875931 | -9.74019 | -0.135741
OH | -10.55479 | -10.5271 | -0.02769
OH | -10.466263 | -10.4802 | 0.013937
OH | -10.622033 | -10.6458 | 0.023767
OH | -10.413189 | -10.5435 | 0.130311
OH | -10.655316 | -10.6458 | -0.009516
OH | -10.669618 | -10.6514 | -0.018218
OH | -10.73892 | -10.7312 | -0.00772
OH | -10.650216 | -10.6786 | 0.028384
OH | -10.906413 | -10.7518 | -0.154613
OH | -10.830582 | -10.7173 | -0.113282
OH | -10.62472 | -10.5996 | -0.02512
O | -5.741805 | -5.72717 | -0.014635
O | -6.02433 | -6.02127 | -0.00306
O | -6.124292 | -6.0989 | -0.025392
O | -6.192982 | -6.21716 | 0.024178
O | -6.011021 | -6.04613 | 0.035109
O | -6.256388 | -6.21716 | -0.039228
O | -6.382229 | -6.36135 | -0.020879
O | -6.403402 | -6.28877 | -0.114632
O | -6.387624 | -6.32219 | -0.065434
O | -6.203816 | -6.1885 | -0.015316
H | -3.931347 | -3.94043 | 0.009083
H | -4.115048 | -4.1313 | 0.016252
H | -4.067197 | -4.07607 | 0.008873
H | -4.077496 | -4.09365 | 0.016154
H | -3.957732 | -3.94832 | -0.009412
H | -4.130734 | -4.09365 | -0.037084
H | -3.652524 | -3.64937 | -0.003154
H | -3.753156 | -4.05859 | 0.305434
H | -4.06382 | -3.92199 | -0.14183
H | -4.110149 | -4.07782 | -0.032329
H | -4.047842 | -4.05524 | 0.007398
H | -4.042513 | -3.9173 | -0.125213