## Hammett
[Fe(L1R)(im)2]+
R | sp | sp+ | DE | T1/2
H | 0 | 0 | 7.6045 | 536
CH3 | -0.17 | -0.31 | 7.0751 | 521
CF3 | 0.54 | 0.61 | 9.6145 | 641
OMe | -0.268 | -0.78 | 3.3175 | 283
F | 0.062 | -0.07 | 3.9042 | 308
Cl | 0.227 | 0.11 | 4.8951 | 374
Br | 0.232 | 0.15 | 4.4487 | 343
NH2 | -0.66 | -1.3 | 1.8659 | 187
CN | 0.66 | 0.66 | 8.9208 | 574
[Fe(L2Rm)(im)2]+
R | sm | DE | DH | DS | T1/2
NH2 | -0.161 | 2.62 | 3.66 | 14.25 | 245
CH3 | -0.069 | 2.92 | 3.99 | 15.74 | 243
H | 0 | 2.92 | 3.95 | 14.74 | 256
OMe | 0.115 | 2.58 | 3.6 | 14.94 | 230
F | 0.337 | 3.36 | 4.37 | 14.42 | 291
Cl | 0.373 | 3.32 | 4.32 | 14.48 | 285
Br | 0.393 | 3.32 | 4.33 | 14.46 | 286
CF3 | 0.43 | 3.52 | 4.54 | 14.76 | 294
CN | 0.56 | 3.53 | 4.54 | 14.38 | 302
[Fe(L2Rp)(im)2]+
R | sp | DE | DH | DS | T1/2
NH2 | -0.66 | 1.66 | 2.74 | 14.85 | 174
OMe | -0.268 | 1.58 | 2.63 | 14.68 | 168
CH3 | -0.17 | 2.73 | 3.81 | 15.52 | 234
H | 0 | 2.92 | 3.95 | 14.74 | 256
F | 0.062 | 2.8 | 3.84 | 14.79 | 247
Cl | 0.227 | 2.95 | 3.98 | 14.59 | 260
Br | 0.232 | 3 | 4.02 | 14.55 | 263
CF3 | 0.54 | 3.69 | 4.7 | 15 | 301
CN | 0.66 | 3.68 | 4.68 | 14.04 | 320

## Swain-Lupton
[Fe(L1R)(im)2]+
R | Swain-Lupton (original) | Swain-Lupton (modified) | DE | T1/2
NH2 | -0.681 | -0.74 | 1.8659 | 187
OMe | -0.5 | -0.56 | 3.3175 | 283
CH3 | -0.141 | -0.18 | 7.0751 | 521
H | 0 | 0 | 7.6045 | 536
F | -0.336 | -0.39 | 3.9042 | 308
Cl | -0.161 | -0.19 | 4.8951 | 374
Br | -0.176 | -0.22 | 4.4487 | 343
CF3 | 0.186 | 0.16 | 9.6145 | 641
CN | 0.184 | 0.15 | 8.9208 | 574
[Fe(L2Rm)(im)2]+
R | Swain-Lupton (original) | Swain-Lupton (modified) | DE | T1/2
NH2 | -0.681 | -0.74 | 2.62 | 245
OMe | -0.5 | -0.56 | 2.58 | 230
CH3 | -0.141 | -0.18 | 2.92 | 243
H | 0 | 0 | 2.92 | 256
F | -0.336 | -0.39 | 3.36 | 291
Cl | -0.161 | -0.19 | 3.32 | 285
Br | -0.176 | -0.22 | 3.32 | 286
CF3 | 0.186 | 0.16 | 3.52 | 294
CN | 0.184 | 0.15 | 3.53 | 302
[Fe(L2Rp)(im)2]+
R | Swain-Lupton (original) | Swain-Lupton (modified) | DE | T1/2
NH2 | -0.681 | -0.74 | 1.66 | 174
OMe | -0.5 | -0.56 | 1.58 | 168
CH3 | -0.141 | -0.18 | 2.73 | 234
H | 0 | 0 | 2.92 | 256
F | -0.336 | -0.39 | 2.8 | 247
Cl | -0.161 | -0.19 | 2.95 | 260
Br | -0.176 | -0.22 | 3 | 263
CF3 | 0.186 | 0.16 | 3.69 | 301
CN | 0.184 | 0.15 | 3.68 | 320

## Electronegativity
[Fe(L1R)(im)2]+
R | c | DE | T1/2
NH2 | 2.42 | 1.8659 | 187
OMe | 2.44 | 3.3175 | 283
CH3 | 2.28 | 7.0751 | 521
H | 2.1 | 7.6045 | 536
F | 4 | 3.9042 | 308
Cl | 3 | 4.8951 | 374
Br | 2.8 | 4.4487 | 343
CF3 | 3.49 | 9.6145 | 641
CN | 2.77 | 8.9208 | 574
[Fe(L2Rm)(im)2]+
R | c | DE | T1/2
NH2 | 2.42 | 2.6232 | 245
OMe | 2.44 | 2.5829 | 230
CH3 | 2.28 | 2.9153 | 243
H | 2.1 | 2.9197 | 256
F | 4 | 3.3647 | 291
Cl | 3 | 3.3156 | 285
Br | 2.8 | 3.32 | 286
CF3 | 3.49 | 3.524 | 294
CN | 2.77 | 3.5334 | 302
[Fe(L2Rp)(im)2]+
R | c | DE | T1/2
NH2 | 2.42 | 1.6638 | 174
OMe | 2.44 | 1.5813 | 168
CH3 | 2.28 | 2.734 | 234
H | 2.1 | 2.9197 | 256
F | 4 | 2.8007 | 247
Cl | 3 | 2.9524 | 260
Br | 2.8 | 2.9984 | 263
CF3 | 3.49 | 3.6921 | 301
CN | 2.77 | 3.677 | 320

## NBO charges
[Fe(L1R)(im)2]+
| R = | q Fe | q O 1 | q O 2 | q N 1 | q N 2 | Average O | Average N | Average Coordination Sphere | DE | T1/2
HIGH SPIN | H | 1.18 | -0.603 | -0.61 | -0.488 | -0.489 | -0.6065 | -0.4885 | -0.5475 | 7.6045 | 536
| CH3 | 1.203 | -0.622 | -0.629 | -0.505 | -0.506 | -0.6255 | -0.5055 | -0.5655 | 7.0751 | 521
| CF3 | 1.206 | -0.58 | -0.586 | -0.463 | -0.463 | -0.583 | -0.463 | -0.523 | 9.6145 | 641
| OMe | 1.176 | -0.618 | -0.624 | -0.546 | -0.55 | -0.621 | -0.548 | -0.5845 | 3.3175 | 283
| F | 1.187 | -0.602 | -0.61 | -0.546 | -0.55 | -0.606 | -0.548 | -0.577 | 3.9042 | 308
| Cl | 1.194 | -0.589 | -0.598 | -0.515 | -0.517 | -0.5935 | -0.516 | -0.55475 | 4.8951 | 374
| Br | 1.193 | -0.593 | -0.602 | -0.523 | -0.525 | -0.5975 | -0.524 | -0.56075 | 4.4487 | 343
| NH2 | 1.182 | -0.649 | -0.655 | -0.554 | -0.56 | -0.652 | -0.557 | -0.6045 | 1.8659 | 187
| CN | 1.203 | -0.567 | -0.577 | -0.446 | -0.442 | -0.572 | -0.444 | -0.508 | 8.9208 | 574
| R = | q Fe | q O 1 | q O 2 | q N 1 | q N 2 | Average O | Average N | Average Coordination Sphere | DE | T1/2
LOW SPIN | H | 0.375 | -0.496 | -0.499 | -0.342 | -0.345 | -0.4975 | -0.3435 | -0.4205 | 7.6045 | 536
| CH3 | 0.408 | -0.515 | -0.519 | -0.36 | -0.363 | -0.517 | -0.3615 | -0.43925 | 7.0751 | 521
| CF3 | 0.387 | -0.465 | -0.467 | -0.318 | -0.322 | -0.466 | -0.32 | -0.393 | 9.6145 | 641
| OMe | 0.407 | -0.521 | -0.523 | -0.396 | -0.401 | -0.522 | -0.3985 | -0.46025 | 3.3175 | 283
| F | 0.407 | -0.509 | -0.511 | -0.397 | -0.401 | -0.51 | -0.399 | -0.4545 | 3.9042 | 308
| Cl | 0.412 | -0.495 | -0.497 | -0.374 | -0.378 | -0.496 | -0.376 | -0.436 | 4.8951 | 374
| Br | 0.418 | -0.5 | -0.503 | -0.386 | -0.391 | -0.5015 | -0.3885 | -0.445 | 4.4487 | 343
| NH2 | 0.431 | -0.551 | -0.553 | -0.408 | -0.418 | -0.552 | -0.413 | -0.4825 | 1.8659 | 187
| CN | 0.377 | -0.455 | -0.459 | -0.295 | -0.296 | -0.457 | -0.2955 | -0.37625 | 8.9208 | 574
| R = |  | q O 1 | q O 2 | q N 1 | q N 2 | Average O | Average N | Average Coordination Sphere | DE | T1/2
LIGAND | H |  | -0.659 | -0.659 | -0.466 | -0.466 | -0.659 | -0.466 | -0.5625 | 7.6045 | 536
| CH3 |  | -0.658 | -0.658 | -0.469 | -0.469 | -0.658 | -0.469 | -0.5635 | 7.0751 | 521
| CF3 |  | -0.597 | -0.597 | -0.415 | -0.415 | -0.597 | -0.415 | -0.506 | 9.6145 | 641
| OMe |  | -0.617 | -0.617 | -0.492 | -0.492 | -0.617 | -0.492 | -0.5545 | 3.3175 | 283
| F |  | -0.603 | -0.603 | -0.509 | -0.509 | -0.603 | -0.509 | -0.556 | 3.9042 | 308
| Cl |  | -0.506 | -0.506 | -0.432 | -0.432 | -0.506 | -0.432 | -0.469 | 4.8951 | 374
| Br |  | -0.49 | -0.49 | -0.322 | -0.322 | -0.49 | -0.322 | -0.406 | 4.4487 | 343
| NH2 |  | -0.671 | -0.671 | -0.515 | -0.515 | -0.671 | -0.515 | -0.593 | 1.8659 | 187
| CN |  | -0.573 | -0.573 | -0.388 | -0.386 | -0.573 | -0.387 | -0.48 | 8.9208 | 574
[Fe(L2Rm)(im)2]+
| R = | q Fe | q O 1 | q O 2 | q N 1 | q N 2 | Average O | Average N | Average Coordination Sphere | DE | T1/2
HIGH SPIN | H | 1.183 | -0.63 | -0.617 | -0.467 | -0.469 | -0.6235 | -0.468 | -0.54575 | 2.9197 | 256
| CH3 | 1.184 | -0.631 | -0.617 | -0.471 | -0.474 | -0.624 | -0.4725 | -0.54825 | 2.9153 | 243
| CF3 | 1.188 | -0.626 | -0.614 | -0.462 | -0.463 | -0.62 | -0.4625 | -0.54125 | 3.524 | 294
| OMe | 1.182 | -0.632 | -0.619 | -0.477 | -0.48 | -0.6255 | -0.4785 | -0.552 | 2.5829 | 230
| F | 1.187 | -0.628 | -0.617 | -0.471 | -0.473 | -0.6225 | -0.472 | -0.54725 | 3.3647 | 291
| Cl | 1.187 | -0.627 | -0.615 | -0.469 | -0.47 | -0.621 | -0.4695 | -0.54525 | 3.3156 | 285
| Br | 1.187 | -0.627 | -0.615 | -0.468 | -0.47 | -0.621 | -0.469 | -0.545 | 3.32 | 286
| NH2 | 1.182 | -0.637 | -0.623 | -0.485 | -0.488 | -0.63 | -0.4865 | -0.55825 | 2.6232 | 245
| CN | 1.189 | -0.625 | -0.614 | -0.461 | -0.461 | -0.6195 | -0.461 | -0.54025 | 3.5334 | 302
| R = | q Fe | q O 1 | q O 2 | q N 1 | q N 2 | Average O | Average N | Average Coordination Sphere | DE | T1/2
LOW SPIN | H | 0.404 | -0.518 | -0.512 | -0.344 | -0.338 | -0.515 | -0.341 | -0.428 | 2.9197 | 256
| CH3 | 0.405 | -0.519 | -0.513 | -0.348 | -0.342 | -0.516 | -0.345 | -0.4305 | 2.9153 | 243
| CF3 | 0.405 | -0.512 | -0.507 | -0.337 | -0.332 | -0.5095 | -0.3345 | -0.422 | 3.524 | 294
| OMe | 0.41 | -0.524 | -0.518 | -0.353 | -0.347 | -0.521 | -0.35 | -0.4355 | 2.5829 | 230
| F | 0.408 | -0.518 | -0.513 | -0.345 | -0.34 | -0.5155 | -0.3425 | -0.429 | 3.3647 | 291
| Cl | 0.408 | -0.516 | -0.511 | -0.344 | -0.338 | -0.5135 | -0.341 | -0.42725 | 3.3156 | 285
| Br | 0.408 | -0.515 | -0.51 | -0.343 | -0.337 | -0.5125 | -0.34 | -0.42625 | 3.32 | 286
| NH2 | 0.412 | -0.529 | -0.523 | -0.36 | -0.353 | -0.526 | -0.3565 | -0.44125 | 2.6232 | 245
| CN | 0.407 | -0.512 | -0.507 | -0.335 | -0.33 | -0.5095 | -0.3325 | -0.421 | 3.5334 | 302
| R = |  | q O 1 | q O 2 | q N 1 | q N 2 | Average O | Average N | Average Coordination Sphere | DE | T1/2
LIGAND | H |  | -0.716 | -0.716 | -0.454 | -0.454 | -0.716 | -0.454 | -0.585 | 2.9197 | 256
| CH3 |  | -0.713 | -0.713 | -0.456 | -0.456 | -0.713 | -0.456 | -0.5845 | 2.9153 | 243
| CF3 |  | -0.698 | -0.698 | -0.442 | -0.442 | -0.698 | -0.442 | -0.57 | 3.524 | 294
| OMe |  | -0.712 | -0.712 | -0.456 | -0.456 | -0.712 | -0.456 | -0.584 | 2.5829 | 230
| F |  | -0.704 | -0.704 | -0.454 | -0.454 | -0.704 | -0.454 | -0.579 | 3.3647 | 291
| Cl |  | -0.695 | -0.695 | -0.45 | -0.45 | -0.695 | -0.45 | -0.5725 | 3.3156 | 285
| Br |  | -0.687 | -0.687 | -0.448 | -0.448 | -0.687 | -0.448 | -0.5675 | 3.32 | 286
| NH2 |  | -0.671 | -0.671 | -0.399 | -0.399 | -0.671 | -0.399 | -0.535 | 2.6232 | 245
| CN |  | -0.693 | -0.693 | -0.438 | -0.438 | -0.693 | -0.438 | -0.5655 | 3.5334 | 302
[Fe(L2Rp)(im)2]+
| R = | q Fe | q O 1 | q O 2 | q N 1 | q N 2 | Average O | Average N | Average Coordination Sphere | DE | T1/2
HIGH SPIN | H | 1.183 | -0.63 | -0.617 | -0.467 | -0.469 | -0.6235 | -0.468 | -0.54575 | 2.9197 | 256
| CH3 | 1.181 | -0.631 | -0.617 | -0.468 | -0.47 | -0.624 | -0.469 | -0.5465 | 2.734 | 234
| CF3 | 1.19 | -0.626 | -0.614 | -0.464 | -0.465 | -0.62 | -0.4645 | -0.54225 | 3.6921 | 301
| OMe | 1.169 | -0.633 | -0.617 | -0.462 | -0.464 | -0.625 | -0.463 | -0.544 | 1.5813 | 168
| F | 1.18 | -0.629 | -0.616 | -0.463 | -0.464 | -0.6225 | -0.4635 | -0.543 | 2.8007 | 247
| Cl | 1.183 | -0.628 | -0.615 | -0.463 | -0.465 | -0.6215 | -0.464 | -0.54275 | 2.9524 | 260
| Br | 1.183 | -0.628 | -0.615 | -0.463 | -0.465 | -0.6215 | -0.464 | -0.54275 | 2.9984 | 263
| NH2 | 1.165 | -0.634 | -0.616 | -0.464 | -0.466 | -0.625 | -0.465 | -0.545 | 1.6638 | 174
| CN | 1.19 | -0.623 | -0.612 | -0.462 | -0.463 | -0.6175 | -0.4625 | -0.54 | 3.677 | 320
| R = | q Fe | q O 1 | q O 2 | q N 1 | q N 2 | Average O | Average N | Average Coordination Sphere | DE | T1/2
LOW SPIN | H | 0.404 | -0.518 | -0.512 | -0.344 | -0.338 | -0.515 | -0.341 | -0.428 | 2.9197 | 256
| CH3 | 0.4 | -0.517 | -0.511 | -0.345 | -0.339 | -0.514 | -0.342 | -0.428 | 2.734 | 234
| CF3 | 0.409 | -0.513 | -0.507 | -0.339 | -0.334 | -0.51 | -0.3365 | -0.42325 | 3.6921 | 301
| OMe | 0.392 | -0.52 | -0.512 | -0.34 | -0.335 | -0.516 | -0.3375 | -0.42675 | 1.5813 | 168
| F | 0.399 | -0.516 | -0.51 | -0.339 | -0.334 | -0.513 | -0.3365 | -0.42475 | 2.8007 | 247
| Cl | 0.401 | -0.515 | -0.509 | -0.339 | -0.334 | -0.512 | -0.3365 | -0.42425 | 2.9524 | 260
| Br | 0.402 | -0.515 | -0.509 | -0.339 | -0.334 | -0.512 | -0.3365 | -0.42425 | 2.9984 | 263
| NH2 | 0.381 | -0.517 | -0.509 | -0.341 | -0.335 | -0.513 | -0.338 | -0.4255 | 1.6638 | 174
| CN | 0.409 | -0.513 | -0.507 | -0.335 | -0.331 | -0.51 | -0.333 | -0.4215 | 3.677 | 320
| R = |  | q O 1 | q O 2 | q N 1 | q N 2 | Average O | Average N | Average Coordination Sphere | DE | T1/2
LIGAND | H |  | -0.716 | -0.716 | -0.454 | -0.454 | -0.716 | -0.454 | -0.585 | 2.9197 | 256
| CH3 |  | -0.716 | -0.716 | -0.456 | -0.456 | -0.716 | -0.456 | -0.586 | 2.734 | 234
| CF3 |  | -0.686 | -0.686 | -0.438 | -0.438 | -0.686 | -0.438 | -0.562 | 3.6921 | 301
| OMe |  | -0.723 | -0.723 | -0.451 | -0.451 | -0.723 | -0.451 | -0.587 | 1.5813 | 168
| F |  | -0.717 | -0.717 | -0.454 | -0.454 | -0.717 | -0.454 | -0.5855 | 2.8007 | 247
| Cl |  | -0.706 | -0.706 | -0.446 | -0.446 | -0.706 | -0.446 | -0.576 | 2.9524 | 260
| Br |  | -0.703 | -0.703 | -0.445 | -0.445 | -0.703 | -0.445 | -0.574 | 2.9984 | 263
| NH2 |  | -0.719 | -0.719 | -0.461 | -0.46 | -0.719 | -0.4605 | -0.58975 | 1.6638 | 174
| CN |  | -0.674 | -0.674 | -0.432 | -0.432 | -0.674 | -0.432 | -0.553 | 3.677 | 320

## Mulliken charges
[Fe(L1R)(im)2]+
| R = | q Fe | q O 1 | q O 2 | q N 1 | q N 2 | Average O | Average N | Average Coordination Sphere | DE | T1/2
HIGH SPIN | H | 0.497 | -0.416 | -0.423 | -0.128 | -0.135 | -0.4195 | -0.1315 | -0.288 | 7.6045 | 536
| CH3 | 0.543 | -0.449 | -0.456 | -0.141 | -0.147 | -0.4525 | -0.144 | -0.3085 | 7.0751 | 521
| CF3 | 0.503 | -0.428 | -0.435 | -0.138 | -0.142 | -0.4315 | -0.14 | -0.2915 | 9.6145 | 641
| OMe | 0.519 | -0.422 | -0.431 | -0.177 | -0.184 | -0.4265 | -0.1805 | -0.246 | 3.3175 | 283
| F | 0.48 | -0.373 | -0.383 | -0.163 | -0.163 | -0.378 | -0.163 | -0.215 | 3.9042 | 308
| Cl | 0.474 | -0.379 | -0.391 | -0.149 | -0.14 | -0.385 | -0.1445 | -0.2405 | 4.8951 | 374
| Br | 0.474 | -0.379 | -0.39 | -0.155 | -0.144 | -0.3845 | -0.1495 | -0.235 | 4.4487 | 343
| NH2 | 0.541 | -0.477 | -0.482 | -0.191 | -0.206 | -0.4795 | -0.1985 | -0.281 | 1.8659 | 187
| CN | 0.514 | -0.428 | -0.443 | -0.152 | -0.138 | -0.4355 | -0.145 | -0.2905 | 8.9208 | 574
| R = | q Fe | q O 1 | q O 2 | q N 1 | q N 2 | Average O | Average N | Average Coordination Sphere | DE | T1/2
LOW SPIN | H | -0.012 | -0.358 | -0.365 | -0.022 | -0.034 | -0.3615 | -0.028 | -0.3335 | 7.6045 | 536
| CH3 | -0.009 | -0.384 | -0.392 | -0.032 | -0.045 | -0.388 | -0.0385 | -0.3495 | 7.0751 | 521
| CF3 | -0.076 | -0.349 | -0.354 | -0.014 | -0.026 | -0.3515 | -0.02 | -0.3315 | 9.6145 | 641
| OMe | -0.009 | -0.368 | -0.373 | -0.072 | -0.087 | -0.3705 | -0.0795 | -0.291 | 3.3175 | 283
| F | -0.033 | -0.329 | -0.333 | -0.053 | -0.064 | -0.331 | -0.0585 | -0.2725 | 3.9042 | 308
| Cl | -0.054 | -0.326 | -0.331 | -0.036 | -0.049 | -0.3285 | -0.0425 | -0.286 | 4.8951 | 374
| Br | -0.048 | -0.325 | -0.33 | -0.039 | -0.051 | -0.3275 | -0.045 | -0.2825 | 4.4487 | 343
| NH2 | -0.017 | -0.425 | -0.431 | -0.094 | -0.114 | -0.428 | -0.104 | -0.324 | 1.8659 | 187
| CN | -0.033 | -0.356 | -0.363 | -0.024 | -0.031 | -0.3595 | -0.0275 | -0.332 | 8.9208 | 574
| R = |  | q O 1 | q O 2 | q N 1 | q N 2 | Average O | Average N | Average Coordination Sphere | DE | T1/2
LIGAND | H |  | -0.42 | -0.42 | -0.176 | -0.176 | -0.42 | -0.176 | -0.298 | 7.6045 | 536
| CH3 |  | -0.426 | -0.426 | -0.144 | -0.144 | -0.426 | -0.144 | -0.285 | 7.0751 | 521
| CF3 |  | -0.381 | -0.381 | -0.162 | -0.162 | -0.381 | -0.162 | -0.2715 | 9.6145 | 641
| OMe |  | -0.348 | -0.348 | -0.212 | -0.212 | -0.348 | -0.212 | -0.28 | 3.3175 | 283
| F |  | -0.325 | -0.325 | -0.209 | -0.209 | -0.325 | -0.209 | -0.267 | 3.9042 | 308
| Cl |  | -0.229 | -0.229 | -0.131 | -0.131 | -0.229 | -0.131 | -0.18 | 4.8951 | 374
| Br |  | -0.218 | -0.218 | 0.021 | 0.021 | -0.218 | 0.021 | -0.0985 | 4.4487 | 343
| NH2 |  | -0.426 | -0.426 | -0.208 | -0.208 | -0.426 | -0.208 | -0.317 | 1.8659 | 187
| CN |  | -0.372 | -0.372 | -0.169 | -0.169 | -0.372 | -0.169 | -0.2705 | 8.9208 | 574
[Fe(L2Rm)(im)2]+
| R = | q Fe | q O 1 | q O 2 | q N 1 | q N 2 | Average O | Average N | Average Coordination Sphere | DE | T1/2
HIGH SPIN | H | 0.577 | -0.493 | -0.508 | -0.136 | -0.143 | -0.5005 | -0.1395 | -0.361 | 2.9197 | 256
| CH3 | 0.576 | -0.495 | -0.511 | -0.137 | -0.144 | -0.503 | -0.1405 | -0.3625 | 2.9153 | 243
| CF3 | 0.575 | -0.498 | -0.511 | -0.131 | -0.14 | -0.5045 | -0.1355 | -0.369 | 3.524 | 294
| OMe | 0.574 | -0.498 | -0.512 | -0.138 | -0.147 | -0.505 | -0.1425 | -0.3625 | 2.5829 | 230
| F | 0.57 | -0.494 | -0.507 | -0.135 | -0.144 | -0.5005 | -0.1395 | -0.361 | 3.3647 | 291
| Cl | 0.571 | -0.494 | -0.507 | -0.134 | -0.144 | -0.5005 | -0.139 | -0.3615 | 3.3156 | 285
| Br | 0.571 | -0.495 | -0.508 | -0.134 | -0.143 | -0.5015 | -0.1385 | -0.363 | 3.32 | 286
| NH2 | 0.567 | -0.497 | -0.512 | -0.142 | -0.148 | -0.5045 | -0.145 | -0.3595 | 2.6232 | 245
| CN | 0.575 | -0.499 | -0.51 | -0.13 | -0.14 | -0.5045 | -0.135 | -0.3695 | 3.5334 | 302
| R = | q Fe | q O 1 | q O 2 | q N 1 | q N 2 | Average O | Average N | Average Coordination Sphere | DE | T1/2
LOW SPIN | H | -0.025 | -0.429 | -0.438 | 0.004 | -0.015 | -0.4335 | -0.0055 | -0.428 | 2.9197 | 256
| CH3 | -0.028 | -0.431 | -0.441 | 0.002 | -0.018 | -0.436 | -0.008 | -0.428 | 2.9153 | 243
| CF3 | -0.027 | -0.426 | -0.434 | 0.007 | -0.011 | -0.43 | -0.002 | -0.428 | 3.524 | 294
| OMe | -0.019 | -0.437 | -0.446 | -0.003 | -0.023 | -0.4415 | -0.013 | -0.4285 | 2.5829 | 230
| F | -0.024 | -0.428 | -0.437 | 0.002 | -0.017 | -0.4325 | -0.0075 | -0.425 | 3.3647 | 291
| Cl | -0.025 | -0.428 | -0.436 | 0.003 | -0.016 | -0.432 | -0.0065 | -0.4255 | 3.3156 | 285
| Br | -0.025 | -0.428 | -0.436 | 0.004 | -0.016 | -0.432 | -0.006 | -0.426 | 3.32 | 286
| NH2 | -0.027 | -0.44 | -0.449 | -0.004 | -0.028 | -0.4445 | -0.016 | -0.4285 | 2.6232 | 245
| CN | -0.023 | -0.425 | -0.434 | 0.007 | -0.009 | -0.4295 | -0.001 | -0.4285 | 3.5334 | 302
| R = |  | q O 1 | q O 2 | q N 1 | q N 2 | Average O | Average N | Average Coordination Sphere | DE | T1/2
LIGAND | H |  | -0.49 | -0.49 | -0.195 | -0.195 | -0.49 | -0.195 | -0.3425 | 2.9197 | 256
| CH3 |  | -0.487 | -0.487 | -0.194 | -0.194 | -0.487 | -0.194 | -0.3405 | 2.9153 | 243
| CF3 |  | -0.471 | -0.471 | -0.192 | -0.192 | -0.471 | -0.192 | -0.3315 | 3.524 | 294
| OMe |  | -0.485 | -0.485 | -0.195 | -0.195 | -0.485 | -0.195 | -0.34 | 2.5829 | 230
| F |  | -0.48 | -0.48 | -0.195 | -0.195 | -0.48 | -0.195 | -0.3375 | 3.3647 | 291
| Cl |  | -0.47 | -0.47 | -0.194 | -0.194 | -0.47 | -0.194 | -0.332 | 3.3156 | 285
| Br |  | -0.464 | -0.464 | -0.193 | -0.193 | -0.464 | -0.193 | -0.3285 | 3.32 | 286
| NH2 |  | -0.436 | -0.436 | -0.149 | -0.15 | -0.436 | -0.1495 | -0.29275 | 2.6232 | 245
| CN |  | -0.466 | -0.467 | -0.192 | -0.192 | -0.4665 | -0.192 | -0.32925 | 3.5334 | 302
[Fe(L2Rp)(im)2]+
| R = | q Fe | q O 1 | q O 2 | q N 1 | q N 2 | Average O | Average N | Average Coordination Sphere | DE | T1/2
HIGH SPIN | H | 0.577 | -0.493 | -0.508 | -0.136 | -0.143 | -0.5005 | -0.1395 | -0.361 | 2.9197 | 256
| CH3 | 0.581 | -0.497 | -0.513 | -0.139 | -0.146 | -0.505 | -0.1425 | -0.3625 | 2.734 | 234
| CF3 | 0.572 | -0.496 | -0.508 | -0.132 | -0.14 | -0.502 | -0.136 | -0.366 | 3.6921 | 301
| OMe | 0.592 | -0.5 | -0.517 | -0.14 | -0.146 | -0.5085 | -0.143 | -0.3655 | 1.5813 | 168
| F | 0.583 | -0.498 | -0.512 | -0.136 | -0.144 | -0.505 | -0.14 | -0.365 | 2.8007 | 247
| Cl | 0.579 | -0.497 | -0.511 | -0.135 | -0.143 | -0.504 | -0.139 | -0.365 | 2.9524 | 260
| Br | 0.579 | -0.497 | -0.511 | -0.135 | -0.143 | -0.504 | -0.139 | -0.365 | 2.9984 | 263
| NH2 | 0.594 | -0.499 | -0.519 | -0.144 | -0.147 | -0.509 | -0.1455 | -0.3635 | 1.6638 | 174
| CN | 0.512 | -0.493 | -0.505 | -0.131 | -0.139 | -0.499 | -0.135 | -0.364 | 3.677 | 320
| R = | q Fe | q O 1 | q O 2 | q N 1 | q N 2 | Average O |  | Average Coordination Sphere | DE | T1/2
LOW SPIN | H | -0.025 | -0.429 | -0.438 | 0.004 | -0.015 | -0.4335 |  | -0.428 | 2.9197 | 256
| CH3 | -0.028 | -0.432 | -0.441 | 0.002 | -0.017 | -0.4365 |  | -0.429 | 2.734 | 234
| CF3 | -0.026 | -0.424 | -0.434 | 0.006 | -0.01 | -0.429 |  | -0.427 | 3.6921 | 301
| OMe | -0.03 | -0.438 | -0.449 | 0.004 | -0.014 | -0.4435 |  | -0.4385 | 1.5813 | 168
| F | -0.028 | -0.43 | -0.44 | 0.004 | -0.013 | -0.435 |  | -0.4305 | 2.8007 | 247
| Cl | -0.028 | -0.428 | -0.438 | 0.005 | -0.013 | -0.433 |  | -0.429 | 2.9524 | 260
| Br | -0.027 | -0.428 | -0.438 | 0.005 | -0.013 | -0.433 |  | -0.429 | 2.9984 | 263
| NH2 | -0.035 | -0.434 | -0.444 | 0.004 | -0.017 | -0.439 |  | -0.4325 | 1.6638 | 174
| CN | -0.025 | -0.42 | -0.43 | 0.008 | -0.007 | -0.425 |  | -0.4255 | 3.677 | 320
| R = |  | q O 1 | q O 2 | q N 1 | q N 2 | Average O | Average N | Average Coordination Sphere | DE | T1/2
LIGAND | H |  | -0.49 | -0.49 | -0.195 | -0.195 | -0.49 | -0.195 | -0.3425 | 2.9197 | 256
| CH3 |  | -0.491 | -0.491 | -0.195 | -0.195 | -0.491 | -0.195 | -0.343 | 2.734 | 234
| CF3 |  | -0.458 | -0.458 | -0.193 | -0.193 | -0.458 | -0.193 | -0.3255 | 3.6921 | 301
| OMe |  | -0.498 | -0.498 | -0.193 | -0.193 | -0.498 | -0.193 | -0.3455 | 1.5813 | 168
| F |  | -0.492 | -0.492 | -0.197 | -0.197 | -0.492 | -0.197 | -0.3445 | 2.8007 | 247
| Cl |  | -0.48 | -0.48 | -0.195 | -0.195 | -0.48 | -0.195 | -0.3375 | 2.9524 | 260
| Br |  | -0.477 | -0.477 | -0.194 | -0.194 | -0.477 | -0.194 | -0.3355 | 2.9984 | 263
| NH2 |  | -0.495 | -0.495 | -0.199 | -0.199 | -0.495 | -0.199 | -0.347 | 1.6638 | 174
| CN |  | -0.447 | -0.447 | -0.19 | -0.19 | -0.447 | -0.19 | -0.3185 | 3.677 | 320

## HOMO
[Fe(L1R)(im)2]+
| R = | E HOMO alpha | E HOMO beta | DE | T1/2
HIGH SPIN | H | -0.30762 | -0.30702 | 7.6045 | 536
| CH3 | -0.29326 | -0.29233 | 7.0751 | 521
| CF3 | -0.33295 | -0.34096 | 9.6145 | 641
| OMe | -0.28621 | -0.28743 | 3.3175 | 283
| F | -0.32812 | -0.32778 | 3.9042 | 308
| Cl | -0.32454 | -0.32321 | 4.8951 | 374
| Br | -0.32429 | -0.32273 | 4.4487 | 343
| NH2 | -0.27142 | -0.27045 | 1.8659 | 187
| CN | -0.35246 | -0.35232 | 8.9208 | 574
| R = | E HOMO alpha | E HOMO beta | DE | T1/2
LOW SPIN | H | -0.29778 | -0.30547 | 7.6045 | 536
| CH3 | -0.28415 | -0.29121 | 7.0751 | 521
| CF3 | -0.33295 | -0.34096 | 9.6145 | 641
| OMe | -0.27904 | -0.28255 | 3.3175 | 283
| F | -0.32073 | -0.32535 | 3.9042 | 308
| Cl | -0.31725 | -0.32181 | 4.8951 | 374
| Br | -0.31734 | -0.32128 | 4.4487 | 343
| NH2 | -0.26705 | -0.26892 | 1.8659 | 187
| CN | -0.34591 | -0.35278 | 8.9208 | 574
| R = | E HOMO |  | DE | T1/2
LIGAND | H | 0.09605 |  | 7.6045 | 536
| CH3 | 0.09397 |  | 7.0751 | 521
| CF3 | 0.04618 |  | 9.6145 | 641
| OMe | 0.08068 |  | 3.3175 | 283
| F | 0.06707 |  | 3.9042 | 308
| Cl | 0.02183 |  | 4.8951 | 374
| Br | 0.0243 |  | 4.4487 | 343
| NH2 | 0.09971 |  | 1.8659 | 187
| CN | 0.02643 |  | 8.9208 | 574
[Fe(L2Rm)(im)2]+
| R = | E HOMO alpha | E HOMO beta | DE | T1/2
HIGH SPIN | H | -0.2838 | -0.28488 | 2.9197 | 256
| CH3 | -0.27914 | -0.27994 | 2.9153 | 243
| CF3 | -0.29911 | -0.30033 | 3.524 | 294
| OMe | -0.27724 | -0.27845 | 2.5829 | 230
| F | -0.29259 | -0.29379 | 3.3647 | 291
| Cl | -0.29216 | -0.29321 | 3.3156 | 285
| Br | -0.29231 | -0.2933 | 3.32 | 286
| NH2 | -0.26699 | -0.2672 | 2.6232 | 245
| CN | -0.30583 | -0.30723 | 3.5334 | 302
| R = | E HOMO alpha | E HOMO beta | DE | T1/2
LOW SPIN | H | -0.27652 | -0.27867 | 2.9197 | 256
| CH3 | -0.2719 | -0.27466 | 2.9153 | 243
| CF3 | -0.29208 | -0.29442 | 3.524 | 294
| OMe | -0.27051 | -0.273 | 2.5829 | 230
| F | -0.28559 | -0.28874 | 3.3647 | 291
| Cl | -0.28532 | -0.28831 | 3.3156 | 285
| Br | -0.28564 | -0.28863 | 3.32 | 286
| NH2 | -0.26275 | -0.26655 | 2.6232 | 245
| CN | -0.29901 | -0.30134 | 3.5334 | 302
| R = | E HOMO |  | DE | T1/2
LIGAND | H | 0.06117 |  | 2.9197 | 256
| CH3 | 0.05974 |  | 2.9153 | 243
| CF3 | 0.03771 |  | 3.524 | 294
| OMe | 0.05626 |  | 2.5829 | 230
| F | 0.05025 |  | 3.3647 | 291
| Cl | 0.04304 |  | 3.3156 | 285
| Br | 0.03858 |  | 3.32 | 286
| NH2 | 0.0703 |  | 2.6232 | 245
| CN | 0.02894 |  | 3.5334 | 302
[Fe(L2Rp)(im)2]+
| R = | E HOMO alpha | E HOMO beta | DE | T1/2
HIGH SPIN | H | -0.2838 | -0.28488 | 2.9197 | 256
| CH3 | -0.2751 | -0.27584 | 2.734 | 234
| CF3 | -0.30198 | -0.30339 | 3.6921 | 301
| OMe | -0.26016 | -0.26084 | 1.5813 | 168
| F | -0.28483 | -0.28555 | 2.8007 | 247
| Cl | -0.2844 | -0.28519 | 2.9524 | 260
| Br | -0.28403 | -0.28488 | 2.9984 | 263
| NH2 | -0.24951 | -0.24962 | 1.6638 | 174
| CN | -0.30448 | -0.30544 | 3.677 | 320
| R = | E HOMO alpha | E HOMO beta | DE | T1/2
LOW SPIN | H | -0.27652 | -0.27867 | 2.9197 | 256
| CH3 | -0.26829 | -0.27047 | 2.734 | 234
| CF3 | -0.2952 | -0.29779 | 3.6921 | 301
| OMe | -0.25452 | -0.25512 | 1.5813 | 168
| F | -0.27798 | -0.27995 | 2.8007 | 247
| Cl | -0.2783 | -0.28016 | 2.9524 | 260
| Br | -0.27834 | -0.28014 | 2.9984 | 263
| NH2 | -0.24465 | -0.24521 | 1.6638 | 174
| CN | -0.29834 | -0.30043 | 3.677 | 320
| R = | E HOMO |  | DE | T1/2
LIGAND | H | 0.06117 |  | 2.9197 | 256
| CH3 | 0.0617 |  | 2.734 | 234
| CF3 | 0.03184 |  | 3.6921 | 301
| OMe | 0.06611 |  | 1.5813 | 168
| F | 0.05793 |  | 2.8007 | 247
| Cl | 0.04894 |  | 2.9524 | 260
| Br | 0.04509 |  | 2.9984 | 263
| NH2 | 0.06432 |  | 1.6638 | 174
| CN | 0.02481 |  | 3.677 | 320