## Methodology
This file is the Supporting Information of the paper entitled "Normalization of charge/discharge time vs. current rate diagrams for the rechargeable batteries"
by Elham Shahpouri [a], Naghmeh Abavi-Torghabeh [a], Mohammad Mahdi Kalantarian* [a], Piercarlo Mustarelli* [b]
[a]. Department of Ceramic, Materials and Energy Research Center, PO Box 31787-316, Karaj, Iran [b]. Department of Materials Science, University of Milano-Bicocca, and GISEL-INSTM, Viale Cozzi 55, 20125, Milano, Italy
LiFePO4/C
| A1 | Solution combustion synthesis of high-rate performance carbon-coated lithium iron phosphate from inexpensive iron (III) raw material
C-rate r
| APR | C-rate | Capacity | th C (mAh/g) | rate | rate^0.5 | 1/C | C-max | Rr^0.5 | Cr | 1/Cr | 1/Cr^0.5 | Crr | t | 1/t^0.5 | 1/r^0.5 | CR^0.5 | tr | 1/tr^0.5 | tr max | trr | 1/trr^0.5 | CRr | CRr^0.5 | APR | 1/C^0.5 | 1/Cr^0.5 | 1/Crr^0.5
| 0.8276471 | 0.1 | 140.7 | 170 | 17 | 4.123106 | 0.007107321 | 140.7 | 4.532125 | 170 | 0.005882353 | 0.0766965 | 1 | 8.276471 | 0.3475981 | 0.2206471 | 0.3162278 | 10 | 0.3162278 | 10 | 1 | 1 | 0.1208244 | 0.3475981 | 0.8276471 | 0.08430493 | 0.0766965 | 1
|  | 1 | 113.1 | 170 | 170 | 13.0384 | 0.008841733 | 140.7 | 14.33184 | 136.6525 | 0.007317834 | 0.08554434 | 0.803838 | 0.6652941 | 1.226008 | 0.06977472 | 1 | 0.803838 | 1.115362 | 10 | 0.803838 | 1.115362 | 1.208244 | 1.099202 | 0.8276471 | 0.09403049 | 0.08554434 | 1.115362
|  | 5 | 93.1 | 170 | 850 | 29.15476 | 0.01074114 | 140.7 | 32.04696 | 112.4876 | 0.008889872 | 0.09428612 | 0.6616915 | 0.1095294 | 3.021584 | 0.03120421 | 2.236068 | 0.1323383 | 2.748889 | 10 | 0.6616915 | 1.229341 | 6.041222 | 2.45789 | 0.8276471 | 0.1036395 | 0.09428612 | 1.229341
|  | 10 | 81.6 | 170 | 1700 | 41.23106 | 0.0122549 | 140.7 | 45.32125 | 98.59275 | 0.01014273 | 0.1007111 | 0.5799574 | 0.048 | 4.564355 | 0.02206471 | 3.162278 | 0.05799574 | 4.152427 | 10 | 0.5799574 | 1.313113 | 12.08244 | 3.475981 | 0.8276471 | 0.1107019 | 0.1007111 | 1.313113
|  | 20 | 66 | 170 | 3400 | 58.30952 | 0.01515152 | 140.7 | 64.09393 | 79.74414 | 0.01254011 | 0.1119826 | 0.4690832 | 0.01941176 | 7.177406 | 0.0156021 | 4.472136 | 0.02345416 | 6.529653 | 10 | 0.4690832 | 1.460075 | 24.16489 | 4.91578 | 0.8276471 | 0.1230915 | 0.1119826 | 1.460075
| A2 | Graphene-modified LiFePO4 cathode for lithium ion battery beyond theoretical capacity
| APR | C-rate | CRate | Rate | Capacity | 1/C | 1/Cr | 1/Crr | 1/Cr^0.5 | Rate^0.5 | Rr^0.5 | C1*R1^0.5 | 1/Cr0 | 1/C0^0.5 | 1/Cr^0.5 | t | 1/t^0.5 | CR^0.5 | tr | 1/tr^0.5 | tr max | trr | 1/trr^0.5 | CRr | CRr^0.5 | APR | 1/C^0.5 | 1/Cr^0.5 | 1/Crr^0.5
| 1.2 | 0.1 | 0.1C | 17 | 204 | 0.004901961 | 0.005882353 | 1 | 0.0766965 | 4.123106 | 3.763863 | 841.1135 | 3.460208e-05 | 0.005882353 | 0.0766965 | 12 | 0.2886751 | 0.3162278 | 10 | 0.3162278 | 10 | 1 | 1 | 0.08333333 | 0.2886751 | 1.2 | 0.070014 | 0.0766965 | 1
|  | 1.3 | 1.3C | 221 | 166.4 | 0.006009615 | 0.007211538 | 1.225962 | 0.08492078 | 14.86607 | 13.5708 | 841.1135 | 4.242081e-05 | 0.006513126 | 0.08492078 | 0.7529412 | 1.152443 | 1.140175 | 0.627451 | 1.262438 | 10 | 0.8156863 | 1.107231 | 1.083333 | 1.040833 | 1.2 | 0.07752171 | 0.08492078 | 1.107231
|  | 2.5 | 2.5C | 425 | 154.2 | 0.006485084 | 0.007782101 | 1.322957 | 0.08821622 | 20.61553 | 18.81932 | 841.1135 | 4.577707e-05 | 0.006765875 | 0.08821622 | 0.3628235 | 1.660169 | 1.581139 | 0.3023529 | 1.818624 | 10 | 0.7558824 | 1.150199 | 2.083333 | 1.443376 | 1.2 | 0.08053002 | 0.08821622 | 1.150199
|  | 10 | 10C | 1700 | 123 | 0.008130081 | 0.009756098 | 1.658537 | 0.09877296 | 41.23106 | 37.63863 | 841.1135 | 5.738881e-05 | 0.00757554 | 0.09877296 | 0.07235294 | 3.717679 | 3.162278 | 0.06029412 | 4.072513 | 10 | 0.6029412 | 1.287842 | 8.333333 | 2.886751 | 1.2 | 0.09016696 | 0.09877296 | 1.287842
|  | 28 | 28C | 4760 | 87 | 0.01149425 | 0.0137931 | 2.344828 | 0.117444 | 68.99275 | 62.98148 | 841.1135 | 8.11359e-05 | 0.009007547 | 0.117444 | 0.01827731 | 7.3968 | 5.291503 | 0.01523109 | 8.102788 | 10 | 0.4264706 | 1.531283 | 23.33333 | 4.830459 | 1.2 | 0.1072113 | 0.117444 | 1.531283
| A3 | Graphene-modified LiFePO4 cathode for lithium ion battery beyond theoretical capacity
| APR | C-rate | CRate | Rate | Capacity | 1/C | 1/Cr | 1/Crr | 1/Cr^0.5 | Rate^0.5 | Rr^0.5 | C1*R1^0.5 | 1/Cr0 | 1/C0^0.5 | 1/Cr^0.5 | t | 1/t^0.5 | CR^0.5 | tr = t*C-rate | 1/tr^0.5 | tr max | trr = tr/APR | 1/trr^0.5 | CRr=CR/APR | CRr^0.5 | APR | 1/C^0.5 | 1/Cr^0.5 | 1/Crr^0.5
| 0.9417647 | 0.1 | 0.1C | 17 | 160.1 | 0.006246096 | 0.005882353 | 1 | 0.0766965 | 4.123106 | 4.248672 | 660.1092 | 3.460208e-05 | 0.005882353 | 0.0766965 | 9.417647 | 0.3258583 | 0.3162278 | 10 | 0.3162278 | 10 | 1 | 1 | 0.1061836 | 0.3258583 | 0.9417647 | 0.07903225 | 0.0766965 | 1
|  | 1.3 | 1.3C | 221 | 131.8 | 0.007587253 | 0.007145407 | 1.214719 | 0.08453051 | 14.86607 | 15.31881 | 660.1092 | 4.203181e-05 | 0.006483194 | 0.08453051 | 0.5963801 | 1.294907 | 1.140175 | 0.6332581 | 1.256636 | 10 | 0.8232355 | 1.102143 | 1.380387 | 1.174899 | 0.9417647 | 0.08710484 | 0.08453051 | 1.102143
|  | 2.5 | 2.5C | 425 | 120 | 0.008333333 | 0.007848039 | 1.334167 | 0.08858916 | 20.61553 | 21.24336 | 660.1092 | 4.616494e-05 | 0.006794478 | 0.08858916 | 0.2823529 | 1.881932 | 1.581139 | 0.2998126 | 1.826312 | 10 | 0.7495315 | 1.155061 | 2.654591 | 1.629292 | 0.9417647 | 0.09128709 | 0.08858916 | 1.155061
|  | 10 | 10C | 1700 | 96.3 | 0.01038422 | 0.009779488 | 1.662513 | 0.09889129 | 41.23106 | 42.48672 | 660.1092 | 5.75264e-05 | 0.007584616 | 0.09889129 | 0.05664706 | 4.201567 | 3.162278 | 0.06014991 | 4.077393 | 10 | 0.6014991 | 1.289385 | 10.61836 | 3.258583 | 0.9417647 | 0.101903 | 0.09889129 | 1.289385
|  | 28 | 28C | 4760 | 67 | 0.01492537 | 0.01405619 | 2.389552 | 0.1185588 | 68.99275 | 71.09389 | 660.1092 | 8.268347e-05 | 0.009093045 | 0.1185588 | 0.01407563 | 8.428806 | 5.291503 | 0.01494602 | 8.179698 | 10 | 0.4184884 | 1.545818 | 29.73142 | 5.452652 | 0.9417647 | 0.1221694 | 0.1185588 | 1.545818
| A4 | Monodisperse Porous LiFePO4 Microspheres for a High Power Li-Ion Battery Cathode
| APR | C-rate | rate | capacity | I(mah/g) | 1/C | I^0.5 | 1/Cr | Rr^0.5 | 1/c | Max C | 1/Cr0 | 1/C0^0.5 | 1/Cr^0.5 | rate^0.5 | 1/Crr | t | 1/t^0.5 | CR^0.5 | tr = t*C-rate | 1/tr^0.5 | tr max | trr = tr/APR | 1/trr^0.5 | CRr=CR/APR | CRr^0.5 | APR | 1/C^0.5 | 1/Cr^0.5 | 1/Crr^0.5
| 0.1980588 | 0.1 | 0.1 | 150 | 17 | 0.006666667 | 4.123106 | 0.005882353 | 4.389381 | 0.006666667 | 150 | 3.460208e-05 | 0.005882353 | 0.0766965 | 4.123106 | 1 | 8.823529 | 0.3366502 | 0.3162278 | 10 | 0.3162278 | 10 | 1 | 1 | 0.1133333 | 0.3366502 | 0.8823529 | 0.08164966 | 0.0766965 | 1
|  | 0.2 | 0.2 | 144 | 34 | 0.006944444 | 5.830952 | 0.006127451 | 6.207522 | 0.006944444 | 150 | 3.604383e-05 | 0.006003651 | 0.07827804 | 5.830952 | 1.041667 | 4.235294 | 0.4859127 | 0.4472136 | 4.8 | 0.4564355 | 10 | 0.96 | 1.020621 | 0.2266667 | 0.4760952 | 0.8823529 | 0.08333333 | 0.07827804 | 1.020621
|  | 0.5 | 0.5 | 136 | 85 | 0.007352941 | 9.219544 | 0.006487889 | 9.814955 | 0.007352941 | 150 | 3.816405e-05 | 0.006177706 | 0.08054743 | 9.219544 | 1.102941 | 1.6 | 0.7905694 | 0.7071068 | 1.813333 | 0.7426107 | 10 | 0.9066667 | 1.05021 | 0.5666667 | 0.7527727 | 0.8823529 | 0.08574929 | 0.08054743 | 1.05021
|  | 1 | 1 | 130 | 170 | 0.007692308 | 13.0384 | 0.00678733 | 13.88044 | 0.007692308 | 150 | 3.992547e-05 | 0.006318661 | 0.08238526 | 13.0384 | 1.153846 | 0.7647059 | 1.143544 | 1 | 0.8666667 | 1.074172 | 10 | 0.8666667 | 1.074172 | 1.133333 | 1.064581 | 0.8823529 | 0.0877058 | 0.08238526 | 1.074172
|  | 2 | 2 | 122 | 340 | 0.008196721 | 18.43909 | 0.007232401 | 19.62991 | 0.008196721 | 150 | 4.254354e-05 | 0.006522541 | 0.08504353 | 18.43909 | 1.229508 | 0.3588235 | 1.669397 | 1.414214 | 0.4066667 | 1.568125 | 10 | 0.8133333 | 1.108832 | 2.266667 | 1.505545 | 0.8823529 | 0.09053575 | 0.08504353 | 1.108832
|  | 5 | 5 | 105 | 850 | 0.00952381 | 29.15476 | 0.008403361 | 31.03761 | 0.00952381 | 150 | 4.943154e-05 | 0.007030757 | 0.09166985 | 29.15476 | 1.428571 | 0.1235294 | 2.845213 | 2.236068 | 0.14 | 2.672612 | 10 | 0.7 | 1.195229 | 5.666667 | 2.380476 | 0.8823529 | 0.09759001 | 0.09166985 | 1.195229
|  | 10 | 10 | 90.5 | 1700 | 0.01104972 | 41.23106 | 0.009749756 | 43.89381 | 0.01104972 | 150 | 5.735151e-05 | 0.007573078 | 0.09874085 | 41.23106 | 1.657459 | 0.05323529 | 4.334112 | 3.162278 | 0.06033333 | 4.07119 | 10 | 0.6033333 | 1.287423 | 11.33333 | 3.366502 | 0.8823529 | 0.1051177 | 0.09874085 | 1.287423
|  | 20 | 20 | 55 | 3400 | 0.01818182 | 58.30952 | 0.01604278 | 62.07522 | 0.01818182 | 150 | 9.43693e-05 | 0.009714386 | 0.1266601 | 58.30952 | 2.727273 | 0.01617647 | 7.862454 | 4.472136 | 0.01833333 | 7.385489 | 10 | 0.3666667 | 1.651446 | 22.66667 | 4.760952 | 0.8823529 | 0.13484 | 0.1266601 | 1.651446
|  | 30 | 30 | 33.67 | 5100 | 0.02970003 | 71.41428 | 0.02620591 | 76.02631 | 0.02970003 | 150 | 0.0001541524 | 0.01241581 | 0.1618824 | 71.41428 | 4.455004 | 0.006601961 | 12.30732 | 5.477226 | 0.007482222 | 11.56072 | 10 | 0.2244667 | 2.110688 | 34 | 5.830952 | 0.8823529 | 0.172337 | 0.1618824 | 2.110688
| A5 | Electronically conductive phospho-olivines as lithium storage electrodes
| APR | C-rate | I (mAh/g) | capasity | 1/Cr | Rr^0.5 | I^0.5 | 1/C | Max C | 1/Cr0 | 1/C0^0.5 | 1/Cr^0.5 | rate^0.5 | t | 1/t^0.5 | 1/Crr | CR^0.5 | tr = t*C-rate | 1/tr^0.5 | tr max | trr = tr/APR | 1/trr^0.5 | CRr=CR/APR | CRr^0.5 | APR | 1/C^0.5 | 1/Cr^0.5 | 1/Crr^0.5
| 0.8364706 | 0.08823529 | 15 | 142.2 | 0.005882353 | 4.234677 | 3.872983 | 0.007032349 | 142.2 | 3.460208e-05 | 0.005882353 | 0.0766965 | 3.872983 | 9.48 | 0.3247849 | 1 | 0.2970443 | 11.33333 | 0.2970443 | 11.33333 | 1 | 1 | 0.1054852 | 0.3247849 | 0.8364706 | 0.0838591 | 0.0766965 | 1
|  | 0.4411765 | 75 | 131 | 0.006385272 | 9.469026 | 8.660254 | 0.007633588 | 142.2 | 3.756042e-05 | 0.006128656 | 0.07990789 | 8.660254 | 1.746667 | 0.7566499 | 1.085496 | 0.6642112 | 2.088139 | 0.6920227 | 11.33333 | 0.9212377 | 1.041871 | 0.5274262 | 0.7262411 | 0.8364706 | 0.08737041 | 0.07990789 | 1.041871
|  | 0.9705882 | 165 | 120 | 0.006970588 | 14.04483 | 12.84523 | 0.008333333 | 142.2 | 4.100346e-05 | 0.006403394 | 0.08349005 | 12.84523 | 0.7272727 | 1.172604 | 1.185 | 0.9851844 | 0.869454 | 1.072449 | 11.33333 | 0.8438819 | 1.088577 | 1.160338 | 1.07719 | 0.8364706 | 0.09128709 | 0.08349005 | 1.088577
|  | 1.852941 | 315 | 111 | 0.007535771 | 19.40573 | 17.74824 | 0.009009009 | 142.2 | 4.432807e-05 | 0.006657932 | 0.08680882 | 17.74824 | 0.352381 | 1.684588 | 1.281081 | 1.361228 | 0.4212712 | 1.540704 | 11.33333 | 0.7805907 | 1.131849 | 2.21519 | 1.488351 | 0.8364706 | 0.0949158 | 0.08680882 | 1.131849
|  | 3.794118 | 645 | 99.8 | 0.008381469 | 27.76863 | 25.39685 | 0.01002004 | 142.2 | 4.930276e-05 | 0.007021592 | 0.09155036 | 25.39685 | 0.1547287 | 2.542229 | 1.42485 | 1.947849 | 0.184978 | 2.325091 | 11.33333 | 0.7018284 | 1.193671 | 4.535865 | 2.129757 | 0.8364706 | 0.1001002 | 0.09155036 | 1.193671
|  | 9.529412 | 1620 | 83 | 0.01007796 | 44.00805 | 40.24922 | 0.01204819 | 142.2 | 5.928211e-05 | 0.007699488 | 0.100389 | 40.24922 | 0.05123457 | 4.417926 | 1.713253 | 3.086975 | 0.06125089 | 4.040581 | 11.33333 | 0.583685 | 1.308913 | 11.39241 | 3.375264 | 0.8364706 | 0.1097643 | 0.100389 | 1.308913
|  | 18.97059 | 3225 | 66 | 0.0126738 | 62.09255 | 56.78908 | 0.01515152 | 142.2 | 7.455175e-05 | 0.008634335 | 0.112578 | 56.78908 | 0.02046512 | 6.990253 | 2.154545 | 4.355524 | 0.02446603 | 6.393199 | 11.33333 | 0.464135 | 1.467837 | 22.67932 | 4.762281 | 0.8364706 | 0.1230915 | 0.112578 | 1.467837
LiFeSO4F
| B1 | Improved Cycle Stability and Rate Capability of Graphene Oxide Wrapped Tavorite LiFeSO4F as Cathode Material for Lithium-Ion batteries
| APR | C-rate | Capacity | th C (mAh/g) | rate | rate^0.5 | 1/C | C-max | Rr^0.5 | 1/Cr | 1/Cr0 | 1/C0^0.5 | 1/C^0.5 | 1/Cr^0.5 | 1/Crr | t | 1/t^0.5 | CR^0.5 | tr = t*C-rate | 1/tr^0.5 | tr max | trr = tr/APR | 1/trr^0.5 | CRr=CR/APR | CRr^0.5 | APR | 1/C^0.5 | 1/Cr^0.5 | 1/Crr^0.5
| 0.7562914 | 0.05 | 114.2 | 151 | 7.55 | 2.747726 | 0.008756567 | 114.2 | 3.159577 | 0.006622517 | 4.385773e-05 | 0.006622517 | 0.09357653 | 0.08137885 | 1 | 15.12583 | 0.2571227 | 0.2236068 | 20 | 0.2236068 | 20 | 1 | 1 | 0.06611208 | 0.2571227 | 0.7562914 | 0.09357653 | 0.08137885 | 1
|  | 0.1 | 111 | 151 | 15.1 | 3.885872 | 0.009009009 | 114.2 | 4.468316 | 0.006813436 | 4.512209e-05 | 0.006717298 | 0.0949158 | 0.08254354 | 1.028829 | 7.350993 | 0.3688306 | 0.3162278 | 9.71979 | 0.3207536 | 20 | 0.971979 | 1.014312 | 0.1322242 | 0.3636264 | 0.7562914 | 0.0949158 | 0.08254354 | 1.014312
|  | 0.2 | 105 | 151 | 30.2 | 5.495453 | 0.00952381 | 114.2 | 6.319153 | 0.007202775 | 4.77005e-05 | 0.006906555 | 0.09759001 | 0.08486916 | 1.087619 | 3.476821 | 0.5363013 | 0.4472136 | 4.597198 | 0.4663945 | 20 | 0.9194396 | 1.04289 | 0.2644483 | 0.5142454 | 0.7562914 | 0.09759001 | 0.08486916 | 1.04289
|  | 0.5 | 95.1 | 151 | 75.5 | 8.689074 | 0.01051525 | 114.2 | 9.991459 | 0.007952591 | 5.266616e-05 | 0.007257146 | 0.1025439 | 0.0891773 | 1.200841 | 1.259603 | 0.8910113 | 0.7071068 | 1.665499 | 0.7748681 | 20 | 0.8327496 | 1.095829 | 0.6611208 | 0.8130934 | 0.7562914 | 0.1025439 | 0.0891773 | 1.095829
|  | 1 | 85.2 | 151 | 151 | 12.28821 | 0.01173709 | 114.2 | 14.13006 | 0.00887666 | 5.878582e-05 | 0.007667191 | 0.1083378 | 0.09421603 | 1.340376 | 0.5642384 | 1.331278 | 1 | 0.7460595 | 1.157746 | 20 | 0.7460595 | 1.157746 | 1.322242 | 1.149888 | 0.7562914 | 0.1083378 | 0.09421603 | 1.157746
|  | 2 | 73.3 | 151 | 302 | 17.37815 | 0.01364256 | 114.2 | 19.98292 | 0.01031775 | 6.83295e-05 | 0.008266166 | 0.1168014 | 0.1015763 | 1.557981 | 0.2427152 | 2.029792 | 1.414214 | 0.3209282 | 1.765209 | 20 | 0.6418564 | 1.248191 | 2.644483 | 1.626187 | 0.7562914 | 0.1168014 | 0.1015763 | 1.248191
|  | 5 | 47.2 | 151 | 755 | 27.47726 | 0.02118644 | 114.2 | 31.59577 | 0.01602312 | 0.0001061134 | 0.01030114 | 0.1455556 | 0.1265825 | 2.419492 | 0.06251656 | 3.99947 | 2.236068 | 0.082662 | 3.47814 | 20 | 0.41331 | 1.555471 | 6.611208 | 2.571227 | 0.7562914 | 0.1455556 | 0.1265825 | 1.555471
|  | 10 | 28 | 151 | 1510 | 38.85872 | 0.03571429 | 114.2 | 44.68316 | 0.02701041 | 0.0001788769 | 0.01337449 | 0.1889822 | 0.1643484 | 4.078571 | 0.01854305 | 7.343608 | 3.162278 | 0.02451839 | 6.386369 | 20 | 0.2451839 | 2.019547 | 13.22242 | 3.636264 | 0.7562914 | 0.1889822 | 0.1643484 | 2.019547
| B2 | High electrochemical performance of 3.9V-LiFeSO4F directly synthesized by scalable solid – state reaction within 1h
| APR | C-rate | Capacity | th C (mAh/g) | rate | rate^0.5 | 1/C | C-max | Rr^0.5 | 1/Cr | 1/Cr0 | 1/C0^0.5 | 1/C^0.5 | 1/Cr^0.5 | 1/Crr | t | 1/t^0.5 | CR^0.5 | tr = t*C-rate | 1/tr^0.5 | tr max | trr = tr/APR | 1/trr^0.5 | CRr=CR/APR | CRr^0.5 | APR | 1/C^0.5 | 1/Cr^0.5 | 1/Crr^0.5
| 0.9317881 | 0.05 | 140.7 | 151 | 7.55 | 2.747726 | 0.007107321 | 140.7 | 2.846524 | 0.006622517 | 4.385773e-05 | 0.006622517 | 0.08430493 | 0.08137885 | 1 | 18.63576 | 0.2316469 | 0.2236068 | 20 | 0.2236068 | 20 | 1 | 1 | 0.05366027 | 0.2316469 | 0.9317881 | 0.08430493 | 0.08137885 | 1
|  | 1 | 111 | 151 | 151 | 12.28821 | 0.009009009 | 140.7 | 12.73004 | 0.008394487 | 5.559263e-05 | 0.007456047 | 0.0949158 | 0.09162143 | 1.267568 | 0.7350993 | 1.166345 | 1 | 0.7889126 | 1.125863 | 20 | 0.7889126 | 1.125863 | 1.073205 | 1.035956 | 0.9317881 | 0.0949158 | 0.09162143 | 1.125863
|  | 2 | 90.2 | 151 | 302 | 17.37815 | 0.01108647 | 140.7 | 18.003 | 0.01033024 | 6.841222e-05 | 0.008271168 | 0.1052923 | 0.1016378 | 1.559867 | 0.2986755 | 1.829786 | 1.414214 | 0.3205402 | 1.766277 | 20 | 0.6410803 | 1.248946 | 2.146411 | 1.465063 | 0.9317881 | 0.1052923 | 0.1016378 | 1.248946
|  | 5 | 70 | 151 | 755 | 27.47726 | 0.01428571 | 140.7 | 28.46524 | 0.01331126 | 8.815403e-05 | 0.009389038 | 0.1195229 | 0.1153744 | 2.01 | 0.09271523 | 3.284161 | 2.236068 | 0.09950249 | 3.170173 | 20 | 0.4975124 | 1.417745 | 5.366027 | 2.316469 | 0.9317881 | 0.1195229 | 0.1153744 | 1.417745
|  | 10 | 59 | 151 | 1510 | 38.85872 | 0.01694915 | 140.7 | 40.25593 | 0.01579302 | 0.0001045895 | 0.0102269 | 0.1301889 | 0.1256703 | 2.384746 | 0.03907285 | 5.058974 | 3.162278 | 0.04193319 | 4.883386 | 20 | 0.4193319 | 1.544262 | 10.73205 | 3.275981 | 0.9317881 | 0.1301889 | 0.1256703 | 1.544262
| B3 | Facile topotactic synthesis of tavorite LiFeSO4F using supercritical methanol
| APR | C-rate | Capacity | th C (mAh/g) | rate | rate^0.5 | 1/C | C-max | Rr^0.5 | 1/Cr | 1/Cr0 | 1/C0^0.5 | 1/C^0.5 | 1/Cr^0.5 | 1/Crr | t | 1/t^0.5 | CR^0.5 | tr = t*C-rate | 1/tr^0.5 | tr max | trr = tr/APR | 1/trr^0.5 | CRr=CR/APR | CRr^0.5 | APR | 1/C^0.5 | 1/Cr^0.5 | 1/Crr^0.5
| 0.8324503 | 0.05 | 125.7 | 151 | 7.55 | 2.747726 | 0.007955449 | 125.7 | 3.011579 | 0.006622517 | 4.385773e-05 | 0.006622517 | 0.08919333 | 0.08137885 | 1 | 16.64901 | 0.2450789 | 0.2236068 | 20 | 0.2236068 | 20 | 1 | 1 | 0.06006364 | 0.2450789 | 0.8324503 | 0.08919333 | 0.08137885 | 1
|  | 0.2 | 116.6 | 151 | 30.2 | 5.495453 | 0.008576329 | 125.7 | 6.023159 | 0.007139368 | 4.728058e-05 | 0.006876088 | 0.09260847 | 0.08449478 | 1.078045 | 3.860927 | 0.5089255 | 0.4472136 | 4.638027 | 0.4643371 | 20 | 0.9276054 | 1.038289 | 0.2402546 | 0.4901577 | 0.8324503 | 0.09260847 | 0.08449478 | 1.038289
|  | 0.5 | 99.9 | 151 | 75.5 | 8.689074 | 0.01001001 | 125.7 | 9.52345 | 0.008332836 | 5.518435e-05 | 0.007428617 | 0.10005 | 0.09128437 | 1.258258 | 1.323179 | 0.8693421 | 0.7071068 | 1.589499 | 0.7931766 | 20 | 0.7947494 | 1.121721 | 0.6006364 | 0.7750074 | 0.8324503 | 0.10005 | 0.09128437 | 1.121721
|  | 1 | 88.1 | 151 | 151 | 12.28821 | 0.01135074 | 125.7 | 13.46819 | 0.009448925 | 6.257567e-05 | 0.007910478 | 0.1065398 | 0.09720558 | 1.426788 | 0.5834437 | 1.309183 | 1 | 0.7008751 | 1.194482 | 20 | 0.7008751 | 1.194482 | 1.201273 | 1.096026 | 0.8324503 | 0.1065398 | 0.09720558 | 1.194482
|  | 2 | 72 | 151 | 302 | 17.37815 | 0.01388889 | 125.7 | 19.0469 | 0.01156181 | 7.656828e-05 | 0.00875033 | 0.1178511 | 0.1075259 | 1.745833 | 0.2384106 | 2.048034 | 1.414214 | 0.2863962 | 1.8686 | 20 | 0.5727924 | 1.3213 | 2.402546 | 1.550015 | 0.8324503 | 0.1178511 | 0.1075259 | 1.3213
|  | 5 | 47 | 151 | 755 | 27.47726 | 0.0212766 | 125.7 | 30.11579 | 0.01771171 | 0.0001172961 | 0.01083033 | 0.145865 | 0.1330853 | 2.674468 | 0.06225166 | 4.007971 | 2.236068 | 0.07478123 | 3.656821 | 20 | 0.3739061 | 1.63538 | 6.006364 | 2.450789 | 0.8324503 | 0.145865 | 0.1330853 | 1.63538
| B4 | Intrinsic Nanodomains in Triplite LiFeSO4F and Its Implication in Lithium-Ion Diffusion
| APR | C-rate | Capacity | th C (mAh/g) | rate | rate^0.5 | 1/C | C-max | Rr^0.5 | 1/Cr | 1/Cr0 | 1/C0^0.5 | 1/C^0.5 | 1/Cr^0.5 | 1/Crr | t | 1/t^0.5 | CR^0.5 | tr = t*C-rate | 1/tr^0.5 | tr max | trr = tr/APR | 1/trr^0.5 | CRr=CR/APR | CRr^0.5 | APR | 1/C^0.5 | 1/Cr^0.5 | 1/Crr^0.5
| 0.8059603 | 0.05 | 121.7 | 151 | 7.55 | 2.747726 | 0.008216927 | 121.7 | 3.060671 | 0.006622517 | 4.385773e-05 | 0.006622517 | 0.09064727 | 0.08137885 | 1 | 16.11921 | 0.2490739 | 0.2236068 | 20 | 0.2236068 | 20 | 1 | 1 | 0.0620378 | 0.2490739 | 0.8059603 | 0.09064727 | 0.08137885 | 1
|  | 0.1 | 114.5 | 151 | 15.1 | 3.885872 | 0.008733624 | 121.7 | 4.328443 | 0.007038954 | 4.661559e-05 | 0.006827561 | 0.09345386 | 0.08389848 | 1.062882 | 7.582781 | 0.3631497 | 0.3162278 | 9.408381 | 0.3260187 | 20 | 0.9408381 | 1.030962 | 0.1240756 | 0.3522437 | 0.8059603 | 0.09345386 | 0.08389848 | 1.030962
|  | 0.2 | 103.3 | 151 | 30.2 | 5.495453 | 0.009680542 | 121.7 | 6.121342 | 0.007802132 | 5.166975e-05 | 0.007188167 | 0.09838975 | 0.08832968 | 1.178122 | 3.42053 | 0.5406962 | 0.4472136 | 4.244043 | 0.4854116 | 20 | 0.8488085 | 1.085413 | 0.2481512 | 0.4981478 | 0.8059603 | 0.09838975 | 0.08832968 | 1.085413
|  | 0.5 | 94.8 | 151 | 75.5 | 8.689074 | 0.01054852 | 121.7 | 9.678692 | 0.008501691 | 5.630259e-05 | 0.007503505 | 0.102706 | 0.09220461 | 1.283755 | 1.255629 | 0.89242 | 0.7071068 | 1.557929 | 0.8011727 | 20 | 0.7789647 | 1.133029 | 0.620378 | 0.7876408 | 0.8059603 | 0.102706 | 0.09220461 | 1.133029
|  | 1 | 84.5 | 151 | 151 | 12.28821 | 0.01183432 | 121.7 | 13.68774 | 0.009537991 | 6.316551e-05 | 0.007947673 | 0.1087857 | 0.09766264 | 1.440237 | 0.5596026 | 1.336781 | 1 | 0.6943303 | 1.200099 | 20 | 0.6943303 | 1.200099 | 1.240756 | 1.113892 | 0.8059603 | 0.1087857 | 0.09766264 | 1.200099
|  | 2 | 72.9 | 151 | 302 | 17.37815 | 0.01371742 | 121.7 | 19.35738 | 0.0110557 | 7.321653e-05 | 0.008556666 | 0.1171214 | 0.1051461 | 1.66941 | 0.2413907 | 2.035353 | 1.414214 | 0.299507 | 1.827244 | 20 | 0.599014 | 1.292057 | 2.481512 | 1.575282 | 0.8059603 | 0.1171214 | 0.1051461 | 1.292057
|  | 3 | 65.1 | 151 | 453 | 21.2838 | 0.01536098 | 121.7 | 23.70786 | 0.01238034 | 8.198902e-05 | 0.009054779 | 0.1239394 | 0.111267 | 1.869432 | 0.1437086 | 2.637902 | 1.732051 | 0.1783073 | 2.368184 | 20 | 0.5349219 | 1.367272 | 3.722268 | 1.929318 | 0.8059603 | 0.1239394 | 0.111267 | 1.367272
|  | 4 | 61 | 151 | 604 | 24.57641 | 0.01639344 | 121.7 | 27.37547 | 0.01321246 | 8.749976e-05 | 0.00935413 | 0.1280369 | 0.1149455 | 1.995082 | 0.1009934 | 3.146687 | 2 | 0.1253081 | 2.824947 | 20 | 0.5012325 | 1.412474 | 4.963024 | 2.227785 | 0.8059603 | 0.1280369 | 0.1149455 | 1.412474
|  | 5 | 56.9 | 151 | 755 | 27.47726 | 0.01757469 | 121.7 | 30.60671 | 0.0141645 | 9.380466e-05 | 0.009685281 | 0.1325696 | 0.1190147 | 2.13884 | 0.07536424 | 3.642649 | 2.236068 | 0.09350863 | 3.270199 | 20 | 0.4675431 | 1.462477 | 6.20378 | 2.490739 | 0.8059603 | 0.1325696 | 0.1190147 | 1.462477
| B5 | Understanding and Controlling the Surface Chemistry of LiFeSO4F for an Enhanced Cathode Functionality
| APR | C-rate | Capacity | th C (mAh/g) | rate | rate^0.5 | 1/C | C-max | Rr^0.5 | 1/Cr | 1/Cr0 | 1/C0^0.5 | 1/C^0.5 | 1/Cr^0.5 | 1/Crr | t | 1/t^0.5 | CR^0.5 | tr = t*C-rate | 1/tr^0.5 | tr max | trr = tr/APR | 1/trr^0.5 | CRr=CR/APR | CRr^0.5 | APR | 1/C^0.5 | 1/Cr^0.5 | 1/Crr^0.5
| 0.7960265 | 0.05 | 120.2 | 151 | 7.55 | 2.747726 | 0.008319468 | 120.2 | 3.079709 | 0.006622517 | 4.385773e-05 | 0.006622517 | 0.09121112 | 0.08137885 | 1 | 15.92053 | 0.2506232 | 0.2236068 | 20 | 0.2236068 | 20 | 1 | 1 | 0.06281198 | 0.2506232 | 0.7960265 | 0.09121112 | 0.08137885 | 1
|  | 0.1 | 111.6 | 151 | 15.1 | 3.885872 | 0.008960573 | 120.2 | 4.355367 | 0.007132854 | 4.723744e-05 | 0.00687295 | 0.09466031 | 0.08445622 | 1.077061 | 7.390728 | 0.3678378 | 0.3162278 | 9.284526 | 0.3281861 | 20 | 0.9284526 | 1.037815 | 0.125624 | 0.3544347 | 0.7960265 | 0.09466031 | 0.08445622 | 1.037815
|  | 0.2 | 107.6 | 151 | 30.2 | 5.495453 | 0.00929368 | 120.2 | 6.159418 | 0.007398016 | 4.899348e-05 | 0.006999534 | 0.09640374 | 0.08601172 | 1.1171 | 3.562914 | 0.5297822 | 0.4472136 | 4.475874 | 0.4726733 | 20 | 0.8951747 | 1.05693 | 0.2512479 | 0.5012464 | 0.7960265 | 0.09640374 | 0.08601172 | 1.05693
|  | 0.5 | 99.2 | 151 | 75.5 | 8.689074 | 0.01008065 | 120.2 | 9.738896 | 0.008024461 | 5.314212e-05 | 0.007289864 | 0.1004024 | 0.08957935 | 1.211694 | 1.313907 | 0.872404 | 0.7071068 | 1.650582 | 0.7783616 | 20 | 0.8252912 | 1.10077 | 0.6281198 | 0.7925401 | 0.7960265 | 0.1004024 | 0.08957935 | 1.10077
|  | 1 | 88 | 151 | 151 | 12.28821 | 0.01136364 | 120.2 | 13.77288 | 0.009045756 | 5.990567e-05 | 0.007739875 | 0.1066004 | 0.09510918 | 1.365909 | 0.5827815 | 1.309927 | 1 | 0.7321131 | 1.168721 | 20 | 0.7321131 | 1.168721 | 1.25624 | 1.120821 | 0.7960265 | 0.1066004 | 0.09510918 | 1.168721
|  | 2 | 54.4 | 151 | 302 | 17.37815 | 0.01838235 | 120.2 | 19.47779 | 0.01463284 | 9.690622e-05 | 0.009844096 | 0.1355815 | 0.1209663 | 2.209559 | 0.1801325 | 2.356156 | 1.414214 | 0.2262895 | 2.10217 | 20 | 0.452579 | 1.486458 | 2.512479 | 1.58508 | 0.7960265 | 0.1355815 | 0.1209663 | 1.486458
| B6 | Identifying the electrochemical processes in LiFeSO4F cathodes for Li-ion batteries
| APR | C-rate | Capacity | th C (mAh/g) | rate | rate^0.5 | 1/C | C-max | Rr^0.5 | 1/Cr | 1/Cr0 | 1/C0^0.5 | 1/C^0.5 | 1/Cr^0.5 | 1/Crr | t | 1/t^0.5 | CR^0.5 | tr = t*C-rate | 1/tr^0.5 | tr max | trr = tr/APR | 1/trr^0.5 | CRr=CR/APR | CRr^0.5 | APR | 1/C^0.5 | 1/Cr^0.5 | 1/Crr^0.5
| 0.6112583 | 0.05 | 92.3 | 151 | 7.55 | 2.747726 | 0.01083424 | 92.3 | 3.51448 | 0.006622517 | 4.385773e-05 | 0.006622517 | 0.1040876 | 0.08137885 | 1 | 12.22517 | 0.2860043 | 0.2236068 | 20 | 0.2236068 | 20 | 1 | 1 | 0.08179848 | 0.2860043 | 0.6112583 | 0.1040876 | 0.08137885 | 1
|  | 0.1 | 88.5 | 151 | 15.1 | 3.885872 | 0.01129944 | 92.3 | 4.970226 | 0.006906873 | 4.574088e-05 | 0.006763201 | 0.1062988 | 0.0831076 | 1.042938 | 5.860927 | 0.4130635 | 0.3162278 | 9.588299 | 0.3229455 | 20 | 0.9588299 | 1.021243 | 0.163597 | 0.4044712 | 0.6112583 | 0.1062988 | 0.0831076 | 1.021243
|  | 0.2 | 84.1 | 151 | 30.2 | 5.495453 | 0.01189061 | 92.3 | 7.02896 | 0.007268232 | 4.813398e-05 | 0.006937866 | 0.1090441 | 0.08525392 | 1.097503 | 2.784768 | 0.5992465 | 0.4472136 | 4.555796 | 0.4685089 | 20 | 0.9111593 | 1.047618 | 0.3271939 | 0.5720087 | 0.6112583 | 0.1090441 | 0.08525392 | 1.047618
|  | 0.5 | 76.1 | 151 | 75.5 | 8.689074 | 0.0131406 | 92.3 | 11.11376 | 0.008032303 | 5.319406e-05 | 0.007293426 | 0.1146325 | 0.08962312 | 1.212878 | 1.007947 | 0.99605 | 0.7071068 | 1.648971 | 0.7787419 | 20 | 0.8244854 | 1.101307 | 0.8179848 | 0.9044251 | 0.6112583 | 0.1146325 | 0.08962312 | 1.101307
|  | 1 | 68.6 | 151 | 151 | 12.28821 | 0.01457726 | 92.3 | 15.71723 | 0.008910471 | 5.900974e-05 | 0.00768178 | 0.1207363 | 0.09439529 | 1.345481 | 0.4543046 | 1.483633 | 1 | 0.7432286 | 1.159949 | 20 | 0.7432286 | 1.159949 | 1.63597 | 1.27905 | 0.6112583 | 0.1207363 | 0.09439529 | 1.159949
|  | 2 | 53.9 | 151 | 302 | 17.37815 | 0.01855288 | 92.3 | 22.22752 | 0.0113406 | 7.51033e-05 | 0.008666216 | 0.1362089 | 0.1064922 | 1.71243 | 0.1784768 | 2.367059 | 1.414214 | 0.2919827 | 1.850638 | 20 | 0.5839653 | 1.308599 | 3.271939 | 1.80885 | 0.6112583 | 0.1362089 | 0.1064922 | 1.308599
|  | 5 | 23.7 | 151 | 755 | 27.47726 | 0.04219409 | 92.3 | 35.1448 | 0.02579149 | 0.0001708046 | 0.01306922 | 0.205412 | 0.1605973 | 3.894515 | 0.03139073 | 5.64416 | 2.236068 | 0.05135428 | 4.412774 | 20 | 0.2567714 | 1.973452 | 8.179848 | 2.860043 | 0.6112583 | 0.205412 | 0.1605973 | 1.973452
|  | 10 | 3.2 | 151 | 1510 | 38.85872 | 0.3125 | 92.3 | 49.70226 | 0.1910182 | 0.001265021 | 0.03556714 | 0.559017 | 0.4370563 | 28.84375 | 0.002119205 | 21.72268 | 3.162278 | 0.003466956 | 16.98345 | 20 | 0.03466956 | 5.370638 | 16.3597 | 4.044712 | 0.6112583 | 0.559017 | 0.4370563 | 5.370638
| B7 | Synthesis, characterization, and electrochemical properties of lithium-based fluorosulfate nanoparticles as cathode for lithium-ion batteries
| APR | C-rate | Capacity | th C (mAh/g) | rate | rate^0.5 | 1/C | C-max | Rr^0.5 | 1/Cr | 1/Cr0 | 1/C0^0.5 | 1/C^0.5 | 1/Cr^0.5 | 1/Crr | t | 1/t^0.5 | CR^0.5 | tr = t*C-rate | 1/tr^0.5 | tr max | trr = tr/APR | 1/trr^0.5 | CRr=CR/APR | CRr^0.5 | APR | 1/C^0.5 | 1/Cr^0.5 | 1/Crr^0.5
| 0.7622517 | 0.05 | 115.1 | 151 | 7.55 | 2.747726 | 0.008688097 | 115.1 | 3.1472 | 0.006622517 | 4.385773e-05 | 0.006622517 | 0.09320996 | 0.08137885 | 1 | 15.24503 | 0.2561155 | 0.2236068 | 20 | 0.2236068 | 20 | 1 | 1 | 0.06559513 | 0.2561155 | 0.7622517 | 0.09320996 | 0.08137885 | 1
|  | 0.2 | 93 | 151 | 30.2 | 5.495453 | 0.01075269 | 115.1 | 6.294399 | 0.008196254 | 5.427983e-05 | 0.007367485 | 0.1036952 | 0.09053317 | 1.237634 | 3.07947 | 0.5698519 | 0.4472136 | 4.039965 | 0.4975207 | 20 | 0.807993 | 1.11249 | 0.2623805 | 0.5122309 | 0.7622517 | 0.1036952 | 0.09053317 | 1.11249
|  | 1 | 76.9 | 151 | 151 | 12.28821 | 0.0130039 | 115.1 | 14.0747 | 0.009912245 | 6.564401e-05 | 0.008102099 | 0.1140346 | 0.09956026 | 1.496749 | 0.5092715 | 1.401281 | 1 | 0.6681147 | 1.223417 | 20 | 0.6681147 | 1.223417 | 1.311903 | 1.145383 | 0.7622517 | 0.1140346 | 0.09956026 | 1.223417
|  | 2 | 65 | 151 | 302 | 17.37815 | 0.01538462 | 115.1 | 19.90464 | 0.01172695 | 7.766191e-05 | 0.0088126 | 0.1240347 | 0.108291 | 1.770769 | 0.2152318 | 2.155494 | 1.414214 | 0.2823632 | 1.881898 | 20 | 0.5647263 | 1.330703 | 2.623805 | 1.619816 | 0.7622517 | 0.1240347 | 0.108291 | 1.330703
Na-ion
| C1 | Novel Cathode Materials for Na-Ion Batteries Composed of Spoke-Like Nanorods of Na[Ni0.61Co0.12Mn0.27]O2 Assembled in Spherical Secondary Particles
| APR | C-rate | Capacity | th C (mAh/g) | rate | rate^0.5 | 1/C | C-max | Rr^0.5 | 1/Cr | 1/Cr0 | 1/C0^0.5 | 1/C^0.5 | 1/Cr^0.5 | 1/Crr | t | 1/t^0.5 | CR^0.5 | tr = t*C-rate | 1/tr^0.5 | tr max | trr = tr/APR | 1/trr^0.5 | CRr=CR/APR | CRr^0.5 | APR | 1/C^0.5 | 1/Cr^0.5 | 1/Crr^0.5
| 0.6715728 | 0.1 | 159.7 | 237.8 | 23.78 | 4.876474 | 0.006261741 | 159.7 | 5.950581 | 0.004205214 | 1.768383e-05 | 0.004205214 | 0.07913116 | 0.06484762 | 1 | 6.715728 | 0.3858811 | 0.3162278 | 10 | 0.3162278 | 10 | 1 | 1 | 0.1489042 | 0.3858811 | 0.6715728 | 0.07913116 | 0.06484762 | 1
|  | 0.2 | 155.5 | 237.8 | 47.56 | 6.896376 | 0.006430868 | 159.7 | 8.415393 | 0.004318796 | 1.816146e-05 | 0.004261627 | 0.08019269 | 0.06571755 | 1.02701 | 3.269554 | 0.553039 | 0.4472136 | 4.868503 | 0.4532129 | 10 | 0.9737007 | 1.013415 | 0.2978084 | 0.5457182 | 0.6715728 | 0.08019269 | 0.06571755 | 1.013415
|  | 0.5 | 149.7 | 237.8 | 118.9 | 10.90413 | 0.006680027 | 159.7 | 13.3059 | 0.004486124 | 1.886511e-05 | 0.004343399 | 0.08173143 | 0.06697853 | 1.0668 | 1.259041 | 0.89121 | 0.7071068 | 1.874765 | 0.7303425 | 10 | 0.9373826 | 1.03286 | 0.744521 | 0.8628563 | 0.6715728 | 0.08173143 | 0.06697853 | 1.03286
|  | 1 | 144.4 | 237.8 | 237.8 | 15.42077 | 0.006925208 | 159.7 | 18.81739 | 0.004650781 | 1.955753e-05 | 0.00442239 | 0.08321783 | 0.06819663 | 1.105956 | 0.607233 | 1.283283 | 1 | 0.9041954 | 1.051644 | 10 | 0.9041954 | 1.051644 | 1.489042 | 1.220263 | 0.6715728 | 0.08321783 | 0.06819663 | 1.051644
|  | 3 | 137 | 237.8 | 713.4 | 26.70955 | 0.00729927 | 159.7 | 32.59268 | 0.004901991 | 2.061392e-05 | 0.004540256 | 0.08543577 | 0.07001422 | 1.165693 | 0.1920381 | 2.281951 | 1.732051 | 0.2859528 | 1.870048 | 10 | 0.8578585 | 1.079673 | 4.467126 | 2.113558 | 0.6715728 | 0.08543577 | 0.07001422 | 1.079673
|  | 5 | 133.3 | 237.8 | 1189 | 34.48188 | 0.007501875 | 159.7 | 42.07696 | 0.005038055 | 2.11861e-05 | 0.004602836 | 0.08661337 | 0.07097926 | 1.19805 | 0.112111 | 2.986592 | 2.236068 | 0.166938 | 2.447498 | 10 | 0.83469 | 1.094554 | 7.44521 | 2.728591 | 0.6715728 | 0.08661337 | 0.07097926 | 1.094554
|  | 10 | 123 | 237.8 | 2378 | 48.76474 | 0.008130081 | 159.7 | 59.50581 | 0.005459941 | 2.296022e-05 | 0.004791683 | 0.09016696 | 0.07389141 | 1.298374 | 0.05172414 | 4.396969 | 3.162278 | 0.07701941 | 3.603296 | 10 | 0.7701941 | 1.139462 | 14.89042 | 3.858811 | 0.6715728 | 0.09016696 | 0.07389141 | 1.139462
| C2 | High-performance Ti-doped O3-type Na[Tix(Ni0.6Co0.2Mn0.2)1-x]O2 cathodes for practical sodium-ion batteries
| APR | C-rate | Capacity | th C (mAh/g) | rate | rate^0.5 | 1/C | C-max | Rr^0.5 | 1/Cr | 1/Cr0 | 1/C0^0.5 | 1/C^0.5 | 1/Cr^0.5 | 1/Crr | t | 1/t^0.5 | CR^0.5 | tr = t*C-rate | 1/tr^0.5 | tr max | trr = tr/APR | 1/trr^0.5 | CRr=CR/APR | CRr^0.5 | APR | 1/C^0.5 | 1/Cr^0.5 | 1/Crr^0.5
| 0.6538786 | 0.1 | 155.1 | 237.2 | 23.72 | 4.870318 | 0.006447453 | 155.1 | 6.022943 | 0.004215852 | 1.77734e-05 | 0.004215852 | 0.08029604 | 0.06492959 | 1 | 6.538786 | 0.3910672 | 0.3162278 | 10 | 0.3162278 | 10 | 1 | 1 | 0.1529336 | 0.3910672 | 0.6538786 | 0.08029604 | 0.06492959 | 1
|  | 0.5 | 150.3 | 237.2 | 118.6 | 10.89036 | 0.00665336 | 155.1 | 13.46771 | 0.00435049 | 1.834102e-05 | 0.004282642 | 0.08156813 | 0.06595824 | 1.031936 | 1.267285 | 0.8883065 | 0.7071068 | 1.938104 | 0.7183092 | 10 | 0.9690522 | 1.015843 | 0.764668 | 0.8744529 | 0.6538786 | 0.08156813 | 0.06595824 | 1.015843
|  | 1 | 143.4 | 237.2 | 237.2 | 15.4013 | 0.006973501 | 155.1 | 19.04622 | 0.004559823 | 1.922354e-05 | 0.004384465 | 0.08350749 | 0.06752646 | 1.08159 | 0.6045531 | 1.286124 | 1 | 0.9245648 | 1.039995 | 10 | 0.9245648 | 1.039995 | 1.529336 | 1.236663 | 0.6538786 | 0.08350749 | 0.06752646 | 1.039995
|  | 3 | 136.3 | 237.2 | 711.6 | 26.67583 | 0.007336757 | 155.1 | 32.98902 | 0.004797348 | 2.022491e-05 | 0.004497211 | 0.08565487 | 0.06926289 | 1.137931 | 0.1915402 | 2.284915 | 1.732051 | 0.2929293 | 1.847645 | 10 | 0.8787879 | 1.066739 | 4.588008 | 2.141964 | 0.6538786 | 0.08565487 | 0.06926289 | 1.066739
|  | 5 | 125.1 | 237.2 | 1186 | 34.43835 | 0.007993605 | 155.1 | 42.58864 | 0.005226847 | 2.203561e-05 | 0.00469421 | 0.08940696 | 0.07229694 | 1.239808 | 0.1054806 | 3.079028 | 2.236068 | 0.1613153 | 2.489787 | 10 | 0.8065764 | 1.113467 | 7.64668 | 2.765263 | 0.6538786 | 0.08940696 | 0.07229694 | 1.113467
|  | 7 | 116.8 | 237.2 | 1660.4 | 40.74801 | 0.008561644 | 155.1 | 50.39156 | 0.005598276 | 2.36015e-05 | 0.004858137 | 0.09252915 | 0.07482162 | 1.327911 | 0.0703445 | 3.770378 | 2.645751 | 0.1075804 | 3.048832 | 10 | 0.7530625 | 1.15235 | 10.70535 | 3.271903 | 0.6538786 | 0.09252915 | 0.07482162 | 1.15235
|  | 10 | 112.3 | 237.2 | 2372 | 48.70318 | 0.00890472 | 155.1 | 60.22943 | 0.005822605 | 2.454724e-05 | 0.004954517 | 0.09436482 | 0.076306 | 1.381122 | 0.04734401 | 4.595867 | 3.162278 | 0.0724049 | 3.716345 | 10 | 0.724049 | 1.175211 | 15.29336 | 3.910672 | 0.6538786 | 0.09436482 | 0.076306 | 1.175211
| C3 | Quaternary Transition Metal Oxide Layered Framework O3-type Na[Ni0.32Fe0.13Co0.15Mn0.40]O2 Cathode Material for High-Performance Sodium-Ion Batteries
| APR | C-rate | Capacity | th C (mAh/g) | rate | rate^0.5 | 1/C | C-max | Rr^0.5 | 1/Cr | 1/Cr0 | 1/C0^0.5 | 1/C^0.5 | 1/Cr^0.5 | 1/Crr | t | 1/t^0.5 | CR^0.5 | tr = t*C-rate | 1/tr^0.5 | tr max | trr = tr/APR | 1/trr^0.5 | CRr=CR/APR | CRr^0.5 | APR | 1/C^0.5 | 1/Cr^0.5 | 1/Crr^0.5
| 0.7399833 | 0.1 | 177.3 | 239.6 | 23.96 | 4.894895 | 0.005640158 | 177.3 | 5.690264 | 0.004173623 | 1.741913e-05 | 0.004173623 | 0.07510098 | 0.06460358 | 1 | 7.399833 | 0.3676115 | 0.3162278 | 10 | 0.3162278 | 10 | 1 | 1 | 0.1351382 | 0.3676115 | 0.7399833 | 0.07510098 | 0.06460358 | 1
|  | 0.2 | 172.7 | 239.6 | 47.92 | 6.922427 | 0.005790388 | 177.3 | 8.047249 | 0.00428479 | 1.78831e-05 | 0.004228841 | 0.0760946 | 0.06545831 | 1.026636 | 3.603923 | 0.5267593 | 0.4472136 | 4.870276 | 0.4531304 | 10 | 0.9740553 | 1.01323 | 0.2702764 | 0.5198811 | 0.7399833 | 0.0760946 | 0.06545831 | 1.01323
|  | 0.5 | 166.8 | 239.6 | 119.8 | 10.94532 | 0.005995204 | 177.3 | 12.72382 | 0.004436351 | 1.851565e-05 | 0.004302982 | 0.0774287 | 0.06660594 | 1.06295 | 1.392321 | 0.8474818 | 0.7071068 | 1.881557 | 0.7290232 | 10 | 0.9407783 | 1.030994 | 0.6756909 | 0.8220042 | 0.7399833 | 0.0774287 | 0.06660594 | 1.030994
|  | 1 | 160 | 239.6 | 239.6 | 15.47902 | 0.00625 | 177.3 | 17.9942 | 0.004624896 | 1.930257e-05 | 0.004393469 | 0.07905694 | 0.06800659 | 1.108125 | 0.6677796 | 1.223724 | 1 | 0.9024253 | 1.052675 | 10 | 0.9024253 | 1.052675 | 1.351382 | 1.16249 | 0.7399833 | 0.07905694 | 0.06800659 | 1.052675
|  | 2 | 152.3 | 239.6 | 479.2 | 21.89064 | 0.006565988 | 177.3 | 25.44764 | 0.004858722 | 2.027847e-05 | 0.004503162 | 0.08103079 | 0.06970453 | 1.16415 | 0.3178214 | 1.773816 | 1.414214 | 0.429498 | 1.525877 | 10 | 0.8589961 | 1.078958 | 2.702764 | 1.644008 | 0.7399833 | 0.08103079 | 0.06970453 | 1.078958
|  | 3 | 147.3 | 239.6 | 718.8 | 26.81045 | 0.006788866 | 177.3 | 31.16686 | 0.005023648 | 2.096681e-05 | 0.004578953 | 0.08239458 | 0.0708777 | 1.203666 | 0.2049249 | 2.209035 | 1.732051 | 0.2769318 | 1.900263 | 10 | 0.8307953 | 1.097117 | 4.054146 | 2.013491 | 0.7399833 | 0.08239458 | 0.0708777 | 1.097117
|  | 5 | 137.7 | 239.6 | 1198 | 34.61214 | 0.007262164 | 177.3 | 40.23625 | 0.00537388 | 2.242855e-05 | 0.004735879 | 0.08521833 | 0.07330675 | 1.287582 | 0.1149416 | 2.949589 | 2.236068 | 0.1553299 | 2.537303 | 10 | 0.7766497 | 1.134717 | 6.756909 | 2.599406 | 0.7399833 | 0.08521833 | 0.07330675 | 1.134717
| C4 | Durable high-rate capability Na0.44MnO2 cathode material for sodium-ion batteries
| APR | C-rate | Capacity | th C (mAh/g) | rate | rate^0.5 | 1/C | C-max | Rr^0.5 | 1/Cr | 1/Cr0 | 1/C0^0.5 | 1/C^0.5 | 1/Cr^0.5 | 1/Crr | t | 1/t^0.5 | CR^0.5 | tr = t*C-rate | 1/tr^0.5 | tr max | trr = tr/APR | 1/trr^0.5 | CRr=CR/APR | CRr^0.5 | APR | 1/C^0.5 | 1/Cr^0.5 | 1/Crr^0.5
| 0.9226337 | 0.1 | 112.1 | 121.5 | 12.15 | 3.485685 | 0.008920607 | 112.1 | 3.628887 | 0.008230453 | 6.774035e-05 | 0.008230453 | 0.09444896 | 0.09072184 | 1 | 9.226337 | 0.3292193 | 0.3162278 | 10 | 0.3162278 | 10 | 1 | 1 | 0.1083854 | 0.3292193 | 0.9226337 | 0.09444896 | 0.09072184 | 1
|  | 0.2 | 110.4 | 121.5 | 24.3 | 4.929503 | 0.009057971 | 112.1 | 5.132022 | 0.00835719 | 6.878345e-05 | 0.008293579 | 0.09517337 | 0.09141767 | 1.015399 | 4.54321 | 0.4691574 | 0.4472136 | 4.924175 | 0.4506437 | 10 | 0.984835 | 1.00767 | 0.2167707 | 0.4655864 | 0.9226337 | 0.09517337 | 0.09141767 | 1.00767
|  | 0.5 | 108.6 | 121.5 | 60.75 | 7.794229 | 0.009208103 | 112.1 | 8.114439 | 0.008495707 | 6.992351e-05 | 0.008362028 | 0.09595886 | 0.09217216 | 1.032228 | 1.787654 | 0.7479253 | 0.7071068 | 1.937556 | 0.7184109 | 10 | 0.9687779 | 1.015986 | 0.5419269 | 0.7361568 | 0.9226337 | 0.09595886 | 0.09217216 | 1.015986
|  | 1 | 107.2 | 121.5 | 121.5 | 11.0227 | 0.009328358 | 112.1 | 11.47555 | 0.008606658 | 7.083669e-05 | 0.008416454 | 0.09658343 | 0.09277208 | 1.045709 | 0.8823045 | 1.064611 | 1 | 0.956289 | 1.022599 | 10 | 0.956289 | 1.022599 | 1.083854 | 1.041083 | 0.9226337 | 0.09658343 | 0.09277208 | 1.022599
|  | 2 | 105.1 | 121.5 | 243 | 15.58846 | 0.009514748 | 112.1 | 16.22888 | 0.008778627 | 7.225208e-05 | 0.008500122 | 0.09754357 | 0.09369433 | 1.066603 | 0.4325103 | 1.520554 | 1.414214 | 0.4687779 | 1.46055 | 10 | 0.9375558 | 1.032765 | 2.167707 | 1.472314 | 0.9226337 | 0.09754357 | 0.09369433 | 1.032765
|  | 5 | 99 | 121.5 | 607.5 | 24.64752 | 0.01010101 | 112.1 | 25.66011 | 0.009319533 | 7.670397e-05 | 0.00875808 | 0.1005038 | 0.09653773 | 1.132323 | 0.162963 | 2.477168 | 2.236068 | 0.176628 | 2.379415 | 10 | 0.8831401 | 1.064107 | 5.419269 | 2.327932 | 0.9226337 | 0.1005038 | 0.09653773 | 1.064107
|  | 10 | 92 | 121.5 | 1215 | 34.85685 | 0.01086957 | 112.1 | 36.28887 | 0.01002863 | 8.254015e-05 | 0.009085161 | 0.1042572 | 0.100143 | 1.218478 | 0.07572016 | 3.634078 | 3.162278 | 0.08206958 | 3.490671 | 10 | 0.8206958 | 1.103847 | 10.83854 | 3.292193 | 0.9226337 | 0.1042572 | 0.100143 | 1.103847
| C5 | Controlled synthesis of Na0.44MnO2 cathode material for sodium ion batteries with superior performance through urea-based solution combustion synthesis
| APR | C-rate | Capacity | th C (mAh/g) | rate | rate^0.5 | 1/C | C-max | Rr^0.5 | 1/Cr | 1/Cr0 | 1/C0^0.5 | 1/C^0.5 | 1/Cr^0.5 | 1/Crr | t | 1/t^0.5 | CR^0.5 | tr = t*C-rate | 1/tr^0.5 | tr max | trr = tr/APR | 1/trr^0.5 | CRr=CR/APR | CRr^0.5 | APR | 1/C^0.5 | 1/Cr^0.5 | 1/Crr^0.5
| 0.9736626 | 0.1 | 118.3 | 121.5 | 12.15 | 3.485685 | 0.008453085 | 118.3 | 3.532514 | 0.008230453 | 6.774035e-05 | 0.008230453 | 0.09194066 | 0.09072184 | 1 | 9.736626 | 0.3204762 | 0.3162278 | 10 | 0.3162278 | 10 | 1 | 1 | 0.102705 | 0.3204762 | 0.9736626 | 0.09194066 | 0.09072184 | 1
|  | 0.2 | 116.4 | 121.5 | 24.3 | 4.929503 | 0.008591065 | 118.3 | 4.995729 | 0.008364799 | 6.884608e-05 | 0.008297354 | 0.092688 | 0.09145927 | 1.016323 | 4.790123 | 0.4569058 | 0.4472136 | 4.919696 | 0.4508488 | 10 | 0.9839391 | 1.008128 | 0.20541 | 0.4532218 | 0.9736626 | 0.092688 | 0.09145927 | 1.008128
|  | 0.4 | 114.4 | 121.5 | 48.6 | 6.97137 | 0.008741259 | 118.3 | 7.065028 | 0.008511036 | 7.004968e-05 | 0.008369569 | 0.0934947 | 0.09225528 | 1.034091 | 2.353909 | 0.6517861 | 0.6324555 | 2.417582 | 0.6431457 | 10 | 0.967033 | 1.016903 | 0.4108199 | 0.6409524 | 0.9736626 | 0.0934947 | 0.09225528 | 1.016903
|  | 0.7 | 112.5 | 121.5 | 85.05 | 9.222256 | 0.008888889 | 118.3 | 9.346154 | 0.008654778 | 7.123274e-05 | 0.008439949 | 0.0942809 | 0.09303106 | 1.051556 | 1.322751 | 0.8694826 | 0.83666 | 1.358532 | 0.8579562 | 10 | 0.9509721 | 1.025454 | 0.7189349 | 0.8479003 | 0.9736626 | 0.0942809 | 0.09303106 | 1.025454
|  | 1 | 111 | 121.5 | 121.5 | 11.0227 | 0.009009009 | 118.3 | 11.17079 | 1.065766 | 0.008771735 | 0.09365754 | 0.0949158 | 1.032359 | 1.065766 | 0.9135802 | 1.046229 | 1 | 0.9382925 | 1.032359 | 10 | 0.9382925 | 1.032359 | 1.02705 | 1.013435 | 0.9736626 | 0.0949158 | 1.032359 | 1.032359
| C6 | Na4Mn9O18 as a positive electrode material for an aqueous electrolyte sodium-ion energy storage device
APR |  | C-rate | Rate | Capacity | 1/C | Rate^0.5 | 1/Cr | Rr^0.5 | 1/Cr0 | 1/C0^0.5 | 1/C^0.5 | 1/Cr^0.5 | 1/Crr | t | 1/t^0.5 | C max | C th | CR^0.5 | tr = t*C-rate | 1/tr^0.5 | tr max | trr = tr/APR | 1/trr^0.5 | CRr=CR/APR | CRr^0.5 | APR | 1/C^0.5 | 1/Cr^0.5 | 1/Crr^0.5
0.285124 | 24.2 | 0.2 | 24.2 | 34.5 | 0.02898551 | 4.91935 | 0.008264463 | 9.212783 | 6.802027e-05 | 0.00824744 | 0.1702513 | 0.09090909 | 1 | 1.42562 | 0.8375257 | 34.5 | 121 | 0.4472136 | 5 | 0.4472136 | 5 | 1 | 1 | 0.7014493 | 0.8375257 | 0.285124 | 0.1702513 | 0.09090909 | 1
|  | 1.2 | 145.2 | 30.5 | 0.03278689 | 12.0499 | 0.009348327 | 22.56662 | 7.694096e-05 | 0.0087716 | 0.1810715 | 0.09668675 | 1.131148 | 0.2100551 | 2.181893 | 34.5 | 121 | 1.095445 | 0.736715 | 1.165065 | 5 | 0.884058 | 1.063554 | 4.208696 | 2.051511 | 0.285124 | 0.1810715 | 0.09668675 | 1.063554
|  | 2.3 | 278.3 | 28.5 | 0.03508772 | 16.68233 | 0.01000435 | 31.24207 | 8.234033e-05 | 0.009074157 | 0.1873172 | 0.1000217 | 1.210526 | 0.1024075 | 3.124886 | 34.5 | 121 | 1.516575 | 0.3591682 | 1.668595 | 5 | 0.826087 | 1.100239 | 8.066667 | 2.840188 | 0.285124 | 0.1873172 | 0.1000217 | 1.100239
|  | 5.8 | 701.8 | 25.5 | 0.03921569 | 26.49151 | 0.01118133 | 49.61235 | 9.202742e-05 | 0.009593093 | 0.1980295 | 0.1057418 | 1.352941 | 0.03633514 | 5.2461 | 34.5 | 121 | 2.408319 | 0.1274363 | 2.80126 | 5 | 0.7391304 | 1.16316 | 20.34203 | 4.510214 | 0.285124 | 0.1980295 | 0.1057418 | 1.16316
|  | 11.6 | 1403.6 | 22.5 | 0.04444444 | 37.46465 | 0.01267218 | 70.16246 | 0.0001042977 | 0.01021263 | 0.2108185 | 0.1125708 | 1.533333 | 0.01603021 | 7.898242 | 34.5 | 121 | 3.405877 | 0.05622189 | 4.217424 | 5 | 0.6521739 | 1.238278 | 40.68406 | 6.378406 | 0.285124 | 0.2108185 | 0.1125708 | 1.238278
|  | 18 | 2178 | 20 | 0.05 | 46.66905 | 0.0142562 | 87.40013 | 0.000117335 | 0.01083213 | 0.2236068 | 0.1193993 | 1.725 | 0.009182736 | 10.43552 | 34.5 | 121 | 4.242641 | 0.03220612 | 5.572253 | 5 | 0.5797101 | 1.313393 | 63.13043 | 7.945466 | 0.285124 | 0.2236068 | 0.1193993 | 1.313393
Na3V2(PO4)3
| D2 | Layer-by-Layer Na3V2(PO4)3 Embedded in Reduced Graphene Oxide as Superior Rate and Ultralong-Life Sodium-Ion Battery Cathode
| APR | C-rate | Capacity | th C (mAh/g) | rate | rate^0.5 | 1/C | C-max | Rr^0.5 | 1/Cr | 1/Cr0 | 1/C0^0.5 | 1/C^0.5 | 1/Cr^0.5 | 1/Crr | t | 1/t^0.5 | CR^0.5 | tr = t*C-rate | 1/tr^0.5 | tr max | trr = tr/APR | 1/trr^0.5 | CRr=CR/APR | CRr^0.5 | APR | 1/C^0.5 | 1/Cr^0.5 | 1/Crr^0.5
| 0.9795918 | 0.5 | 115.2 | 117.6 | 58.8 | 7.668116 | 0.008680556 | 117.1 | 7.684469 | 0.008643648 | 7.350041e-05 | 0.008573238 | 0.0931695 | 0.09297122 | 1.016493 | 1.959184 | 0.7144345 | 0.7071068 | 1.967549 | 0.7129141 | 1.967549 | 0.9837746 | 1.008213 | 0.5021349 | 0.7086148 | 0.9957483 | 0.0931695 | 0.09297122 | 1.008213
|  | 1 | 117.1 | 117.6 | 117.6 | 10.84435 | 0.00853971 | 117.1 | 10.86748 | 0.008503401 | 7.230783e-05 | 0.008503401 | 0.09241055 | 0.09221389 | 1 | 0.9957483 | 1.002133 | 1 | 1 | 1 | 1.967549 | 1 | 1 | 1.00427 | 1.002133 | 0.9957483 | 0.09241055 | 0.09221389 | 1
|  | 2 | 114.8 | 117.6 | 235.2 | 15.33623 | 0.008710801 | 117.1 | 15.36894 | 0.008673766 | 7.375651e-05 | 0.008588161 | 0.09333167 | 0.09313305 | 1.020035 | 0.4880952 | 1.431356 | 1.414214 | 0.4901793 | 1.42831 | 1.967549 | 0.9803587 | 1.009968 | 2.00854 | 1.41723 | 0.9957483 | 0.09333167 | 0.09313305 | 1.009968
|  | 5 | 111.7 | 117.6 | 588 | 24.24871 | 0.008952551 | 117.1 | 24.30043 | 0.008914488 | 7.580347e-05 | 0.008706519 | 0.09461792 | 0.09441657 | 1.048344 | 0.189966 | 2.294363 | 2.236068 | 0.1907771 | 2.28948 | 1.967549 | 0.9538856 | 1.023887 | 5.021349 | 2.240837 | 0.9957483 | 0.09461792 | 0.09441657 | 1.023887
|  | 10 | 107.3 | 117.6 | 1176 | 34.29286 | 0.009319664 | 117.1 | 34.36599 | 0.00928004 | 7.891191e-05 | 0.008883237 | 0.09653841 | 0.09633296 | 1.091333 | 0.0912415 | 3.310578 | 3.162278 | 0.09163108 | 3.303533 | 1.967549 | 0.9163108 | 1.044669 | 10.0427 | 3.169022 | 0.9957483 | 0.09653841 | 0.09633296 | 1.044669
|  | 20 | 100.6 | 117.6 | 2352 | 48.49742 | 0.009940358 | 117.1 | 48.60085 | 0.009898094 | 8.416747e-05 | 0.009174283 | 0.09970134 | 0.09948917 | 1.164016 | 0.04277211 | 4.835258 | 4.472136 | 0.04295474 | 4.824968 | 1.967549 | 0.8590948 | 1.078896 | 20.0854 | 4.481673 | 0.9957483 | 0.09970134 | 0.09948917 | 1.078896
|  | 50 | 88.3 | 117.6 | 5880 | 76.68116 | 0.01132503 | 117.1 | 76.84469 | 0.01127688 | 9.589182e-05 | 0.009792437 | 0.1064191 | 0.1061926 | 1.326161 | 0.01501701 | 8.160341 | 7.071068 | 0.01508113 | 8.142975 | 1.967549 | 0.7540564 | 1.151591 | 50.21349 | 7.086148 | 0.9957483 | 0.1064191 | 0.1061926 | 1.151591
|  | 100 | 84.2 | 117.6 | 11760 | 108.4435 | 0.01187648 | 117.1 | 108.6748 | 0.01182599 | 0.0001005611 | 0.01002802 | 0.1089793 | 0.1087474 | 1.390736 | 0.007159864 | 11.8181 | 10 | 0.007190436 | 11.79295 | 1.967549 | 0.7190436 | 1.179295 | 100.427 | 10.02133 | 0.9957483 | 0.1089793 | 0.1087474 | 1.179295
|  | 200 | 69.7 | 117.6 | 23520 | 153.3623 | 0.0143472 | 117.1 | 153.6894 | 0.0142862 | 0.0001214813 | 0.01102186 | 0.1197798 | 0.1195249 | 1.680057 | 0.002963435 | 18.36971 | 14.14214 | 0.002976089 | 18.33062 | 1.967549 | 0.5952178 | 1.29617 | 200.854 | 14.1723 | 0.9957483 | 0.1197798 | 0.1195249 | 1.29617
| D3 | Nanoconfined Carbon-Coated Na 3 V 2 (PO 4 ) 3 Particles in Mesoporous Carbon Enabling Ultralong Cycle Life for Sodium-Ion Batteries
| APR | C-rate | Capacity | th C (mAh/g) | rate | rate^0.5 | 1/C | C-max | Rr^0.5 | 1/Cr | 1/Cr0 | 1/C0^0.5 | 1/C^0.5 | 1/Cr^0.5 | 1/Crr | t | 1/t^0.5 | CR^0.5 | tr = t*C-rate | 1/tr^0.5 | tr max | trr = tr/APR | 1/trr^0.5 | CRr=CR/APR | CRr^0.5 | APR | 1/C^0.5 | 1/Cr^0.5 | 1/Crr^0.5
| 0.9778912 | 0.5 | 115 | 117.6 | 58.8 | 7.668116 | 0.008695652 | 115 | 7.754314 | 0.008503401 | 7.230783e-05 | 0.008503401 | 0.09325048 | 0.09221389 | 1 | 1.955782 | 0.7150555 | 0.7071068 | 2 | 0.7071068 | 2 | 1 | 1 | 0.5113043 | 0.7150555 | 0.9778912 | 0.09325048 | 0.09221389 | 1
|  | 1 | 114 | 117.6 | 117.6 | 10.84435 | 0.00877193 | 115 | 10.96626 | 0.008577993 | 7.294211e-05 | 0.008540616 | 0.09365858 | 0.09261745 | 1.008772 | 0.9693878 | 1.015667 | 1 | 0.9913043 | 1.004376 | 2 | 0.9913043 | 1.004376 | 1.022609 | 1.011241 | 0.9778912 | 0.09365858 | 0.09261745 | 1.004376
|  | 2 | 113 | 117.6 | 235.2 | 15.33623 | 0.008849558 | 115 | 15.50863 | 0.008653904 | 7.358762e-05 | 0.008578323 | 0.09407209 | 0.09302636 | 1.017699 | 0.4804422 | 1.442711 | 1.414214 | 0.4913043 | 1.426674 | 2 | 0.9826087 | 1.008811 | 2.045217 | 1.430111 | 0.9778912 | 0.09407209 | 0.09302636 | 1.008811
|  | 5 | 109.2 | 117.6 | 588 | 24.24871 | 0.009157509 | 115 | 24.5213 | 0.008955047 | 7.614836e-05 | 0.008726303 | 0.09569488 | 0.09463111 | 1.053114 | 0.1857143 | 2.320477 | 2.236068 | 0.189913 | 2.294682 | 2 | 0.9495652 | 1.026213 | 5.113043 | 2.261204 | 0.9778912 | 0.09569488 | 0.09463111 | 1.026213
|  | 10 | 105 | 117.6 | 1176 | 34.29286 | 0.00952381 | 115 | 34.67835 | 0.009313249 | 7.91943e-05 | 0.008899118 | 0.09759001 | 0.09650518 | 1.095238 | 0.08928571 | 3.34664 | 3.162278 | 0.09130435 | 3.309438 | 2 | 0.9130435 | 1.046536 | 10.22609 | 3.197825 | 0.9778912 | 0.09759001 | 0.09650518 | 1.046536
|  | 20 | 97 | 117.6 | 2352 | 48.49742 | 0.01030928 | 115 | 49.04259 | 0.01008135 | 8.572578e-05 | 0.009258822 | 0.1015346 | 0.1004059 | 1.185567 | 0.0412415 | 4.924167 | 4.472136 | 0.04217391 | 4.869429 | 2 | 0.8434783 | 1.088837 | 20.45217 | 4.522408 | 0.9778912 | 0.1015346 | 0.1004059 | 1.088837
|  | 30 | 93 | 117.6 | 3528 | 59.39697 | 0.01075269 | 115 | 60.06466 | 0.01051496 | 8.941291e-05 | 0.00945584 | 0.1036952 | 0.1025425 | 1.236559 | 0.02636054 | 6.159179 | 5.477226 | 0.02695652 | 6.090712 | 2 | 0.8086957 | 1.112007 | 30.67826 | 5.538796 | 0.9778912 | 0.1036952 | 0.1025425 | 1.112007
| D1 | Hard Carbon Wrapped Na3V2(PO4)3@C Porous Composite Extending Cycling Lifespan for Sodium-Ion Batteries
| APR | C-rate | Capacity | th C (mAh/g) | rate | rate^0.5 | 1/C | C-max | Rr^0.5 | 1/Cr | 1/Cr0 | 1/C0^0.5 | 1/C^0.5 | 1/Cr^0.5 | 1/Crr | t | 1/t^0.5 | CR^0.5 | tr = t*C-rate | 1/tr^0.5 | tr max | trr = tr/APR | 1/trr^0.5 | CRr=CR/APR | CRr^0.5 | APR | 1/C^0.5 | 1/Cr^0.5 | 1/Crr^0.5
| 0.9566327 | 1 | 112.5 | 117.6 | 117.6 | 10.84435 | 0.008888889 | 112.5 | 11.08743 | 0.008503401 | 7.230783e-05 | 0.008503401 | 0.0942809 | 0.09221389 | 1 | 0.9566327 | 1.022415 | 1 | 1 | 1 | 1 | 1 | 1 | 1.045333 | 1.022415 | 0.9566327 | 0.0942809 | 0.09221389 | 1
|  | 2 | 110.6 | 117.6 | 235.2 | 15.33623 | 0.009041591 | 112.5 | 15.68 | 0.008649481 | 7.355001e-05 | 0.00857613 | 0.09508728 | 0.09300259 | 1.017179 | 0.4702381 | 1.458281 | 1.414214 | 0.4915556 | 1.426309 | 1 | 0.9831111 | 1.008553 | 2.090667 | 1.445914 | 0.9566327 | 0.09508728 | 0.09300259 | 1.008553
|  | 5 | 107.2 | 117.6 | 588 | 24.24871 | 0.009328358 | 112.5 | 24.79226 | 0.008923812 | 7.588276e-05 | 0.008711071 | 0.09658343 | 0.09446593 | 1.04944 | 0.1823129 | 2.342024 | 2.236068 | 0.1905778 | 2.290677 | 1 | 0.9528889 | 1.024422 | 5.226667 | 2.28619 | 0.9566327 | 0.09658343 | 0.09446593 | 1.024422
|  | 10 | 103.2 | 117.6 | 1176 | 34.29286 | 0.009689922 | 112.5 | 35.06155 | 0.009269696 | 7.882395e-05 | 0.008878285 | 0.0984374 | 0.09627926 | 1.090116 | 0.0877551 | 3.3757 | 3.162278 | 0.09173333 | 3.301691 | 1 | 0.9173333 | 1.044086 | 10.45333 | 3.233162 | 0.9566327 | 0.0984374 | 0.09627926 | 1.044086
|  | 20 | 94.6 | 117.6 | 2352 | 48.49742 | 0.01057082 | 112.5 | 49.58451 | 0.0101124 | 8.598976e-05 | 0.009273066 | 0.1028145 | 0.1005604 | 1.189218 | 0.04022109 | 4.986239 | 4.472136 | 0.04204444 | 4.876921 | 1 | 0.8408889 | 1.090513 | 20.90667 | 4.572381 | 0.9566327 | 0.1028145 | 0.1005604 | 1.090513
|  | 30 | 85.1 | 117.6 | 3528 | 59.39697 | 0.01175088 | 112.5 | 60.72838 | 0.01124128 | 9.558909e-05 | 0.009776967 | 0.1084015 | 0.1060249 | 1.321974 | 0.02412132 | 6.43872 | 5.477226 | 0.02521481 | 6.297557 | 1 | 0.7564444 | 1.149771 | 31.36 | 5.6 | 0.9566327 | 0.1084015 | 0.1060249 | 1.149771
|  | 40 | 74.1 | 117.6 | 4704 | 68.58571 | 0.01349528 | 112.5 | 70.12309 | 0.01291002 | 0.0001097791 | 0.01047755 | 0.1161692 | 0.1136223 | 1.518219 | 0.01575255 | 7.967546 | 6.324555 | 0.01646667 | 7.792865 | 1 | 0.6586667 | 1.23216 | 41.81333 | 6.466323 | 0.9566327 | 0.1161692 | 0.1136223 | 1.23216
|  | 50 | 61.1 | 117.6 | 5880 | 76.68116 | 0.01636661 | 112.5 | 78.4 | 0.01565684 | 0.0001331364 | 0.01153847 | 0.1279321 | 0.1251273 | 1.841244 | 0.01039116 | 9.809979 | 7.071068 | 0.01086222 | 9.594905 | 1 | 0.5431111 | 1.356924 | 52.26667 | 7.229569 | 0.9566327 | 0.1279321 | 0.1251273 | 1.356924