## CO to CO2 TPSS
CO to CO2
Rh10O5 to Rh10O4 |  |  |  |  | Rh10O4 to Rh10O3 |  |  |  |  | Rh10O3 to Rh10O2 |  |  |  |  | Rh10O2 to Rh10O |  |  |  |  | Rh10O to Rh10
|  |  |  | dEV |  |  |  |  | dEV |  |  |  |  | dEV |  |  |  |  | dEV
LE Rh10O5 + CO | Kick0757 | -89.4605 | -102.8352 | 0 | LE Rh10O4 + CO | Kick0609 | -83.2893 | -96.664 | 0 | LE Rh10O3 + CO | Kick0549 | -76.0008 | -89.3755 | 0 | LE Rh10O2 + CO | Kick0680 | -69.3852 | -82.7599 | 0 | LE Rh10O + CO | Kick0205 | -62.611 | -75.9857 | 0
Matching Intermediate (Rh10O5-CO) | int_guess | -104.8066 | -104.8066 | -1.971353 | Matching Intermediate (Rh10O4-CO) | int_guess | -98.731 | -98.731 | -2.067 | Matching Intermediate (Rh10O3-CO) | int_guess | -91.3543 | -91.3543 | -1.9788 | Matching Intermediate (Rh10O2-CO) | Kick0104 | -85.0739 | -85.0739 | -2.314 | Matching Intermediate (Rh10O-CO) | Kick0306 | -76.10671 | -76.10671 | -0.1210077
Matching Rh10O4 + CO2 | Kick0514 | -82.128 | -102.256 | 0.5792 | Matching Rh10O3 + CO2 | Kick0826 | -75.9754 | -96.1034 | 0.5606 | Matching Rh10O2 + CO2 | Kick0133 | -68.9926 | -89.1206 | 0.2549 | Matching Rh10O + CO2 | Kick0205 | -62.611 | -82.739 | 0.0209 | Matching Rh10 + CO2 |  | -55.2522 | -75.3802 | 0.6055
Matching Rh10O5 + CO | reactant_guess | -89.3112 | -102.6859 | 0.1493 | Matching Rh10O4 + CO | Kick0743 | -81.9907 | -95.3654 | 1.2986 | Matching Rh10O3 + CO | Kick0549 | -76.0008 | -89.3755 | 0 | Matching Rh10O2 + CO | Kick0471 | -68.9863 | -82.361 | 0.3989
Matching Intermediate (Rh10O5-CO) | int_guess_2 | -104.6094 | -104.6094 | -1.7742 | Matching Intermediate (Rh10O4-CO) | int_guess | -97.8138 | -97.8138 | -1.1498 | Matching Intermediate (Rh10O3-CO) | int_guess_2 | -90.84 | -90.84 | -1.4645 | Matching Intermediate (Rh10O2-CO) | Kick0174 | -84.8728 | -84.8728 | -2.1129
LE Rh10O4 + CO2 | Kick0609 | -83.2903 | -103.4183 | -0.5831 | LE Rh10O3 + CO2 | Kick0549 | -76.0008 | -96.1288 | 0.5352 | LE Rh10O2 + CO2 | Kick0680 | -69.3862 | -89.5142 | -0.1387 | LE Rh10O + CO2 | Kick0205 | -62.611 | -82.739 | 0.0209
CO | -13.3747
CO2 | -20.128
octet
CO to CO2
Rh10O5 to Rh10O4 |  |  |  |  | Rh10O4 to Rh10O3 |  |  |  |  | Rh10O3 to Rh10O2 |  |  |  |  | Rh10O2 to Rh10O |  |  |  |  | Rh10O to Rh10
|  |  |  | dEV |  |  |  |  | dEV |  |  |  |  | dEV |  |  |  |  | dEV
LE Rh10O5 + CO | Kick0757 | -89.4605 | -102.8352 | 0 | LE Rh10O4 + CO | Kick0609 | -83.2893 | -96.664 | 0 | LE Rh10O3 + CO | Kick0549 | -76.0008 | -89.3755 | 0 | LE Rh10O2 + CO | Kick0680 | -69.3852 | -82.7599 | 0 | LE Rh10O + CO | Kick0205 | -62.611 | -75.9857 | 0
| 2 |  |  |  |  | 2 | -83.318 | -96.6927 | -0.0287 |  | 2 | -76.0995 | -89.4742 | -0.0987 |  | 2 | -69.7603 | -83.135 | -0.3751 |  | 2 | -62.3751 | -75.7498 | 0.2359
| 4 | -89.465 | -102.8397 | -0.0045 |  | 4 | -83.3453 | -96.72 | -0.056 |  | 4 | -76.0286 | -89.4033 | -0.0278 |  | 4 | -69.6203 | -82.995 | -0.2351 |  | 4 | -62.4166 | -75.7913 | 0.1944
| 6 | -89.4582 | -102.8329 | 0.0023 |  | 6 | -83.302 | -96.6767 | -0.0127 |  | 6 | -76.0209 | -89.3956 | -0.0201 |  | 6 | -69.4628 | -82.8375 | -0.0776 |  | 6 | -62.5781 | -75.9528 | 0.0329
| 8 | -89.4605 | -102.8352 | 0 |  | 8 | -83.2893 | -96.664 | 0 |  | 8 | -76.0008 | -89.3755 | 0 |  | 8 | -69.3852 | -82.7599 | 0 |  | 8 | -62.611 | -75.9857 | 0
| 10 | -89.4244 | -102.7991 | 0.0361 |  | 10 | -83.2594 | -96.6341 | 0.0299 |  | 10 | -75.88514 | -89.25984 | 0.115662 |  | 10 | -69.3593 | -82.734 | 0.0259 |  | 10 | -62.6135 | -75.9882 | -0.0025
| 12 | -89.44059 | -102.8153 | 0.01990777 |  | 12 | -83.051 | -96.4257 | 0.2383 |  | 12 | -75.8598 | -89.2345 | 0.141 |  | 12 | -69.2804 | -82.6551 | 0.1048 |  | 12 | -62.7264 | -76.1011 | -0.1154
| 14 | -89.2381 | -102.6128 | 0.2224 |  | 14 | -82.9462 | -96.3209 | 0.3431 |  | 14 | -75.70504 | -89.07974 | 0.2957638 |  | 14 | -69.09204 | -82.46674 | 0.2931606 |  | 14 | -62.7322 | -76.1069 | -0.1212
| 16 | -89.0851 | -102.4598 | 0.3754 |  | 16 | -82.6108 | -95.9855 | 0.6785 |  | 16 | -75.40738 | -88.78208 | 0.5934217 |  | 16 | -69.3852 | -82.7599 | 0 |  | 16 | -62.4937 | -75.8684 | 0.1173
Matching Intermediate (Rh10O5-CO) | int_guess | -104.8066 | -104.8066 | -1.971353 | Matching Intermediate (Rh10O4-CO) | int_guess | -98.731 | -98.731 | -2.067 | Matching Intermediate (Rh10O3-CO) | int_guess | -91.3543 | -91.3543 | -1.9788 | Matching Intermediate (Rh10O2-CO) | Kick0104 | -85.0739 | -85.0739 | -2.314 | Matching Intermediate (Rh10O-CO) | Kick0306 | -76.10671 | -76.10671 | -0.1210077
| 2 | -104.733 | -104.733 | -1.897804 |  | 2 | -98.7451 | -98.7451 | -2.0811 |  | 2 | -91.4286 | -91.4286 | -2.0531 |  | 2 | -85.2338 | -85.2338 | -2.4739 |  | 2 | -75.85213 | -75.85213 | 0.1335704
| 4 | -104.6621 | -104.6621 | -1.826873 |  | 4 | -98.792 | -98.792 | -2.128 |  | 4 | -91.4027 | -91.4027 | -2.0272 |  | 4 | -85.1679 | -85.1679 | -2.408 |  | 4 | -76.00625 | -76.00625 | -0.02055061
| 6 | -104.8097 | -104.8097 | -1.9745 |  | 6 | -98.8599 | -98.8599 | -2.1959 |  | 6 | -91.3201 | -91.3201 | -1.9446 |  | 6 | -85.0342 | -85.0342 | -2.2743 |  | 6 | -76.0561 | -76.0561 | -0.0704
| 8 | -104.8066 | -104.8066 | -1.971353 |  | 8 | -98.731 | -98.731 | -2.067 |  | 8 | -91.3543 | -91.3543 | -1.9788 |  | 8 | -85.0739 | -85.0739 | -2.314 |  | 8 | -76.10671 | -76.10671 | -0.1210077
| 10 | -104.8239 | -104.8239 | -1.988731 |  | 10 | -98.7114 | -98.7114 | -2.0474 |  | 10 | -91.3642 | -91.3642 | -1.9887 |  | 10 | -85.02817 | -85.02817 | -2.268271 |  | 10 | -76.1194 | -76.1194 | -0.1337
| 12 | -104.8091 | -104.8091 | -1.973863 |  | 12 | -98.6019 | -98.6019 | -1.9379 |  | 12 | -91.2409 | -91.2409 | -1.8654 |  | 12 | -84.8574 | -84.8574 | -2.0975 |  | 12 | -76.2094 | -76.2094 | -0.2237
| 14 | -104.5486 | -104.5486 | -1.713384 |  | 14 | -98.37278 | -98.37278 | -1.708779 |  | 14 | -91.03627 | -91.03627 | -1.660767 |  | 14 | -84.6384 | -84.6384 | -1.8785 |  | 14 | -76.2376 | -76.2376 | -0.2519
| 16 | -104.2318 | -104.2318 | -1.396649 |  | 16 | -97.8443 | -97.8443 | -1.1803 |  | 16 | -90.68256 | -90.68256 | -1.307056 |  | 16 | -84.3782 | -84.3782 | -1.6183 |  | 16 | -76.0248 | -76.0248 | -0.0391
Matching Rh10O4 + CO2 | Kick0514 | -82.128 | -102.256 | 0.5792 | Matching Rh10O3 + CO2 | Kick0826 | -75.9754 | -96.1034 | 0.5606 | Matching Rh10O2 + CO2 | Kick0133 | -68.9926 | -89.1206 | 0.2549 | Matching Rh10O + CO2 | Kick0205 | -62.611 | -82.739 | 0.0209 | Matching Rh10 + CO2 |  | -55.2522 | -75.3802 | 0.6055
| 2 |  |  |  |  | 2 |  |  |  |  | 2 |  | -20.128 |  |  | 2 | -62.3754 | -82.5034 | 0.2565 |  | 2 | -55.0983 | -75.2263 | 0.7594
| 4 |  |  |  |  | 4 | -75.89346 | -96.02146 | 0.6425404 |  | 4 |  | -20.128 |  |  | 4 | -62.4166 | -82.5446 | 0.2153 |  | 4 | -55.2012 | -75.3292 | 0.6565
| 6 | -81.9176 | -102.0456 | 0.7895972 |  | 6 | -75.9587 | -96.0867 | 0.5773 |  | 6 | -69.0019 | -89.1299 | 0.2456 |  | 6 | -62.5825 | -82.7105 | 0.0494 |  | 6 | -55.2322 | -75.3602 | 0.6255
| 8 | -82.128 | -102.256 | 0.5792 |  | 8 | -75.9754 | -96.1034 | 0.5606 |  | 8 | -68.9926 | -89.1206 | 0.2549 |  | 8 | -62.611 | -82.739 | 0.0209 |  | 8 | -55.2522 | -75.3802 | 0.6055
| 10 | -82.1223 | -102.2503 | 0.5849 |  | 10 | -75.9874 | -96.1154 | 0.5486 |  | 10 | -69.0262 | -89.1542 | 0.2213 |  | 10 | -62.6135 | -82.7415 | 0.0184 |  | 10 | -55.4038 | -75.5318 | 0.4539
| 12 | -81.89887 | -102.0269 | 0.8083258 |  | 12 | -75.9121 | -96.0401 | 0.6239 |  | 12 | -69.0419 | -89.1699 | 0.2056 |  | 12 | -62.7264 | -82.8544 | -0.0945 |  | 12 | -55.6617 | -75.7897 | 0.196
| 14 | -81.7072 | -101.8352 | 1 |  | 14 | -75.8167 | -95.9447 | 0.7193 |  | 14 | -69.0085 | -89.1365 | 0.239 |  | 14 | -62.7322 | -82.8602 | -0.1003 |  | 14 | -55.668 | -75.796 | 0.1897045
| 16 | -81.54575 | -101.6738 | 1.161448 |  | 16 | -75.50852 | -95.63652 | 1.027478 |  | 16 |  | -20.128 |  |  | 16 | -62.4937 | -82.6217 | 0.1382 |  | 16 | -55.8723 | -76.0003 | -0.0146
Matching Rh10O5 + CO | reactant_guess | -89.3112 | -102.6859 | 0.1493 | Matching Rh10O4 + CO | Kick0743 | -81.9907 | -95.3654 | 1.2986 | Matching Rh10O3 + CO | Kick0549 | -76.0008 | -89.3755 | 0 | Matching Rh10O2 + CO | Kick0471 | -68.9863 | -82.361 | 0.3989
| 2 | -89.4249 | -102.7996 | 0.0356 |  | 2 |  | -13.3747 |  |  | 2 | -76.0995 | -89.4742 | -0.0987 |  | 2
| 4 | -89.4043 | -102.779 | 0.0562 |  | 4 | -82.0241 | -95.3988 | 1.2652 |  | 4 | -76.0286 | -89.4033 | -0.0278 |  | 4 | -68.9311 | -82.3058 | 0.4541
| 6 | -89.4031 | -102.7778 | 0.0574 |  | 6 | -82.0733 | -95.448 | 1.216 |  | 6 | -76.0209 | -89.3956 | -0.0201 |  | 6 | -68.9949 | -82.3696 | 0.3903
| 8 | -89.3112 | -102.6859 | 0.1493 |  | 8 | -81.9907 | -95.3654 | 1.2986 |  | 8 | -76.0008 | -89.3755 | 0 |  | 8 | -68.9863 | -82.361 | 0.3989
| 10 | -89.15565 | -102.5303 | 0.3048538 |  | 10 | -81.9724 | -95.3471 | 1.3169 |  | 10 | -75.88514 | -89.25984 | 0.115662 |  | 10 | -68.99338 | -82.36808 | 0.3918217
| 12 | -88.9499 | -102.3246 | 0.5106 |  | 12 | -81.9195 | -95.2942 | 1.3698 |  | 12 | -75.8598 | -89.2345 | 0.141 |  | 12 | -69.0194 | -82.3941 | 0.3658
| 14 | -88.64947 | -102.0242 | 0.8110282 |  | 14 | -81.7938 | -95.1685 | 1.4955 |  | 14 | -75.70504 | -89.07974 | 0.2957638 |  | 14 | -68.9896 | -82.3643 | 0.3956
| 16 |  |  |  |  | 16 | -81.4021 | -94.7768 | 1.8872 |  | 16 | -75.40738 | -88.78208 | 0.5934217 |  | 16 | -68.77308 | -82.14778 | 0.6121211
Matching Intermediate (Rh10O5-CO) | int_guess_2 | -104.6094 | -104.6094 | -1.7742 | Matching Intermediate (Rh10O4-CO) | int_guess | -97.8138 | -97.8138 | -1.1498 | Matching Intermediate (Rh10O3-CO) | int_guess_2 | -90.84 | -90.84 | -1.4645 | Matching Intermediate (Rh10O2-CO) | Kick0174 | -84.8728 | -84.8728 | -2.1129
| 2 | -104.7679 | -104.7679 | -1.9327 |  | 2 | -97.7477 | -97.7477 | -1.0837 |  | 2 |  | 0 |  |  | 2 |  | 0
| 4 | -104.7223 | -104.7223 | -1.8871 |  | 4 |  |  |  |  | 4 | -90.8465 | -90.8465 | -1.471 |  | 4 | -84.8237 | -84.8237 | -2.0638
| 6 | -104.6499 | -104.6499 | -1.8147 |  | 6 | -97.8468 | -97.8468 | -1.1828 |  | 6 | -90.9109 | -90.9109 | -1.5354 |  | 6 | -84.8743 | -84.8743 | -2.1144
| 8 | -104.6094 | -104.6094 | -1.7742 |  | 8 | -97.8138 | -97.8138 | -1.1498 |  | 8 | -90.84 | -90.84 | -1.4645 |  | 8 | -84.8728 | -84.8728 | -2.1129
| 10 | -104.4843 | -104.4843 | -1.6491 |  | 10 | -97.6339 | -97.6339 | -0.9699 |  | 10 | -90.72192 | -90.72192 | -1.346425 |  | 10 | -84.7717 | -84.7717 | -2.0118
| 12 | -104.2627 | -104.2627 | -1.4275 |  | 12 | -97.44151 | -97.44151 | -0.7775139 |  | 12 | -90.54702 | -90.54702 | -1.171516 |  | 12 | -84.7445 | -84.7445 | -1.9846
| 14 |  | 0 | 102.8352 |  | 14 | -97.2232 | -97.2232 | -0.5592 |  | 14 | -90.333 | -90.333 | -0.9575 |  | 14 | -84.64781 | -84.64781 | -1.887912
| 16 |  | 0 | 102.8352 |  | 16 | -97.0166 | -97.0166 | -0.3526 |  | 16 | -90.04144 | -90.04144 | -0.6659442 |  | 16 | -84.46339 | -84.46339 | -1.703487
LE Rh10O4 + CO2 | Kick0609 | -83.2903 | -103.4183 | -0.5831 | LE Rh10O3 + CO2 | Kick0549 | -76.0008 | -96.1288 | 0.5352 | LE Rh10O2 + CO2 | Kick0680 | -69.3862 | -89.5142 | -0.1387 | LE Rh10O + CO2 | Kick0205 | -62.611 | -82.739 | 0.0209
| 2 |  |  |  |  | 2 | -76.0995 | -96.2275 | 0.4365 |  | 2 | -69.7612 | -89.8892 | -0.5137 |  | 2 | -62.3754 | -82.5034 | 0.2565
| 4 | -83.3442 | -103.4722 | -0.637 |  | 4 | -76.0286 | -96.1566 | 0.5074 |  | 4 | -69.6182 | -89.7462 | -0.3707 |  | 4 | -62.4166 | -82.5446 | 0.2153
| 6 | -83.3028 | -103.4308 | -0.5956 |  | 6 | -76.0218 | -96.1498 | 0.5142 |  | 6 | -69.4649 | -89.5929 | -0.2174 |  | 6 | -62.5825 | -82.7105 | 0.0494
| 8 | -83.2903 | -103.4183 | -0.5831 |  | 8 | -76.0008 | -96.1288 | 0.5352 |  | 8 | -69.3862 | -89.5142 | -0.1387 |  | 8 | -62.611 | -82.739 | 0.0209
| 10 | -83.2614 | -103.3894 | -0.5542 |  | 10 | -75.88514 | -96.01314 | 0.650862 |  | 10 | -69.3592 | -89.4872 | -0.1117 |  | 10 | -62.6135 | -82.7415 | 0.0184
| 12 | -83.0519 | -103.1799 | -0.3447 |  | 12 | -75.8598 | -95.9878 | 0.6762 |  | 12 | -69.28 | -89.408 | -0.0325 |  | 12 | -62.7264 | -82.8544 | -0.0945
| 14 | -82.9452 | -103.0732 | -0.238 |  | 14 | -75.70504 | -95.83304 | 0.8309638 |  | 14 | -69.094 | -89.222 | 0.1535 |  | 14 | -62.7322 | -82.8602 | -0.1003
| 16 | -82.6088 | -102.7368 | 0.0984 |  | 16 | -75.40738 | -95.53538 | 1.128622 |  | 16 | -68.87518 | -89.00318 | 0.3723243 |  | 16 | -62.4937 | -82.6217 | 0.1382

## N2O to N2 TPSS
N2O to N2
Rh to Rh10O |  |  |  |  | Rh10O to Rh10O2 |  |  |  |  | Rh10O2 to Rh10O3 |  |  |  |  | Rh10O3 to Rh10O4 |  |  |  |  | Rh10O4 to Rh10O5
|  |  |  | dEV |  |  |  |  | dEV |  |  |  |  | dEV |  |  |  |  | dEV |  |  |  |  | dEV
Matching Rh10 + N2O |  | -55.6617 | -74.0121 | 0 | LE Rh10O + N2O | Kick0205 | -62.7264 | -81.0768 | 0 | LE Rh10O2 + N2O | Kick0680 | -69.2818 | -87.6322 | 0 | LE Rh10O3 + N2O | Kick0549 | -75.86 | -94.2104 | 0 | LE Rh10O4 + N2O | Kick0609 | -83.0516 | -101.402 | 0
Matching Intermediate (Rh10O-N2) | Kick0124 | -78.98482 | -78.98482 | -4.972717 | Matching Intermediate (Rh10O2-N2) | int_guess | -85.59918 | -85.59918 | -4.52238 | Matching Intermediate (Rh10O3-N2) | int_guess | -92.0625 | -92.0625 | -4.4303 | Matching Intermediate (Rh10O4-N2) | int_guess | -98.00479 | -98.00479 | -3.794391 | Matching Intermediate (Rh10O5-N2) | int_guess_2 | -105.126 | -105.126 | -3.72404
LE Rh10O + N2 | Kick0205 | -62.7264 | -77.721 | -3.7089 | Matching Rh10O2 + N2 | Kick0471 | -69.0195 | -84.0141 | -2.9373 | Matching Rh10O3 + N2 | Kick0549 | -75.86 | -90.8546 | -3.2224 | Matching Rh10O4 + N2 | Kick0743 | -81.9219 | -96.9165 | -2.7061 | Matching Rh10O5 + N2 | product_guess | -89.0498 | -104.0444 | -2.6424
[5 empty] | Matching Rh10O + N2O | Kick0205 | -62.6135 | -80.9639 | 0.1129 | Matching Rh10O2 + N2O | Kick0133 | -69.02437 | -87.37477 | 0.2574288 | Matching Rh10O3 + N2O | Kick0826 | -75.9862 | -94.3366 | -0.1262 | Matching Rh10O4 + N2O | Kick0514 | -82.1223 | -100.4727 | 0.9293
[5 empty] | Matching Intermediate (Rh10O2-N2) *180 deg rotate | Kick0026 | -84.7256 | -84.7256 | -3.6488 | Matching Intermediate (Rh10O3-N2) | int_guess | -91.9246 | -91.9246 | -4.2924 | Matching Intermediate (Rh10O4-N2) | int_guess | -99.5748 | -99.5748 | -5.3644 | Matching Intermediate (Rh10O5-N2) | int_guess | -105.9707 | -105.9707 | -4.568709
[5 empty] | LE Rh10O2 + N2 | Kick0680 | -69.3603 | -84.3549 | -3.2781 | LE Rh10O3 + N2 | Kick0549 | -75.8852 | -90.8798 | -3.2476 | LE Rh10O4 + N2 | Kick0609 | -83.2609 | -98.2555 | -4.0451 | LE Rh10O5 + N2 | Kick0757 | -89.4244 | -104.419 | -3.017
N2 | -14.9946
N2O | -18.3504
octet
N2O to N2
Rh to Rh10O |  |  |  |  | Rh10O to Rh10O2 |  |  |  |  | Rh10O2 to Rh10O3 |  |  |  |  | Rh10O3 to Rh10O4 |  |  |  |  | Rh10O4 to Rh10O5
|  |  |  | dEV |  |  |  |  | dEV |  |  |  |  | dEV |  |  |  |  | dEV |  |  |  |  | dEV
Matching Rh10 + N2O |  | -55.2522 | -73.6026 | 4.003 | LE Rh10O + N2O | Kick0205 | -62.611 | -80.9614 | 0 | LE Rh10O2 + N2O | Kick0680 | -69.3873 | -87.7377 | 0 | LE Rh10O3 + N2O | Kick0549 | -76.0011 | -94.3515 | 0 | LE Rh10O4 + N2O | Kick0609 | -83.2903 | -101.6407 | 0
| 2 | -55.0983 | -73.4487 | 4.1569 |  | 2 | -62.3751 | -80.7255 | 0.2359 |  | 2 | -69.7607 | -88.1111 | -0.3734 |  | 2 | -76.0994 | -94.4498 | -0.0983 |  | 2
| 4 | -55.2012 | -73.5516 | 4.054 |  | 4 | -62.4166 | -80.767 | 0.1944 |  | 4 | -69.6176 | -87.968 | -0.2303 |  | 4 | -76.028 | -94.3784 | -0.0269 |  | 4 | -83.34619 | -101.6966 | -0.05589358
| 6 | -55.2322 | -73.5826 | 4.023 |  | 6 | -62.5781 | -80.9285 | 0.0329 |  | 6 | -69.465 | -87.8154 | -0.0777 |  | 6 | -76.0223 | -94.3727 | -0.0212 |  | 6 | -83.3011 | -101.6515 | -0.0108
| 8 | -55.2522 | -73.6026 | 4.003 |  | 8 | -62.611 | -80.9614 | 0 |  | 8 | -69.3873 | -87.7377 | 0 |  | 8 | -76.0011 | -94.3515 | 0 |  | 8 | -83.2903 | -101.6407 | 0
| 10 | -55.4038 | -73.7542 | 3.8514 |  | 10 | -62.6135 | -80.9639 | -0.0025 |  | 10 | -69.3596 | -87.71 | 0.0277 |  | 10 | -75.8852 | -94.2356 | 0.1159 |  | 10 | -83.2594 | -101.6098 | 0.0309
| 12 | -55.6617 | -74.0121 | 3.5935 |  | 12 | -62.7264 | -81.0768 | -0.1154 |  | 12 | -69.2818 | -87.6322 | 0.1055 |  | 12 | -75.86 | -94.2104 | 0.1411 |  | 12 | -83.0516 | -101.402 | 0.2387
| 14 | -55.668 | -74.0184 | 3.587205 |  | 14 | -62.7322 | -81.0826 | -0.1212 |  | 14 | -69.093 | -87.4434 | 0.2943 |  | 14 | -75.7046 | -94.055 | 0.2965 |  | 14 | -82.9458 | -101.2962 | 0.3445
| 16 | -55.8723 | -74.2227 | 3.3829 |  | 16 | -62.4937 | -80.8441 | 0.1173 |  | 16 |  |  |  |  | 16 | -75.40768 | -93.75808 | 0.5934167 |  | 16 | -82.6106 | -100.961 | 0.6797
Matching Intermediate (Rh10O-N2) | Kick0124 | -78.9567 | -78.9567 | -1.3511 | Matching Intermediate (Rh10O2-N2) | int_guess | -85.5881 | -85.5881 | -4.6267 | Matching Intermediate (Rh10O3-N2) | int_guess | -92.27631 | -92.27631 | -4.538614 | Matching Intermediate (Rh10O4-N2) | int_guess | -98.3087 | -98.3087 | -3.9572 | Matching Intermediate (Rh10O5-N2) | int_guess_2 | -105.5853 | -105.5853 | -3.9446
| 2 |  |  |  |  | 2 |  |  |  |  | 2 | -92.3203 | -92.3203 | -4.5826 |  | 2 |  |  |  |  | 2
| 4 | -78.8116 | -78.8116 | -1.206 |  | 4 | -85.4482 | -85.4482 | -4.4868 |  | 4 | -92.32803 | -92.32803 | -4.590334 |  | 4 | -98.3368 | -98.3368 | -3.9853 |  | 4 | -105.7294 | -105.7294 | -4.0887
| 6 | -78.9401 | -78.9401 | -1.3345 |  | 6 | -85.5218 | -85.5218 | -4.5604 |  | 6 | -92.2474 | -92.2474 | -4.5097 |  | 6 | -98.3407 | -98.3407 | -3.9892 |  | 6 | -105.6789 | -105.6789 | -4.0382
| 8 | -78.9567 | -78.9567 | -1.3511 |  | 8 | -85.5881 | -85.5881 | -4.6267 |  | 8 | -92.27631 | -92.27631 | -4.538614 |  | 8 | -98.3087 | -98.3087 | -3.9572 |  | 8 | -105.5853 | -105.5853 | -3.9446
| 10 | -78.96504 | -78.96504 | -1.359442 |  | 10 | -85.5788 | -85.5788 | -4.6174 |  | 10 | -92.1401 | -92.1401 | -4.4024 |  | 10 | -98.11359 | -98.11359 | -3.762087 |  | 10 | -105.4383 | -105.4383 | -3.79760337
| 12 | -78.98482 | -78.98482 | -1.379217 |  | 12 | -85.59918 | -85.59918 | -4.63778 |  | 12 | -92.0625 | -92.0625 | -4.3248 |  | 12 | -98.00479 | -98.00479 | -3.653291 |  | 12 | -105.126 | -105.126 | -3.48534
| 14 | -78.995 | -78.995 | -1.3894 |  | 14 | -85.47842 | -85.47842 | -4.517021 |  | 14 | -92.0003 | -92.0003 | -4.2626 |  | 14 | -97.872 | -97.872 | -3.520504 |  | 14 | -104.7736 | -104.7736 | -3.132946
| 16 | -78.35222 | -78.35222 | -0.7466184 |  | 16 | -85.39866 | -85.39866 | -4.437262 |  | 16 | -91.86422 | -91.86422 | -4.126524 |  | 16 | -97.59831 | -97.59831 | -3.246814 |  | 16 | -104.3793 | -104.3793 | -2.738643
LE Rh10O + N2 | Kick0205 | -62.611 | -77.6056 | 0 | Matching Rh10O2 + N2 | Kick0471 | -68.9863 | -83.9809 | -3.0195 | Matching Rh10O3 + N2 | Kick0549 | -76.0011 | -90.9957 | -3.258 | Matching Rh10O4 + N2 | Kick0743 | -81.9911 | -96.9857 | -2.6342 | Matching Rh10O5 + N2 | product_guess | -89.396 | -104.3906 | -2.7499
| 2 | -62.3751 | -77.3697 | 0.2359 |  | 2 |  |  |  |  | 2 | -76.0994 | -91.094 | -3.3563 |  | 2 |  |  |  |  | 2 | -89.5116 | -104.5062 | -2.8655
| 4 | -62.4166 | -77.4112 | 0.1944 |  | 4 | -68.93343 | -83.92803 | -2.966627 |  | 4 | -76.028 | -91.0226 | -3.2849 |  | 4 | -82.0241 | -97.0187 | -2.6672 |  | 4 | -89.532 | -104.5266 | -2.8859
| 6 | -62.5781 | -77.5727 | 0.0329 |  | 6 | -68.9967 | -83.9913 | -3.0299 |  | 6 | -76.0223 | -91.0169 | -3.2792 |  | 6 | -82.0733 | -97.0679 | -2.7164 |  | 6 | -89.4739 | -104.4685 | -2.8278
| 8 | -62.611 | -77.6056 | 0 |  | 8 | -68.9863 | -83.9809 | -3.0195 |  | 8 | -76.0011 | -90.9957 | -3.258 |  | 8 | -81.9911 | -96.9857 | -2.6342 |  | 8 | -89.396 | -104.3906 | -2.7499
| 10 | -62.6135 | -77.6081 | -0.0025 |  | 10 | -68.9925 | -83.9871 | -3.0257 |  | 10 | -75.8852 | -90.8798 | -3.1421 |  | 10 | -81.9713 | -96.9659 | -2.6144 |  | 10 | -89.2357 | -104.2303 | -2.5896
| 12 | -62.7264 | -77.721 | -0.1154 |  | 12 | -69.0195 | -84.0141 | -3.0527 |  | 12 | -75.86 | -90.8546 | -3.1169 |  | 12 | -81.9219 | -96.9165 | -2.565 |  | 12 | -89.0498 | -104.0444 | -2.4037
| 14 | -62.7322 | -77.7268 | -0.1212 |  | 14 | -68.9903 | -83.9849 | -3.0235 |  | 14 | -75.7046 | -90.6992 | -2.9615 |  | 14 | -81.7936 | -96.7882 | -2.4367 |  | 14 | -88.798 | -103.7926 | -2.1519
| 16 | -62.4937 | -77.4883 | 0.1173 |  | 16 | -68.78263 | -83.77723 | -2.815833 |  | 16 | -75.40768 | -90.40228 | -2.664583 |  | 16 | -81.4068 | -96.4014 | -2.0499 |  | 16 | -88.42047 | -103.4151 | -1.774366
[5 empty] | Matching Rh10O + N2O | Kick0205 | -62.611 | -80.9614 | 0 | Matching Rh10O2 + N2O | Kick0133 | -68.9926 | -87.343 | 0.3947 | Matching Rh10O3 + N2O | Kick0826 | -75.9759 | -94.3263 | 0.0252 | Matching Rh10O4 + N2O | Kick0514 | -82.128 | -100.4784 | 1.1623
[6 empty] | 2 | -62.3751 | -80.7255 | 0.2359 |  | 2 | -69.0419 | -87.3923 | 0.3454 |  | 2 | -75.911 | -94.2614 | 0.0901 |  | 2
[6 empty] | 4 | -62.4171 | -80.7675 | 0.1939 |  | 4 |  |  |  |  | 4 | -75.88878 | -94.23918 | 0.1123189 |  | 4
[6 empty] | 6 | -62.5781 | -80.9285 | 0.0329 |  | 6 | -69.0033 | -87.3537 | 0.384 |  | 6 | -75.9174 | -94.2678 | 0.0837 |  | 6 | -81.9176 | -100.268 | 1.372697
[6 empty] | 8 | -62.611 | -80.9614 | 0 |  | 8 | -68.9926 | -87.343 | 0.3947 |  | 8 | -75.9759 | -94.3263 | 0.0252 |  | 8 | -82.128 | -100.4784 | 1.1623
[6 empty] | 10 | -62.6135 | -80.9639 | -0.0025 |  | 10 | -69.02437 | -87.37477 | 0.3629288 |  | 10 | -75.9862 | -94.3366 | 0.0149 |  | 10 | -82.1223 | -100.4727 | 1.168
[6 empty] | 12 | -62.7264 | -81.0768 | -0.1154 |  | 12 | -69.0436 | -87.394 | 0.3437 |  | 12 | -75.9111 | -94.2615 | 0.09 |  | 12 | -81.89887 | -100.2493 | 1.391426
[6 empty] | 14 | -62.7322 | -81.0826 | -0.1212 |  | 14 | -69.00812 | -87.35852 | 0.3791763 |  | 14 | -75.81485 | -94.16525 | 0.1862531 |  | 14 | -81.7072 | -100.0576 | 1.5831
[6 empty] | 16 | -62.4937 | -80.8441 | 0.1173 |  | 16 | -68.7983 | -87.1487 | 0.589 |  | 16 | -75.5097 | -93.8601 | 0.4914 |  | 16 | -81.54575 | -99.89615 | 1.744548
[5 empty] | Matching Intermediate (Rh10O2-N2) *180 deg rotate | Kick0026 | -84.7931 | -84.7931 | -3.8317 | Matching Intermediate (Rh10O3-N2) | int_guess | -91.97 | -91.97 | -4.2323 | Matching Intermediate (Rh10O4-N2) | int_guess | -99.5803 | -99.5803 | -5.2288 | Matching Intermediate (Rh10O5-N2) | int_guess | -106.0175 | -106.0175 | -4.3768
[6 empty] | 2 | -85.0745 | -85.0745 | -4.1131 |  | 2 | -91.9015 | -91.9015 | -4.1638 |  | 2 |  |  |  |  | 2 | -106.1385 | -106.1385 | -4.4978
[6 empty] | 4 | -84.9452 | -84.9452 | -3.9838 |  | 4 | -91.9259 | -91.9259 | -4.1882 |  | 4 | -99.6676 | -99.6676 | -5.3161 |  | 4
[6 empty] | 6 | -84.8535 | -84.8535 | -3.8921 |  | 6 | -91.9404 | -91.9404 | -4.2027 |  | 6 | -99.6284 | -99.6284 | -5.2769 |  | 6 | -106.1279 | -106.1279 | -4.4872
[6 empty] | 8 | -84.7931 | -84.7931 | -3.8317 |  | 8 | -91.97 | -91.97 | -4.2323 |  | 8 | -99.5803 | -99.5803 | -5.2288 |  | 8 | -106.0175 | -106.0175 | -4.3768
[6 empty] | 10 | -84.7256 | -84.7256 | -3.7642 |  | 10 | -91.9246 | -91.9246 | -4.1869 |  | 10 | -99.5748 | -99.5748 | -5.2233 |  | 10 | -105.9707 | -105.9707 | -4.330009
[6 empty] | 12 | -84.6217 | -84.6217 | -3.6603 |  | 12 | -91.83573 | -91.83573 | -4.09803 |  | 12 | -99.3591 | -99.3591 | -5.0076 |  | 12 | -105.8795 | -105.8795 | -4.238787
[6 empty] | 14 | -84.4093 | -84.4093 | -3.4479 |  | 14 | -91.6695 | -91.6695 | -3.9318 |  | 14 | -99.0428 | -99.0428 | -4.6913 |  | 14 | -105.6579 | -105.6579 | -4.01719
[6 empty] | 16 | -84.11193 | -84.11193 | -3.15053 |  | 16 | -91.3909 | -91.3909 | -3.6532 |  | 16 | -98.5832 | -98.5832 | -4.2317 |  | 16 | -105.3776 | -105.3776 | -3.736909
[5 empty] | LE Rh10O2 + N2 | Kick0680 | -69.3873 | -84.3819 | -3.4205 | LE Rh10O3 + N2 | Kick0549 | -76.0011 | -90.9957 | -3.258 | LE Rh10O4 + N2 | Kick0609 | -83.2908 | -98.2854 | -3.9339 | LE Rh10O5 + N2 | Kick0757 | -89.4605 | -104.4551 | -2.8144
[6 empty] | 2 |  | -14.9946 | 65.9668 |  | 2 | -76.0994 | -91.094 | -3.3563 |  | 2 | -83.32171 | -98.31631 | -3.964813 |  | 2
[6 empty] | 4 | -69.6182 | -84.6128 | -3.6514 |  | 4 | -76.028 | -91.0226 | -3.2849 |  | 4 | -83.2488 | -98.2434 | -3.8919 |  | 4 | -89.465 | -104.4596 | -2.8189
[6 empty] | 6 | -69.4628 | -84.4574 | -3.496 |  | 6 | -76.0223 | -91.0169 | -3.2792 |  | 6 |  |  |  |  | 6 | -89.4582 | -104.4528 | -2.8121
[6 empty] | 8 | -69.3873 | -84.3819 | -3.4205 |  | 8 | -76.0011 | -90.9957 | -3.258 |  | 8 | -83.2908 | -98.2854 | -3.9339 |  | 8 | -89.4605 | -104.4551 | -2.8144
[6 empty] | 10 | -69.3603 | -84.3549 | -3.3935 |  | 10 | -75.8852 | -90.8798 | -3.1421 |  | 10 | -83.2609 | -98.2555 | -3.904 |  | 10 | -89.4244 | -104.419 | -2.7783
[6 empty] | 12 | -69.2806 | -84.2752 | -3.3138 |  | 12 | -75.86 | -90.8546 | -3.1169 |  | 12 | -83.04893 | -98.04353 | -3.692027 |  | 12 | -89.44059 | -104.4352 | -2.794492
[6 empty] | 14 | -69.094 | -84.0886 | -3.1272 |  | 14 | -75.7046 | -90.6992 | -2.9615 |  | 14 | -82.945 | -97.9396 | -3.5881 |  | 14 | -89.2381 | -104.2327 | -2.592
[6 empty] | 16 | -68.87518 | -83.86978 | -2.908376 |  | 16 | -75.40768 | -90.40228 | -2.664583 |  | 16 | -82.6108 | -97.6054 | -3.2539 |  | 16 | -89.0851 | -104.0797 | -2.439

## CO to CO2 BP86
CO to CO2
Rh10O5 to Rh10O4 |  |  |  |  | Rh10O4 to Rh10O3 |  |  |  |  | Rh10O3 to Rh10O2 |  |  |  |  | Rh10O2 to Rh10O |  |  |  |  | Rh10O to Rh10
|  |  |  | dEV |  |  |  |  | dEV |  |  |  |  | dEV |  |  |  |  | dEV
LE Rh10O5 + CO | Kick0757 | -79.7703 | -92.8963 | 0 | LE Rh10O4 + CO | Kick0609 | -74.0478 | -87.1738 | 0 | LE Rh10O3 + CO | Kick0549 | -67.3774 | -80.5034 | 0 | LE Rh10O2 + CO | Kick0680 | -61.2868 | -74.4128 | 0 | LE Rh10O + CO | Kick0205 | -54.9562 | -68.0822 | 0
Matching Intermediate (Rh10O5-CO) | int_guess | -94.5085 | -94.5085 | -1.6122 | Matching Intermediate (Rh10O4-CO) | int_guess | -88.8273 | -88.8273 | -1.6535 | Matching Intermediate (Rh10O3-CO) | int_guess | -82.1729 | -82.1729 | -1.6695 | Matching Intermediate (Rh10O2-CO) | Kick0104 | -76.3469 | -76.3469 | -1.9341 | Matching Intermediate (Rh10O-CO) | Kick0306 | -68.1354 | -68.1354 | -0.0532
Matching Rh10O4 + CO2 | Kick0514 | -73.0494 | -92.859 | 0.0373 | Matching Rh10O3 + CO2 | Kick0826 | -67.305 | -87.1146 | 0.0592 | Matching Rh10O2 + CO2 | Kick0133 | -60.8478 | -80.6574 | -0.154 | Matching Rh10O + CO2 | Kick0205 | -54.9562 | -74.7658 | -0.353 | Matching Rh10 + CO2 |  | -48.1261 | -67.9357 | 0.1465
Matching Rh10O5 + CO | reactant_guess | -79.6146 | -92.7406 | 0.1557 | Matching Rh10O4 + CO | Kick0743 | -72.8019 | -85.9279 | 1.2459 | Matching Rh10O3 + CO | Kick0549 | -67.3774 | -80.5034 | 0 | Matching Rh10O2 + CO | Kick0471 | -60.8413 | -73.9673 | 0.4455
Matching Intermediate (Rh10O5-CO) | int_guess_2 | -94.6485 | -94.6485 | -1.7522 | Matching Intermediate (Rh10O4-CO) | int_guess | -88.0669 | -88.0669 | -0.8931 | Matching Intermediate (Rh10O3-CO) | int_guess_2 | -81.8725 | -81.8725 | -1.3691 | Matching Intermediate (Rh10O2-CO) | Kick0174 | -76.0938 | -76.0938 | -1.681
LE Rh10O4 + CO2 | Kick0609 | -74.0478 | -93.8574 | -0.9611 | LE Rh10O3 + CO2 | Kick0549 | -67.3774 | -87.187 | -0.0132 | LE Rh10O2 + CO2 | Kick0680 | -61.2868 | -81.0964 | -0.593 | LE Rh10O + CO2 | Kick0205 | -54.9562 | -74.7658 | -0.353
CO | -13.126
CO2 | -19.8096
octet
CO to CO2
Rh10O5 to Rh10O4 |  |  |  |  | Rh10O4 to Rh10O3 |  |  |  |  | Rh10O3 to Rh10O2 |  |  |  |  | Rh10O2 to Rh10O |  |  |  |  | Rh10O to Rh10
|  |  |  | dEV |  |  |  |  | dEV |  |  |  |  | dEV |  |  |  |  | dEV
LE Rh10O5 + CO | Kick0757 | -79.7703 | -92.8963 | 0 | LE Rh10O4 + CO | Kick0609 | -74.0478 | -87.1738 | 0 | LE Rh10O3 + CO | Kick0549 | -67.3774 | -80.5034 | 0 | LE Rh10O2 + CO | Kick0680 | -61.2868 | -74.4128 | 0 | LE Rh10O + CO | Kick0205 | -54.9562 | -68.0822 | 0
| 2 |  |  |  |  | 2 | -74.1083 | -87.2343 | -0.0605 |  | 2 | -67.4239 | -80.5499 | -0.0465 |  | 2 | -61.6772 | -74.8032 | -0.3904 |  | 2 | -54.7453 | -67.8713 | 0.2109
| 4 | -79.7294 | -92.8554 | 0.0409 |  | 4 | -74.1261 | -87.2521 | -0.0783 |  | 4 | -67.4386 | -80.5646 | -0.0612 |  | 4 | -61.5382 | -74.6642 | -0.2514 |  | 4 | -54.9042 | -68.0302 | 0.052
| 6 | -79.7153 | -92.8413 | 0.055 |  | 6 | -74.1512 | -87.2772 | -0.1034 |  | 6 | -67.4392 | -80.5652 | -0.0618 |  | 6 | -61.3915 | -74.5175 | -0.1047 |  | 6 | -54.9419 | -68.0679 | 0.0143
| 8 | -79.7703 | -92.8963 | 0 |  | 8 | -74.0479 | -87.1739 | -0.0001 |  | 8 | -67.3771 | -80.5031 | 0.0003 |  | 8 | -61.2867 | -74.4127 | 0.0001 |  | 8 | -54.9563 | -68.0823 | -0.0001
| 10 | -79.7093 | -92.8353 | 0.061 |  | 10 | -73.9837 | -87.1097 | 0.0641 |  | 10 | -67.2809 | -80.4069 | 0.0965 |  | 10 | -61.2404 | -74.3664 | 0.0464 |  | 10 | -54.9749 | -68.1009 | -0.0187
| 12 | -79.6682 | -92.7942 | 0.1021 |  | 12 | -73.7947 | -86.9207 | 0.2531 |  | 12 | -67.263 | -80.389 | 0.1144 |  | 12 | -61.1803 | -74.3063 | 0.1065 |  | 12 | -55.0781 | -68.2041 | -0.1219
| 14 | -79.4528 | -92.5788 | 0.3175 |  | 14 | -73.6892 | -86.8152 | 0.3586 |  | 14 | -67.0955 | -80.2215 | 0.2819 |  | 14 | -60.9726 | -74.0986 | 0.3142 |  | 14 | -55.0989 | -68.2249 | -0.1427
| 16 | -79.3414 | -92.4674 | 0.4289 |  | 16 | -73.3873 | -86.5133 | 0.6605 |  | 16 | -66.8266 | -79.9526 | 0.5508 |  | 16 | -60.8116 | -73.9376 | 0.4752 |  | 16 | -54.8822 | -68.0082 | 0.074
| 18 | -78.9443 | -92.0703 | 0.826 |  | 18 | -72.8313 | -85.9573 | 1.2165 |  | 18 | -66.5384 | -79.6644 | 0.839 |  | 18 | -60.6195 | -73.7455 | 0.6673 |  | 18 | -54.2224 | -67.3484 | 0.7338
| 20 | -78.3174 | -91.4434 | 1.4529 |  | 20 | -72.3093 | -85.4353 | 1.7385 |  | 20 | -65.6157 | -78.7417 | 1.7617 |  | 20 | -59.731 | -72.857 | 1.5558 |  | 20 | -53.5661 | -66.6921 | 1.3901
Matching Intermediate (Rh10O5-CO) | int_guess | -94.5085 | -94.5085 | -1.6122 | Matching Intermediate (Rh10O4-CO) | int_guess | -88.8273 | -88.8273 | -1.6535 | Matching Intermediate (Rh10O3-CO) | int_guess | -82.1729 | -82.1729 | -1.6695 | Matching Intermediate (Rh10O2-CO) | Kick0104 | -76.3469 | -76.3469 | -1.9341 | Matching Intermediate (Rh10O-CO) | Kick0306 | -68.1354 | -68.1354 | -0.0532
| 2 | -94.3963 | -94.3963 | -1.5 |  | 2 | -88.8111 | -88.8111 | -1.6373 |  | 2 | -82.3112 | -82.3112 | -1.8078 |  | 2 |  |  |  |  | 2 | -67.9057 | -67.9057 | 0.1765
| 4 |  |  |  |  | 4 | -88.8593 | -88.8593 | -1.6855 |  | 4 | -82.276 | -82.276 | -1.7726 |  | 4 | -76.3893 | -76.3893 | -1.9765 |  | 4
| 6 | -94.5133 | -94.5133 | -1.617 |  | 6 | -88.922 | -88.922 | -1.7482 |  | 6 | -82.2238 | -82.2238 | -1.7204 |  | 6 | -76.3597 | -76.3597 | -1.9469 |  | 6 | -68.1068 | -68.1068 | -0.0246
| 8 | -94.5086 | -94.5086 | -1.6123 |  | 8 | -88.8258 | -88.8258 | -1.652 |  | 8 | -82.1724 | -82.1724 | -1.669 |  | 8 | -76.3467 | -76.3467 | -1.9339 |  | 8 | -68.1356 | -68.1356 | -0.0534
| 10 | -94.4668 | -94.4668 | -1.5705 |  | 10 | -88.7782 | -88.7782 | -1.6044 |  | 10 | -82.1609 | -82.1609 | -1.6575 |  | 10 | -76.3291 | -76.3291 | -1.9163 |  | 10 | -68.1379 | -68.1379 | -0.0557
| 12 | -94.4548 | -94.4548 | -1.5585 |  | 12 | -88.6095 | -88.6095 | -1.4357 |  | 12 | -82.0376 | -82.0376 | -1.5342 |  | 12 | -76.1071 | -76.1071 | -1.6943 |  | 12 | -68.2529 | -68.2529 | -0.1707
| 14 | -94.2234 | -94.2234 | -1.3271 |  | 14 | -88.4019 | -88.4019 | -1.2281 |  | 14 | -81.8857 | -81.8857 | -1.3823 |  | 14 | -75.894 | -75.894 | -1.4812 |  | 14 | -68.2772 | -68.2772 | -0.195
| 16 | -93.892 | -93.892 | -0.9957 |  | 16 | -87.9505 | -87.9505 | -0.7767 |  | 16 | -81.5333 | -81.5333 | -1.0299 |  | 16 | -75.6503 | -75.6503 | -1.2375 |  | 16 | -68.0823 | -68.0823 | -0.0001
| 18 | -93.3978 | -93.3978 | -0.5015 |  | 18 | -87.4496 | -87.4496 | -0.2758 |  | 18 | -80.9768 | -80.9768 | -0.4734 |  | 18 | -75.0596 | -75.0596 | -0.6468 |  | 18 | -67.4174 | -67.4174 | 0.6648
| 20 | -92.5058 | -92.5058 | 0.3905 |  | 20 | -86.4263 | -86.4263 | 0.7475 |  | 20 | -80.0748 | -80.0748 | 0.4286 |  | 20 | -74.147 | -74.147 | 0.2658 |  | 20 | -66.7547 | -66.7547 | 1.3275
Matching Rh10O4 + CO2 | Kick0514 | -73.0494 | -92.859 | 0.0373 | Matching Rh10O3 + CO2 | Kick0826 | -67.305 | -87.1146 | 0.0592 | Matching Rh10O2 + CO2 | Kick0133 | -60.8478 | -80.6574 | -0.154 | Matching Rh10O + CO2 | Kick0205 | -54.9562 | -74.7658 | -0.353 | Matching Rh10 + CO2 |  | -48.1261 | -67.9357 | 0.1465
| 2 |  |  |  |  | 2 |  |  |  |  | 2 | -60.8667 | -80.6763 | -0.1729 |  | 2 | -54.7426 | -74.5522 | -0.1394 |  | 2 | -48.0172 | -67.8268 | 0.2554
| 4 |  |  |  |  | 4 | -67.2547 | -87.0643 | 0.1095 |  | 4 | -60.8602 | -80.6698 | -0.1664 |  | 4 | -54.9097 | -74.7193 | -0.3065 |  | 4 | -48.0101 | -67.8197 | 0.2625
| 6 | -73.2714 | -93.081 | -0.1847 |  | 6 | -67.2906 | -87.1002 | 0.0736 |  | 6 | -60.8071 | -80.6167 | -0.1133 |  | 6 | -54.9423 | -74.7519 | -0.3391 |  | 6 | -48.0436 | -67.8532 | 0.229
| 8 |  |  |  |  | 8 | -67.305 | -87.1146 | 0.0592 |  | 8 | -60.8478 | -80.6574 | -0.154 |  | 8 | -54.9563 | -74.7659 | -0.3531 |  | 8 | -48.1121 | -67.9217 | 0.1605
| 10 | -73.016 | -92.8256 | 0.0707 |  | 10 | -67.3016 | -87.1112 | 0.0626 |  | 10 | -60.8247 | -80.6343 | -0.1309 |  | 10 | -54.9749 | -74.7845 | -0.3717 |  | 10 | -48.2792 | -68.0888 | -0.0066
| 12 |  |  |  |  | 12 | -67.2434 | -87.053 | 0.1208 |  | 12 | -60.8737 | -80.6833 | -0.1799 |  | 12 | -55.0781 | -74.8877 | -0.4749 |  | 12 | -48.4672 | -68.2768 | -0.1946
| 14 | -72.6349 | -92.4445 | 0.4518 |  | 14 | -67.1052 | -86.9148 | 0.259 |  | 14 | -60.8389 | -80.6485 | -0.1451 |  | 14 | -55.0989 | -74.9085 | -0.4957 |  | 14 | -48.5151 | -68.3247 | -0.2425
| 16 | -72.4573 | -92.2669 | 0.6294 |  | 16 | -66.9113 | -86.7209 | 0.4529 |  | 16 | -60.6544 | -80.464 | 0.0394 |  | 16 | -54.8822 | -74.6918 | -0.279 |  | 16 | -48.7213 | -68.5309 | -0.4487
| 18 | -72.2289 | -92.0385 | 0.8578 |  | 18 | -66.4348 | -86.2444 | 0.9294 |  | 18 | -60.1744 | -79.984 | 0.5194 |  | 18 | -54.2223 | -74.0319 | 0.3809 |  | 18 | -48.4022 | -68.2118 | -0.1296
| 20 | -71.8335 | -91.6431 | 1.2532 |  | 20 | -65.8927 | -85.7023 | 1.4715 |  | 20 | -59.3429 | -79.1525 | 1.3509 |  | 20 | -53.5661 | -73.3757 | 1.0371 |  | 20 | -47.3361 | -67.1457 | 0.9365
Matching Rh10O5 + CO | reactant_guess | -79.6146 | -92.7406 | 0.1557 | Matching Rh10O4 + CO | Kick0743 | -72.8019 | -85.9279 | 1.2459 | Matching Rh10O3 + CO | Kick0549 | -67.3774 | -80.5034 | 0 | Matching Rh10O2 + CO | Kick0471 | -60.8413 | -73.9673 | 0.4455
| 2 | -79.7871 | -92.9131 | -0.0168 |  | 2 |  |  |  |  | 2 | -67.5056 | -80.6316 | -0.1282 |  | 2
| 4 | -79.7986 | -92.9246 | -0.0283 |  | 4 |  |  |  |  | 4 | -67.4463 | -80.5723 | -0.0689 |  | 4 | -60.8642 | -73.9902 | 0.4226
| 6 |  |  |  |  | 6 |  |  |  |  | 6 | -67.4391 | -80.5651 | -0.0617 |  | 6 | -60.8066 | -73.9326 | 0.4802
| 8 | -79.6147 | -92.7407 | 0.1556 |  | 8 | -72.8022 | -85.9282 | 1.2456 |  | 8 | -67.3767 | -80.5027 | 0.0007 |  | 8 | -60.8413 | -73.9673 | 0.4455
| 10 | -79.4676 | -92.5936 | 0.3027 |  | 10 | -72.7169 | -85.8429 | 1.3309 |  | 10 | -67.281 | -80.407 | 0.0964 |  | 10 | -60.8055 | -73.9315 | 0.4813
| 12 |  | -13.126 |  |  | 12 | -72.6964 | -85.8224 | 1.3514 |  | 12 | -67.263 | -80.389 | 0.1144 |  | 12 | -60.8572 | -73.9832 | 0.4296
| 14 | -79.057 | -92.183 | 0.7133 |  | 14 | -72.5367 | -85.6627 | 1.5111 |  | 14 | -67.0951 | -80.2211 | 0.2823 |  | 14 | -60.8258 | -73.9518 | 0.461
| 16 | -78.7802 | -91.9062 | 0.9901 |  | 16 | -72.2039 | -85.3299 | 1.8439 |  | 16 | -66.8264 | -79.9524 | 0.551 |  | 16 | -60.6436 | -73.7696 | 0.6432
| 18 | -78.2754 | -91.4014 | 1.4949 |  | 18 | -71.9288 | -85.0548 | 2.119 |  | 18 | -66.5384 | -79.6644 | 0.839 |  | 18 | -60.1606 | -73.2866 | 1.1262
| 20 | -77.6934 | -90.8194 | 2.0769 |  | 20 | -71.4061 | -84.5321 | 2.6417 |  | 20 | -65.6157 | -78.7417 | 1.7617 |  | 20 | -59.3288 | -72.4548 | 1.958
Matching Intermediate (Rh10O5-CO) | int_guess_2 | -94.6485 | -94.6485 | -1.7522 | Matching Intermediate (Rh10O4-CO) | int_guess | -88.0669 | -88.0669 | -0.8931 | Matching Intermediate (Rh10O3-CO) | int_guess_2 | -81.8725 | -81.8725 | -1.3691 | Matching Intermediate (Rh10O2-CO) | Kick0174 | -76.0938 | -76.0938 | -1.681
| 2 |  |  |  |  | 2 | -87.9578 | -87.9578 | -0.784 |  | 2 | -81.9753 | -81.9753 | -1.4719 |  | 2 | -75.9478 | -75.9478 | -1.535
| 4 | -94.7021 | -94.7021 | -1.8058 |  | 4 | -88.0409 | -88.0409 | -0.8671 |  | 4 | -81.9291 | -81.9291 | -1.4257 |  | 4 | -76.0152 | -76.0152 | -1.6024
| 6 | -94.7019 | -94.7019 | -1.8056 |  | 6 | -88.1462 | -88.1462 | -0.9724 |  | 6 | -81.9033 | -81.9033 | -1.3999 |  | 6 | -76.0698 | -76.0698 | -1.657
| 8 | -94.6485 | -94.6485 | -1.7522 |  | 8 | -88.0669 | -88.0669 | -0.8931 |  | 8 | -81.8716 | -81.8716 | -1.3682 |  | 8 | -76.0938 | -76.0938 | -1.681
| 10 | -94.475 | -94.475 | -1.5787 |  | 10 | -87.8663 | -87.8663 | -0.6925 |  | 10 | -81.7371 | -81.7371 | -1.2337 |  | 10 | -75.9902 | -75.9902 | -1.5774
| 12 | -94.2803 | -94.2803 | -1.384 |  | 12 | -87.6096 | -87.6096 | -0.4358 |  | 12 | -81.5355 | -81.5355 | -1.0321 |  | 12 | -75.9219 | -75.9219 | -1.5091
| 14 | -94.0523 | -94.0523 | -1.156 |  | 14 | -87.4085 | -87.4085 | -0.2347 |  | 14 | -81.321 | -81.321 | -0.8176 |  | 14 | -75.8392 | -75.8392 | -1.4264
| 16 | -93.6961 | -93.6961 | -0.7998 |  | 16 | -87.1547 | -87.1547 | 0.0191 |  | 16 | -81.0437 | -81.0437 | -0.5403 |  | 16 | -75.746 | -75.746 | -1.3332
| 18 | -93.2418 | -93.2418 | -0.3455 |  | 18 | -86.8196 | -86.8196 | 0.3542 |  | 18 | -80.1823 | -80.1823 | 0.3211 |  | 18 | -74.9253 | -74.9253 | -0.5125
| 20 | -92.6481 | -92.6481 | 0.2482 |  | 20 | -86.0358 | -86.0358 | 1.138 |  | 20 | -79.3589 | -79.3589 | 1.1445 |  | 20 | -74.1319 | -74.1319 | 0.2809
LE Rh10O4 + CO2 | Kick0609 | -74.0478 | -93.8574 | -0.9611 | LE Rh10O3 + CO2 | Kick0549 | -67.3774 | -87.187 | -0.0132 | LE Rh10O2 + CO2 | Kick0680 | -61.2868 | -81.0964 | -0.593 | LE Rh10O + CO2 | Kick0205 | -54.9562 | -74.7658 | -0.353
| 2 | -74.1082 | -93.9178 | -1.0215 |  | 2 | -67.5056 | -87.3152 | -0.1414 |  | 2 | -61.6772 | -81.4868 | -0.9834 |  | 2
| 4 | -74.1261 | -93.9357 | -1.0394 |  | 4 | -67.4182 | -87.2278 | -0.054 |  | 4 | -61.5382 | -81.3478 | -0.8444 |  | 4 | -54.9043 | -74.7139 | -0.3011
| 6 |  |  |  |  | 6 | -67.4392 | -87.2488 | -0.075 |  | 6 | -61.3915 | -81.2011 | -0.6977 |  | 6 | -54.942 | -74.7516 | -0.3388
| 8 | -74.0479 | -93.8575 | -0.9612 |  | 8 | -67.3771 | -87.1867 | -0.0129 |  | 8 | -61.2867 | -81.0963 | -0.5929 |  | 8 | -54.9562 | -74.7658 | -0.353
| 10 | -73.9836 | -93.7932 | -0.8969 |  | 10 | -67.2808 | -87.0904 | 0.0834 |  | 10 | -61.2404 | -81.05 | -0.5466 |  | 10 | -54.9749 | -74.7845 | -0.3717
| 12 | -73.7946 | -93.6042 | -0.7079 |  | 12 | -67.263 | -87.0726 | 0.1012 |  | 12 | -61.1803 | -80.9899 | -0.4865 |  | 12 | -55.0781 | -74.8877 | -0.4749
| 14 | -73.6892 | -93.4988 | -0.6025 |  | 14 | -67.0954 | -86.905 | 0.2688 |  | 14 | -60.9726 | -80.7822 | -0.2788 |  | 14 | -55.0989 | -74.9085 | -0.4957
| 16 | -73.3873 | -93.1969 | -0.3006 |  | 16 | -66.8264 | -86.636 | 0.5378 |  | 16 | -60.8118 | -80.6214 | -0.118 |  | 16 | -54.8822 | -74.6918 | -0.279
| 18 | -72.8313 | -92.6409 | 0.2554 |  | 18 | -66.5385 | -86.3481 | 0.8257 |  | 18 | -60.6194 | -80.429 | 0.0744 |  | 18 | -54.2224 | -74.032 | 0.3808
| 20 | -72.3093 | -92.1189 | 0.7774 |  | 20 | -65.6157 | -85.4253 | 1.7485 |  | 20 | -59.731 | -79.5406 | 0.9628 |  | 20 | -53.5661 | -73.3757 | 1.0371

## N2O to N2 BP86
N2O to N2
Rh to Rh10O |  |  |  |  | Rh10O to Rh10O2 |  |  |  |  | Rh10O2 to Rh10O3 |  |  |  |  | Rh10O3 to Rh10O4 |  |  |  |  | Rh10O4 to Rh10O5
|  |  |  | dEV |  |  |  |  | dEV |  |  |  |  | dEV |  |  |  |  | dEV |  |  |  |  | dEV
Matching Rh10 + N2O |  | -48.1261 | -66.0966 | 0 | LE Rh10O + N2O | Kick0205 | -54.9562 | -72.9267 | 0 | LE Rh10O2 + N2O | Kick0680 | -61.2868 | -79.2573 | 0 | LE Rh10O3 + N2O | Kick0549 | -67.3774 | -85.3479 | 0 | LE Rh10O4 + N2O | Kick0609 | -74.0478 | -92.0183 | 0
Matching Intermediate (Rh10O-N2) | Kick0124 | -70.6318 | -70.6318 | -4.5352 | Matching Intermediate (Rh10O2-N2) | int_guess | -76.7661 | -76.7661 | -3.8394 | Matching Intermediate (Rh10O3-N2) | int_guess | -83.0833 | -83.0833 | -3.826 | Matching Intermediate (Rh10O4-N2) | int_guess | -88.5751 | -88.5751 | -3.2272 | Matching Intermediate (Rh10O5-N2) | int_guess_2 | -94.4935 | -94.4935 | -2.4752
LE Rh10O + N2 | Kick0205 | -54.9562 | -69.6633 | -3.5667 | Matching Rh10O2 + N2 | Kick0471 | -60.8413 | -75.5484 | -2.6217 | Matching Rh10O3 + N2 | Kick0549 | -67.3774 | -82.0845 | -2.8272 | Matching Rh10O4 + N2 | Kick0743 | -72.8019 | -87.509 | -2.1611 | Matching Rh10O5 + N2 | product_guess | -79.7214 | -94.4285 | -2.4102
[5 empty] | Matching Rh10O + N2O | Kick0205 | -54.9562 | -72.9267 | 0 | Matching Rh10O2 + N2O | Kick0133 | -60.8478 | -78.8183 | 0.439 | Matching Rh10O3 + N2O | Kick0826 | -67.305 | -85.2755 | 0.0724 | Matching Rh10O4 + N2O | Kick0514 | -73.0494 | -91.0199 | 0.9984
[5 empty] | Matching Intermediate (Rh10O2-N2) *180 deg rotate | Kick0026 | -76.1889 | -76.1889 | -3.2622 | Matching Intermediate (Rh10O3-N2) | int_guess | -82.7962 | -82.7962 | -3.5389 | Matching Intermediate (Rh10O4-N2) | int_guess | -89.6804 | -89.6804 | -4.3325 | Matching Intermediate (Rh10O5-N2) | int_guess | -95.7688 | -95.7688 | -3.7505
[5 empty] | LE Rh10O2 + N2 | Kick0680 | -61.2868 | -75.9939 | -3.0672 | LE Rh10O3 + N2 | Kick0549 | -67.3774 | -82.0845 | -2.8272 | LE Rh10O4 + N2 | Kick0609 | -74.0478 | -88.7549 | -3.407 | LE Rh10O5 + N2 | Kick0757 | -79.7703 | -94.4774 | -2.4591
N2 | -14.7071
N2O | -17.9705
octet
N2O to N2
Rh to Rh10O |  |  |  |  | Rh10O to Rh10O2 |  |  |  |  | Rh10O2 to Rh10O3 |  |  |  |  | Rh10O3 to Rh10O4 |  |  |  |  | Rh10O4 to Rh10O5
|  |  |  | dEV |  |  |  |  | dEV |  |  |  |  | dEV |  |  |  |  | dEV |  |  |  |  | dEV
Matching Rh10 + N2O |  | -48.1261 | -66.0966 | 3.5667 | LE Rh10O + N2O | Kick0205 | -54.9562 | -72.9267 | 0 | LE Rh10O2 + N2O | Kick0680 | -61.2868 | -79.2573 | 0 | LE Rh10O3 + N2O | Kick0549 | -67.3774 | -85.3479 | 0 | LE Rh10O4 + N2O | Kick0609 | -74.0478 | -92.0183 | 0
| 2 | -48.0172 | -65.9877 | 3.6756 |  | 2 | -54.7427 | -72.7132 | 0.2135 |  | 2 | -61.6772 | -79.6477 | -0.3904 |  | 2 | -67.5056 | -85.4761 | -0.1282 |  | 2 | -74.1082 | -92.0787 | -0.0604
| 4 | -48.0101 | -65.9806 | 3.6827 |  | 4 | -54.9097 | -72.8802 | 0.0465 |  | 4 | -61.3915 | -79.362 | -0.1047 |  | 4 |  |  |  |  | 4 | -74.1261 | -92.0966 | -0.0783
| 6 | -48.0436 | -66.0141 | 3.6492 |  | 6 | -54.9423 | -72.9128 | 0.0139 |  | 6 | -61.2867 | -79.2572 | 0.0001 |  | 6 | -67.4392 | -85.4097 | -0.0618 |  | 6 |  |  | 92.0183
| 8 | -48.1121 | -66.0826 | 3.5807 |  | 8 | -54.9563 | -72.9268 | -0.0001 |  | 8 |  |  |  |  | 8 | -67.3767 | -85.3472 | 0.0007 |  | 8 | -74.0479 | -92.0184 | -0.0001
| 10 | -48.2792 | -66.2497 | 3.4136 |  | 10 | -54.9749 | -72.9454 | -0.0187 |  | 10 | -61.2404 | -79.2109 | 0.0464 |  | 10 | -67.2809 | -85.2514 | 0.0965 |  | 10 | -73.9837 | -91.9542 | 0.0641
| 12 | -48.4672 | -66.4377 | 3.2256 |  | 12 | -55.0781 | -73.0486 | -0.1219 |  | 12 | -61.1803 | -79.1508 | 0.1065 |  | 12 | -67.263 | -85.2335 | 0.1144 |  | 12 | -73.7946 | -91.7651 | 0.2532
| 14 | -48.5151 | -66.4856 | 3.1777 |  | 14 | -55.0989 | -73.0694 | -0.1427 |  | 14 | -60.9726 | -78.9431 | 0.3142 |  | 14 | -67.0954 | -85.0659 | 0.282 |  | 14 | -73.6892 | -91.6597 | 0.3586
| 16 | -48.7213 | -66.6918 | 2.9715 |  | 16 | -54.8822 | -72.8527 | 0.074 |  | 16 | -60.8118 | -78.7823 | 0.475 |  | 16 | -66.8264 | -84.7969 | 0.551 |  | 16 | -73.3873 | -91.3578 | 0.6605
| 18 | -48.4022 | -66.3727 | 3.2906 |  | 18 | -54.2224 | -72.1929 | 0.7338 |  | 18 | -60.6195 | -78.59 | 0.6673 |  | 18 | -66.5385 | -84.509 | 0.8389 |  | 18 | -72.8313 | -90.8018 | 1.2165
| 20 | -47.3361 | -65.3066 | 4.3567 |  | 20 | -53.5661 | -71.5366 | 1.3901 |  | 20 | -59.731 | -77.7015 | 1.5558 |  | 20 | -65.6157 | -83.5862 | 1.7617 |  | 20 | -72.3093 | -90.2798 | 1.7385
Matching Intermediate (Rh10O-N2) | Kick0124 | -70.6318 | -70.6318 | -0.9685 | Matching Intermediate (Rh10O2-N2) | int_guess | -76.7661 | -76.7661 | -3.8394 | Matching Intermediate (Rh10O3-N2) | int_guess | -83.0833 | -83.0833 | -3.826 | Matching Intermediate (Rh10O4-N2) | int_guess | -88.5751 | -88.5751 | -3.2272 | Matching Intermediate (Rh10O5-N2) | int_guess_2 | -94.4935 | -94.4935 | -2.4752
| 2 | -70.3446 | -70.3446 | -0.6813 |  | 2 | -76.5484 | -76.5484 | -3.6217 |  | 2 | -83.2438 | -83.2438 | -3.9865 |  | 2 | -88.6349 | -88.6349 | -3.287 |  | 2
| 4 | -70.4221 | -70.4221 | -0.7588 |  | 4 | -76.6624 | -76.6624 | -3.7357 |  | 4 | -83.1637 | -83.1637 | -3.9064 |  | 4 | -88.6532 | -88.6532 | -3.3053 |  | 4 | -94.581 | -94.581 | -2.5627
| 6 | -70.6346 | -70.6346 | -0.9713 |  | 6 | -76.672 | -76.672 | -3.7453 |  | 6 | -83.0618 | -83.0618 | -3.8045 |  | 6 | -88.6498 | -88.6498 | -3.3019 |  | 6 | -94.5326 | -94.5326 | -2.5143
| 8 | -70.6315 | -70.6315 | -0.9682 |  | 8 | -76.7668 | -76.7668 | -3.8401 |  | 8 | -83.0833 | -83.0833 | -3.826 |  | 8 | -88.5751 | -88.5751 | -3.2272 |  | 8 | -95.2817 | -95.2817 | -3.2634
| 10 | -70.6491 | -70.6491 | -0.9858 |  | 10 | -76.7088 | -76.7088 | -3.7821 |  | 10 | -82.9872 | -82.9872 | -3.7299 |  | 10 | -88.3707 | -88.3707 | -3.0228 |  | 10 | -95.0614 | -95.0614 | -3.0431
| 12 | -70.6567 | -70.6567 | -0.9934 |  | 12 | -76.7613 | -76.7613 | -3.8346 |  | 12 | -82.9686 | -82.9686 | -3.7113 |  | 12 | -88.2376 | -88.2376 | -2.8897 |  | 12
| 14 | -70.6948 | -70.6948 | -1.0315 |  | 14 | -76.6429 | -76.6429 | -3.7162 |  | 14 | -82.8197 | -82.8197 | -3.5624 |  | 14 | -88.132 | -88.132 | -2.7841 |  | 14 | -93.9247 | -93.9247 | -1.9064
| 16 | -70.0558 | -70.0558 | -0.3925 |  | 16 | -76.4695 | -76.4695 | -3.5428 |  | 16 | -82.6086 | -82.6086 | -3.3513 |  | 16 | -87.8002 | -87.8002 | -2.4523 |  | 16
| 18 | -69.368 | -69.368 | 0.2953 |  | 18 | -75.9054 | -75.9054 | -2.9787 |  | 18 | -82.3696 | -82.3696 | -3.1123 |  | 18 | -87.3451 | -87.3451 | -1.9972 |  | 18 | -93.0756 | -93.0756 | -1.0573
| 20 | -68.53 | -68.53 | 1.1333 |  | 20 | -74.9943 | -74.9943 | -2.0676 |  | 20 | -81.3905 | -81.3905 | -2.1332 |  | 20 | -86.7358 | -86.7358 | -1.3879 |  | 20 | -92.6444 | -92.6444 | -0.6261
LE Rh10O + N2 | Kick0205 | -54.9562 | -69.6633 | 0 | Matching Rh10O2 + N2 | Kick0471 | -60.8413 | -75.5484 | -2.6217 | Matching Rh10O3 + N2 | Kick0549 | -67.3774 | -82.0845 | -2.8272 | Matching Rh10O4 + N2 | Kick0743 | -72.8019 | -87.509 | -2.1611 | Matching Rh10O5 + N2 | product_guess | -79.7214 | -94.4285 | -2.4102
| 2 | -54.7448 | -69.4519 | 0.2114 |  | 2 |  |  |  |  | 2 | -67.5056 | -82.2127 | -2.9554 |  | 2 | -72.7536 | -87.4607 | -2.1128 |  | 2
| 4 | -54.9041 | -69.6112 | 0.0521 |  | 4 | -60.8642 | -75.5713 | -2.6446 |  | 4 |  | -14.7071 |  |  | 4 | -72.8049 | -87.512 | -2.1641 |  | 4 | -79.8083 | -94.5154 | -2.4971
| 6 | -54.9421 | -69.6492 | 0.0141 |  | 6 | -60.8067 | -75.5138 | -2.5871 |  | 6 |  | -14.7071 |  |  | 6 | -72.8717 | -87.5788 | -2.2309 |  | 6
| 8 | -54.9563 | -69.6634 | -0.0001 |  | 8 | -60.8413 | -75.5484 | -2.6217 |  | 8 | -67.3767 | -82.0838 | -2.8265 |  | 8 | -72.8022 | -87.5093 | -2.1614 |  | 8 | -79.7213 | -94.4284 | -2.4101
| 10 | -54.9749 | -69.682 | -0.0187 |  | 10 | -60.8055 | -75.5126 | -2.5859 |  | 10 | -67.2808 | -81.9879 | -2.7306 |  | 10 | -72.717 | -87.4241 | -2.0762 |  | 10 | -79.5049 | -94.212 | -2.1937
| 12 | -55.0781 | -69.7852 | -0.1219 |  | 12 | -60.8572 | -75.5643 | -2.6376 |  | 12 | -67.263 | -81.9701 | -2.7128 |  | 12 | -72.6964 | -87.4035 | -2.0556 |  | 12 | -79.3576 | -94.0647 | -2.0464
| 14 | -55.0989 | -69.806 | -0.1427 |  | 14 | -60.8258 | -75.5329 | -2.6062 |  | 14 | -67.0954 | -81.8025 | -2.5452 |  | 14 | -72.5367 | -87.2438 | -1.8959 |  | 14
| 16 | -54.8822 | -69.5893 | 0.074 |  | 16 | -60.6436 | -75.3507 | -2.424 |  | 16 | -66.8266 | -81.5337 | -2.2764 |  | 16 | -72.2035 | -86.9106 | -1.5627 |  | 16 | -78.7718 | -93.4789 | -1.4606
| 18 | -54.2224 | -68.9295 | 0.7338 |  | 18 | -60.1605 | -74.8676 | -1.9409 |  | 18 | -66.5385 | -81.2456 | -1.9883 |  | 18 | -71.9288 | -86.6359 | -1.288 |  | 18 | -78.288 | -92.9951 | -0.9768
| 20 | -53.5661 | -68.2732 | 1.3901 |  | 20 | -59.3288 | -74.0359 | -1.1092 |  | 20 | -65.6157 | -80.3228 | -1.0655 |  | 20 | -71.4061 | -86.1132 | -0.7653 |  | 20 | -77.7849 | -92.492 | -0.4737
[5 empty] | Matching Rh10O + N2O | Kick0205 | -54.9562 | -72.9267 | 0 | Matching Rh10O2 + N2O | Kick0133 | -60.8478 | -78.8183 | 0.439 | Matching Rh10O3 + N2O | Kick0826 | -67.305 | -85.2755 | 0.0724 | Matching Rh10O4 + N2O | Kick0514 | -73.0494 | -91.0199 | 0.9984
[6 empty] | 2 | -54.7427 | -72.7132 | 0.2135 |  | 2 | -60.8916 | -78.8621 | 0.3952 |  | 2 | -67.2586 | -85.2291 | 0.1188 |  | 2
[6 empty] | 4 | -54.9097 | -72.8802 | 0.0465 |  | 4 | -60.8602 | -78.8307 | 0.4266 |  | 4 | -67.2547 | -85.2252 | 0.1227 |  | 4
[6 empty] | 6 | -54.9423 | -72.9128 | 0.0139 |  | 6 | -60.8071 | -78.7776 | 0.4797 |  | 6 | -67.2905 | -85.261 | 0.0869 |  | 6 | -73.2714 | -91.2419 | 0.7764
[6 empty] | 8 | -54.9563 | -72.9268 | -0.0001 |  | 8 | -60.8478 | -78.8183 | 0.439 |  | 8 | -67.305 | -85.2755 | 0.0724 |  | 8 | -73.08 | -91.0505 | 0.9678
[6 empty] | 10 | -54.9749 | -72.9454 | -0.0187 |  | 10 | -60.8247 | -78.7952 | 0.4621 |  | 10 | -67.3016 | -85.2721 | 0.0758 |  | 10 | -73.016 | -90.9865 | 1.0318
[6 empty] | 12 | -55.0781 | -73.0486 | -0.1219 |  | 12 | -60.8738 | -78.8443 | 0.413 |  | 12 | -67.2433 | -85.2138 | 0.1341 |  | 12
[6 empty] | 14 | -55.0989 | -73.0694 | -0.1427 |  | 14 | -60.839 | -78.8095 | 0.4478 |  | 14 | -67.1053 | -85.0758 | 0.2721 |  | 14 | -72.6349 | -90.6054 | 1.4129
[6 empty] | 16 | -54.8822 | -72.8527 | 0.074 |  | 16 | -60.6544 | -78.6249 | 0.6324 |  | 16 | -66.9108 | -84.8813 | 0.4666 |  | 16 | -72.4573 | -90.4278 | 1.5905
[6 empty] | 18 | -54.2224 | -72.1929 | 0.7338 |  | 18 | -60.1742 | -78.1447 | 1.1126 |  | 18 | -66.4348 | -84.4053 | 0.9426 |  | 18 | -72.2289 | -90.1994 | 1.8189
[6 empty] | 20 | -53.5661 | -71.5366 | 1.3901 |  | 20 | -59.3429 | -77.3134 | 1.9439 |  | 20 | -65.8927 | -83.8632 | 1.4847 |  | 20 | -71.8335 | -89.804 | 2.2143
[5 empty] | Matching Intermediate (Rh10O2-N2) *180 deg rotate | Kick0026 | -76.1889 | -76.1889 | -3.2622 | Matching Intermediate (Rh10O3-N2) | int_guess | -82.7962 | -82.7962 | -3.5389 | Matching Intermediate (Rh10O4-N2) | int_guess | -89.6804 | -89.6804 | -4.3325 | Matching Intermediate (Rh10O5-N2) | int_guess | -95.7688 | -95.7688 | -3.7505
[6 empty] | 2 |  |  |  |  | 2 |  |  |  |  | 2 | -89.761 | -89.761 | -4.4131 |  | 2 | -95.7224 | -95.7224 | -3.7041
[6 empty] | 4 | -76.4007 | -76.4007 | -3.474 |  | 4 | -82.7545 | -82.7545 | -3.3925 |  | 4 | -89.7661 | -89.7661 | -4.4182 |  | 4 | -95.8801 | -95.8801 | -3.8618
[6 empty] | 6 |  |  |  |  | 6 | -82.7737 | -82.7737 | -3.5165 |  | 6 | -89.7496 | -89.7496 | -4.4017 |  | 6 | -95.8569 | -95.8569 | -3.8386
[6 empty] | 8 | -76.1886 | -76.1886 | -3.2619 |  | 8 | -82.7961 |  |  |  | 8 | -89.6804 | -89.6804 | -4.3325 |  | 8 | -95.7688 | -95.7688 | -3.7505
[6 empty] | 10 | -76.1262 | -76.1262 | -3.1995 |  | 10 | -82.7105 | -82.7105 | -3.4996 |  | 10 | -89.6483 | -89.6483 | -4.3004 |  | 10 | -95.6284 | -95.6284 | -3.6101
[6 empty] | 12 | -76.0105 | -76.0105 | -3.0838 |  | 12 | -82.6164 | -82.6164 | -3.4656 |  | 12 |  |  |  |  | 12 | -95.5186 | -95.5186 | -3.5003
[6 empty] | 14 |  |  |  |  | 14 | -82.4492 | -82.4492 | -3.5061 |  | 14 | -89.1116 | -89.1116 | -3.7637 |  | 14 | -95.3121 | -95.3121 | -3.2938
[6 empty] | 16 |  |  |  |  | 16 | -82.2265 | -82.2265 | -3.4442 |  | 16 | -88.6957 | -88.6957 | -3.3478 |  | 16 | -95.0155 | -95.0155 | -2.9972
[6 empty] | 18 | -75.5754 | -75.5754 | -2.6487 |  | 18 | -81.6062 | -81.6062 | -3.0162 |  | 18 | -88.1236 | -88.1236 | -2.7757 |  | 18 | -94.6084 | -94.6084 | -2.5901
[6 empty] | 20 | -74.7738 | -74.7738 | -1.8471 |  | 20 | -80.6561 | -80.6561 | -2.9546 |  | 20 | -87.6097 | -87.6097 | -2.2618 |  | 20 | -94.1127 | -94.1127 | -2.0944
[5 empty] | LE Rh10O2 + N2 | Kick0680 | -61.2868 | -75.9939 | -3.0672 | LE Rh10O3 + N2 | Kick0549 | -67.3774 | -82.0845 | -2.8272 | LE Rh10O4 + N2 | Kick0609 | -74.0478 | -88.7549 | -3.407 | LE Rh10O5 + N2 | Kick0757 | -79.7703 | -94.4774 | -2.4591
[6 empty] | 2 | -61.6772 | -76.3843 | -3.4576 |  | 2 | -67.5056 | -82.2127 | -2.565 |  | 2 | -74.1082 | -88.8153 | -3.3392 |  | 2
[6 empty] | 4 | -61.5382 | -76.2453 | -3.3186 |  | 4 | -67.4388 | -82.1459 | -2.7839 |  | 4 |  |  |  |  | 4
[6 empty] | 6 |  |  |  |  | 6 | -67.4391 | -82.1462 | -2.889 |  | 6 | -74.1512 | -88.8583 | -3.4486 |  | 6 | -79.7142 | -94.4213 | -2.403
[6 empty] | 8 | -61.2867 | -75.9938 | -3.0671 |  | 8 | -67.3772 | -82.0843 | -82.0843 |  | 8 | -74.0479 | -88.755 | -3.4078 |  | 8 | -79.7703 | -94.4774 | -2.4591
[6 empty] | 10 | -61.2404 | -75.9475 | -3.0208 |  | 10 | -67.2809 | -81.988 | -2.7771 |  | 10 | -73.9837 | -88.6908 | -3.4394 |  | 10 | -79.7104 | -94.4175 | -2.3992
[6 empty] | 12 | -61.1802 | -75.8873 | -2.9606 |  | 12 | -67.263 | -81.9701 | -2.8193 |  | 12 | -73.7947 | -88.5018 | -3.2683 |  | 12 | -79.668 | -94.3751 | -2.3568
[6 empty] | 14 | -60.9726 | -75.6797 | -2.753 |  | 14 | -67.0954 | -81.8025 | -2.8594 |  | 14 | -73.6892 | -88.3963 | -3.3304 |  | 14 | -79.4527 | -94.1598 | -2.1415
[6 empty] | 16 | -60.8126 | -75.5197 | -2.593 |  | 16 | -66.8264 | -81.5335 | -2.7512 |  | 16 | -73.3873 | -88.0944 | -3.2975 |  | 16 | -79.3414 | -94.0485 | -2.0302
[6 empty] | 18 | -60.6195 | -75.3266 | -2.3999 |  | 18 | -66.5384 | -81.2455 | -2.6555 |  | 18 | -72.8313 | -87.5384 | -3.0294 |  | 18 | -78.9443 | -93.6514 | -1.6331
[6 empty] | 20 | -59.731 | -74.4381 | -1.5114 |  | 20 | -65.6157 | -80.3228 | -2.6213 |  | 20 | -72.3093 | -87.0164 | -3.4302 |  | 20 | -78.3174 | -93.0245 | -1.0062

## Diff CO to CO2
CO to CO2
Rh10O5 to Rh10O4 |  |  | Rh10O4 to Rh10O3 |  |  | Rh10O3 to Rh10O2 |  |  | Rh10O2 to Rh10O |  |  | Rh10O to Rh10
|  | dEV |  |  | dEV |  |  | dEV |  |  | dEV
LE Rh10O5 + CO | Kick0757 | 0 | LE Rh10O4 + CO | Kick0609 | 0 | LE Rh10O3 + CO | Kick0549 | 0 | LE Rh10O2 + CO | Kick0680 | 0 | LE Rh10O + CO | Kick0205 | 0
Matching Intermediate (Rh10O5-CO) | int_guess | 0.3591525 | Matching Intermediate (Rh10O4-CO) | int_guess | 0.4135 | Matching Intermediate (Rh10O3-CO) | int_guess | 0.3093 | Matching Intermediate (Rh10O2-CO) | Kick0104 | 0.3799 | Matching Intermediate (Rh10O-CO) | Kick0306 | 0.06780768
Matching Rh10O4 + CO2 | Kick0514 | -0.5419 | Matching Rh10O3 + CO2 | Kick0826 | -0.5014 | Matching Rh10O2 + CO2 | Kick0133 | -0.4089 | Matching Rh10O + CO2 | Kick0205 | -0.3739 | Matching Rh10 + CO2 |  | -0.459
Matching Rh10O5 + CO | reactant_guess | 0.0064 | Matching Rh10O4 + CO | Kick0743 | -0.0527 | Matching Rh10O3 + CO | Kick0549 | 0 | Matching Rh10O2 + CO | Kick0471 | 0.0466
Matching Intermediate (Rh10O5-CO) | int_guess_2 | 0.022 | Matching Intermediate (Rh10O4-CO) | int_guess | 0.2567 | Matching Intermediate (Rh10O3-CO) | int_guess_2 | 0.0954 | Matching Intermediate (Rh10O2-CO) | Kick0174 | 0.4319
LE Rh10O4 + CO2 | Kick0609 | -0.378 | LE Rh10O3 + CO2 | Kick0549 | -0.5484 | LE Rh10O2 + CO2 | Kick0680 | -0.4543 | LE Rh10O + CO2 | Kick0205 | -0.3739
CO
CO2
octet
CO to CO2
Rh10O5 to Rh10O4 |  |  | Rh10O4 to Rh10O3 |  |  | Rh10O3 to Rh10O2 |  |  | Rh10O2 to Rh10O |  |  | Rh10O to Rh10
|  | dEV |  |  | dEV |  |  | dEV |  |  | dEV
LE Rh10O5 + CO | Kick0757 | 0 | LE Rh10O4 + CO | Kick0609 | 0 | LE Rh10O3 + CO | Kick0549 | 0 | LE Rh10O2 + CO | Kick0680 | 0 | LE Rh10O + CO | Kick0205 | 0
| 2 | 0 |  | 2 | -0.0318 |  | 2 | 0.0522 |  | 2 | -0.0153 |  | 2 | -0.025
| 4 | 0.0454 |  | 4 | -0.0223 |  | 4 | -0.0334 |  | 4 | -0.0163 |  | 4 | -0.1424
| 6 | 0.0527 |  | 6 | -0.0907 |  | 6 | -0.0417 |  | 6 | -0.0271 |  | 6 | -0.0186
| 8 | 0 |  | 8 | -0.0001 |  | 8 | 0.0003 |  | 8 | 0.0001 |  | 8 | -0.0001
| 10 | 0.0249 |  | 10 | 0.0342 |  | 10 | -0.01916196 |  | 10 | 0.0205 |  | 10 | -0.0162
| 12 | 0.08219223 |  | 12 | 0.0148 |  | 12 | -0.0266 |  | 12 | 0.0017 |  | 12 | -0.0065
| 14 | 0.0951 |  | 14 | 0.0155 |  | 14 | -0.01386384 |  | 14 | 0.02103939 |  | 14 | -0.0215
| 16 | 0.0535 |  | 16 | -0.018 |  | 16 | -0.04262174 |  | 16 | 0.4752 |  | 16 | -0.0433
Matching Intermediate (Rh10O5-CO) | int_guess | 0.3591525 | Matching Intermediate (Rh10O4-CO) | int_guess | 0.4135 | Matching Intermediate (Rh10O3-CO) | int_guess | 0.3093 | Matching Intermediate (Rh10O2-CO) | Kick0104 | 0.3799 | Matching Intermediate (Rh10O-CO) | Kick0306 | 0.06780768
| 2 | 0.3978042 |  | 2 | 0.4438 |  | 2 | 0.2453 |  | 2 |  |  | 2 | 0.04292955
| 4 | 1.826873 |  | 4 | 0.4425 |  | 4 | 0.2546 |  | 4 | 0.4315 |  | 4 | 0.02055061
| 6 | 0.3575 |  | 6 | 0.4477 |  | 6 | 0.2242 |  | 6 | 0.3274 |  | 6 | 0.0458
| 8 | 0.3590525 |  | 8 | 0.415 |  | 8 | 0.3098 |  | 8 | 0.3801 |  | 8 | 0.06760768
| 10 | 0.4182307 |  | 10 | 0.443 |  | 10 | 0.3312 |  | 10 | 0.3519711 |  | 10 | 0.078
| 12 | 0.4153628 |  | 12 | 0.5022 |  | 12 | 0.3312 |  | 12 | 0.4032 |  | 12 | 0.053
| 14 | 0.3862838 |  | 14 | 0.4806787 |  | 14 | 0.2784671 |  | 14 | 0.3973 |  | 14 | 0.0569
| 16 | 0.4009493 |  | 16 | 0.4036 |  | 16 | 0.277156 |  | 16 | 0.3808 |  | 16 | 0.039
Matching Rh10O4 + CO2 | Kick0514 | -0.5419 | Matching Rh10O3 + CO2 | Kick0826 | -0.5014 | Matching Rh10O2 + CO2 | Kick0133 | -0.4089 | Matching Rh10O + CO2 | Kick0205 | -0.3739 | Matching Rh10 + CO2 |  | -0.459
| 2 | 0 |  | 2 |  |  | 2 |  |  | 2 | -0.3959 |  | 2 | -0.504
| 4 | 0 |  | 4 | -0.5330404 |  | 4 |  |  | 4 | -0.5218 |  | 4 | -0.394
| 6 | -0.9742972 |  | 6 | -0.5037 |  | 6 | -0.3589 |  | 6 | -0.3885 |  | 6 | -0.3965
| 8 | -0.5792 |  | 8 | -0.5014 |  | 8 | -0.4089 |  | 8 | -0.374 |  | 8 | -0.445
| 10 | -0.5142 |  | 10 | -0.486 |  | 10 | -0.3522 |  | 10 | -0.3901 |  | 10 | -0.4605
| 12 | -0.8083258 |  | 12 | -0.5031 |  | 12 | -0.3855 |  | 12 | -0.3804 |  | 12 | -0.3906
| 14 | -0.5482 |  | 14 | -0.4603 |  | 14 | -0.3841 |  | 14 | -0.3954 |  | 14 | -0.4322045
| 16 | -0.5320483 |  | 16 | -0.5745784 |  | 16 |  |  | 16 | -0.4172 |  | 16 | -0.4341
Matching Rh10O5 + CO | reactant_guess | 0.0064 | Matching Rh10O4 + CO | Kick0743 | -0.0527 | Matching Rh10O3 + CO | Kick0549 | 0 | Matching Rh10O2 + CO | Kick0471 | 0.0466
| 2 | -0.0524 |  | 2 |  |  | 2 | -0.0295 |  | 2 | 0
| 4 | -0.0845 |  | 4 | -1.2652 |  | 4 | -0.0411 |  | 4 | -0.0315
| 6 | -0.0574 |  | 6 | -1.216 |  | 6 | -0.0416 |  | 6 | 0.0899
| 8 | 0.0063 |  | 8 | -0.053 |  | 8 | 0.0007 |  | 8 | 0.0466
| 10 | -0.002153772 |  | 10 | 0.014 |  | 10 | -0.01926196 |  | 10 | 0.08947829
| 12 | -0.5106 |  | 12 | -0.0184 |  | 12 | -0.0266 |  | 12 | 0.0638
| 14 | -0.09772817 |  | 14 | 0.0156 |  | 14 | -0.01346384 |  | 14 | 0.0654
| 16 |  |  | 16 | -0.0433 |  | 16 | -0.04242174 |  | 16 | 0.03107889
Matching Intermediate (Rh10O5-CO) | int_guess_2 | 0.022 | Matching Intermediate (Rh10O4-CO) | int_guess | 0.2567 | Matching Intermediate (Rh10O3-CO) | int_guess_2 | 0.0954 | Matching Intermediate (Rh10O2-CO) | Kick0174 | 0.4319
| 2 |  |  | 2 | 0.2997 |  | 2 | -1.4719 |  | 2
| 4 | 0.0813 |  | 4 |  |  | 4 | 0.0453 |  | 4 | 0.4614
| 6 | 0.0091 |  | 6 | 0.2104 |  | 6 | 0.1355 |  | 6 | 0.4574
| 8 | 0.022 |  | 8 | 0.2567 |  | 8 | 0.0963 |  | 8 | 0.4319
| 10 | 0.0704 |  | 10 | 0.2774 |  | 10 | 0.112725 |  | 10 | 0.4344
| 12 | 0.0435 |  | 12 | 0.3417139 |  | 12 | 0.1394156 |  | 12 | 0.4755
| 14 |  |  | 14 | 0.3245 |  | 14 | 0.1399 |  | 14 | 0.4615123
| 16 |  |  | 16 | 0.3717 |  | 16 | 0.1256442 |  | 16 | 0.3702868
LE Rh10O4 + CO2 | Kick0609 | -0.378 | LE Rh10O3 + CO2 | Kick0549 | -0.5484 | LE Rh10O2 + CO2 | Kick0680 | -0.4543 | LE Rh10O + CO2 | Kick0205 | -0.3739
| 2 | -1.0215 |  | 2 | -0.5779 |  | 2 | -0.4697 |  | 2 | -0.2565
| 4 | -0.4024 |  | 4 | -0.5614 |  | 4 | -0.4737 |  | 4 | -0.5164
| 6 | 0.5956 |  | 6 | -0.5892 |  | 6 | -0.4803 |  | 6 | -0.3882
| 8 | -0.3781 |  | 8 | -0.5481 |  | 8 | -0.4542 |  | 8 | -0.3739
| 10 | -0.3427 |  | 10 | -0.567462 |  | 10 | -0.4349 |  | 10 | -0.3901
| 12 | -0.3632 |  | 12 | -0.575 |  | 12 | -0.454 |  | 12 | -0.3804
| 14 | -0.3645 |  | 14 | -0.5621638 |  | 14 | -0.4323 |  | 14 | -0.3954
| 16 | -0.399 |  | 16 | -0.5908217 |  | 16 | -0.4903243 |  | 16 | -0.4172

## Diff N2O to N2
N2O to N2
Rh to Rh10O |  |  | Rh10O to Rh10O2 |  |  | Rh10O2 to Rh10O3 |  |  | Rh10O3 to Rh10O4 |  |  | Rh10O4 to Rh10O5
|  | dEV |  |  | dEV |  |  | dEV |  |  | dEV |  |  | dEV
Matching Rh10 + N2O |  | 0 | LE Rh10O + N2O | Kick0205 | 0 | LE Rh10O2 + N2O | Kick0680 | 0 | LE Rh10O3 + N2O | Kick0549 | 0 | LE Rh10O4 + N2O | Kick0609 | 0
Matching Intermediate (Rh10O-N2) | Kick0124 | 0.4375168 | Matching Intermediate (Rh10O2-N2) | int_guess | 0.6829805 | Matching Intermediate (Rh10O3-N2) | int_guess | 0.6043 | Matching Intermediate (Rh10O4-N2) | int_guess | 0.5671913 | Matching Intermediate (Rh10O5-N2) | int_guess_2 | 1.24884
LE Rh10O + N2 | Kick0205 | 0.1422 | Matching Rh10O2 + N2 | Kick0471 | 0.3156 | Matching Rh10O3 + N2 | Kick0549 | 0.3952 | Matching Rh10O4 + N2 | Kick0743 | 0.545 | Matching Rh10O5 + N2 | product_guess | 0.2322
|  |  | Matching Rh10O + N2O | Kick0205 | -0.1129 | Matching Rh10O2 + N2O | Kick0133 | 0.1815712 | Matching Rh10O3 + N2O | Kick0826 | 0.1986 | Matching Rh10O4 + N2O | Kick0514 | 0.0691
|  |  | Matching Intermediate (Rh10O2-N2) *180 deg rotate | Kick0026 | 0.3866 | Matching Intermediate (Rh10O3-N2) | int_guess | 0.7535 | Matching Intermediate (Rh10O4-N2) | int_guess | 1.0319 | Matching Intermediate (Rh10O5-N2) | int_guess | 0.8182094
|  |  | LE Rh10O2 + N2 | Kick0680 | 0.2109 | LE Rh10O3 + N2 | Kick0549 | 0.4204 | LE Rh10O4 + N2 | Kick0609 | 0.6381 | LE Rh10O5 + N2 | Kick0757 | 0.5579
N2
N2O
octet
N2O to N2
Rh to Rh10O |  |  | Rh10O to Rh10O2 |  |  | Rh10O2 to Rh10O3 |  |  | Rh10O3 to Rh10O4 |  |  | Rh10O4 to Rh10O5
|  | dEV |  |  | dEV |  |  | dEV |  |  | dEV |  |  | dEV
Matching Rh10 + N2O |  |  | LE Rh10O + N2O | Kick0205 |  | LE Rh10O2 + N2O | Kick0680 |  | LE Rh10O3 + N2O | Kick0549 |  | LE Rh10O4 + N2O | Kick0609
| 2 | -0.4813 |  | 2 | -0.0224 |  | 2 | -0.017 |  | 2 | -0.0299 |  | 2 | -0.0604
| 4 | -0.3713 |  | 4 | -0.1479 |  | 4 | 0.1256 |  | 4 | 0.0269 |  | 4 | -0.02240642
| 6 | -0.3738 |  | 6 | -0.019 |  | 6 | 0.0778 |  | 6 | -0.0406 |  | 6
| 8 | -0.4223 |  | 8 | -0.0001 |  | 8 | 0 |  | 8 | 0.0007 |  | 8 | -0.0001
| 10 | -0.4378 |  | 10 | -0.0162 |  | 10 | 0.0187 |  | 10 | -0.0194 |  | 10 | 0.0332
| 12 | -0.3679 |  | 12 | -0.0065 |  | 12 | 0.001 |  | 12 | -0.0267 |  | 12 | 0.0145
| 14 | -0.4095045 |  | 14 | -0.0215 |  | 14 | 0.0199 |  | 14 | -0.0145 |  | 14 | 0.0141
| 16 | -0.4114 |  | 16 | -0.0433 |  | 16 | 0.475 |  | 16 | -0.04241669 |  | 16 | -0.0192
Matching Intermediate (Rh10O-N2) | Kick0124 |  | Matching Intermediate (Rh10O2-N2) | int_guess |  | Matching Intermediate (Rh10O3-N2) | int_guess |  | Matching Intermediate (Rh10O4-N2) | int_guess |  | Matching Intermediate (Rh10O5-N2) | int_guess_2
| 2 | -0.6813 |  | 2 | -3.6217 |  | 2 | 0.5961 |  | 2 |  |  | 2
| 4 | 0.4472 |  | 4 | 0.7511 |  | 4 | 0.6839341 |  | 4 | 0.68 |  | 4 | 1.526
| 6 | 0.3632 |  | 6 | 0.8151 |  | 6 | 0.7052 |  | 6 | 0.6873 |  | 6 | 1.5239
| 8 | 0.3829 |  | 8 | 0.7866 |  | 8 | 0.7126144 |  | 8 | 0.73 |  | 8 | 0.6812
| 10 | 0.3736424 |  | 10 | 0.8353 |  | 10 | 0.6725 |  | 10 | 0.7392869 |  | 10 | 0.7545034
| 12 | 0.3858168 |  | 12 | 0.8031805 |  | 12 | 0.6135 |  | 12 | 0.7635913 |  | 12
| 14 | 0.3579 |  | 14 | 0.8008205 |  | 14 | 0.7002 |  | 14 | 0.7364039 |  | 14 | 1.226546
| 16 | 0.3541184 |  | 16 | 0.8944617 |  | 16 | 0.7752244 |  | 16 | 0.794514 |  | 16
LE Rh10O + N2 | Kick0205 |  | Matching Rh10O2 + N2 | Kick0471 |  | Matching Rh10O3 + N2 | Kick0549 |  | Matching Rh10O4 + N2 | Kick0743 |  | Matching Rh10O5 + N2 | product_guess
| 2 | -0.0245 |  | 2 | 0 |  | 2 | 0.4009 |  | 2 |  |  | 2
| 4 | -0.1423 |  | 4 | 0.3220271 |  | 4 | 3.2849 |  | 4 | 0.5031 |  | 4 | 0.3888
| 6 | -0.0188 |  | 6 | 0.4428 |  | 6 | 3.2792 |  | 6 | 0.4855 |  | 6
| 8 | -0.0001 |  | 8 | 0.3978 |  | 8 | 0.4315 |  | 8 | 0.4728 |  | 8 | 0.3398
| 10 | -0.0162 |  | 10 | 0.4398 |  | 10 | 0.4115 |  | 10 | 0.5382 |  | 10 | 0.3959
| 12 | -0.0065 |  | 12 | 0.4151 |  | 12 | 0.4041 |  | 12 | 0.5094 |  | 12 | 0.3573
| 14 | -0.0215 |  | 14 | 0.4173 |  | 14 | 0.4163 |  | 14 | 0.5408 |  | 14
| 16 | -0.0433 |  | 16 | 0.3918334 |  | 16 | 0.3881833 |  | 16 | 0.4872 |  | 16 | 0.3137663
|  |  | Matching Rh10O + N2O | Kick0205 |  | Matching Rh10O2 + N2O | Kick0133 |  | Matching Rh10O3 + N2O | Kick0826 |  | Matching Rh10O4 + N2O | Kick0514
|  |  |  | 2 | -0.0224 |  | 2 | 0.0498 |  | 2 | 0.0287 |  | 2 | 0
|  |  |  | 4 | -0.1474 |  | 4 | 0.4266 |  | 4 | 0.01038113 |  | 4 | 0
|  |  |  | 6 | -0.019 |  | 6 | 0.0957 |  | 6 | 0.0032 |  | 6 | -0.5962972
|  |  |  | 8 | -0.0001 |  | 8 | 0.0443 |  | 8 | 0.0472 |  | 8 | -0.1945
|  |  |  | 10 | -0.0162 |  | 10 | 0.09917121 |  | 10 | 0.0609 |  | 10 | -0.1362
|  |  |  | 12 | -0.0065 |  | 12 | 0.0693 |  | 12 | 0.0441 |  | 12
|  |  |  | 14 | -0.0215 |  | 14 | 0.06862371 |  | 14 | 0.08584694 |  | 14 | -0.1702
|  |  |  | 16 | -0.0433 |  | 16 | 0.0434 |  | 16 | -0.0248 |  | 16 | -0.1540483
|  |  | Matching Intermediate (Rh10O2-N2) *180 deg rotate | Kick0026 |  | Matching Intermediate (Rh10O3-N2) | int_guess |  | Matching Intermediate (Rh10O4-N2) | int_guess |  | Matching Intermediate (Rh10O5-N2) | int_guess
|  |  |  | 2 | 4.1131 |  | 2 | 4.1638 |  | 2 | -4.4131 |  | 2 | 0.7937
|  |  |  | 4 | 0.5098 |  | 4 | 0.7957 |  | 4 | 0.8979 |  | 4 | -3.8618
|  |  |  | 6 | 3.8921 |  | 6 | 0.6862 |  | 6 | 0.8752 |  | 6 | 0.6486
|  |  |  | 8 | 0.5698 |  | 8 | 4.2323 |  | 8 | 0.8963 |  | 8 | 0.6263
|  |  |  | 10 | 0.5647 |  | 10 | 0.6873 |  | 10 | 0.9229 |  | 10 | 0.7199094
|  |  |  | 12 | 0.5765 |  | 12 | 0.6324303 |  | 12 | 5.0076 |  | 12 | 0.7384874
|  |  |  | 14 | 3.4479 |  | 14 | 0.4257 |  | 14 | 0.9276 |  | 14 | 0.72339
|  |  |  | 16 | 3.15053 |  | 16 | 0.209 |  | 16 | 0.8839 |  | 16 | 0.7397086
|  |  | LE Rh10O2 + N2 | Kick0680 |  | LE Rh10O3 + N2 | Kick0549 |  | LE Rh10O4 + N2 | Kick0609 |  | LE Rh10O5 + N2 | Kick0757
|  |  |  | 2 | -69.4244 |  | 2 | 0.7913 |  | 2 | 0.6256129 |  | 2 | 0
|  |  |  | 4 | 0.3328 |  | 4 | 0.501 |  | 4 | 3.8919 |  | 4 | 2.8189
|  |  |  | 6 | 3.496 |  | 6 | 0.3902 |  | 6 | -3.4486 |  | 6 | 0.4091
|  |  |  | 8 | 0.3534 |  | 8 | -78.8263 |  | 8 | 0.5261 |  | 8 | 0.3553
|  |  |  | 10 | 0.3727 |  | 10 | 0.365 |  | 10 | 0.4646 |  | 10 | 0.3791
|  |  |  | 12 | 0.3532 |  | 12 | 0.2976 |  | 12 | 0.4237273 |  | 12 | 0.4376922
|  |  |  | 14 | 0.3742 |  | 14 | 0.1021 |  | 14 | 0.2577 |  | 14 | 0.4505
|  |  |  | 16 | 0.3153757 |  | 16 | -0.08661669 |  | 16 | -0.0436 |  | 16 | 0.4088

## notes
Reading TPSS and BP86 tabs:
CO to CO2
Rh10O5 to Rh10O4
| Structure_ID | Cluster Energy (eV) | Stoichiometry Energy (eV) | DE (eV)
LE Rh10O5 + CO | Kick0757 | -89.4605 | -102.8352 | 0 | At the top of the page is the reference (octet) reaction path for each of the 9 reactions, DE is with respect to the energy of the lowest energy Rh10Om octet structure
Matching Intermediate (Rh10O5-CO) | int_guess | -104.8066 | -104.8066 | -1.9714
Matching Rh10O4 + CO2 | Kick0514 | -82.128 | -102.256 | 0.5792
Matching Rh10O5 + CO | reactant_guess | -89.3112 | -102.6859 | 0.1493
Matching Intermediate (Rh10O5-CO) | int_guess_2 | -104.6094 | -104.6094 | -1.7742
LE Rh10O4 + CO2 | Kick0609 | -83.2903 | -103.4183 | -0.5831
LE = Lowest Energy
CO | -13.3747
CO2 | -20.128
octet reference energies presented in blue
CO to CO2
Rh10O5 to Rh10O4
| Structure_ID + multiplicity | Cluster Energy (eV) | Stoichiometry Energy (eV) | DE (eV)
LE Rh10O5 + CO | Kick0757 | -89.4605 | -102.8352 | 0
2
| 4 | -89.465 | -102.8397 | -0.0045 | In each block in the bottom part of the page are the energies of each structure at multiplicities 2-20 (BP86) and 2-16 (TPSS), DE is with respect to the energy of the lowest energy Rh10Om octet structure
| 6 | -89.4582 | -102.8329 | 0.0023
| 8 | -89.4605 | -102.8352 | 0
| 10 | -89.4244 | -102.7991 | 0.0361
| 12 | -89.4406 | -102.8153 | 0.0199
| 14 | -89.2381 | -102.6128 | 0.2224
| 16 | -89.0851 | -102.4598 | 0.3754
Reading Diff tabs:
It is only sensible to compare the relative energies - i.e. each value in both Diff tabs represents a difference-of-a-difference. Differences are calculated as BP86 - TPSS.
i.e. cell E5 on the 'Diff CO to CO2' tab tells us that the BP86 relative energy of the intermediate Rh10O5-CO structure is 0.35 eV higher than the same path calculated with the TPSS functional.
Similarly, cell E6 indicates that the TPSS-calculated product energy is 0.5 eV higher than the BP86-calculated value.
Cells E23-E30 indicate that the ordering of multiplicities for the lowest energy Rh10O5 structure (Kick0757) is the same for both functionals.