## Sheet1
Table S1 Individual major element analysis of investigated samples in this study (% m/m).
Sample | WO3 | Nb2O5 | Ta2O5 | TiO2 | SnO2 | Sc2O3 | FeO | MnO | Total | Mn/(Fe+Mn) | Ta/(Nb+Ta)
CT1a-1 | n.d. | 7.35 | 74.88 | 0.83 | b.d. | n.d. | 14.52 | 0.86 | 98.44 | 0.05659275 | 0.8597112
CT1a-2 | n.d. | 7.16 | 74.04 | 0.82 | 0.02 | n.d. | 14.58 | 0.75 | 97.37 | 0.04951955 | 0.8614998
CT1a-3 | n.d. | 6.88 | 75.03 | 0.83 | 0.12 | n.d. | 14.46 | 0.89 | 98.21 | 0.05867983 | 0.8677233
CT1a-4 | n.d. | 7.02 | 74.13 | 0.81 | b.d. | n.d. | 14.6 | 0.95 | 97.51 | 0.06182771 | 0.863982
CT1a-5 | n.d. | 7.16 | 74.41 | 0.77 | b.d. | n.d. | 14.54 | 0.81 | 97.69 | 0.0534088 | 0.8620935
CT1a-6 | n.d. | 6.89 | 74.24 | 0.79 | b.d. | n.d. | 14.55 | 0.82 | 97.29 | 0.05399741 | 0.8663355
CT1a-7 | n.d. | 7.19 | 75.25 | 0.79 | 0.02 | n.d. | 14.81 | 0.73 | 98.79 | 0.04754888 | 0.8629288
CT1a-8 | n.d. | 7.32 | 74.68 | 0.79 | b.d. | n.d. | 14.63 | 0.62 | 98.04 | 0.04115527 | 0.8598819
CT1a-9 | n.d. | 6.82 | 75.28 | 0.77 | b.d. | n.d. | 14.47 | 0.87 | 98.21 | 0.05739951 | 0.8691043
CT1a-10 | n.d. | 7.07 | 75.14 | 0.8 | 0.1 | n.d. | 14.82 | 0.9 | 98.83 | 0.05794304 | 0.8647365
CT1a-11 | n.d. | 7.1 | 74.49 | 0.8 | 0.02 | n.d. | 14.41 | 0.88 | 97.7 | 0.05824851 | 0.8632178
CT1a-12 | n.d. | 7.05 | 74.92 | 0.76 | b.d. | n.d. | 14.65 | 0.8 | 98.18 | 0.05240868 | 0.8647248
CT1a-13 | n.d. | 7.06 | 74.7 | 0.79 | 0.04 | n.d. | 14.6 | 0.85 | 98.04 | 0.05568191 | 0.8642142
CT1a-14 | n.d. | 6.94 | 74.79 | 0.77 | 0.03 | n.d. | 14.53 | 0.86 | 97.92 | 0.05655601 | 0.8663529
CT1a-15 | n.d. | 6.95 | 75.08 | 0.79 | 0.09 | n.d. | 14.64 | 0.91 | 98.46 | 0.05922638 | 0.866634
CT1a-16 | n.d. | 7.24 | 74.29 | 0.83 | 0.12 | n.d. | 14.6 | 0.94 | 98.02 | 0.06121673 | 0.8605736
CT1a-17 | n.d. | 6.9 | 74.85 | 0.76 | b.d. | n.d. | 14.39 | 0.92 | 97.82 | 0.06081464 | 0.8671132
CT1a-18 | n.d. | 7.01 | 75.41 | 0.76 | b.d. | n.d. | 14.35 | 0.8 | 98.33 | 0.05344577 | 0.8661466
CT1a-19 | n.d. | 7.32 | 74.3 | 0.84 | 0.04 | n.d. | 14.69 | 0.94 | 98.13 | 0.0608645 | 0.8592661
CT1a-20 | n.d. | 7.15 | 74.53 | 0.83 | b.d. | n.d. | 14.53 | 0.79 | 97.83 | 0.05219288 | 0.8624508
CT3a-1 | n.d. | 4.75 | 76.64 | 0.63 | 0.03 | n.d. | 14.26 | 0.71 | 97.02 | 0.04800677 | 0.9065891
CT3a-2 | n.d. | 6.34 | 75.58 | 0.69 | 0.05 | n.d. | 14.41 | 0.63 | 97.7 | 0.0424023 | 0.8776133
CT3a-3 | n.d. | 6.45 | 74.78 | 0.56 | b.d. | n.d. | 14.31 | 1.07 | 97.17 | 0.0703996 | 0.8745912
CT3a-4 | n.d. | 6.33 | 74.72 | 0.58 | b.d. | n.d. | 14.46 | 0.98 | 97.07 | 0.0642326 | 0.8765497
CT3a-5 | n.d. | 6.47 | 74.96 | 0.59 | 0.04 | n.d. | 14.16 | 1.05 | 97.27 | 0.06985634 | 0.8745153
CT3a-6 | n.d. | 6.13 | 76.07 | 0.61 | 0.1 | n.d. | 14.38 | 0.84 | 98.13 | 0.05585826 | 0.8818604
CT3a-7 | n.d. | 6.44 | 75.21 | 0.59 | 0.01 | n.d. | 14.35 | 0.9 | 97.5 | 0.05972747 | 0.8753881
CT3a-8 | n.d. | 6.48 | 75.23 | 0.59 | b.d. | n.d. | 14.26 | 0.99 | 97.55 | 0.06569525 | 0.8747402
CT3a-9 | n.d. | 6.38 | 75.07 | 0.67 | 0.09 | n.d. | 14.64 | 0.95 | 97.8 | 0.06166919 | 0.8762036
CT3a-10 | n.d. | 6.3 | 74.74 | 0.67 | b.d. | n.d. | 14.07 | 1.01 | 96.79 | 0.0677762 | 0.8770917
CT3a-11 | n.d. | 6.29 | 75.45 | 0.68 | 0.04 | n.d. | 14.51 | 1.04 | 98.01 | 0.06768005 | 0.8782772
CT3a-12 | n.d. | 6.43 | 75.92 | 0.69 | 0.08 | n.d. | 14.41 | 0.83 | 98.36 | 0.05512136 | 0.8765776
CT3a-13 | n.d. | 6.63 | 75.2 | 0.7 | 0.06 | n.d. | 14.55 | 0.98 | 98.12 | 0.06386065 | 0.8721667
CT3a-14 | n.d. | 6.44 | 76.21 | 0.71 | 0.08 | n.d. | 14.5 | 0.97 | 98.91 | 0.06345449 | 0.8768218
CT3a-15 | n.d. | 6.2 | 76.25 | 0.72 | 0.06 | n.d. | 14.5 | 0.87 | 98.6 | 0.05728755 | 0.8809204
CT3a-16 | n.d. | 6.29 | 75.29 | 0.69 | b.d. | n.d. | 14.37 | 0.99 | 97.63 | 0.06522517 | 0.8780501
CT3a-17 | n.d. | 6.32 | 74.83 | 0.71 | b.d. | n.d. | 14.47 | 0.9 | 97.23 | 0.0592615 | 0.8768796
CT3a-18 | n.d. | 6.33 | 75.56 | 0.67 | b.d. | n.d. | 14.3 | 0.99 | 97.85 | 0.06552353 | 0.8777543
CT3a-19 | n.d. | 6.26 | 75.2 | 0.71 | b.d. | n.d. | 14.25 | 0.98 | 97.4 | 0.06511754 | 0.8784334
CT3a-20 | n.d. | 5.99 | 75.15 | 0.67 | b.d. | n.d. | 14.27 | 0.9 | 96.98 | 0.06004221 | 0.8829949
CT3a-21 | n.d. | 6.21 | 75.51 | 0.62 | b.d. | n.d. | 14.19 | 0.93 | 97.46 | 0.06224705 | 0.8797232
CT3a-22 | n.d. | 6 | 76.53 | 0.66 | 0.03 | n.d. | 14.15 | 1.12 | 98.49 | 0.07421655 | 0.8846918
Burangaa-1 | n.d. | 64.29 | 11.82 | 0.75 | 0.15 | n.d. | 10.73 | 9.63 | 97.37 | 0.4761612 | 0.09957965
Burangaa-2 | n.d. | 64.82 | 11.84 | 0.7 | 0.07 | n.d. | 10.43 | 9.9 | 97.76 | 0.4901466 | 0.09899662
Burangaa-3 | n.d. | 63.07 | 11.34 | 0.7 | 0.18 | n.d. | 10.48 | 9.81 | 95.58 | 0.4866698 | 0.09759812
Burangaa-4 | n.d. | 64.44 | 11.57 | 0.73 | 0.3 | n.d. | 10.47 | 9.9 | 97.41 | 0.4891901 | 0.097474
Burangaa-5 | n.d. | 64.97 | 11.85 | 0.68 | 0.22 | n.d. | 10.68 | 9.92 | 98.32 | 0.484733 | 0.09886583
Burangaa-6 | n.d. | 64.34 | 11.19 | 0.74 | 0.17 | n.d. | 10.6 | 10 | 97.04 | 0.4886179 | 0.09470845
Burangaa-7 | n.d. | 64.36 | 11.18 | 0.71 | 0.21 | n.d. | 10.49 | 9.78 | 96.73 | 0.4856664 | 0.0946052
Burangaa-8 | n.d. | 64.31 | 12.05 | 0.71 | 0.25 | n.d. | 10.72 | 9.61 | 97.65 | 0.4758752 | 0.1012927
Burangaa-9 | n.d. | 64.44 | 11.31 | 0.73 | 0.27 | n.d. | 10.69 | 9.88 | 97.32 | 0.4834901 | 0.09549275
Burangaa-10 | n.d. | 64.34 | 11.46 | 0.72 | 0.31 | n.d. | 10.57 | 10.07 | 97.47 | 0.4910694 | 0.0967725
Burangaa-11 | n.d. | 64.53 | 11.9 | 0.73 | 0.1 | n.d. | 10.45 | 9.99 | 97.7 | 0.4919295 | 0.0998507
Burangaa-12 | n.d. | 64.72 | 11.93 | 0.77 | 0.31 | n.d. | 11.06 | 9.78 | 98.57 | 0.4724622 | 0.09981276
Burangaa-13 | n.d. | 64.31 | 11.6 | 0.74 | 0.09 | n.d. | 10.83 | 9.99 | 97.56 | 0.4830059 | 0.09788022
Burangaa-14 | n.d. | 64.11 | 11.76 | 0.74 | 0.22 | n.d. | 10.61 | 9.8 | 97.24 | 0.4833357 | 0.09937493
Burangaa-15 | n.d. | 64.22 | 11.6 | 0.75 | 0.21 | n.d. | 10.54 | 9.82 | 97.14 | 0.4854982 | 0.09800395
Burangaa-16 | n.d. | 66.08 | 10.91 | 0.65 | 0.15 | n.d. | 11.04 | 9.53 | 98.36 | 0.4664635 | 0.09034094
Burangaa-17 | n.d. | 64.29 | 11.82 | 0.75 | 0.15 | n.d. | 10.73 | 9.63 | 97.37 | 0.4761612 | 0.09957965
Burangaa-18 | n.d. | 64.82 | 11.84 | 0.7 | 0.07 | n.d. | 10.43 | 9.9 | 97.76 | 0.4901466 | 0.09899662
Burangaa-19 | n.d. | 63.07 | 11.34 | 0.7 | 0.18 | n.d. | 10.48 | 9.81 | 95.58 | 0.4866698 | 0.09759812
Burangaa-20 | n.d. | 64.44 | 11.57 | 0.73 | 0.3 | n.d. | 10.47 | 9.9 | 97.41 | 0.4891901 | 0.097474
Rongia-1 | n.d. | 66.22 | 11.49 | 0.17 | 0.03 | n.d. | 13.8 | 6.84 | 98.55 | 0.3342226 | 0.09450764
Rongia-2 | n.d. | 57.76 | 11.12 | 0.22 | 0.1 | n.d. | 14.53 | 5.68 | 89.41 | 0.2836289 | 0.1037864
Rongia-3 | n.d. | 66.16 | 11.69 | 0.16 | b.d. | n.d. | 13.6 | 6.88 | 98.49 | 0.3387839 | 0.09607346
Rongia-4 | n.d. | 66.48 | 10.85 | 0.2 | b.d. | n.d. | 13.92 | 6.63 | 98.08 | 0.3254166 | 0.08939627
Rongia-5 | n.d. | 65.72 | 11.02 | 0.21 | b.d. | n.d. | 14.14 | 6.59 | 97.68 | 0.3206641 | 0.09162241
Rongia-6 | n.d. | 66.17 | 10.84 | 0.19 | b.d. | n.d. | 14.31 | 6.3 | 97.81 | 0.3083859 | 0.08970216
Rongia-7 | n.d. | 66.23 | 10.97 | 0.22 | 0.08 | n.d. | 14.05 | 6.38 | 97.93 | 0.3150269 | 0.09060567
Rongia-8 | n.d. | 66.15 | 11.03 | 0.23 | b.d. | n.d. | 14.31 | 6.45 | 98.17 | 0.3134271 | 0.09115619
Rongia-9 | n.d. | 65.69 | 10.77 | 0.22 | b.d. | n.d. | 14.26 | 6.41 | 97.35 | 0.3128419 | 0.08976767
Rongia-10 | n.d. | 66.3 | 10.8 | 0.21 | b.d. | n.d. | 14.08 | 6.35 | 97.74 | 0.3135515 | 0.0892411
Rongia-11 | n.d. | 66.14 | 10.88 | 0.24 | 0.03 | n.d. | 14.06 | 6.25 | 97.6 | 0.3104493 | 0.09004052
Rongia-12 | n.d. | 66.2 | 10.84 | 0.23 | 0.05 | n.d. | 14 | 6.24 | 97.56 | 0.3110223 | 0.08966516
Rongia-13 | n.d. | 65.52 | 10.87 | 0.25 | 0.11 | n.d. | 14.45 | 6.25 | 97.45 | 0.3046228 | 0.09073928
Rongia-14 | n.d. | 66.43 | 10.84 | 0.26 | b.d. | n.d. | 13.85 | 6.67 | 98.05 | 0.3278484 | 0.08938246
Rongia-15 | n.d. | 65.96 | 10.66 | 0.23 | b.d. | n.d. | 14.24 | 6.4 | 97.49 | 0.312808 | 0.08860058
Rongia-16 | n.d. | 66.07 | 11.12 | 0.25 | b.d. | n.d. | 14.08 | 6.36 | 97.88 | 0.3138903 | 0.09193265
Rongia-17 | n.d. | 66.15 | 10.95 | 0.22 | 0.07 | n.d. | 14.24 | 6.49 | 98.12 | 0.3158176 | 0.09055491
Rongia-18 | n.d. | 66.15 | 10.83 | 0.22 | b.d. | n.d. | 13.98 | 6.54 | 97.72 | 0.3214845 | 0.0896515
Rongia-19 | n.d. | 65.78 | 10.93 | 0.24 | b.d. | n.d. | 14.35 | 6.59 | 97.89 | 0.3174612 | 0.09086677
Rongia-20 | n.d. | 66.31 | 10.73 | 0.22 | 0.04 | n.d. | 14.64 | 6.63 | 98.57 | 0.3144449 | 0.08870181
Coltan139b-1 | 0.79 | 61.19 | 12.5 | 3.51 | 0.62 | 0.9 | 10.36 | 9 | 98.87 | 0.4680449 | 0.1094328
Coltan139b-2 | 0.99 | 61.43 | 12.46 | 3.39 | 0.58 | 0.89 | 10.5 | 8.81 | 99.05 | 0.4594008 | 0.1087409
Coltan139b-3 | 0.79 | 61.93 | 12.61 | 3.59 | 0.64 | 0.88 | 10.23 | 8.83 | 99.5 | 0.4664413 | 0.1091155
Coltan139b-4 | 0.77 | 62.75 | 12.85 | 3.38 | 0.66 | 0.9 | 10.1 | 9.19 | 100.6 | 0.4795897 | 0.1096709
Coltan139b-5 | 0.7 | 62.69 | 12.76 | 3.23 | 0.61 | 0.87 | 10.27 | 9.19 | 100.32 | 0.4754252 | 0.1090794
Coltan139b-6 | 0.79 | 62.52 | 12.61 | 3.37 | 0.6 | 0.85 | 10.56 | 9.01 | 100.31 | 0.4635633 | 0.1081972
Coltan139b-7 | 0.89 | 61.73 | 12.39 | 3.26 | 0.67 | 0.83 | 10.2 | 8.89 | 98.86 | 0.4688584 | 0.1077269
Coltan139b-8 | 0.59 | 62.37 | 12.6 | 2.19 | 0.6 | 0.89 | 10.83 | 8.85 | 98.92 | 0.4528481 | 0.1083526
Coltan139b-9 | 0.54 | 63.02 | 12.63 | 2.05 | 0.51 | 0.87 | 10.23 | 8.87 | 98.72 | 0.4675664 | 0.1075831
Coltan139b-10 | 0.65 | 63.72 | 12.45 | 3.45 | 0.57 | 0.86 | 9.65 | 9.05 | 100.4 | 0.4871377 | 0.1051686
Coltan139b-11 | 0.96 | 63.36 | 12.52 | 3.46 | 0.46 | 0.85 | 10.32 | 9.14 | 101.07 | 0.4728541 | 0.1062342
Coltan139b-12 | 0.45 | 63.71 | 12.79 | 3.44 | 0.47 | 0.9 | 10.42 | 9.11 | 101.29 | 0.469632 | 0.1077463
Coltan139b-13 | 0.62 | 61.62 | 12.78 | 3.33 | 0.66 | 0.89 | 10.44 | 9.33 | 99.67 | 0.4751014 | 0.110918
Coltan139b-14 | 0.72 | 63.47 | 12.84 | 3.52 | 0.57 | 0.89 | 10.58 | 9.1 | 101.69 | 0.465565 | 0.1084865
Coltan139b-15 | 0.78 | 63.43 | 12.79 | 3.52 | 0.64 | 0.89 | 10.58 | 8.59 | 101.22 | 0.4512469 | 0.1081705
Coltan139b-16 | 0.67 | 61.62 | 12.93 | 3.45 | 0.67 | 0.88 | 10.61 | 8.93 | 99.76 | 0.4601726 | 0.112074
Coltan139b-17 | 0.81 | 62.89 | 12.68 | 3.65 | 0.64 | 0.88 | 10.59 | 8.73 | 100.87 | 0.4550189 | 0.108162
Coltan139b-18 | 0.9 | 62.57 | 13.22 | 3.4 | 0.69 | 0.91 | 10.58 | 9 | 101.27 | 0.4628168 | 0.1127606
Coltan139b-19 | 0.65 | 62.62 | 12.88 | 3.56 | 0.61 | 0.9 | 10.79 | 9.11 | 101.12 | 0.4609511 | 0.1101018
Coltan139b-20 | 0.68 | 62.86 | 12.14 | 3.57 | 0.65 | 0.89 | 9.84 | 9.04 | 99.67 | 0.4819919 | 0.1040795
coltan17-1 | 0.533 | 57.0445 | 22.1141 | 1.0744 | 0.4441 | b.d. | 10.9748 | 8.0571 | 100.242 | 0.4264585 | 0.1890938
coltan17-2 | 0.4662 | 57.7255 | 22.0475 | 1.0307 | 0.3986 | b.d. | 10.8674 | 8.1479 | 100.6838 | 0.4316127 | 0.1868222
coltan17-3 | 0.5567 | 56.0797 | 22.3454 | 1.1653 | 0.4565 | b.d. | 10.8742 | 8.0005 | 99.4783 | 0.4269867 | 0.1933409
coltan17-4 | 0.5902 | 56.5936 | 22.8015 | 1.0843 | 0.4902 | b.d. | 10.7423 | 8.233 | 100.5351 | 0.43701 | 0.1950754
coltan17-5 | 0.5604 | 56.2474 | 22.1797 | 1.122 | 0.463 | b.d. | 10.8638 | 8.2111 | 99.6474 | 0.4335906 | 0.1917196
coltan17-6 | 0.6837 | 56.8542 | 22.6819 | 0.9704 | 0.4764 | b.d. | 10.9494 | 8.2611 | 100.8771 | 0.4331541 | 0.1935329
coltan17-7 | 0.4448 | 57.0937 | 22.5118 | 1.0345 | 0.3955 | b.d. | 10.903 | 8.0618 | 100.4451 | 0.4282075 | 0.1917085
coltan17-8 | 0.4584 | 57.1752 | 21.7285 | 0.9413 | 0.3971 | b.d. | 10.8526 | 8.0382 | 99.5913 | 0.4286242 | 0.1860644
coltan17-9 | 0.5854 | 57.2791 | 22.274 | 0.948 | 0.4125 | b.d. | 10.873 | 8.2689 | 100.6409 | 0.435106 | 0.1895697
coltan17-10 | 0.4573 | 57.1068 | 22.3784 | 1.036 | 0.4255 | b.d. | 10.8624 | 8.0251 | 100.2915 | 0.4280038 | 0.1907538
SN3-1 | 2.0327 | 65.1892 | 10.7278 | 2.0595 | 0.0896 | 0.0416 | 17.3148 | 2.5358 | 99.991 | 0.1291697 | 0.09007266
SN3-2 | 2.0005 | 65.7808 | 10.7248 | 2.1735 | 0.13 | 0.0325 | 17.2698 | 2.552 | 100.6639 | 0.1301822 | 0.08931221
SN3-3 | 1.8954 | 66.1245 | 10.167 | 1.9082 | 0.087 | 0.0235 | 17.5031 | 2.6236 | 100.3323 | 0.1318044 | 0.08465748
SN3-4 | 2.2855 | 65.1093 | 10.0742 | 2.1941 | 0.1125 | 0.0587 | 17.2499 | 2.4803 | 99.5645 | 0.127117 | 0.08514714
SN3-5 | 1.9975 | 66.0272 | 10.2318 | 2.055 | 0.0793 | 0.0425 | 17.3209 | 2.569 | 100.3232 | 0.1306 | 0.08526588
SN3-6 | 2.1394 | 64.4578 | 10.1818 | 2.2711 | 0.1402 | 0.0217 | 17.4752 | 2.555 | 99.2422 | 0.1289811 | 0.08677199
SN3-7 | 2.056 | 64.7688 | 10.6947 | 2.1798 | 0.098 | 0.065 | 17.2979 | 2.5423 | 99.7025 | 0.1295681 | 0.09035003
SN3-8 | 2.1021 | 65.5184 | 10.2425 | 2.1405 | 0.1236 | 0.0632 | 17.3817 | 2.3889 | 99.9609 | 0.1221901 | 0.08595326
SN3-9 | 2.194 | 65.4749 | 10.342 | 2.1311 | 0.1482 | 0.0253 | 17.3201 | 2.5544 | 100.19 | 0.1299594 | 0.08676845
SN3-10 | 2.0248 | 66.0855 | 10.3716 | 2.1413 | 0.0747 | 0.103 | 17.37 | 2.5069 | 100.6778 | 0.1275313 | 0.08626073
ZKW-1 | 0.2088 | 53.0663 | 28.014 | 0.1229 | 0.0484 | b.d. | 5.6068 | 13.0887 | 100.1559 | 0.7027655 | 0.2410136
ZKW-2 | 0.1744 | 50.3482 | 30.3936 | 0.1342 | 0.1265 | b.d. | 7.7996 | 10.7631 | 99.7396 | 0.5829229 | 0.2663885
ZKW-3 | 0.4112 | 59.552 | 20.5239 | 0.2946 | 0.178 | b.d. | 7.6788 | 11.8204 | 100.4589 | 0.6092347 | 0.1717105
ZKW-4 | 0.4032 | 59.8187 | 19.7482 | 0.2967 | 0.1677 | b.d. | 6.9558 | 12.1172 | 99.5075 | 0.6382514 | 0.1656814
ZKW-5 | 0.1387 | 52.6821 | 27.5467 | 0.2372 | 0.1461 | b.d. | 6.4499 | 12.3444 | 99.5451 | 0.6596805 | 0.23927
ZKW-6 | 0.5309 | 60.1363 | 18.9617 | 0.3561 | 0.1849 | b.d. | 6.5089 | 13.1137 | 99.7925 | 0.6711122 | 0.1594287
ZKW-7 | 0.1132 | 51.8349 | 29.0728 | 0.0598 | 0.0933 | b.d. | 0.4427 | 17.8452 | 99.4619 | 0.9760917 | 0.2522679
ZKW-8 | 0.1959 | 51.768 | 28.8534 | 0.0409 | 0.1032 | b.d. | 4.5403 | 14.2356 | 99.7373 | 0.7605115 | 0.2510844
ZKW-9 | 0.1469 | 25.1639 | 58.6866 | 0.0886 | 0.077 | b.d. | 5.2874 | 10.7431 | 100.1935 | 0.6729746 | 0.5838281
ZKW-10 | 0.0847 | 43.6665 | 37.6747 | 0.2202 | 0.0547 | b.d. | 7.4819 | 10.6496 | 99.8323 | 0.5904361 | 0.3416645
DDB-1 | 0.1424 | 28.9776 | 53.1312 | 0.4913 | 0.3609 | b.d. | 5.1366 | 11.253 | 99.493 | 0.6893273 | 0.5244676
DDB-2 | 0.4842 | 68.0772 | 9.8373 | 0.3192 | 0.0953 | b.d. | 8.5764 | 11.9211 | 99.3107 | 0.5846832 | 0.07997006
DDB-3 | 0.1981 | 63.7383 | 15.5979 | 0.4432 | 0.2135 | b.d. | 8.966 | 10.3073 | 99.4643 | 0.5379632 | 0.1283148
DDB-4 | 0.7601 | 65.8359 | 11.6873 | 0.5369 | 0.4309 | b.d. | 8.7963 | 11.2881 | 99.3355 | 0.5651649 | 0.09648063
DDB-5 | 0.1032 | 55.6479 | 24.9858 | 0.3009 | 0.1659 | b.d. | 8.0834 | 11.1917 | 100.4788 | 0.5837271 | 0.2126493
DDB-6 | 0.7395 | 68.388 | 9.7267 | 0.4365 | 0.0667 | 0.0199 | 8.9004 | 11.1463 | 99.424 | 0.5591577 | 0.0788108
DDB-7 | 0.1895 | 60.8094 | 18.2919 | 0.1513 | 0.0942 | b.d. | 8.1435 | 11.2635 | 98.9433 | 0.5834811 | 0.1532184
DDB-8 | 0.4128 | 38.4111 | 42.966 | 0.2137 | 0.1776 | b.d. | 4.5685 | 12.7455 | 99.4952 | 0.7386041 | 0.4022184
DDB-9 | 0.2679 | 53.8385 | 25.5306 | 0.1578 | 0.1843 | b.d. | 7.9735 | 10.4773 | 98.4299 | 0.5709726 | 0.2219387
DDB-10 | 0.3111 | 50.6567 | 28.9081 | 0.3873 | 0.1151 | b.d. | 6.6002 | 12.0067 | 98.9852 | 0.6481912 | 0.2555472
DDB-11 | 0.0873 | 51.753 | 29.6421 | 0.1686 | 0.1447 | b.d. | 7.5278 | 11.382 | 100.7055 | 0.6049571 | 0.2562446
DDB-12 | 1.1024 | 68.0895 | 9.2013 | 0.7039 | 0.0392 | b.d. | 8.896 | 11.1363 | 99.1686 | 0.5590583 | 0.07517603
DDB-13 | 1.3414 | 68.089 | 8.8547 | 0.74 | 0.5358 | b.d. | 8.1583 | 12.1259 | 99.8451 | 0.6008578 | 0.07255019
DDB-14 | 0.3336 | 68.2624 | 10.0336 | 0.3822 | 0.1314 | b.d. | 8.5902 | 11.5533 | 99.2867 | 0.5766611 | 0.08123289
DDB-15 | 0.2487 | 67.0696 | 12.6765 | 0.2864 | 0.1232 | b.d. | 8.9777 | 11.1315 | 100.5136 | 0.5566971 | 0.1020846
HNDN-1 | 0.5917 | 61.0767 | 18.2519 | 0.8301 | 0.0849 | b.d. | 11.398 | 8.0357 | 100.269 | 0.4165843 | 0.1523672
HNDN-2 | 0.6561 | 60.4947 | 18.5023 | 0.8641 | 0.1382 | b.d. | 11.226 | 8.2749 | 100.1563 | 0.4274475 | 0.1553878
HNDN-3 | 0.5517 | 61.3975 | 17.8975 | 0.8271 | 0.0995 | b.d. | 11.1695 | 8.2939 | 100.2367 | 0.4292446 | 0.1491859
HNDN-4 | 0.6165 | 60.3903 | 18.661 | 0.8818 | 0.1147 | b.d. | 11.4094 | 8.1448 | 100.2185 | 0.419622 | 0.1567402
HNDN-5 | 0.4014 | 60.8297 | 18.9238 | 0.719 | 0.1148 | b.d. | 11.2365 | 8.4496 | 100.6748 | 0.4323387 | 0.1576324
HNDN-6 | 0.4927 | 60.6351 | 18.5435 | 0.8329 | 0.0469 | b.d. | 11.0831 | 8.3614 | 99.9956 | 0.4331372 | 0.1553755
HNDN-7 | 0.6333 | 61.4255 | 18.3213 | 0.8234 | 0.0981 | b.d. | 11.3006 | 8.4115 | 101.0137 | 0.4298353 | 0.1521221
HNDN-8 | 0.473 | 61.2062 | 18.7474 | 0.9216 | 0.0501 | b.d. | 11.2501 | 8.3179 | 100.9663 | 0.4281913 | 0.1555805
HNDN-9 | 0.6432 | 60.8512 | 18.7014 | 0.8299 | 0.0527 | b.d. | 11.3963 | 8.1669 | 100.6416 | 0.420562 | 0.1560225
HNDN-10 | 0.5338 | 60.4756 | 18.7193 | 0.8753 | 0.0847 | b.d. | 11.5026 | 8.2377 | 100.429 | 0.420403 | 0.1569661
RL2-1 | 0.1532 | 35.2277 | 47.4075 | 0.6088 | 0.03 | b.d. | 10.9334 | 6.4525 | 100.8131 | 0.3741107 | 0.4473595
RL2-2 | 0.0651 | 36.6472 | 44.8529 | 0.5903 | 0.0283 | b.d. | 11.0197 | 6.5806 | 99.7841 | 0.3768768 | 0.4240324
RL2-3 | 0.1553 | 35.3145 | 46.841 | 0.5487 | 0.0445 | b.d. | 11.0049 | 6.5649 | 100.4738 | 0.3766315 | 0.4437818
RL2-4 | 0.2853 | 41.0766 | 40.3934 | 0.7918 | 0.0287 | b.d. | 8.4866 | 9.3741 | 100.4365 | 0.5280193 | 0.3716686
RL2-5 | 0.2035 | 33.3621 | 49.0544 | 0.5802 | 0.051 | b.d. | 10.4477 | 6.4755 | 100.1744 | 0.3856527 | 0.4693427
RL2-6 | 0.4106 | 32.9064 | 49.0164 | 0.4327 | 0.0368 | b.d. | 10.1863 | 6.8973 | 99.8865 | 0.406807 | 0.4725763
RL2-7 | 0.1902 | 32.5695 | 49.6974 | 0.5698 | 0.0654 | b.d. | 9.793 | 7.2275 | 100.1128 | 0.4277488 | 0.478584
RL2-8 | 0.2031 | 32.784 | 49.4981 | 0.4174 | 0.0272 | b.d. | 10.0426 | 7.1076 | 100.08 | 0.4175258 | 0.4759438
RL2-9 | 0.2141 | 33.2708 | 48.9437 | 0.4453 | 0.0191 | b.d. | 9.811 | 7.1373 | 99.8413 | 0.4242289 | 0.4694625
RL2-10 | 0.3428 | 35.4542 | 45.1647 | 1.2233 | b.d. | b.d. | 9.6109 | 7.7003 | 99.4962 | 0.4479627 | 0.4338356
RL2-11 | 0.1067 | 36.1518 | 46.018 | 0.7953 | 0.0484 | b.d. | 11.1753 | 6.2983 | 100.5938 | 0.363387 | 0.433647
RL2-12 | 0.2138 | 33.6087 | 47.7806 | 0.5715 | 0.014 | b.d. | 11.0429 | 6.2354 | 99.4669 | 0.3638223 | 0.4609651
RL2-13 | 0.2879 | 34.0711 | 47.8536 | 0.557 | 0.0543 | b.d. | 10.9199 | 6.5051 | 100.2489 | 0.3763036 | 0.4579506
RL2-14 | 0.2063 | 35.2645 | 46.4021 | 0.5183 | 0.0104 | b.d. | 11.2499 | 5.9923 | 99.6438 | 0.3504297 | 0.4418087
RL2-15 | 0.2318 | 34.4494 | 48.7791 | 0.3802 | b.d. | b.d. | 10.3477 | 7.0367 | 101.2249 | 0.4078424 | 0.4599653
Note:
a. Major element composition of samples CT1, CT3, Buranga, Rongi originating from Legros et al., (2019).
b. Major element composition of sample Coltan139 originating from Che et al., (2015).
c. "n.d.": not determined.
d. "b.d.": below detection limit.