## Table S1
Table S1 Raman spectra (ν3) for Isochronally (6 h) annealed sample SL-3
T/℃ | SL-01 |  | SL-02 |  | SL-03 |  | SL-04 |  | SL-05 |  | SL-06
| FWHM | Raman shift | FWHM | Raman shift | FWHM | Raman shift | FWHM | Raman shift | FWHM | Raman shift | FWHM | Raman shift
| (cm-1) |  | (cm-1) |  | (cm-1) |  | (cm-1) |  | (cm-1) |  | (cm-1)
0 | 4.55801 | 1005.42 | 4.90631 | 1005.33 | 5.20655 | 1005.2 | 5.38181 | 1005.25 | 5.434 | 1005.18 | 5.50155 | 1005.13
100 | 4.56722 | 1005.39 | 4.93315 | 1005.47 | 5.19391 | 1005.33 | 5.40411 | 1005.38 | 5.35142 | 1005.34 | 5.4977 | 1005.32
150 | 4.61378 | 1005.37 | 5.02021 | 1005.34 | 5.30823 | 1005.21 | 5.38377 | 1005.29 | 5.48772 | 1005.22 | 5.4555 | 1005.26
200 | 4.62732 | 1005.39 | 4.99162 | 1005.46 | 5.29743 | 1005.3 | 5.39933 | 1005.37 | 5.48533 | 1005.31 | 5.54965 | 1005.29
250 | 4.58033 | 1005.61 | 4.92827 | 1005.51 | 5.20476 | 1005.37 | 5.36221 | 1005.36 | 5.40411 | 1005.33 | 5.41727 | 1005.36
300 | 4.6384 | 1005.6 | 5.03715 | 1005.55 | 5.25414 | 1005.42 | 5.31304 | 1005.47 | 5.47579 | 1005.4 | 5.46863 | 1005.35
350 | 4.58529 | 1005.38 | 4.91241 | 1005.45 | 5.2397 | 1005.28 | 5.39933 | 1005.17 | 5.434 | 1005.33 | 5.42444 | 1005.32
400 | 4.47728 | 1005.77 | 4.87527 | 1005.35 | 5.24933 | 1005.61 | 5.31304 | 1005.53 | 5.40531 | 1005.71 | 5.39215 | 1005.66
450 | 4.2277 | 1006.01 | 4.77209 | 1005.87 | 5.06086 | 1005.78 | 4.96728 | 1005.71 | 5.07298 | 1005.94 | 5.02444 | 1005.87
500 | 4.11759 | 1005.95 | 4.41605 | 1006.16 | 4.73347 | 1005.98 | 4.82067 | 1005.66 | 4.83292 | 1005.95 | 4.89165 | 1005.95
550 | 4.03282 | 1006.4 | 4.24536 | 1006.35 | 4.54808 | 1006.47 | 4.51204 | 1006.07 | 4.66568 | 1006.38 | 4.65951 | 1006.36
600 | 3.75463 | 1006.41 | 4.18348 | 1006.72 | 4.33843 | 1006.59 | 4.41855 | 1006.23 | 4.6348 | 1006.53 | 4.51702 | 1006.49
650 | 3.60618 | 1006.85 | 3.92616 | 1006.76 | 4.1569 | 1006.92 | 4.29572 | 1006.34 | 4.27559 | 1006.75 | 4.30452 | 1006.72
700 | 3.62448 | 1007.08 | 3.84126 | 1006.96 | 4.04254 | 1006.79 | 4.2441 | 1006.75 | 4.13282 | 1007.11 | 4.22896 | 1006.96
750 | 3.45235 | 1006.89 | 3.59702 | 1006.91 | 3.93514 | 1006.88 | 3.96717 | 1006.68 | 3.91075 | 1007.09 | 4.06929 | 1006.83
800 | 3.41663 | 1007.24 | 3.80899 | 1007.06 | 3.80899 | 1007.49 | 4.07589 | 1006.94 | 3.92616 | 1007.24 | 4.0017 | 1007.26
850 | 3.33562 | 1006.82 | 3.58785 | 1007.2 | 3.55507 | 1007.39 | 3.85673 | 1007.17 | 3.7131 | 1007.25 | 3.74166 | 1007.13
900 | 2.95363 | 1007.09 | 3.24746 | 1007.28 | 3.36489 | 1007.31 | 3.51828 | 1006.96 | 3.34494 | 1007.38 | 3.40868 | 1007.3
950 | 2.81326 | 1007.52 | 2.93445 | 1007.58 | 3.0287 | 1007.55 | 3.226 | 1007.47 | 3.10336 | 1007.53 | 3.15335 | 1007.59
1000 | 2.52916 | 1007.29 | 2.74667 | 1007.6 | 2.82156 | 1007.37 | 2.94542 | 1007.18 | 3.00145 | 1007.61 | 2.97415 | 1007.34
1050 | 2.39957 | 1007.45 | 2.29455 | 1007.77 | 2.55038 | 1007.51 | 2.48375 | 1007.37 | 2.47095 | 1007.71 | 2.67833 | 1007.46
1100 | 1.96881 | 1007.79 | 1.88351 | 1007.92 | 1.97477 | 1008 | 1.85642 | 1007.76 | 1.88351 | 1008.15 | 1.90903 | 1007.96
1150 | 1.96583 | 1007.93 | 1.84134 | 1008.1 | 1.88952 | 1008.2 | 1.79596 | 1007.92 | 1.80505 | 1008.21 | 2.02529 | 1008.06
1200 | 1.90153 | 1008.32 | 1.85793 | 1008.28 | 1.94494 | 1008.44 | 1.97477 | 1008.13 | 2.00006 | 1008.46 | 2.00155 | 1008.49
1250 | 1.8217 | 1008.19 | 1.77167 | 1008.15 | 1.85642 | 1008.31 | 1.85039 | 1008.1 | 1.88502 | 1008.45 | 1.80505 | 1008.38
1300 | 1.81152 | 1008.2 | 1.78686 | 1008.19 | 1.88051 | 1008.34 | 1.85341 | 1007.99 | 1.83983 | 1008.35 | 1.85539 | 1008.31

## Table S2
Table S2 Raman spectra (ν3) for Isothermally (850℃) annealed sample SL-2
t/h | SL-07 |  | SL-08 |  | SL-09 |  | SL-10 |  | SL-11 |  | SL-12 |  | SL-13 |  | SL-14
| FWHM | Raman shift | FWHM | Raman shift | FWHM | Raman shift | FWHM | Raman shift | FWHM | Raman shift | FWHM | Raman shift | FWHM | Raman shift | FWHM | Raman shift
| (cm-1) |  | (cm-1) |  | (cm-1) |  | (cm-1) |  | (cm-1) |  | (cm-1) |  | (cm-1) |  | (cm-1)
0 | 4.93547 | 1005.38 | 5.97823 | 1004.75 | 3.8378 | 1006.6 | 4.15349 | 1006.073 | 2.67122 | 1007.4 | 5.48651 | 1004.99 | 5.22201 | 1005.223 | 5.41961 | 1005.08
0.5 | 3.52484 | 1007.123 | 4.29782 | 1006.64 | 2.98814 | 1007.57 | 3.26922 | 1007.337 | 2.5168 | 1007.72 | 4.27868 | 1006.927 | 3.91714 | 1007.003 | 3.96845 | 1006.923
4 | 3.46994 | 1007.24 | 4.0008 | 1006.905 | 2.84641 | 1007.777 | 3.27045 | 1007.523 | 2.53343 | 1008.12 | 3.99083 | 1007.047 | 3.58695 | 1007.073 | 3.71393 | 1007.05
10 | 3.33377 | 1007.287 | 3.99323 | 1006.925 | 2.80715 | 1007.887 | 3.14518 | 1007.68 | 2.37857 | 1008.21 | 3.81471 | 1007.163 | 3.44088 | 1007.27 | 3.55987 | 1007.217
25 | 3.29068 | 1007.617 | 3.62639 | 1007.405 | 2.77516 | 1008.09 | 3.13479 | 1007.687 | 2.18072 | 1008.17 | 3.6562 | 1007.303 | 3.35358 | 1007.75 | 3.5242 | 1007.677
65 | 3.01185 | 1007.707 | 3.39799 | 1007.543 | 2.51008 | 1008.013 | 2.80177 | 1007.797 | 2.15684 | 1008.1 | 3.48965 | 1007.137 | 3.21122 | 1007.55 | 3.28222 | 1007.417
96 | 3.0628 | 1007.577 | 3.44111 | 1007.17 | 2.4643 | 1007.767 | 2.8095 | 1007.493 | 2.11836 | 1007.873 | 3.42888 | 1007.56 | 3.22618 | 1007.437 | 3.22296 | 1007.26

## Table S3
Table S3 Raman spectra (ν3) for unannealed and annealed (1400℃) Plešovice and Qinghu zircons
QH-unannealed |  | PLV-unannealed |  | PLV-annealed |  | QH-unannealed |  | QH-annealed
FWHM | Raman shift | FWHM | Raman shift | FWHM | Raman shift | FWHM | Raman shift | FWHM | Raman shift | FWHM | Raman shift
(cm-1) |  | (cm-1) |  | (cm-1) |  | (cm-1) |  | (cm-1) |  | (cm-1)
6.59351 | 1004.46 | 9.35956 | 1002.44 | 2.55886 | 1008.22 | 6.59351 | 1004.46 | 1.61537 | 1008.5 | 3.05726 | 1007.56
6.08354 | 1005.29 | 9.14153 | 1002.77 | 2.78279 | 1007.96 | 6.08354 | 1005.29 | 1.58442 | 1008.46 | 2.06818 | 1008.18
3.64277 | 1005.81 | 9.35956 | 1002.22 | 2.62928 | 1008.18 | 3.64277 | 1005.81 | 1.59991 | 1008.46 | 2.08293 | 1008.04
4.42105 | 1005.58 | 9.35956 | 1002.75 | 2.37377 | 1008.27 | 4.42105 | 1005.58 | 1.90453 | 1008.2 | 2.06818 | 1008.47
6.00167 | 1005.14 | 8.70332 | 1002.61 | 2.60116 | 1008.1 | 6.00167 | 1005.14 | 1.79899 | 1008.15 | 2.24385 | 1008.3
5.49368 | 1005.29 | 6.84573 | 1004.1 | 2.44531 | 1008.4 | 5.49368 | 1005.29 | 1.84436 | 1007.99 | 1.90453 | 1008.43
3.43252 | 1006.74 | 7.79462 | 1003.47 | 2.34503 | 1008.51 | 3.43252 | 1006.74 | 2.2002 | 1007.98 | 2.69929 | 1008.39
3.27289 | 1006.78 | 7.68271 | 1003.17 | 2.48802 | 1008.3 | 3.27289 | 1006.78 | 2.4738 | 1007.7 | 2.58707 | 1008.18
6.17685 | 1004.57 | 7.81697 | 1003.51 | 2.34503 | 1008.34 | 6.17685 | 1004.57 | 2.2002 | 1007.99 | 2.08293 | 1008.28
5.82548 | 1004.33 | 6.8 | 1003.36 | 2.40244 | 1008.11 | 5.82548 | 1004.33 | 2.15637 | 1007.86 | 2.40244 | 1008.28
9.79366 | 1002.21 | 5.76652 | 1005.19 | 2.76891 | 1008.3 | 9.79366 | 1002.21 | 1.5378 | 1007.64 | 2.34503 | 1008.25
7.74988 | 1002.92 | 7.02813 | 1004.75 | 2.71325 | 1008.1 | 7.74988 | 1002.92 | 1.85944 | 1008.05 | 2.06818 | 1008.17
5.41009 | 1006.02 | 9.35956 | 1002.84 | 3.03006 | 1007.94 | 5.41009 | 1006.02 | 1.75341 | 1007.97 | 2.11237 | 1008.14
4.79246 | 1006.5 | 8.79121 | 1003.5 | 2.85195 | 1007.66 | 4.79246 | 1006.5 | 2.09766 | 1007.83 | 1.91952 | 1008.17
4.57041 | 1005.61 | 8.39471 | 1003.39 | 2.57297 | 1008.16 | 4.57041 | 1005.61 | 1.67697 | 1008.1 | 2.12706 | 1007.87
5.54132 | 1005.02 | 9.03226 | 1002.66 | 1.90453 | 1008.5 | 5.54132 | 1005.02 | 1.5378 | 1008.2 | 2.33063 | 1008
5.63636 | 1005.63 | 7.74988 | 1003.83 | 2.33063 | 1008.12 | 5.63636 | 1005.63 | 1.75341 | 1007.9 | 2.27285 | 1008.45
6.77711 | 1005.07 | 6.30471 | 1004.23 | 2.35941 | 1008.55 | 6.77711 | 1005.07 | 1.96434 | 1008.11 | 2.82433 | 1008.39
5.49368 | 1005.23 | 14.72279 | 999.5 | 2.25836 | 1008.4 | 5.49368 | 1005.23 | 1.85944 | 1008 | 2.40244 | 1008.32
5.82548 | 1005.5 | 14.14964 | 1000 | 2.37377 | 1008.04 | 5.82548 | 1005.5 | 1.87449 | 1008.06 | 2.38811 | 1008.4
5.55322 | 1005.36 | 14.03481 | 999.74 | 2.50222 | 1008.24 | 5.55322 | 1005.36 | 1.90453 | 1007.79 | 2.44531 | 1008.4
5.32624 | 1005.4 | 8.19543 | 1003.07 | 2.72718 | 1008.19 | 5.32624 | 1005.4 | 1.72291 | 1007.89 | 2.4 | 1008.3
6.15355 | 1004.33 | 7.93972 | 1003.1 | 2.31621 | 1008.32 | 6.15355 | 1004.33 | 1.69231 | 1007.92
5.39813 | 1005.08 | 12.93486 | 999.85 | 2.53057 | 1008.42 | 5.39813 | 1005.08 | 1.69231 | 1008.22
6.2234 | 1004.38 | 10.4404 | 1000.8 | 2.87951 | 1007.85 | 6.2234 | 1004.38 | 1.69231 | 1008.16
6.77711 | 1004.11 | 10.76201 | 1001.36 | 2.27285 | 1008.36 | 6.77711 | 1004.11 | 1.66161 | 1008.11
5.95479 | 1005.52 | 11.97508 | 1000.88 | 2.35941 | 1008.17 | 5.95479 | 1005.52 | 1.73817 | 1008.1
3.09794 | 1006.07 | 12.25 | 1000.67 | 2.71325 | 1008.1 | 3.09794 | 1006.07 | 2.00897 | 1008.06
8.06217 | 1003.01 | 9.9018 | 1001.86 | 2.37377 | 1008.1 | 8.06217 | 1003.01 | 1.91952 | 1007.91
7.20969 | 1003.26 | 9.9882 | 1001.92 |  |  | 7.20969 | 1003.26 | 2.43103 | 1008.13
7.25496 | 1002.93 | 12.64025 | 1000.55 |  |  | 7.25496 | 1002.93 | 2.18561 | 1008.07
8.20652 | 1002.67 | 9.93421 | 1001.94 |  |  | 8.20652 | 1002.67 | 2.27285 | 1007.97
6.51289 | 1005.05 | 9.8153 | 1002.03 |  |  | 6.51289 | 1005.05 | 1.97924 | 1007.88
7.31148 | 1004.68 | 9.77201 | 1002.27 |  |  | 7.31148 | 1004.68 | 2.55886 | 1008.04
5.8137 | 1004.17 | 10.3652 | 1002.14 |  |  | 5.8137 | 1004.17 | 2.2002 | 1007.8
7.3792 | 1003.36 | 10.27917 | 1001.95 |  |  | 7.3792 | 1003.36 | 1.90453 | 1007.93
6.21177 | 1004.66 | 10.78341 | 1002.33 |  |  | 6.21177 | 1004.66 | 2.50222 | 1008.18
4.8415 | 1005.52 | 9.67453 | 1001.87 |  |  | 4.8415 | 1005.52 | 2.22932 | 1008.22
4.02979 | 1005.97 | 10.51554 | 1002.26 |  |  | 4.02979 | 1005.97 | 2.31621 | 1008.42
6.47828 | 1004 | 9.94501 | 1002.03 |  |  | 6.47828 | 1004 | 2.61522 | 1008.36
6.98261 | 1003.06 |  |  |  |  | 6.98261 | 1003.06 | 2.11237 | 1008.34
5.79012 | 1004.6 |  |  |  |  | 5.79012 | 1004.6 | 2.171 | 1008.19
6.40896 | 1004.51 |  |  |  |  | 6.40896 | 1004.51 | 1.79899 | 1008.27
5.95479 | 1004.46 |  |  |  |  | 5.95479 | 1004.46 | 2.00897 | 1008.31
6.02508 | 1005.24 |  |  |  |  | 6.02508 | 1005.24 | 1.97924 | 1008.36
6.25827 | 1005.24 |  |  |  |  | 6.25827 | 1005.24 | 2.55886 | 1008.18
5.82548 | 1004.31 |  |  |  |  | 5.82548 | 1004.31 | 2.22932 | 1008.24
7.13036 | 1003.45 |  |  |  |  | 7.13036 | 1003.45 | 2.24385 | 1007.91
6.59351 | 1003.96 |  |  |  |  | 6.59351 | 1003.96 | 2.30178 | 1008.15
5.06086 | 1004.26 |  |  |  |  | 5.06086 | 1004.26 | 2.09766 | 1008.06
6.00167 | 1004.54 |  |  |  |  | 6.00167 | 1004.54 | 2.12706 | 1008.29
6.1069 | 1004.57 |  |  |  |  | 6.1069 | 1004.57 | 1.99412 | 1008.38
6.93703 | 1004.99 |  |  |  |  | 6.93703 | 1004.99 | 2.28732 | 1008.25
5.90783 | 1004.8 |  |  |  |  | 5.90783 | 1004.8 | 2.171 | 1008.03
5.87257 | 1004.75 |  |  |  |  | 5.87257 | 1004.75 | 1.99412 | 1008.25
7.4806 | 1004.3 |  |  |  |  | 7.4806 | 1004.3 | 2.11237 | 1008.33
5.44595 | 1006.18 |  |  |  |  | 5.44595 | 1006.18 | 1.93448 | 1008.2
7.5593 | 1005 |  |  |  |  | 7.5593 | 1005 | 1.96434 | 1008.21
6.06017 | 1004.67 |  |  |  |  | 6.06017 | 1004.67 | 2.14173 | 1008.41
un-unannealed; an-annealed; PLV-Plešovice; QH-Qinghu |  | un-unannealed; an-annealed; PLV-Plešovice; QH-Qinghu

## Table S4
Table S4 Trace element concentrations by LA-ICP-MS for unannealed and annealed Plešovice and Qinghu zircons
Spots | Trace element concentration (μg/g)
| P | Ti | Y | Nb | La | Ce | Pr | Nd | Sm | Eu | Gd | Tb | Dy | Ho | Er | Tm | Yb | Lu | Pb | Th | U
un-PLV-01 | 239.84 | 64.16 | 361.54 | 3.92 | 0.0097 | 1.637 | 0.1071 | 1.251 | 2.24 | 0.643 | 8.86 | 3.72 | 39.06 | 11.12 | 37.36 | 6.45 | 47.48 | 5.87 | 106.76 | 43.27 | 501.78
un-PLV-02 | 253.61 | 63.67 | 378.83 | 4.02 | 0.016 | 1.685 | 0.0916 | 1.168 | 2.36 | 0.681 | 9.82 | 3.77 | 40.83 | 11.5 | 39.23 | 6.79 | 50.1 | 6.2 | 113.42 | 46.27 | 531.46
un-PLV-03 | 270.63 | 58.06 | 326.29 | 4.71 | 0.0061 | 1.705 | 0.0702 | 0.868 | 1.92 | 0.545 | 7.92 | 3.24 | 35.32 | 10.08 | 34.49 | 5.87 | 42.78 | 5.39 | 117.79 | 48.15 | 551.52
un-PLV-04 | 336.71 | 71.85 | 458.4 | 4.43 | 0.0193 | 1.905 | 0.117 | 1.57 | 2.85 | 0.821 | 11.71 | 4.6 | 49.56 | 13.91 | 48.87 | 8.45 | 64.36 | 8.01 | 129.12 | 56.83 | 614.79
un-PLV-05 | 347.26 | 70.91 | 456.77 | 4.31 | 0.0244 | 1.884 | 0.132 | 1.67 | 3.06 | 0.813 | 11.62 | 4.63 | 49.78 | 14 | 48.32 | 8.54 | 63.36 | 8.04 | 127.98 | 56.17 | 606.43
un-PLV-06 | 288.75 | 70.9 | 390.36 | 5.38 | 0.0166 | 2.064 | 0.1161 | 1.438 | 2.6 | 0.728 | 10.49 | 4.31 | 43.66 | 12.1 | 41.16 | 6.93 | 52.59 | 6.18 | 135.32 | 67.6 | 644.53
un-PLV-07 | 275.96 | 62.67 | 349.91 | 4.51 | 0.0206 | 1.874 | 0.0886 | 1.258 | 2.26 | 0.687 | 8.91 | 3.59 | 37.81 | 10.89 | 37.19 | 6.54 | 48.59 | 6.13 | 116.66 | 52.58 | 557.37
un-PLV-08 | 233.72 | 37.96 | 258.67 | 3.16 | 0.0202 | 1.768 | 0.0819 | 0.982 | 1.68 | 0.469 | 6.12 | 2.514 | 27.15 | 7.78 | 27.99 | 5.05 | 38.75 | 4.96 | 92.16 | 37.88 | 434.74
un-PLV-09 | 319.49 | 67.19 | 368.95 | 5.03 | 0.0387 | 2.161 | 0.13 | 1.64 | 2.46 | 0.625 | 9.61 | 3.76 | 40.33 | 11.44 | 39.57 | 7.04 | 52.56 | 6.54 | 139.29 | 61.24 | 661.09
un-PLV-10 | 360.7 | 62.2 | 433.06 | 6.13 | 0.0459 | 2.439 | 0.125 | 1.79 | 2.93 | 0.85 | 11.79 | 4.6 | 48.66 | 13.39 | 45.51 | 7.92 | 57.91 | 7.22 | 183.65 | 86.02 | 862.03
un-PLV-11 | 270.38 | 72.06 | 242.17 | 4.27 | 0.0316 | 1.742 | 0.116 | 1.107 | 1.76 | 0.427 | 6.22 | 2.439 | 26.05 | 7.48 | 25.74 | 4.67 | 34.44 | 4.34 | 104.57 | 43.05 | 500.06
un-PLV-12 | 216.2 | 30.58 | 204.05 | 2.9 | 0.0146 | 1.558 | 0.0791 | 0.999 | 1.43 | 0.346 | 4.97 | 2.077 | 21.6 | 6.21 | 21.47 | 3.88 | 29.42 | 3.72 | 85.52 | 34.96 | 400.62
un-PLV-13 | 224.76 | 38.05 | 195.46 | 3.14 | 0.0126 | 1.388 | 0.0585 | 0.76 | 1.38 | 0.341 | 4.83 | 1.92 | 20.6 | 5.98 | 20.68 | 3.63 | 27.81 | 3.41 | 87.07 | 34.25 | 414.23
un-PLV-14 | 336.87 | 60.28 | 359.09 | 4.79 | 0.0161 | 1.934 | 0.0897 | 1.245 | 2.2 | 0.63 | 8.96 | 3.63 | 38.98 | 11.24 | 39.04 | 7.03 | 51.89 | 6.61 | 147.98 | 59.4 | 705.28
un-PLV-15 | 313.4 | 63.58 | 370.75 | 4.85 | 0.008 | 1.964 | 0.0864 | 1.302 | 2.49 | 0.68 | 9.47 | 3.75 | 40.57 | 11.55 | 40.48 | 7.18 | 54.8 | 7.02 | 130.29 | 57.71 | 624.78
un-PLV-16 | 379.3 | 68.41 | 438.68 | 5.78 | 0.0147 | 2.322 | 0.1065 | 1.63 | 2.83 | 0.753 | 10.71 | 4.54 | 47.94 | 13.9 | 47.73 | 8.36 | 63.45 | 7.98 | 181.3 | 76.27 | 877.09
un-PLV-17 | 345.61 | 60.06 | 376.66 | 5.11 | 0.0104 | 2.029 | 0.0907 | 1.394 | 2.38 | 0.651 | 9.13 | 3.68 | 40.64 | 11.83 | 40.82 | 7.28 | 54.59 | 6.84 | 159.01 | 66.56 | 766.88
un-PLV-18 | <72.2 | 103.63 | 723.37 | 11.35 | 0.0172 | 4.23 | 0.203 | 2.97 | 5.05 | 1.317 | 19.94 | 7.9 | 84.49 | 23.74 | 81.13 | 13.9 | 102.1 | 12.48 | 368.46 | 174.4 | 1822.06
un-PLV-19 | 374.68 | 67.5 | 420.63 | 6.3 | 0.0165 | 2.292 | 0.11 | 1.334 | 2.64 | 0.753 | 10.78 | 4.39 | 46.77 | 13.64 | 46.51 | 8.2 | 63.04 | 7.69 | 182.37 | 76.66 | 886.47
un-PLV-20 | 386.86 | 68.04 | 424.11 | 6.33 | 0.0086 | 2.255 | 0.0945 | 1.47 | 2.65 | 0.756 | 10.23 | 4.28 | 46.83 | 13.31 | 46.19 | 8.11 | 61.36 | 7.6 | 187.08 | 77.05 | 891.64
un-PLV-21 | 600.74 | 92.86 | 708.4 | 4.81 | 0.0264 | 2.46 | 0.231 | 3.03 | 4.87 | 1.434 | 18.4 | 7.39 | 77.35 | 21.79 | 76.05 | 13.47 | 102.09 | 12.84 | 168 | 83.5 | 818.04
un-PLV-22 | 630.55 | 94.36 | 731.14 | 4.89 | 0.153 | 2.73 | 0.234 | 3.05 | 5.4 | 1.356 | 19.1 | 7.59 | 78.49 | 22.07 | 76.98 | 13.72 | 104.25 | 13.14 | 171.82 | 85.18 | 822.43
un-PLV-23 | 603.79 | 95.01 | 689.05 | 4.88 | 0.199 | 2.94 | 0.309 | 3.21 | 5.18 | 1.36 | 18.32 | 7.12 | 74.74 | 21.29 | 73.15 | 12.75 | 97.65 | 12.22 | 166.19 | 90.31 | 789.87
un-PLV-24 | 591.36 | 93.4 | 681.93 | 4.89 | 0.032 | 2.38 | 0.212 | 2.75 | 5.1 | 1.331 | 18.03 | 7.06 | 73.41 | 20.79 | 71.43 | 12.48 | 94.02 | 11.9 | 163.8 | 80.37 | 775.84
un-PLV-25 | 593.89 | 92.03 | 701.67 | 4.77 | 0.0322 | 2.37 | 0.207 | 2.76 | 4.75 | 1.34 | 17.83 | 7.13 | 75.97 | 21.02 | 72.72 | 12.97 | 98.35 | 12.36 | 162.46 | 79.82 | 782.62
un-PLV-26 | 601.03 | 93.92 | 700.38 | 4.85 | 0.123 | 2.99 | 0.347 | 3.63 | 5.12 | 1.358 | 18.45 | 7.21 | 75.07 | 21 | 73.5 | 12.71 | 96.76 | 12.47 | 162.77 | 95.02 | 772.73
un-PLV-27 | 593.7 | 94.13 | 698.64 | 4.9 | 0.0353 | 2.39 | 0.208 | 2.74 | 4.99 | 1.29 | 18.33 | 7.12 | 74.81 | 21.36 | 73.05 | 12.83 | 96.76 | 12.39 | 164.6 | 80.1 | 784.29
un-PLV-28 | 579.2 | 94.03 | 688.33 | 4.83 | 0.0341 | 2.43 | 0.219 | 2.9 | 4.65 | 1.285 | 18.39 | 6.95 | 74 | 20.9 | 72.06 | 12.74 | 96.14 | 12.27 | 163.99 | 78.27 | 772.55
an-PLV-01 | 373.49 | 65.8 | 502 | 4.4 | 0.0598 | 2.147 | 0.168 | 2.13 | 3.19 | 0.887 | 12.8 | 5.15 | 54.58 | 15.54 | 53.36 | 9.3 | 70.07 | 8.86 | 134.57 | 60.6 | 655.51
an-PLV-02 | 415.6 | 65.59 | 540.51 | 4.55 | 0.029 | 2.281 | 0.17 | 2.02 | 3.91 | 0.985 | 14.11 | 5.46 | 58.91 | 16.72 | 57.42 | 10.14 | 75.42 | 9.36 | 143.03 | 66.2 | 689.68
an-PLV-03 | 364.45 | 71.12 | 496.05 | 4.49 | 0.0214 | 2.07 | 0.134 | 1.89 | 3.14 | 0.872 | 12.78 | 5 | 53.03 | 15.42 | 52.81 | 9.45 | 70.09 | 8.76 | 133.56 | 60.12 | 656.57
an-PLV-04 | 391.25 | 73.56 | 518.81 | 4.53 | 0.0266 | 2.082 | 0.135 | 2.06 | 3.29 | 0.982 | 13.06 | 5.36 | 56.24 | 16.05 | 55.28 | 9.73 | 72.68 | 9.21 | 137.11 | 62.41 | 671.31
an-PLV-05 | 376.78 | 72.66 | 505.88 | 4.45 | 0.0203 | 2.037 | 0.144 | 2.01 | 3.4 | 0.925 | 13.35 | 5.19 | 55.88 | 15.59 | 53.9 | 9.36 | 72.17 | 8.95 | 137.01 | 61.94 | 669.05
an-PLV-06 | 298.33 | 61.25 | 414.8 | 3.92 | 0.128 | 2.15 | 0.152 | 1.68 | 2.64 | 0.718 | 10.36 | 4.09 | 44.58 | 13.08 | 45.42 | 8.13 | 62.63 | 7.91 | 114.76 | 51.06 | 556.93
an-PLV-07 | 278.98 | 53.01 | 386.83 | 3.69 | 0.0249 | 1.884 | 0.124 | 1.44 | 2.19 | 0.737 | 9.43 | 3.94 | 41.81 | 11.74 | 42.01 | 7.47 | 55.55 | 6.99 | 110.46 | 48.89 | 537.26
an-PLV-08 | 348.05 | 62.61 | 458.65 | 4.09 | 0.0237 | 1.917 | 0.148 | 1.59 | 3.07 | 0.842 | 11.78 | 4.74 | 50.76 | 14.19 | 48.79 | 8.62 | 64.39 | 8.24 | 124.91 | 55.96 | 607.16
an-PLV-09 | 473.84 | 102.07 | 620.37 | 10.78 | 0.0184 | 3.66 | 0.18 | 2.34 | 4.64 | 1.222 | 17.34 | 6.53 | 70.11 | 19.7 | 65.89 | 11.08 | 81.61 | 9.89 | 342.06 | 167.32 | 1663.61
an-PLV-10 | 470.88 | 96.42 | 620.8 | 10.79 | 0.0281 | 3.61 | 0.181 | 2.46 | 4.58 | 1.183 | 16.69 | 6.58 | 70.1 | 19.57 | 66.32 | 11.18 | 81.94 | 9.81 | 337.7 | 166.4 | 1658.28
an-PLV-11 | 466.82 | 96.93 | 614.41 | 10.25 | 0.0369 | 3.67 | 0.201 | 2.57 | 4.3 | 1.218 | 16.79 | 6.57 | 69.39 | 19.19 | 64.12 | 10.93 | 79.1 | 9.64 | 328.78 | 163.33 | 1619.4
an-PLV-12 | 501.74 | 109.96 | 709.47 | 13.32 | 0.0578 | 4.43 | 0.251 | 3.21 | 5.39 | 1.416 | 20.11 | 7.82 | 80.86 | 22.06 | 72.66 | 12.32 | 87.6 | 10.58 | 379.46 | 206.99 | 1858.48
an-PLV-13 | 486.82 | 107.7 | 677.8 | 12.48 | 0.084 | 4.66 | 0.256 | 3.29 | 5.38 | 1.456 | 18.8 | 7.32 | 78.15 | 21.69 | 71.29 | 11.97 | 85.75 | 10.66 | 357.78 | 191 | 1741.78
an-PLV-14 | 326.32 | 60.99 | 343.9 | 4.9 | 0.0071 | 1.937 | 0.0806 | 1.13 | 2.21 | 0.576 | 8 | 3.48 | 37.76 | 10.96 | 37.07 | 6.7 | 49.2 | 6.32 | 147.48 | 62.29 | 726.01
an-PLV-15 | 314.94 | 67.16 | 326.35 | 4.81 | 0.699 | 8.81 | 0.434 | 3.01 | 2.6 | 0.872 | 8.58 | 3.3 | 35.2 | 10.16 | 35.51 | 6.21 | 46.45 | 5.88 | 134.54 | 89.64 | 652.95
an-PLV-16 | 373.94 | 75.5 | 426.08 | 6.11 | 0.342 | 5.36 | 0.289 | 2.42 | 3.1 | 0.892 | 10.99 | 4.4 | 46.65 | 13.22 | 45.54 | 7.79 | 58.5 | 7.38 | 192.1 | 98.57 | 934.75
an-PLV-17 | 393.1 | 71.89 | 447.19 | 6.82 | 0.0576 | 2.89 | 0.173 | 1.79 | 3.11 | 0.899 | 11.54 | 4.62 | 49.66 | 13.94 | 47.54 | 8.04 | 60.19 | 7.51 | 213.62 | 101.47 | 1035.06
an-PLV-18 | 314.93 | 76.34 | 442.22 | 5.65 | 0.01 | 2.346 | 0.139 | 2.03 | 3.56 | 0.907 | 13.2 | 5.05 | 50.97 | 13.89 | 46.84 | 8.11 | 60.72 | 7.55 | 144.99 | 82.89 | 711.99
an-PLV-19 | 311.8 | 78.12 | 439.94 | 5.74 | 0.0203 | 2.242 | 0.14 | 2.05 | 3.39 | 0.909 | 13.01 | 4.84 | 50.52 | 13.84 | 46.38 | 8.08 | 60.8 | 7.63 | 144.09 | 80.57 | 709.18
an-PLV-20 | 312.86 | 77.96 | 435.5 | 5.6 | 0.0182 | 2.277 | 0.129 | 1.69 | 3.25 | 0.893 | 12.8 | 4.82 | 49.3 | 13.58 | 46.03 | 7.86 | 58.32 | 7.39 | 143.94 | 79.42 | 695.09
an-PLV-21 | 319.46 | 74.66 | 447.63 | 5.87 | 0.0218 | 2.343 | 0.141 | 2.03 | 3.37 | 0.947 | 13.49 | 4.96 | 51.29 | 13.98 | 47.16 | 8.21 | 62.13 | 7.86 | 145.01 | 83.03 | 717.49
an-PLV-22 | 312.01 | 75.59 | 443.02 | 5.73 | 0.0189 | 2.377 | 0.159 | 2.08 | 3.65 | 0.98 | 13.38 | 4.94 | 51.42 | 14 | 47.01 | 8.06 | 59.84 | 7.68 | 144.9 | 82.61 | 717.42
an-PLV-23 | 379.16 | 80.74 | 436.96 | 6.43 | 0.0074 | 2.392 | 0.124 | 1.47 | 2.74 | 0.77 | 11.27 | 4.39 | 47.71 | 13.63 | 47.24 | 8.2 | 61.11 | 7.54 | 199.49 | 86.43 | 982.81
an-PLV-24 | 383.07 | 79.69 | 431.84 | 6.5 | 0.0155 | 2.47 | 0.105 | 1.42 | 2.69 | 0.717 | 10.95 | 4.3 | 47.22 | 13.41 | 45.68 | 8.06 | 59.36 | 7.23 | 200.67 | 87.17 | 974.2
an-PLV-25 | 312.41 | 73.49 | 435.36 | 5.65 | 0.0153 | 2.247 | 0.122 | 1.89 | 3.31 | 0.887 | 12.72 | 4.92 | 50.53 | 13.65 | 45.43 | 7.99 | 58.4 | 7.28 | 145.18 | 80.92 | 708.12
an-PLV-26 | 313.8 | 76.04 | 434.67 | 5.69 | 0.0207 | 2.232 | 0.13 | 1.92 | 3.32 | 0.943 | 12.68 | 4.91 | 50.05 | 13.7 | 46.25 | 7.98 | 59.94 | 7.73 | 144.95 | 78.91 | 702.81
un-QH-01 | 128.04 | 9.48 | 754.89 | 3.85 | 0.0147 | 9.58 | 0.0934 | 1.57 | 3.09 | 0.553 | 15.58 | 5.69 | 67.43 | 24.49 | 110.75 | 25.18 | 252.58 | 44.26 | 65.46 | 333.27 | 654.48
un-QH-02 | 270.5 | 16.76 | 1425.75 | 13.73 | 0.065 | 32.49 | 0.127 | 2.32 | 5.07 | 0.603 | 25.67 | 9.64 | 119.62 | 45.69 | 210.48 | 48.19 | 492.28 | 87.03 | 201.69 | 943.36 | 2015
un-QH-03 | 143.16 | 9.79 | 629.17 | 6.75 | 0.0576 | 14.16 | 0.0934 | 1.225 | 2.21 | 0.253 | 11.8 | 4.49 | 53.39 | 20.02 | 93.3 | 21.61 | 220.68 | 39.12 | 100.42 | 506.63 | 1034.05
un-QH-04 | 123.42 | 7.61 | 580.26 | 5.9 | 0.0095 | 14.47 | 0.054 | 0.83 | 1.91 | 0.252 | 9.94 | 3.97 | 47.63 | 18.55 | 85.98 | 20.06 | 204.67 | 36.63 | 88.86 | 379.98 | 900.43
un-QH-05 | 268.08 | 8.44 | 1071.54 | 3.48 | 4.6 | 20.72 | 0.987 | 5.5 | 5.13 | 0.723 | 22.63 | 8.09 | 92.14 | 33.28 | 149.02 | 32.9 | 321.87 | 55.99 | 79.9 | 471.16 | 805.91
un-QH-06 | 191.45 | 13.39 | 707.2 | 4.61 | 0.021 | 10.17 | 0.115 | 1.82 | 3.23 | 0.378 | 15.07 | 5.4 | 62.89 | 22.93 | 102.8 | 23.21 | 231.32 | 40.84 | 66.33 | 364.59 | 682.33
un-QH-07 | 81.78 | 9.02 | 619.61 | 3 | 0.189 | 9.19 | 0.232 | 2.33 | 3.35 | 0.895 | 15.48 | 5.09 | 57.06 | 20.2 | 87.52 | 19.35 | 191.48 | 32.84 | 44.43 | 262.95 | 448.4
un-QH-08 | 149.55 | 8.05 | 676.74 | 6.43 | 0.007 | 16.18 | 0.0724 | 1.333 | 2.36 | 0.313 | 12.61 | 4.71 | 56.66 | 21.48 | 99.07 | 22.76 | 233.9 | 41.89 | 102.12 | 470.88 | 1046.77
un-QH-09 | 258.44 | 7.19 | 591 | 5.39 | 0.0203 | 12.73 | 0.0506 | 0.738 | 1.71 | 0.24 | 10.06 | 3.98 | 48.32 | 18.48 | 87.85 | 20.83 | 212.39 | 37.66 | 83.54 | 336.18 | 855.16
un-QH-10 | 126.67 | 11.98 | 543 | 3.64 | 0.809 | 9.15 | 0.217 | 1.73 | 2.48 | 0.368 | 11.97 | 4.31 | 48.54 | 17.46 | 77.74 | 17.77 | 173.94 | 30.93 | 43.3 | 239.56 | 424.31
un-QH-11 | 126.7 | 7.26 | 688.83 | 6.21 | 0.0601 | 14.32 | 0.135 | 1.66 | 2.92 | 0.401 | 12.95 | 4.83 | 56.99 | 21.48 | 98.44 | 22.8 | 230.87 | 40.36 | 84.38 | 396.56 | 825.75
un-QH-12 | 426.09 | 7.92 | 713.98 | 6.65 | 0.0368 | 16.01 | 0.0808 | 1.353 | 2.44 | 0.284 | 12.66 | 4.96 | 60.42 | 22.95 | 105.98 | 24.45 | 249.34 | 44.46 | 114.36 | 554.04 | 1172.61
un-QH-13 | 132.96 | 8.11 | 593.44 | 6.06 | 0.0062 | 14.61 | 0.0607 | 0.959 | 2 | 0.262 | 10.83 | 4.07 | 49.79 | 18.74 | 87.34 | 20.57 | 209.89 | 37.27 | 93.26 | 405.02 | 951.25
un-QH-14 | 135.15 | 8.11 | 752.02 | 5.32 | 0.099 | 14.15 | 0.114 | 1.404 | 2.75 | 0.431 | 13.46 | 5.13 | 62.54 | 24.04 | 110.33 | 25.53 | 256.83 | 46.05 | 87.75 | 388.51 | 862.58
un-QH-15 | 139.82 | 10.06 | 678.37 | 5.42 | 0.0086 | 15.23 | 0.0796 | 1.18 | 2.59 | 0.42 | 12.32 | 4.71 | 55.79 | 21.51 | 98.91 | 22.62 | 226.47 | 40.09 | 96.61 | 484.99 | 980.5
un-QH-16 | 207.25 | 21.72 | 1008.97 | 5.51 | 2.97 | 18.67 | 0.616 | 4.08 | 4.57 | 0.667 | 21.13 | 7.47 | 86.52 | 31.37 | 139.35 | 30.85 | 307.86 | 52.98 | 94.72 | 516.76 | 935.49
un-QH-17 | 142.72 | 7.95 | 704.75 | 6.77 | 0.0089 | 17.75 | 0.0735 | 1.255 | 2.5 | 0.34 | 12.86 | 4.76 | 58.39 | 22.19 | 102.53 | 23.79 | 241.55 | 42.5 | 105.62 | 469.11 | 1067.58
un-QH-18 | 113.54 | 10.11 | 836.34 | 3.38 | 0.131 | 9.78 | 0.173 | 2.26 | 3.79 | 0.633 | 18.03 | 6.27 | 73.59 | 26.54 | 119.35 | 26.86 | 261.66 | 46.31 | 65.84 | 357.53 | 647.73
un-QH-19 | 127.74 | 9.42 | 595.48 | 4.54 | 0.0097 | 10.1 | 0.0683 | 1.278 | 2.27 | 0.367 | 11.45 | 4.17 | 49.92 | 19 | 87.55 | 20.07 | 206.25 | 36.72 | 72 | 348.95 | 726.71
un-QH-20 | 121.51 | 10.67 | 533.83 | 3.99 | 0.103 | 8.8 | 0.0816 | 1.127 | 1.99 | 0.354 | 9.93 | 3.78 | 45.63 | 16.97 | 77.22 | 18.01 | 184.05 | 32.64 | 56.97 | 261.55 | 562.99
un-QH-21 | 139.13 | 11.36 | 964.05 | 4.05 | 0.093 | 10.23 | 0.193 | 3.09 | 4.84 | 0.55 | 21.64 | 7.5 | 85.83 | 30.98 | 134.86 | 30.06 | 293.3 | 50.5 | 74.9 | 442.46 | 734.89
un-QH-22 | 805.75 | 8.32 | 732.88 | 6.29 | 0.083 | 17.93 | 0.0909 | 1.207 | 2.24 | 0.338 | 12.68 | 4.8 | 59.67 | 22.88 | 107.47 | 25.01 | 250.4 | 46.13 | 105.84 | 453.57 | 1069.3
un-QH-23 | 136.89 | 8.3 | 740.51 | 4.44 | 0.0082 | 10.17 | 0.0964 | 1.46 | 3.13 | 0.407 | 14.63 | 5.33 | 64.75 | 23.82 | 109.17 | 24.77 | 249.51 | 43.85 | 76.46 | 368.92 | 751.73
un-QH-24 | 136.65 | 8.06 | 676.62 | 6.52 | 0.0278 | 13.79 | 0.0755 | 1.181 | 2.27 | 0.309 | 12.48 | 4.51 | 57.24 | 21.21 | 99.65 | 23.1 | 233.18 | 41.41 | 89.05 | 394.67 | 905.84
un-QH-25 | 261.62 | 15.98 | 888.5 | 1.878 | 0.0324 | 7.28 | 0.275 | 4.51 | 6.28 | 1.37 | 23.43 | 7.77 | 84.15 | 29.19 | 123.71 | 26.31 | 250.66 | 43.09 | 34.12 | 248.88 | 351.1
un-QH-26 | 389.75 | 9.48 | 1186.75 | 4.44 | 0.0798 | 13.01 | 0.21 | 3.04 | 5.61 | 0.759 | 25.68 | 9.05 | 102.41 | 37.23 | 166.35 | 36.57 | 358.51 | 61.79 | 94.67 | 569.47 | 977.78
un-QH-27 | 128.06 | 10.13 | 1250.91 | 3.85 | 0.0319 | 11.52 | 0.275 | 3.96 | 6.16 | 0.892 | 27.57 | 9.65 | 111.34 | 39.96 | 175.58 | 38.22 | 373.03 | 64.53 | 90.1 | 573.25 | 915.06
un-QH-28 | 145.75 | 7.93 | 691.52 | 6.6 | 0.0148 | 16.9 | 0.0663 | 1.255 | 2.58 | 0.331 | 12.57 | 4.75 | 57.41 | 21.78 | 100.88 | 23.39 | 237.8 | 42.4 | 110.85 | 500.27 | 1106.36
an-QH-01 | 152.06 | 20.11 | 1093.03 | 4.73 | 1.302 | 14.55 | 0.409 | 3.87 | 5.57 | 0.634 | 24.43 | 8.63 | 96.89 | 34.7 | 149.76 | 33.14 | 324.48 | 55.41 | 82.87 | 535.09 | 859.51
an-QH-02 | 168.47 | 9.89 | 667.34 | 6.28 | 0.629 | 17.59 | 0.214 | 1.66 | 2.37 | 0.321 | 11.69 | 4.53 | 55.28 | 21.03 | 96.27 | 22.53 | 231.06 | 40.52 | 100.15 | 427.34 | 1029.81
an-QH-03 | 122.25 | 10.62 | 951.63 | 3.91 | 0.0107 | 10.23 | 0.131 | 2.56 | 4.64 | 0.671 | 20.39 | 7.12 | 82.72 | 29.82 | 132.96 | 29.77 | 291.16 | 50.75 | 70.42 | 411.5 | 742.48
an-QH-04 | 145.83 | 14.68 | 758.87 | 5.15 | 0.0579 | 12.01 | 0.101 | 1.54 | 2.96 | 0.34 | 15 | 5.53 | 66.65 | 24.52 | 112.96 | 25.45 | 255.09 | 44.48 | 82.17 | 422.1 | 856.8
an-QH-05 | 903.83 | 59.29 | 544.13 | 4.15 | 0.094 | 8.89 | 0.099 | 1.37 | 2.17 | 0.303 | 10.77 | 3.9 | 46.94 | 17.31 | 80.76 | 18.21 | 182.54 | 33.97 | 52.76 | 294.67 | 548.33
an-QH-06 | 115.9 | 11.21 | 1061.64 | 3.66 | 0.0237 | 10.91 | 0.139 | 2.33 | 4.63 | 0.699 | 22.44 | 8.11 | 92.64 | 33.58 | 150.05 | 32.79 | 323.96 | 55.58 | 78.5 | 474.87 | 811.07
an-QH-07 | 247.41 | 13.37 | 826.54 | 4.78 | 0.264 | 13.57 | 0.207 | 2.23 | 3.83 | 0.748 | 17.1 | 6.15 | 72.92 | 26.64 | 118.66 | 26.34 | 268.86 | 46.91 | 78.5 | 442.6 | 831.46
an-QH-08 | 148.3 | 13.77 | 632.92 | 5.98 | 0.318 | 13.96 | 0.137 | 1.388 | 2.37 | 0.296 | 12.33 | 4.53 | 53.49 | 20.51 | 93.82 | 21.86 | 223.35 | 39.35 | 95.48 | 467.39 | 985.01
an-QH-09 | 152.3 | 6.12 | 631.86 | 7.63 | 0.0118 | 17.02 | 0.0394 | 0.931 | 1.93 | 0.225 | 10.68 | 4.14 | 52.29 | 20.12 | 95.91 | 22.52 | 233.06 | 41.27 | 120.46 | 455.73 | 1267.27
an-QH-10 | 145.95 | 7.54 | 703.93 | 7.56 | 0.161 | 17.88 | 0.0888 | 1.159 | 2.49 | 0.265 | 12.5 | 4.88 | 59.85 | 22.45 | 104.54 | 24.26 | 247.53 | 43.79 | 117.57 | 540.84 | 1234.75
an-QH-11 | 179.59 | 27.12 | 1017.37 | 6.23 | 0.315 | 16.75 | 0.177 | 2.47 | 4.21 | 0.589 | 21.3 | 7.6 | 88.62 | 32.01 | 144.51 | 32.51 | 319.06 | 55.52 | 113.23 | 707.37 | 1182.51
an-QH-12 | 136.99 | 9.87 | 636.37 | 5.75 | 0.022 | 12.05 | 0.0889 | 1.238 | 2.23 | 0.328 | 12.03 | 4.45 | 53.58 | 20.36 | 94.29 | 22.3 | 228.35 | 41.03 | 89.02 | 413.79 | 917.29
an-QH-13 | 134.32 | 9.52 | 565.2 | 5.28 | 0.0099 | 12.36 | 0.0553 | 0.927 | 2.08 | 0.275 | 10.37 | 3.84 | 48.45 | 18.16 | 83.75 | 19.65 | 199.01 | 35.74 | 86.49 | 414.87 | 906.7
an-QH-14 | 384.16 | 11.44 | 559.32 | 5.22 | 0.0207 | 10.82 | 0.0639 | 1.08 | 2.17 | 0.225 | 10.21 | 3.84 | 46.92 | 17.87 | 81.97 | 19.26 | 194.78 | 34.53 | 70.13 | 336.87 | 725.03
an-QH-15 | 165.97 | 110.47 | 930.26 | 3.91 | 3.71 | 17 | 0.884 | 4.63 | 4.43 | 0.62 | 20.77 | 7.31 | 84.24 | 30.44 | 132.77 | 29.48 | 292.19 | 50.44 | 67.1 | 400.6 | 679.01
an-QH-16 | 643.37 | 38.75 | 1120.49 | 5.67 | 0.118 | 14.65 | 0.194 | 2.76 | 4.97 | 0.693 | 22.99 | 8.28 | 95.18 | 34.48 | 155.55 | 34.82 | 342.77 | 60.48 | 90.68 | 555.89 | 958.7
an-QH-17 | 351.88 | 6.97 | 748.64 | 7.06 | 0.0116 | 15.82 | 0.0612 | 1.095 | 2.59 | 0.311 | 13.48 | 5.27 | 64.44 | 23.99 | 112.21 | 26.14 | 265.74 | 46.79 | 119.5 | 514.87 | 1234.26
an-QH-18 | 2093.47 | 274.19 | 1277.12 | 9.42 | 2.332 | 25.11 | 0.628 | 4.45 | 5.46 | 0.724 | 26.19 | 9.26 | 108.35 | 40.35 | 185.16 | 41.04 | 401.78 | 74.83 | 142.15 | 771.02 | 1461.15
an-QH-19 | 444.77 | 15.98 | 874.41 | 3.15 | 4.83 | 17.88 | 1.001 | 5.62 | 4.78 | 0.64 | 19.54 | 6.73 | 78.69 | 28.46 | 125.67 | 27.86 | 272.97 | 47.65 | 60.4 | 354.23 | 629.98
an-QH-20 | 136.92 | 32.7 | 1392.89 | 5.76 | 0.727 | 14.4 | 0.351 | 4.31 | 7.13 | 0.866 | 32.8 | 11.29 | 125.72 | 44.76 | 194.81 | 42.71 | 412.22 | 71.13 | 114.13 | 782.15 | 1192.23
an-QH-21 | 157.73 | 9.93 | 709.55 | 5.31 | 0.0107 | 13.23 | 0.0693 | 1.304 | 2.62 | 0.35 | 12.99 | 4.99 | 59.89 | 22.44 | 104.03 | 23.89 | 243.59 | 42.56 | 85.12 | 421.31 | 869.71
an-QH-22 | 145.05 | 9.76 | 611.33 | 5.78 | 0.0695 | 12.65 | 0.0795 | 1.207 | 2.22 | 0.338 | 11.26 | 4.37 | 52.32 | 19.46 | 90.29 | 20.8 | 212.79 | 37.82 | 89.05 | 436.29 | 922.26
an-QH-23 | 135.06 | 15.22 | 626.12 | 4.92 | 0.386 | 11.89 | 0.153 | 1.48 | 2.34 | 0.305 | 11.63 | 4.43 | 52.53 | 19.78 | 92.17 | 21.32 | 218.52 | 38.98 | 72.05 | 331.07 | 720.84
an-QH-24 | 140.85 | 9.55 | 659.97 | 6.03 | 0.0104 | 13.71 | 0.0669 | 1.145 | 2.36 | 0.327 | 12.17 | 4.67 | 55.84 | 21.07 | 96.74 | 22.74 | 230.27 | 40.2 | 99.3 | 493.85 | 1022.51
un-unannealed; an-annealed; PLV-Plešovice; QH-Qinghu