## SI-1
Machine learning-based q-RASPR predictions of detonation heat for nitrogen-containing compounds
Shubham Kumar Pandey, Arkaprava Banerjee, Kunal Roy*
Department of Pharmaceutical Technology
Jadavpur University, Kolkata 700032, India
Email: kunal.roy@jadavpuruniversity.in
Supplementary Materials SI-1
*Corresponding authors
Prof. Kunal Roy, Phone: +91 98315 94140;
Fax: +91-33-2837-1078
Email: kunalroy_in@yahoo.com; kunal.roy@jadavpuruniversity.in

## Compounds
Supplementary Materials SI-1
S. No. | Train/test | Compounds name | Observed value of detonation heat ( kJ/kg ) | SMILES strings
1 | Train | 3,6-Dihydrazino-1,2,4,5-tetrazine | 3446.08 | NNC1=NN=C(NN)N=N1
2 | Train | 2,6-Diamino-3-nitro-5-methyloxypyrazine-1-oxide | 5042.26 | [O-][N+]1=C(N)C(C[O-])=NC([N+]([O-])=O)=C1N
3 | Train | 4-amino-3,5-dinitropyrazole | 5380.67 | O=[N+](C1=C(N)C([N+]([O-])=O)=NN1)[O-]
4 | Train | 2,4,6-Trichloro-[1,3,5]triazine | 432.83 | ClC1=NC(Cl)=NC(Cl)=N1
5 | Train | 2-nitro-triazol-5-one | 4316.69 | O=C1C=NN([N+]([O-])=O)N1
6 | Train | 1,1'-Dinitro-3,3'-Azo-1,2,4-triazole | 9040.43 | O=[N+](N1N=C(/N=N/C2=NN([N+]([O-])=O)C=N2)N=C1)[O-]
7 | Train | 4,6-Bis(5-amino-3-nitro-1,2,4-triazolyl)-5-nitropyrimidine | 5079.97 | O=[N+](C1=C(N3N=C([N+]([O-])=O)N=C3N)N=CN=C1N2N=C([N+]([O-])=O)N=C2N)[O-]
8 | Train | 3-nitro-1,2,4-triazole | 5142.22 | O=[N+](C1=NNC=N1)[O-]
9 | Train | 3-Amino-5-nitro-1,2,4-triazole | 4332.7 | O=[N+](C1=NC(N)=NN1)[O-]
10 | Train | 5-nitro-2,4,6-triamino-pyrimidine-1,3-dioxide | 4141.69 | [O-][N+]1=C(N)[N+]([O-])=C(N)C([N+]([O-])=O)=C1N
11 | Test | 5,5'-Dinitro-3,3'-azo-1H-1,2,4-triazole | 5769.03 | O=[N+](C1=NC(/N=N/C2=NNC([N+]([O-])=O)=N2)=NN1)[O-]
12 | Train | 3,6-Bis(1H-1,2,3,4-tetrazolyl-5-amino)-1,2,4,5-tetrazine | 3926.25 | NN1NC(N3N=NN=C3)=NN=C1N2N=NN=C2
13 | Train | 3,3'-Azobis(6-amino-1,2,4,5-tetrazine) | 4587.84 | NC1=NN=C(/N=N/C2=NN=C(N)N=N2)N=N1
14 | Test | 3,6-Diaminotetrazine-1,4-dioxide | 4583.73 | [O-][N+]1=NN(N)[NH+]([O-])C=C1N
15 | Train | 3,6-Dinitropyrazolyl[4,3-c]pyrazole | 5978.72 | O=[N+](C1=NNC2=C1NN=C2[N+]([O-])=O)[O-]
16 | Train | Pentaerythritol tetraazide acetate | 4679.37 | OCC(C(OC(C)=O)N=[N+]=[N-])(CO)C(N=[N+]=[N-])(N=[N+]=[N-])ON=[N+]=[N-]
17 | Train | 1,3-Dinitrobenzene | 5893.03 | O=[N+](C1=CC([N+]([O-])=O)=CC=C1)[O-]
18 | Train | 1,3,5-Trinitrobenzene | 6479.23 | O=[N+](C1=CC([N+]([O-])=O)=CC([N+]([O-])=O)=C1)[O-]
19 | Train | 1-methyl-2,4-dinitrobenzene | 5685.92 | O=[N+](C1=CC=C(C)C([N+]([O-])=O)=C1)[O-]
20 | Train | 2,4,6-Trinitrotoluene | 6342.3 | CC1=C([N+]([O-])=O)C=C([N+]([O-])=O)C=C1[N+]([O-])=O
21 | Train | 2,4-Dimethyl-1,3,5-trinitrobenzene | 6241.88 | O=[N+](C1=C(C)C([N+]([O-])=O)=C(C)C([N+]([O-])=O)=C1)[O-]
22 | Test | 1-chloro-2,4-dinitrobenzene | 4734.16 | O=[N+](C1=CC=C(Cl)C([N+]([O-])=O)=C1)[O-]
23 | Train | 2-chloro-1,3,5-trinitrobenzene | 5602.02 | O=[N+](C1=CC([N+]([O-])=O)=C(Cl)C([N+]([O-])=O)=C1)[O-]
24 | Train | 2,4,6-Trinitrophenol | 6269.8 | O=[N+](C1=C(O)C([N+]([O-])=O)=CC([N+]([O-])=O)=C1)[O-]
25 | Train | 2-methyl-4,6-dinitrophenol | 5291.44 | O=[N+](C1=C(O)C(C)=CC([N+]([O-])=O)=C1)[O-]
26 | Train | 3-methyl-2,4,6-trinitrophenol | 6218.08 | O=[N+](C1=C(O)C([N+]([O-])=O)=C(C)C([N+]([O-])=O)=C1)[O-]
27 | Train | 2,4-Dinitroanisole | 5774.82 | COC1=CC=C([N+]([O-])=O)C=C1[N+]([O-])=O
28 | Train | 2-methoxy-1,3,5-trinitrobenzene | 6384.33 | O=[N+](C1=CC([N+]([O-])=O)=C(OC)C([N+]([O-])=O)=C1)[O-]
29 | Test | 2,3,4,6-Tetranitroaniline | 6620.19 | NC1=C([N+]([O-])=O)C=C([N+]([O-])=O)C([N+]([O-])=O)=C1[N+]([O-])=O
30 | Train | 1,3-Diamino-2,4,6-trinitrobenzene | 5277.62 | O=[N+](C1=C(N)C([N+]([O-])=O)=C(N)C([N+]([O-])=O)=C1)[O-]
31 | Test | 1,3,5-triamino-2,4,6-trinitrobenzene | 4849.82 | O=[N+](C1=C(N)C([N+]([O-])=O)=C(N)C([N+]([O-])=O)=C1N)[O-]
32 | Train | 2,4-Dinitrophenylhydrazine | 5400.78 | NNC1=CC=C([N+]([O-])=O)C=C1[N+]([O-])=O
33 | Train | 2,4,6-Trinitrobenzoic acid | 6013.23 | O=C(O)C1=C([N+]([O-])=O)C=C([N+]([O-])=O)C=C1[N+]([O-])=O
34 | Train | 1,5-Dinitronaphthalene | 5627.11 | O=[N+](C1=CC=CC2=C([N+]([O-])=O)C=CC=C12)[O-]
35 | Train | 1,8-Dinitronaphthalene | 5727.06 | O=[N+](C1=CC=CC2=CC=CC([N+]([O-])=O)=C12)[O-]
36 | Train | 1,3,6,8-Tetranitronaphthalene | 6523.65 | O=[N+](C1=CC([N+]([O-])=O)=CC2=CC([N+]([O-])=O)=CC([N+]([O-])=O)=C12)[O-]
37 | Test | Hexanitrodiphenyl ether | 6897.36 | O=[N+](C1=C([N+]([O-])=O)C([N+]([O-])=O)=C([N+]([O-])=O)C([N+]([O-])=O)=C1OC2=CC=CC=C2[N+]([O-])=O)[O-]
38 | Train | Hexanitrodiphenyl sulfide | 6212.12 | O=[N+](C1=C([N+]([O-])=O)C([N+]([O-])=O)=C([N+]([O-])=O)C([N+]([O-])=O)=C1SC2=CC=CC=C2[N+]([O-])=O)[O-]
39 | Train | 2,4,6-Trinitrobenzidine | 6784.2 | NC1([N+]([O-])=O)C=C([N+]([O-])=O)C(C2=CC=C(N)C=C2)=C([N+]([O-])=O)C1
40 | Train | Hexanitroazobenzene | 7105.37 | O=[N+](C1=C([N+]([O-])=O)C([N+]([O-])=O)=C([N+]([O-])=O)C([N+]([O-])=O)=C1/N=N/C2=CC=CC=C2[N+]([O-])=O)[O-]
41 | Train | 3,4-Bis ( picrylamino)Furazan | 6426.36 | O=[N+](C1=CC([N+]([O-])=O)=CC([N+]([O-])=O)=C1NC2=NON=C2NC3=C([N+]([O-])=O)C=C([N+]([O-])=O)C=C3[N+]([O-])=O)[O-]
42 | Train | 1,4,6-Trinitro-1,4,6-Triazacycloheptane-2,3-Furazan | 5271.44 | O=[N+](N2CN([N+]([O-])=O)C1=NON=C1N([N+]([O-])=O)C2)[O-]
43 | Train | 1,4,5,8-tetranitro-1,4,5,8-tetraazahydronaphthalene-2,3-furazan | 7153.57 | O=[N+](N(CCN3[N+]([O-])=O)C2C3N([N+]([O-])=O)C1=NON=C1N2[N+]([O-])=O)[O-]
44 | Train | 1,4-Dinitropiperazine-2,3-co(N,N'-dinitroimidazolidine)-5,6-fluorofurazan | 7445.56 | O=[N+](N1C(N([N+]([O-])=O)C2=NON=C2N3[N+]([O-])=O)C3N([N+]([O-])=O)C1)[O-]
45 | Train | 1-Nitropiperazine-2,3-co(1',3'-dinitroimidazolidinone-2')-5,6-nafurazan | 7390.33 | O=C3N([N+]([O-])=O)C2NC1=NON=C1N([N+]([O-])=O)C2N3[N+]([O-])=O
46 | Train | 1,4,5,8-tetranitro-1,4,5,8-tetraazahydronaphthalene-2,3,6,7-difurazan | 7603.01 | O=[N+](N2C1=NON=C1N([N+]([O-])=O)C4C2N([N+]([O-])=O)C3=NON=C3N4[N+]([O-])=O)[O-]
47 | Train | 4,4'-heavy (N-trinitroethyl-N-nitro)-3,3'-difurazan | 7830.64 | O=[N+](N(CC([N+]([O-])=O)([N+]([O-])=O)[N+]([O-])=O)C1=NON=C1C2=NON=C2N([N+]([O-])=O)CC([N+]([O-])=O)([N+]([O-])=O)[N+]([O-])=O)[O-]
48 | Train | Heavy (N-trinitroethyl-N-nitro)furazan | 6795.58 | O=[N+](N(C1=NON=C1N([N+]([O-])=O)CC([N+]([O-])=O)([N+]([O-])=O)[N+]([O-])=O)CC([N+]([O-])=O)([N+]([O-])=O)[N+]([O-])=O)[O-]
49 | Train | 3,4-Bisnitrofurazanfuroxan | 7706.95 | [O][N]1=C([N+]([O-])=O)C([N+]([O-])=O)=NO1
50 | Train | 7-amino-4,6-dinitrobenzofuroxan | 6326.21 | [O][N]1=C2C(C(N)=C([N+]([O-])=O)C=C2[N+]([O-])=O)=NO1
51 | Train | Benzofuroxan | 7588.94 | [O][N]4=C3C1=NO[N]([O])=C1C2=NO[N]([O])=C2C3=NO4
52 | Train | 4,6-Dinitro-5,7-diaminobenzofuroxan | 5787.93 | NC2=C([N+]([O-])=O)C(N)=C([N+]([O-])=O)C1=NO[N]([O])=C12
53 | Train | 3,3'-Diamino-4,4'-Azofuroxan | 7710.74 | NC1=NON=C1/[N]([O])=N\C2=NON=C2N
54 | Train | 3,4-Dicyanoflurane | 6645.14 | N#CC1=NO[N]([O])=C1C#N
55 | Train | 4,4'-Dinitroazofuroxan | 8250.98 | [O][N]1=C([N+]([O-])=O)C(/N=N\C2=NO[N]([O])=C2[N+]([O-])=O)=NO1
56 | Test | 3,4-Dicarboxylate bis(trinitroethyl) nitrogen oxide | 7331.25 | O=C(CC([N+]([O-])=O)([N+]([O-])=O)[N+]([O-])=O)OC1=NO[N]([O])=C1OC(CC([N+]([O-])=O)([N+]([O-])=O)[N+]([O-])=O)=O
57 | Test | Bis(2-fluoro-2,2-dinitroethyl)nitroamine | 5502.45 | O=[N+](N(CC([N+]([O-])=O)(F)[N+]([O-])=O)CC([N+]([O-])=O)(F)[N+]([O-])=O)[O-]
58 | Train | 1,1,3,6,8,8-hexanitro-1,8-difluoro-3,6-diazaoctane | 5667.22 | FC([N+]([O-])=O)([N+]([O-])=O)CN([N+]([O-])=O)CCN([N+]([O-])=O)CC([N+]([O-])=O)([N+]([O-])=O)F
59 | Train | 1,3-Dinitro-4,5-bis(2-fluoro-2,2-dinitroethylnitroamino)-imidazolidinone-2 | 5964 | O=C1N([N+]([O-])=O)C(N(CC([N+]([O-])=O)(F)[N+]([O-])=O)[N+]([O-])=O)C(N(CC([N+]([O-])=O)(F)[N+]([O-])=O)[N+]([O-])=O)N1[N+]([O-])=O
60 | Train | 1,1,3,5,5,7,9,9-octanitro-1,9,-difluoro-3,7-diazanonane | 6226.58 | FC([N+]([O-])=O)([N+]([O-])=O)CN([N+]([O-])=O)CC([N+]([O-])=O)([N+]([O-])=O)CN([N+]([O-])=O)CC([N+]([O-])=O)([N+]([O-])=O)F
61 | Train | 2,6-Dinitro-bis(difluoroaminomethyl)-2,4,6,8-tetraazabicyclo[3,3,0]octanedione-3,7 | 4142.13 | O=C(N(CN(F)F)C1[N][N+]([O-])=O)N([N+]([O-])=O)C1(CN(F)F)NC=O
62 | Test | Bis(2-fluoro-2,2-dinitroethanol) acetal | 4958.57 | O=[N+](C([N+]([O-])=O)(F)COCOCC([N+]([O-])=O)(F)[N+]([O-])=O)[O-]
63 | Test | 1-Fluoro-1,1-dinitro-4,4-bis(trifluoromethyl)-3,5-dioxane | 1181.38 | FC(C1(C(F)(F)F)OC[C]([N+]([O-])=O)([N+]([O-])=O)(F)CO1)(F)F
64 | Train | Bis(2-fluoro-2,2-dinitroethyl)difluoroformaldehyde | 3242.55 | O=[C](F)(CC([N+]([O-])=O)(F)[N+]([O-])=O)(CC([N+]([O-])=O)(F)[N+]([O-])=O)F
65 | Train | 2,2-Difluoro-2-nitroethyl trifluoromethane-sulfonate | 127.94 | O=S(C(F)(F)F)(OCC(F)(F)[N+]([O-])=O)=O
66 | Train | Bis(2-fluoro-2,2-dinitroethyl)acetal | 4840.04 | FC([N+]([O-])=O)([N+]([O-])=O)OC(C)OC(F)([N+]([O-])=O)[N+]([O-])=O
67 | Train | 1,1,4-Trifluoro-1,4,4-Trinitro-3-oxabutane | 3162.74 | O=[N+](C([N+]([O-])=O)(F)OCC(F)(F)[N+]([O-])=O)[O-]
68 | Train | 1,5-Difluoro-1,1,5,5-tetranitro-3-oxapentane | 5069.14 | O=[N+](C([N+]([O-])=O)(F)COCC([N+]([O-])=O)(F)[N+]([O-])=O)[O-]
69 | Test | 1,9-Difluoro-1,1,5,5,9,9-hexanitro-3,7-dioxanonane | 5802.63 | O=[N+](C([N+]([O-])=O)(F)COCC([N+]([O-])=O)([N+]([O-])=O)COCC([N+]([O-])=O)(F)[N+]([O-])=O)[O-]
70 | Train | 2-fluoro-2,2-dinitroethyl nitrate | 3913.33 | O=[N+]([O-])OCC([N+]([O-])=O)(F)[N+]([O-])=O
71 | Train | Bis(2-fluoro-2,2-dinitroethyl) sulfate | 4329.86 | O=S(OCC([N+]([O-])=O)(F)[N+]([O-])=O)(OCC([N+]([O-])=O)(F)[N+]([O-])=O)=O
72 | Train | 1,1,1,4-Tetrafluoro-4,4-dinitro-3-oxabutane | 665.02 | O=[N+](C([N+]([O-])=O)(F)OCC(F)(F)F)[O-]
73 | Train | 1,12-Difluoro-1,1,12,12-tetranitro-3,5,8,10-tetraoxadodecane | 5225.75 | O=[N+](C([N+]([O-])=O)(F)COCOCCOCOCC([N+]([O-])=O)(F)[N+]([O-])=O)[O-]
74 | Test | 1,1,7-Trifluoro-4-methyl-1,7,7-trinitro-3,5-dioxaheptane | 3726.09 | O=[N+](C([N+]([O-])=O)(F)COC(C)OCC(F)(F)[N+]([O-])=O)[O-]
75 | Train | 1,1,7-Trifluoro-1,7,7-trinitro-3,5-dioxaheptane | 3242.38 | O=[N+](C([N+]([O-])=O)(F)COCOCC(F)(F)[N+]([O-])=O)[O-]
76 | Train | Methyl 4-fluoro-4,4-dinitrobutyrate | 4097.77 | O=C(OC)CCC([N+]([O-])=O)(F)[N+]([O-])=O
77 | Train | 1,7-Difluoro-4-methoxy-1,1,7,7-tetranitro-3,5-dioxaheptane | 4822.29 | O=[N+](C([N+]([O-])=O)(F)COC(OC)OCC([N+]([O-])=O)(F)[N+]([O-])=O)[O-]
78 | Test | 1,4,4,7,7-Pentafluoro-1,1,7-trinitro-3,5-dioxaheptane | 1610.1 | O=[N+](C(F)(F)COC(F)(F)OCC([N+]([O-])=O)(F)[N+]([O-])=O)[O-]
79 | Train | 1,1,1,7,7,13,13,13-octafluoro-4,4,10,10-tetranitro-2,6,8,12-tetraoxatridecane | 1270.04 | O=[N+](C(COC(F)(F)F)([N+]([O-])=O)COC(F)(F)OCC([N+]([O-])=O)([N+]([O-])=O)COC(F)(F)F)[O-]
80 | Train | 4-fluoro-4,4-dinitrobutyric acid 2,2,2-trifluoroethyl ester | 1172.33 | O=C(OCC(F)(F)F)CCC([N+]([O-])=O)(F)[N+]([O-])=O
81 | Train | 1,1,1-Trifluoro-4,4,4-Trinitro-2-oxabutane | 3068.09 | O=[N+](C([N+]([O-])=O)([N+]([O-])=O)COC(F)(F)F)[O-]
82 | Train | 1,1,1,4-tetrafluoro-4,4-dinitro-2-oxabutane | 641.43 | O=[N+](C([N+]([O-])=O)(F)COC(F)(F)F)[O-]
83 | Train | 1,1,1-Trifluoro-4,4-dinitro-2-oxapentane | 1503.22 | CC([N+]([O-])=O)([N+]([O-])=O)COC(F)(F)F
84 | Test | 1,1,1,7,7,7-hexafluoro-4,4-dinitro-2,6-dioxaheptane | 624.78 | O=[N+](C(COC(F)(F)F)([N+]([O-])=O)COC(F)(F)F)[O-]
85 | Test | 1-Fluoro-1,1,3,3-Tetranitro-5-oxahexane | 5956.91 | COCC([N+]([O-])=O)([N+]([O-])=O)CC([N+]([O-])=O)(F)[N+]([O-])=O
86 | Train | 4,4-bis(difluoroamino)-1,7-difluoro-1,1,7,7-tetranitro-3,5-dioxaheptane | 4997.84 | O=[N+](C([N+]([O-])=O)(F)COC(N(F)F)(N(F)F)OCC([N+]([O-])=O)(F)[N+]([O-])=O)[O-]
87 | Train | 1,1,1,13,13,13-hexafluoro-4,4,10,10-tetranitro-2,6,8,12-tetraoxatridecane | 2244.93 | O=[N+](C(COC(F)(F)F)([N+]([O-])=O)COCOCC([N+]([O-])=O)([N+]([O-])=O)COC(F)(F)F)[O-]
88 | Test | 1,7-Difluoro-1,1,7,7-tetranitro-4-trifluoromethyl-3,5-dioxaheptane | 2656.09 | FC(C(OCC([N+]([O-])=O)(F)[N+]([O-])=O)OCC([N+]([O-])=O)(F)[N+]([O-])=O)(F)F
89 | Test | 1-Fluoro-1,1-dinitro-4-trifluoromethyl-3,5-dioxane | 1276.16 | FC(C1OC[C]([N+]([O-])=O)([N+]([O-])=O)(F)CO1)(F)F
90 | Train | 1-fluoro-4-difluoronitromethyl-1,1-dinitro-4-trifluoromethyl-3,5-dioxaheptane | 1295 | CCOC(C(F)(F)F)(C(F)(F)[N+]([O-])=O)OCC([N+]([O-])=O)(F)[N+]([O-])=O
91 | Train | 1,1,1,4,4,7-hexafluoro-7,7-dinitro-3,5-dioxaheptane | 651.1 | O=[N+](C([N+]([O-])=O)(F)COC(F)(F)OCC(F)(F)F)[O-]
92 | Test | 1,1,1-Trifluoro-7,7,7-trinitro-3,5-dioxaheptane | 3272.66 | O=[N+](C([N+]([O-])=O)([N+]([O-])=O)COCOCC(F)(F)F)[O-]
93 | Train | 7,7-bis(difluoroamino)-1,3,3,5-tetranitro-1,5-diazacyclooctane | 4724.64 | O=[N+](N1CC([N+]([O-])=O)([N+]([O-])=O)CN([N+]([O-])=O)CC(N(F)F)(N(F)F)C1)[O-]
94 | Train | Hexanitrohexaazaisowurtzitane | 7147.42 | O=[N+]([O-])N(C1C2N(C4C3N2[N+]([O-])=O)[N+]([O-])=O)C(N3[N+]([O-])=O)C(N4[N+]([O-])=O)N1[N+]([O-])=O
95 | Train | Hexanitrohexaazaadamantane | 6422.31 | O=[N+](N1N3C([N+]([O-])=O)([N+]([O-])=O)C2([N+]([O-])=O)N([N+]([O-])=O)N(C3)N([N+]([O-])=O)N1C2)[O-]
96 | Test | Hexanitrohexaaza-Wurtzane | 7112.75 | O=[N+](N([N+]([O-])=O)[NH]1([N+]([O-])=O)[NH]([N+]([O-])=O)([N+]([O-])=O)N=NN=C1[N+]([O-])=O)[O-]
97 | Train | Octanitro Cubeane | 9275.51 | O=[N+](C12C3([N+]([O-])=O)C5([N+]([O-])=O)C([N+]([O-])=O)1C4([N+]([O-])=O)C([N+]([O-])=O)2C([N+]([O-])=O)3C45[N+]([O-])=O)[O-]
98 | Test | 1,3,5,7-Tetranitroadamantane | 8691.12 | O=[N+](C1(C2)CC(C3)([N+]([O-])=O)CC2([N+]([O-])=O)CC3([N+]([O-])=O)C1)[O-]
99 | Train | Ethylenedinitroamine | 5740.49 | O=[N+](N1C([N+]([O-])=O)C1)[O-]
100 | Test | Nitroguanidine | 4162.22 | NC(N[N+]([O-])=O)=N
101 | Train | 1,3,5-Trinitro-1,3,5-Triazacyclohexane | 6555.39 | O=[N+](N1CN([N+]([O-])=O)CN([N+]([O-])=O)C1)[O-]
102 | Train | Cyclotrimethylenetrinitrosamine | 5901.58 | O=NN1C(N=O)(N=O)CC1
103 | Train | 1,3,5,7-tetranitro-1,3,5,7-tetraazacyclooctane | 6626.72 | O=[N+](N1CN([N+]([O-])=O)CN([N+]([O-])=O)CN([N+]([O-])=O)C1)[O-]
104 | Train | 2,4,6-Trinitrobenzidine | 5947.78 | NC1([N+]([O-])=O)C=C([N+]([O-])=O)C(C2=CC=C(N)C=C2)=C([N+]([O-])=O)C1
105 | Test | Ethyl Nitramine Dinitrate | 6808.48 | N[N+]([O-])=O.O=[N+]([O-])OCC.O[N+]([O-])=O
106 | Test | 1-Carbonyl-2,4,6-trinitro-2,4,6-triazacyclohexane | 6510.31 | O=[N+](N1CN([N+]([O-])=O)CN([N+]([O-])=O)C1=C=O)[O-]
107 | Train | 1,4-Dinitroglycoluril | 5412.47 | O=C(NC1N2[N+]([O-])=O)N([N+]([O-])=O)C1NC2=O
108 | Train | Tetranitroglycoluril | 6558.11 | O=C(N([N+]([O-])=O)C([N+]([O-])=O)1N2[N+]([O-])=O)N([N+]([O-])=O)C1NC2=O
109 | Train | Tetranitropropane diurea (2,4,6,8-tetranitro-2,4,6,8-tetraazabicyclo[3,3,1]nonanedione-3,7) | 6923.13 | O=C(N([N+]([O-])=O)C2N1[N+]([O-])=O)N([N+]([O-])=O)C(C2)N([N+]([O-])=O)C1=O
110 | Train | 1,3,3,5,7,7-hexanitro-1,5-diazacyclooctane | 7202.02 | O=[N+](C1([N+]([O-])=O)CN([N+]([O-])=O)CC([N+]([O-])=O)([N+]([O-])=O)CN([N+]([O-])=O)C1)[O-]
111 | Train | Trinitrophenyl nitramine | 6577.12 | O=[N+]([O-])NC1=CC=C([N+]([O-])=O)C([N+]([O-])=O)=C1[N+]([O-])=O
112 | Train | Ethyl trinitrophenylnitramine nitrate | 7001.75 | O=[N+]([O-])N([N+]([O-])=O)C1=CC=CC([N+]([O-])=O)=C1[N+]([O-])=O.O=[N+]([O-])OCC
113 | Train | 1,1,1,3,5,5,5-Heptanitro-3-azapentane | 6049.45 | O=[N+](C([N+]([O-])=O)([N+]([O-])=O)CN([N+]([O-])=O)CC([N+]([O-])=O)([N+]([O-])=O)[N+]([O-])=O)[O-]
114 | Train | 1-nitroso-3,3,5,7,7-pentanitro-1,5-diazacyclooctane | 7362.91 | O=[N+](C1([N+]([O-])=O)CN([N+]([O-])=O)CC([N+]([O-])=O)([N+]([O-])=O)CN(N=O)C1)[O-]
115 | Test | 1,5-Dinitroso-3,3,7,7-tetranitro-1,5-diazacyclooctane | 7613.27 | O=[N+](C1([N+]([O-])=O)CN(N=O)CC([N+]([O-])=O)([N+]([O-])=O)CN(N=O)C1)[O-]
116 | Train | 1-Nitrooxyethyl-3,3,5,7,7-pentanitro-1,5-diazacyclooctane | 6996.43 | O=[N+](C1([N+]([O-])=O)CN([N+]([O-])=O)CC([N+]([O-])=O)([N+]([O-])=O)CN(C(O[N+]([O-])=O)C)C1)[O-]
117 | Test | 1,3,5,5-Tetranitro-1,3-diazepine | 6934.62 | O=[N+](C1([N+]([O-])=O)CN([N+]([O-])=O)CN([N+]([O-])=O)C=C1)[O-]
118 | Train | 1,3,3,5-tetranitro-1,5-diazepane | 6745.61 | O=[N+](N1CC([N+]([O-])=O)([N+]([O-])=O)CN([N+]([O-])=O)CC1)[O-]
119 | Test | 1,2-Dinitroguanidine | 5516.18 | N/C(N[N+]([O-])=O)=N\[N+]([O-])=O
120 | Train | 1-nitro-3-azido-azetidine | 6043.37 | [N-]=[N+]=NC1CN([N+]([O-])=O)C1
121 | Train | 1,3,3-Trinitroazetidine | 7350.6 | O=[N+](C1([N+]([O-])=O)CN([N+]([O-])=O)C1)[O-]
122 | Train | Hexanitroethane | 3579.88 | O=[N+](C([N+]([O-])=O)([N+]([O-])=O)C([N+]([O-])=O)([N+]([O-])=O)[N+]([O-])=O)[O-]
123 | Train | N-nitro-N-trinitroethyl methylamine | 7413.06 | CN([N+]([O-])=O)CC([N+]([O-])=O)([N+]([O-])=O)[N+]([O-])=O
124 | Train | Bis(2,2,2-trinitroethyl-N-nitro)ethylenediamine | 7724.79 | NCC(CC([N+]([O-])=O)([N+]([O-])=O)[N+]([O-])=O)(CC([N+]([O-])=O)([N+]([O-])=O)[N+]([O-])=O)N[N+]([O-])=O
125 | Train | 4,4,4-Trinitrobutyric acid-2',2',2'-trinitroethyl ester | 7296.96 | O=C(OCC([N+]([O-])=O)([N+]([O-])=O)[N+]([O-])=O)CCC([N+]([O-])=O)([N+]([O-])=O)[N+]([O-])=O
126 | Test | Bis(2,2,2-trinitroethyl) formal | 7131 | O=[N+](C([N+]([O-])=O)([N+]([O-])=O)COCOCC([N+]([O-])=O)([N+]([O-])=O)[N+]([O-])=O)[O-]
127 | Train | 1,1,1,3-Tetranitropropane | 7476.78 | O=[N+](CCC([N+]([O-])=O)([N+]([O-])=O)[N+]([O-])=O)[O-]
128 | Test | N,N-bis(trinitroethyl)nitroamine | 6051.35 | O=[N+](N(CC([N+]([O-])=O)([N+]([O-])=O)[N+]([O-])=O)CC([N+]([O-])=O)([N+]([O-])=O)[N+]([O-])=O)[O-]
129 | Train | N-(2,2,2-trinitroethyl)-N-nitro-2,4,6-trinitroaniline | 7456.29 | O=[N+](C1=C(C([N+]([O-])=O)=CC([N+]([O-])=O)=C1)N(CC([N+]([O-])=O)([N+]([O-])=O)[N+]([O-])=O)[N+]([O-])=O)[O-]
130 | Train | N-(2,2,2-Trinitroethyl)-N-nitro-aminoacetic acid trinitroethyl ester | 7000.29 | O=C(OCC([N+]([O-])=O)([N+]([O-])=O)[N+]([O-])=O)CN(CC([N+]([O-])=O)([N+]([O-])=O)[N+]([O-])=O)[N+]([O-])=O
131 | Train | Bis(trinitroethyl) adipate | 6644.73 | O=C(OCC([N+]([O-])=O)([N+]([O-])=O)[N+]([O-])=O)CCCCC(OCC([N+]([O-])=O)([N+]([O-])=O)[N+]([O-])=O)=O
132 | Train | Bis(trinitroethyl)urea | 6991.77 | O=C(N)N(CC([N+]([O-])=O)([N+]([O-])=O)[N+]([O-])=O)CC([N+]([O-])=O)([N+]([O-])=O)[N+]([O-])=O
133 | Test | Bis (trinitroethyl) oxalate | 6361.9 | O=C(OCC([N+]([O-])=O)([N+]([O-])=O)[N+]([O-])=O)C(OCC([N+]([O-])=O)([N+]([O-])=O)[N+]([O-])=O)=O
134 | Train | Bis(trinitroethyl) succinate | 6953.54 | O=C(OCC([N+]([O-])=O)([N+]([O-])=O)[N+]([O-])=O)CCC(OCC([N+]([O-])=O)([N+]([O-])=O)[N+]([O-])=O)=O
135 | Train | Pentaerythritol tetranitrate | 7356.67 | O=[N+]([O-])OCC(CO[N+]([O-])=O)(CO[N+]([O-])=O)CO[N+]([O-])=O
136 | Train | Glycerol Trinitrate | 7007.4 | O=[N+]([O-])OCC(O[N+]([O-])=O)CO[N+]([O-])=O
137 | Train | Nitroisobutyl glycerol trinitrate | 7400.5 | O=[N+]([O-])OC(C([N+]([O-])=O)C(C)C)C(O[N+]([O-])=O)CO[N+]([O-])=O
138 | Test | Trinitroethanol sulfite | 6510.14 | O=[N+](C([N+]([O-])=O)(OS(O)=O)C[N+]([O-])=O)[O-]
139 | Test | Trinitroethyl benzenesulfonate | 4779.26 | O=S(C1=CC=CC=C1)(OCC([N+]([O-])=O)([N+]([O-])=O)[N+]([O-])=O)=O
140 | Train | Trinitroethyl m-nitrobenzenesulfonate | 6742.93 | O=S(C1=CC=CC([N+]([O-])=O)=C1)(OCC([N+]([O-])=O)([N+]([O-])=O)[N+]([O-])=O)=O
141 | Train | Trinitroethyl p-toluenesulfonate | 6342.09 | CC1=CC=C(S(=O)(OCC([N+]([O-])=O)([N+]([O-])=O)[N+]([O-])=O)=O)C=C1
142 | Train | Trinitroethyl dinitro p-toluenesulfonate | 7159.54 | CC1=CC(CC([N+]([O-])=O)([N+]([O-])=O)[N+]([O-])=O)=C(S(=O)(O[N+]([O-])=O)=O)C([N+]([O-])=O)=C1
143 | Train | 1,4-Dinitro-2,3,5,6-Tetranitropiperazine | 5052.5 | O=[N+](C1C([N+]([O-])=O)N([N+]([O-])=O)C([N+]([O-])=O)C([N+]([O-])=O)N1[N+]([O-])=O)[O-]
144 | Test | 1,3-Dinitro-4,5-bis(N,N'-dinitro-N,N'-dinitrooxymethyl)aminoimidazolidine | 7207 | O=[N+](/N=C1/N([N+]([O-])=O)C(CCO[N+]([O-])=O)([N+]([O-])=O)C(CCO[N+]([O-])=O)([N+]([O-])=O)N1[N+]([O-])=O)[O-]
145 | Test | Glycerol dinitrate | 6598.08 | OCC(O[N+]([O-])=O)CO[N+]([O-])=O
146 | Train | Chloroglycerol dinitrate | 5374.26 | OCC(O[N+]([O-])=O)C(O[N+]([O-])=O)Cl
147 | Train | Glycerol acetate dinitrate | 5984.08 | CC(OCC(O[N+]([O-])=O)CO[N+]([O-])=O)=O
148 | Test | Diglycerol tetranitrate | 7100.3 | O=[N+]([O-])O[C@H](CO[N+]([O-])=O)COC[C@@H](O[N+]([O-])=O)CO[N+]([O-])=O
149 | Test | Ethylene glycol dinitrate | 7064.18 | O=[N+]([O-])OCCO[N+]([O-])=O
150 | Train | Diethylene glycol dinitrate | 6465.27 | O=[N+]([O-])OCCOCCO[N+]([O-])=O
151 | Test | Triethylene glycol dinitrate | 6151.87 | O=[N+]([O-])OCCOCCOCCO[N+]([O-])=O
152 | Train | 1,3-propanediol dinitrate | 6676.02 | O=[N+]([O-])OCCCO[N+]([O-])=O
153 | Train | 1,2-Propanediol dinitrate | 6680.69 | CC(O[N+]([O-])=O)CO[N+]([O-])=O
154 | Test | 1,3-Butanediol dinitrate | 6390.64 | CC(O[N+]([O-])=O)CCO[N+]([O-])=O
155 | Train | 1,2,4-Butanetriol Trinitrate | 7121.1 | O=[N+]([O-])OCC(O[N+]([O-])=O)CCO[N+]([O-])=O
156 | Train | Isopentanetriol trinitrate | 6869.41 | CC(C)CC(O[N+]([O-])=O)(O[N+]([O-])=O)O[N+]([O-])=O
157 | Test | Trimethylolpropane Trinitrate | 6790.3 | CCC(CO[N+]([O-])=O)(CO[N+]([O-])=O)CO[N+]([O-])=O
158 | Train | Methyl nitrate | 6452.55 | O=[N+]([O-])OC
159 | Train | Ethyl nitrate | 5947.78 | O=[N+]([O-])OCC
160 | Train | N-propyl nitrate | 5303.14 | O=[N+]([O-])OCCC
161 | Test | Isopropyl nitrate | 5124.94 | O=[N+]([O-])OC(C)C
162 | Test | Dinitrophenoxy ethyl nitrate | 6323.65 | O=[N+]([O-])OC([N+]([O-])=O)([N+]([O-])=O)COC1=CC=CC=C1