## 647_predicted_stable_structures
MAGUS_ID | Formula | Space_group_symbol | Space_group_number | Formation_energy(eV/atom) | Predicted_LTC_log_value | Predicted_LTC_actual_value (W/mK)
1474182_88 | Zn2SeS | 'P6_3/mmc' | 194 | -0.644350345 | -0.95555383 | 0.1107761
314546_184 | LiBi3 | 'Pm-3m' | 221 | -0.2144912 | -0.63771009 | 0.2302979
497800_158 | BaPb2Au | 'P4mm' | 99 | -0.33978509 | -0.60061586 | 0.2508327
516806_54 | BaTlAu2 | 'C2/m' | 12 | -0.455840545 | -0.55062038 | 0.281436
370860_33 | BaTl2In | 'P-1' | 2 | -0.3061777 | -0.42816961 | 0.3731044
497508_191 | BaCdPb2 | 'P4/mmm' | 123 | -0.2910804 | -0.42526376 | 0.3756092
515403_178 | BaCdAu2 | 'P-1' | 2 | -0.5595885 | -0.41906422 | 0.3810095
1544693_58 | K2YInBr6 | 'P4/mmm' | 123 | -0.9063871545 | -0.40857762 | 0.3903214
546887_138 | LiBi2Sb | 'P4/mmm' | 123 | -0.150027045 | -0.40574121 | 0.392879
1728132_185 | NaTl2BiBr6 | 'P-31m' | 162 | -0.9978854109 | -0.36882019 | 0.4277399
543769_96 | Sr2TlPd | 'P-3m1' | 164 | -0.4258939125 | -0.35831439 | 0.4382134
555382_143 | NaCd2Hg | 'P-1' | 2 | -0.101031406 | -0.34879434 | 0.4479254
417436_166 | Ba2LiAu | 'P-1' | 2 | -0.35969008 | -0.34658641 | 0.4502084
506204_111 | CaAg2Au | 'C2/m' | 12 | -0.3540094 | -0.3231498 | 0.4751713
313977_149 | TlHg3 | 'Pm-3m' | 221 | -0.0330333525 | -0.30432189 | 0.4962244
484546_152 | BaHgSb2 | 'P4mm' | 99 | -0.4793716575 | -0.29206818 | 0.5104249
1105492_7 | ZrTe | 'Pm-3m' | 221 | 0.0550508875 | -0.29170704 | 0.5108495
310741_200 | Na3In | 'C2/m' | 12 | -0.03390118875 | -0.28725451 | 0.5161138
1546842_101 | Na2LiCoBr6 | 'P312' | 149 | -1.568032 | -0.2832011 | 0.5209534
1428453_116 | NaCa2TcO6 | 'P-3' | 147 | -1.631138 | -0.27871519 | 0.5263623
309989_37 | TlAu3 | 'Pm-3m' | 221 | 0.1049187925 | -0.26303586 | 0.5457128
418228_169 | Ba2GaPt | 'P-6m2' | 187 | -0.622289755 | -0.23639452 | 0.5802371
554473_29 | KCd2Au | 'P-3m1' | 164 | -0.193498637 | -0.23287667 | 0.5849562
499196_144 | SrPdPb2 | 'C2/m' | 12 | -0.391404475 | -0.22683647 | 0.5931486
311950_75 | Cd3Ge | 'P4/mmm' | 123 | 0.13874101 | -0.21583708 | 0.6083632
499515_125 | LiBiPb2 | 'P4/mmm' | 123 | -0.1921939 | -0.21092217 | 0.6152871
309294_31 | Cd3Ga | 'Pm-3m' | 221 | 0.04012500875 | -0.20549919 | 0.6230183
1548987_90 | K2YTlBr6 | 'P-3' | 147 | -1.672373 | -0.20518811 | 0.6234647
364867_26 | BaPt2Pb | 'C2/m' | 12 | -0.4787818325 | -0.19988449 | 0.6311252
311061_175 | KAu3 | 'P6/mmm' | 191 | -0.2082973945 | -0.1968327 | 0.6355757
53898_43 | AgCl | 'P6_3/mmc' | 194 | -0.8785083 | -0.19471665 | 0.63868
311396_144 | Ga3Hg | 'Pm-3m' | 221 | 0.080551235 | -0.18145309 | 0.6584866
543881_124 | Sr2AgHg | 'P4/mmm' | 123 | -0.4003535 | -0.1796888 | 0.661167
555781_107 | NaMgCd2 | 'Pmmm' | 47 | -0.058255096 | -0.17658553 | 0.6659084
928574_188 | CaYAsO | 'P-3m1' | 164 | -0.4560268675 | -0.17409179 | 0.669743
371638_107 | CaTl2Hg | 'P-1' | 2 | -0.2497069 | -0.16299294 | 0.6870796
516279_24 | CdPbAu2 | 'P-6m2' | 187 | -0.10093 | -0.15997031 | 0.6918783
514222_139 | SrLiHg2 | 'P-1' | 2 | -0.40480529 | -0.1586289 | 0.6940186
497976_169 | NaInPb2 | 'Pmmm' | 47 | -0.09343512925 | -0.15024258 | 0.7075505
554320_79 | LiCd2Pb | 'C2/m' | 12 | -0.1279369975 | -0.14930071 | 0.7090866
1728126_12 | K2TlBiCl6 | 'P-31m' | 162 | -1.98815 | -0.14630908 | 0.713988
1104711_112 | HfAu | 'Pm-3m' | 221 | -0.006307235 | -0.12944025 | 0.7422663
336983_49 | NaI | 'P-6m2' | 187 | -1.201312287 | -0.11858651 | 0.7610505
499245_74 | PdPb2Au | 'P-3m1' | 164 | -0.1751188175 | -0.11423694 | 0.7687109
505745_63 | YAg2Sb | 'P4/mmm' | 123 | -0.4394711085 | -0.11330141 | 0.7703686
313153_91 | Cd3Sn | 'Pm-3m' | 221 | 0.03767959 | -0.11283435 | 0.7711976
1236871_105 | BaI2 | 'Pn-3m' | 224 | -0.7616832 | -0.1061915 | 0.7830843
307954_37 | CdGa3 | 'Pm-3m' | 221 | 0.05106202375 | -0.099747166 | 0.7947908
505080_43 | InAg2Au | 'P4/mmm' | 123 | -0.09342811925 | -0.097029626 | 0.7997797
1105754_163 | HfBi | 'P2/m' | 10 | 0.0826279315 | -0.08335878 | 0.8253558
1104258_153 | MgAg | 'Pm-3m' | 221 | 0.0781627775 | -0.077123657 | 0.8372908
314226_139 | CdAu3 | 'Pm-3m' | 221 | -0.1291454 | -0.074936509 | 0.8415182
94044_78 | PbIF | 'P4/nmm' | 129 | -1.830472 | -0.070944242 | 0.8492895
516956_62 | CaMgAu2 | 'Pmmm' | 47 | -0.6758263 | -0.067173503 | 0.8566955
396241_153 | Mg2TlIn | 'P2/m' | 10 | -0.01758737325 | -0.065688178 | 0.8596305
395796_7 | Mg2TlSb | 'C2/m' | 12 | -0.078663575 | -0.061806932 | 0.8673474
311000_2 | KZn3 | 'C2/m' | 12 | -0.03426886825 | -0.060473576 | 0.8700144
454173_83 | LiIn2Hg | 'P4/mmm' | 123 | -0.1385354465 | -0.058525577 | 0.8739255
506365_97 | KAg2Te | 'P4mm' | 99 | -0.1165098005 | -0.054146051 | 0.882783
485393_82 | AgSb2Pd | 'P-3m1' | 164 | -0.2223179 | -0.053332239 | 0.8844387
366093_26 | Na2InPb | 'P4/mmm' | 123 | -0.09749944025 | -0.0465734 | 0.8983108
498482_32 | CaInPb2 | 'P4/mmm' | 123 | -0.3138307245 | -0.046085522 | 0.8993205
311871_96 | Tl3F | 'P-3m1' | 164 | -0.9608636 | -0.03871464 | 0.9147141
548049_49 | NaCdBi2 | 'P4/mmm' | 123 | -0.1305285 | -0.028429974 | 0.9366342
515335_122 | InPbAu2 | 'P-6m2' | 187 | -0.04880032575 | -0.023784339 | 0.9467072
454337_59 | In2AgAu | 'P-3m1' | 164 | -0.1078062 | -0.021375656 | 0.9519724
312308_152 | Ag3Pb | 'P4/mmm' | 123 | 0.07664055475 | -0.015313894 | 0.9653529
553670_9 | SrCd2Pt | 'P4mm' | 99 | -0.3571064175 | -0.012713268 | 0.9711509
507177_5 | NaAg2Au | 'P-1' | 2 | -0.0914048945 | -0.011648923 | 0.9735339
499388_64 | SrAlPb2 | 'P4/mmm' | 123 | -0.183257585 | -0.010597482 | 0.9758937
1106896_166 | MgAu | 'P4/mmm' | 123 | -0.063707106 | -0.0025123022 | 0.9942319
308888_30 | In3Pb | 'Pm-3m' | 221 | 0.03115412525 | 0.012830913 | 1.029985
546287_12 | CaTlBi2 | 'P4/mmm' | 123 | -0.471854 | 0.015224651 | 1.035678
311498_121 | LiPb3 | 'Pm-3m' | 221 | -0.133919995 | 0.018426239 | 1.043341
313887_118 | SrZn3 | 'P6/mmm' | 191 | -0.08056430625 | 0.021281078 | 1.050222
1239919_47 | PSe2 | 'P-6m2' | 187 | -0.729943586 | 0.024276838 | 1.057491
515350_138 | NaAgAu2 | 'P2/m' | 10 | -0.1564265 | 0.026680455 | 1.06336
1105763_89 | ScPb | 'Pm-3m' | 221 | -0.0725064825 | 0.030667558 | 1.073168
308806_33 | TlAg3 | 'P4/mmm' | 123 | 0.09407109475 | 0.034809798 | 1.083452
367147_105 | Na2AsPd | 'P-6m2' | 187 | -0.3246624 | 0.038932011 | 1.093785
468898_87 | AsPd2Pb | 'P4mm' | 99 | -0.1923311 | 0.04440251 | 1.10765
555487_43 | SrScCd2 | 'P4/mmm' | 123 | -0.1874534 | 0.065398842 | 1.162516
310232_86 | LiCa3 | 'Pm-3m' | 221 | 0.07031528375 | 0.067935161 | 1.169325
1105470_33 | TlCd | 'Pm-3m' | 221 | -0.2292959185 | 0.071978241 | 1.180262
555359_84 | NaLiCd2 | 'P2/m' | 10 | -0.136381181 | 0.080279559 | 1.203039
516343_110 | LiAgAu2 | 'P2/m' | 10 | -0.3046131 | 0.082726829 | 1.209837
1554792_20 | RbLiTe | 'P6_3mc' | 186 | -0.938053215 | 0.085387841 | 1.217273
371322_34 | YTl2In | 'P4/mmm' | 123 | -0.280818 | 0.088547423 | 1.226161
1561087_1 | CsLiTe | 'Pmmn' | 59 | -0.65594884 | 0.08938618 | 1.228531
548009_200 | Bi2PdPt | 'P-3m1' | 164 | -0.3840659625 | 0.090191327 | 1.230811
310198_138 | Ag3Se | 'Pm-3m' | 221 | 0.008970465 | 0.090241 | 1.230952
463486_181 | SbPd2Pb | 'P-6m2' | 187 | -0.353966525 | 0.092478916 | 1.237311
546511_30 | Bi2PtAu | 'P-3m1' | 164 | -0.27432833 | 0.093155757 | 1.239241
468937_47 | BiPd2Pt | 'P4/mmm' | 123 | -0.2035801 | 0.093938783 | 1.241477
516640_42 | SnBiAu2 | 'P4/mmm' | 123 | -0.1072459125 | 0.097042866 | 1.250382
454850_67 | BaIn2Pt | 'P4mm' | 99 | -0.401051299 | 0.097052693 | 1.250411
514587_82 | Hg2PdAu | 'P-3m1' | 164 | -0.0322708875 | 0.1012374 | 1.262517
363824_114 | TlSnPt2 | 'Pm' | 6 | -0.342674 | 0.10228722 | 1.265573
398306_98 | YTlTe2 | 'P-3m1' | 164 | -1.046022015 | 0.10494553 | 1.273343
455034_156 | In2HgAu | 'P-6m2' | 187 | -0.071337589 | 0.10532181 | 1.274447
313481_32 | Al3Ge | 'Pm-3m' | 221 | 0.1287422 | 0.10630946 | 1.277349
1441277_51 | MgSnAu | 'C2/m' | 12 | -2.870921438 | 0.11205836 | 1.29437
310205_41 | Mg3Tl | 'Pm-3m' | 221 | 0.008216645 | 0.11683603 | 1.308688
1106177_156 | TiBi | 'Pm-3m' | 221 | -0.3295175175 | 0.11747085 | 1.310602
314264_194 | Ag3Ge | 'Amm2' | 38 | 0.1133335335 | 0.1216123 | 1.32316
337476_88 | InCl | 'P-6m2' | 187 | -1.223306 | 0.13049024 | 1.350486
545951_88 | AgBi2Pt | 'P-3m1' | 164 | -0.23657 | 0.13521039 | 1.365244
515483_110 | MgAgAu2 | 'P4/mmm' | 123 | -0.3393029 | 0.13913018 | 1.377622
1554833_74 | RbNaO | 'P2_1' | 4 | -1.840659 | 0.14042608 | 1.381739
313545_175 | InAg3 | 'Pm-3m' | 221 | -0.0390096285 | 0.14384021 | 1.392644
397572_175 | LiGeTe2 | 'P4/mmm' | 123 | -0.293433 | 0.14907609 | 1.409536
453343_147 | YIn2Bi | 'P4/mmm' | 123 | -0.4128752 | 0.15161526 | 1.417801
314599_166 | MgAu3 | 'Pm-3m' | 221 | -0.38025671 | 0.1553375 | 1.430005
453695_45 | LiIn2Pb | 'P-1' | 2 | -0.098533139 | 0.16565713 | 1.464391
1441482_97 | TiAsRh | 'P6_3mc' | 186 | -0.212558065 | 0.16888826 | 1.475327
312224_189 | ZnAg3 | 'Pm-3m' | 221 | -0.029140729 | 0.17265852 | 1.48819
497332_6 | SrZrPb2 | 'P2/m' | 10 | -0.246309105 | 0.17301103 | 1.489399
547617_2 | ScTlBi2 | 'P4/mmm' | 123 | -0.3462112 | 0.17591129 | 1.499379
516042_46 | InPtAu2 | 'P4/mmm' | 123 | -0.182277 | 0.17707826 | 1.503413
558358_133 | Zr2CuPd | 'C2/m' | 12 | -0.23663173 | 0.17910321 | 1.510439
308378_145 | CdIn3 | 'Pm' | 6 | 0.032254099 | 0.18154965 | 1.518972
310641_35 | In3Au | 'P-3m1' | 164 | -0.08399707475 | 0.18184935 | 1.52002
313362_93 | Ca3Mg | 'Pm-3m' | 221 | 0.01918741125 | 0.18581466 | 1.533962
1441709_82 | NaCrO2 | 'P6_3/mmc' | 194 | -1.976933 | 0.18586957 | 1.534156
309675_57 | YBi3 | 'Pm-3m' | 221 | -0.4545043 | 0.18685518 | 1.537642
547526_36 | ScBi2Pb | 'P4/mmm' | 123 | -0.2807266 | 0.18727852 | 1.539141
396986_52 | SrBiTe2 | 'P-3m1' | 164 | -0.7751258 | 0.19417433 | 1.563775
454832_23 | In2GaPd | 'P3m1' | 156 | -0.2258766815 | 0.19582728 | 1.569738
395399_88 | SrMg2Au | 'P4mm' | 99 | -0.3084265975 | 0.19607076 | 1.570619
506223_133 | LiAg2Hg | 'P4/mmm' | 123 | -0.1662842085 | 0.1992874 | 1.582295
515783_5 | TiAgAu2 | 'Pmmm' | 47 | -0.209662726 | 0.20361547 | 1.598142
516816_119 | InRhAu2 | 'P4/mmm' | 123 | -0.1778182 | 0.20832814 | 1.615579
498017_113 | YMgPb2 | 'P-1' | 2 | -0.20582761 | 0.21010549 | 1.622204
558023_153 | Zr2PbAu | 'P4/mmm' | 123 | -0.2484561625 | 0.21050023 | 1.623679
1104489_68 | MgTl | 'Pm-3m' | 221 | -0.319675766 | 0.21189816 | 1.628914
314883_137 | AgAu3 | 'Pm-3m' | 221 | -0.04185356925 | 0.21530761 | 1.641752
312846_162 | NaBi3 | 'Pm-3m' | 221 | -0.2204584 | 0.21548727 | 1.642432
467679_47 | AlTlPd2 | 'P4/mmm' | 123 | -0.516090115 | 0.21695934 | 1.648008
1270650_14 | NaLiSe | 'Cm' | 8 | -2.279832 | 0.21898241 | 1.655703
1052575_60 | CaAlNO | 'P-1' | 2 | -2.110014 | 0.22217901 | 1.667935
515810_43 | CdPdAu2 | 'P4/mmm' | 123 | -0.265159 | 0.22234827 | 1.668585
313656_63 | AlAg3 | 'Pm-3m' | 221 | -0.05002338775 | 0.22277294 | 1.670217
454575_137 | ScIn2Pb | 'P4/mmm' | 123 | -0.2160276 | 0.22301732 | 1.671157
516875_192 | CdSnAu2 | 'P4/mmm' | 123 | -0.09782926 | 0.22375984 | 1.674017
554184_81 | Cd2PtAu | 'P4/mmm' | 123 | -0.2315543025 | 0.22556151 | 1.680976
310222_80 | CaBi3 | 'Pm-3m' | 221 | -0.502177645 | 0.22581477 | 1.681957
311644_160 | Cu3Au | 'Pm-3m' | 221 | 0.2483862275 | 0.2288058 | 1.69358
314404_114 | Zr3Bi | 'Pm-3m' | 221 | -0.2384068 | 0.24127801 | 1.742922
1440232_30 | SrCl2 | 'P6_3/mmc' | 194 | -1.483937067 | 0.24288039 | 1.749365
468717_174 | SrAlPd2 | 'P-1' | 2 | -0.753655215 | 0.24289133 | 1.749409
517392_66 | AlInAu2 | 'P-6m2' | 187 | -0.2445905 | 0.24878635 | 1.773317
1103750_190 | CaCd | 'Pmmm' | 47 | -0.023910145 | 0.25280571 | 1.789805
309504_13 | LiAu3 | 'Pm-3m' | 221 | -0.3662413625 | 0.2538985 | 1.794314
555906_53 | Zr2HgBi | 'P-1' | 2 | -0.2265534 | 0.25513959 | 1.799449
398862_77 | NaMgTe2 | 'P-3m1' | 164 | -0.658947246 | 0.25598031 | 1.802936
312557_153 | Mg3Ga | 'C2/m' | 12 | -0.0252336425 | 0.25751048 | 1.8093
493342_101 | LiAgSn2 | 'P4/mmm' | 123 | -0.1590203 | 0.25756389 | 1.809522
420753_26 | CaGaGe2 | 'P-6m2' | 187 | -0.1036346 | 0.25776094 | 1.810343
312610_45 | CaIn3 | 'Pm-3m' | 221 | -0.313262806 | 0.25974876 | 1.818648
312463_32 | Ag3Au | 'Pm-3m' | 221 | -0.04532295025 | 0.26417851 | 1.837293
1490674_77 | PtF3 | 'P6_3/mmc' | 194 | -0.5289438 | 0.26582283 | 1.844263
1445362_52 | SrCuAs | 'P-6m2' | 187 | -0.746753237 | 0.26780427 | 1.852696
313161_167 | YTl3 | 'Pm-3m' | 221 | -0.233741145 | 0.26997393 | 1.861975
1106759_71 | BePd | 'Pm-3m' | 221 | -0.51138824 | 0.27458358 | 1.881844
506825_52 | Ag2HgPd | 'P4/mmm' | 123 | -0.0906934585 | 0.28158724 | 1.912437
1238933_172 | SbSe2 | 'Fm-3m' | 225 | -1.668692 | 0.28690535 | 1.936
443270_12 | Ca2GePt | 'P-6m2' | 187 | -0.6602826 | 0.29109555 | 1.954769
313275_71 | AlPb3 | 'Pm-3m' | 221 | 0.169555035 | 0.29329646 | 1.964701
309038_91 | Ca3Ag | 'Pm-3m' | 221 | -0.046937993 | 0.29652715 | 1.979371
1283318_17 | Li3NbO4 | 'P4/nmm' | 129 | -1.123445161 | 0.29654634 | 1.979458
452955_65 | ScIn2Bi | 'P2/m' | 10 | -0.2084539465 | 0.29804146 | 1.986285
443142_28 | NaCa2Ga | 'P4/mmm' | 123 | -0.2137428885 | 0.30284661 | 2.008383
397398_186 | LiTe2Pb | 'P-3m1' | 164 | -0.46497095 | 0.30502534 | 2.018484
308211_28 | Mg3Ge | 'P-1' | 2 | 0.00138766625 | 0.30917203 | 2.037849
1106439_128 | VP | 'P-1' | 2 | -0.0414281885 | 0.31155801 | 2.049076
394466_57 | Mg2CdIn | 'P4/mmm' | 123 | -0.0505492645 | 0.31474715 | 2.064178
361416_78 | YSc2Au | 'P-1' | 2 | -0.41943888 | 0.31831509 | 2.081206
312635_19 | Mg3Sb | 'Pm-3m' | 221 | -0.126471695 | 0.3204124 | 2.091281
1104951_18 | YRh | 'Pm-3m' | 221 | -0.3416483235 | 0.32302886 | 2.103918
557189_70 | Zr2CdPb | 'P4/mmm' | 123 | -0.04392707375 | 0.32792252 | 2.127759
1555835_9 | CdHgSe2 | 'P-4m2' | 115 | -0.4143102 | 0.33193129 | 2.147491
364528_2 | InSnPt2 | 'P-6m2' | 187 | -0.551997182 | 0.33597285 | 2.167569
516033_72 | YRhAu2 | 'P4/mmm' | 123 | -0.65029918 | 0.33710253 | 2.173214
314810_34 | Ca3Zn | 'Pm-3m' | 221 | 0.01580246 | 0.33970964 | 2.186299
420976_94 | CaAlGe2 | 'P-6m2' | 187 | -0.1768335 | 0.33972335 | 2.186368
364462_91 | InNiPt2 | 'P4/mmm' | 123 | -0.2464802 | 0.3397705 | 2.186606
363921_13 | GaPt2Au | 'P2/m' | 10 | -0.35831506 | 0.33992672 | 2.187393
1473765_87 | TlI | 'P6_3/mmc' | 194 | -1.73274 | 0.34390479 | 2.207521
1106828_18 | ZrAu | 'P-6m2' | 187 | 0.0778989475 | 0.34457856 | 2.210948
545377_27 | Sr2LiPd | 'P-6m2' | 187 | -0.313899205 | 0.34640342 | 2.220258
364765_190 | CuSnPt2 | 'P4/mmm' | 123 | -0.2383478 | 0.34794486 | 2.228152
364175_164 | LiPt2Pb | 'P4/mmm' | 123 | -0.3752591475 | 0.34828246 | 2.229885
309975_191 | BaSb3 | 'P6/mmm' | 191 | -0.37938025 | 0.34854198 | 2.231218
556666_105 | Zr2AgHg | 'P4/mmm' | 123 | -0.1025044 | 0.34971529 | 2.237254
380336_110 | HfAs2Pt | 'P-3m1' | 164 | -0.635086855 | 0.35039222 | 2.240744
1446362_60 | KNaS | 'P-6m2' | 187 | -0.500049727 | 0.3546862 | 2.263009
308622_170 | Al3Hg | 'Pm-3m' | 221 | 0.172322195 | 0.35702831 | 2.275246
313117_3 | ZnCu3 | 'Pm-3m' | 221 | 0.2163767 | 0.35785514 | 2.279582
313402_35 | Mg3Sn | 'Pm-3m' | 221 | -0.08923743375 | 0.3636089 | 2.309984
410192_183 | CaY2Pd | 'Pmmm' | 47 | -0.3711689 | 0.36570293 | 2.321149
1446961_31 | BaLiP | 'P4/nmm' | 129 | -1.018678637 | 0.3664847 | 2.325331
468449_111 | LiTlPd2 | 'P4/mmm' | 123 | -0.3956458925 | 0.36905128 | 2.339113
395440_114 | Mg2ZnIn | 'P4/mmm' | 123 | -0.0417780845 | 0.3705591 | 2.347249
308954_98 | Ni3Bi | 'Pm-3m' | 221 | 0.2522787 | 0.37408966 | 2.366408
1105649_77 | ZrSe | 'P4/mmm' | 123 | 0.1629805775 | 0.37858069 | 2.391006
1104452_128 | CaAg | 'Pm-3m' | 221 | -0.2657589875 | 0.37911928 | 2.393973
313332_26 | NaSb3 | 'P6/mmm' | 191 | -0.1021163635 | 0.38091892 | 2.403914
310788_54 | Al3Sn | 'Pm-3m' | 221 | 0.1676781 | 0.38128287 | 2.405929
498301_96 | YScPb2 | 'P4/mmm' | 123 | -0.3807154 | 0.38418806 | 2.422078
1238921_88 | SrI2 | 'Fm-3m' | 225 | -1.809103 | 0.39407063 | 2.477825
1106253_158 | ScTl | 'P4/mmm' | 123 | 0.035664084 | 0.39456189 | 2.480629
394415_177 | Mg2SbPb | 'P-6m2' | 187 | -0.07501512 | 0.39643359 | 2.491343
463270_167 | Pd2PtPb | 'P4/mmm' | 123 | -0.24498542 | 0.39837676 | 2.502515
898270_164 | HfVPd2 | 'P-1' | 2 | -0.26459159 | 0.39897788 | 2.505982
482318_57 | HfZn2Rh | 'P4/mmm' | 123 | -0.3778039875 | 0.40020192 | 2.513055
314723_86 | Cu3Pt | 'Pm-3m' | 221 | 0.1398996025 | 0.40035868 | 2.513962
308766_84 | AlIn3 | 'Pm-3m' | 221 | 0.1445242 | 0.4053216 | 2.542855
1647888_4 | Sr2SeS | 'P-1' | 2 | -2.101143 | 0.4062317 | 2.548189
494130_102 | Sn2PdAu | 'P-3m1' | 164 | -0.355566335 | 0.41407198 | 2.594609
312493_118 | AlCd3 | 'P-3m1' | 164 | 0.08419583625 | 0.41541904 | 2.60267
1521730_13 | KGaI2 | 'P6_322' | 182 | -1.815542 | 0.417207 | 2.613407
1105042_47 | ZnPd | 'P-6m2' | 187 | -0.3599033315 | 0.41765445 | 2.616101
415328_173 | Hf2AgAs | 'P4/mmm' | 123 | -0.327232983 | 0.41868258 | 2.622301
309881_130 | TlPt3 | 'Pm-3m' | 221 | -0.019156665 | 0.41872799 | 2.622575
314533_154 | NaAu3 | 'Pm-3m' | 221 | -0.193800361 | 0.42042774 | 2.63286
547081_7 | SrBi2Rh | 'P-1' | 2 | -0.4945306725 | 0.42594236 | 2.666505
546960_150 | NaScBi2 | 'P2/m' | 10 | -0.5099518 | 0.42635119 | 2.669016
554448_110 | LiYCd2 | 'P2/m' | 10 | -0.2786827475 | 0.428774 | 2.683947
556451_176 | Zr2SbPb | 'P4mm' | 99 | -0.265616245 | 0.43151242 | 2.700924
416334_200 | Hf2AgTe | 'P4mm' | 99 | -0.2086257 | 0.43794441 | 2.741223
364185_199 | CaPdPt2 | 'P4/mmm' | 123 | -0.5638665 | 0.44133389 | 2.762701
395989_51 | Mg2PbAu | 'P4/mmm' | 123 | -0.308316305 | 0.44369864 | 2.777785
514973_144 | LiZrHg2 | 'P4/mmm' | 123 | -0.246345035 | 0.44879836 | 2.810596
1440229_35 | NaBr | 'P6_3/mmc' | 194 | -2.242822959 | 0.44892335 | 2.811405
528584_194 | HfNi2Sb | 'P-6m2' | 187 | -0.3596995675 | 0.45737207 | 2.866633
313419_132 | Sr3Ir | 'Pm-3m' | 221 | 0.0002080025 | 0.45891517 | 2.876836
379566_77 | ZrAs2Pd | 'P-3m1' | 164 | -0.7028216625 | 0.46193111 | 2.896884
516745_108 | NaPtAu2 | 'P2/m' | 10 | -0.0962746885 | 0.4637658 | 2.909148
365212_20 | LiTlPt2 | 'Pmmm' | 47 | -0.342403635 | 0.46719217 | 2.93219
364868_181 | MgHgPt2 | 'P4/mmm' | 123 | -0.4518965175 | 0.46914744 | 2.945421
1105274_48 | HfSe | 'Cmmm' | 65 | -0.41148449 | 0.4838801 | 3.047054
379347_193 | CaBiAs2 | 'P-1' | 2 | -0.463511635 | 0.48389399 | 3.047151
556967_175 | Zr2AgPd | 'P2/m' | 10 | -0.3020094 | 0.48463869 | 3.052381
311711_118 | LiAg3 | 'Pm-3m' | 221 | -0.1508919 | 0.48586464 | 3.061009
309657_133 | Al3Sb | 'Pm-3m' | 221 | 0.1993933575 | 0.48623198 | 3.063599
446631_108 | Li2SnPt | 'Pmmm' | 47 | -0.5475418 | 0.48763734 | 3.073529
314566_38 | CdAg3 | 'Pm-3m' | 221 | -0.054753884 | 0.48942101 | 3.086178
1455393_50 | LiCaSb | 'P2_1/m' | 11 | -1.03940191 | 0.49141026 | 3.100347
409326_88 | Y2TlGa | 'Pmmm' | 47 | -0.47436607 | 0.49474633 | 3.124254
312815_154 | Ni3Pd | 'Pm-3m' | 221 | 0.232920925 | 0.49773628 | 3.145837
556554_178 | Zr2TlPd | 'Pmmm' | 47 | -0.32332067 | 0.49950337 | 3.158664
504797_3 | MgAg2Pd | 'P4/mmm' | 123 | -0.3341289785 | 0.50326586 | 3.186147
558098_183 | Zr2TlHg | 'P2/m' | 10 | -0.1318785375 | 0.50636601 | 3.208973
1448353_21 | LiCaAs | 'C2' | 5 | -0.778152962 | 0.50649923 | 3.209957
511373_102 | LiAl2Zn | 'P4/mmm' | 123 | -0.1096469 | 0.50655901 | 3.210399
1554866_45 | RbLiS | 'P-6m2' | 187 | -0.996257851 | 0.50722516 | 3.215327
394443_155 | LiMg2Sn | 'P-1' | 2 | -0.1673007 | 0.508376 | 3.223859
557954_186 | Zr2HgPd | 'P4/mmm' | 123 | -0.363152275 | 0.5140633 | 3.266354
313247_90 | LiIn3 | 'P2/m' | 10 | -0.1036326 | 0.51591504 | 3.280311
308064_41 | TaAu3 | 'P4/mmm' | 123 | -0.0554895975 | 0.51596403 | 3.280681
395078_142 | LiMg2Sb | 'P3m1' | 156 | -0.1573848325 | 0.51610893 | 3.281776
410006_155 | Y2AlCu | 'P2/m' | 10 | -0.2316701525 | 0.52148789 | 3.322675
312350_181 | SnPt3 | 'Pm-3m' | 221 | -0.3871836 | 0.52282661 | 3.332933
310468_149 | InPt3 | 'Pm-3m' | 221 | -0.3645606 | 0.52304006 | 3.334572
1487217_55 | RbCuSe | 'P3m1' | 156 | -0.743174483 | 0.52331173 | 3.336658
314157_46 | RhAu3 | 'P-3m1' | 164 | 0.1387688275 | 0.52425951 | 3.343948
506911_94 | Ag2PdAu | 'P4/mmm' | 123 | -0.0951000335 | 0.53412986 | 3.420817
314172_123 | AlCu3 | 'Pm-3m' | 221 | 0.1060691225 | 0.5363977 | 3.438727
397637_46 | LiSbTe2 | 'P3m1' | 156 | -0.4313142525 | 0.53774655 | 3.449424
1106814_128 | SrCa | 'Pm-3m' | 221 | -0.098477025 | 0.54234946 | 3.486177
379668_166 | YCdAs2 | 'P-3m1' | 164 | -0.6264357 | 0.54330111 | 3.493825
309755_135 | TlPd3 | 'P4/mmm' | 123 | -0.1918070075 | 0.54694963 | 3.5233
365621_186 | MgPt2Au | 'P4/mmm' | 123 | -0.5119482625 | 0.55075037 | 3.55427
749089_195 | YScO3 | 'Pmmm' | 47 | 0.175476 | 0.55144781 | 3.559982
492686_49 | ScTiSn2 | 'P4/mmm' | 123 | -0.304189808 | 0.55281615 | 3.571216
505587_176 | CdAg2Pd | 'P4/mmm' | 123 | -0.1874535 | 0.56235462 | 3.650519
494027_42 | LiMgSn2 | 'P4/mmm' | 123 | -0.21190674 | 0.56511754 | 3.673817
1455693_52 | NaMgN | 'P4/nmm' | 129 | -0.917422862 | 0.56536859 | 3.675941
308939_100 | Pd3Pb | 'Pm-3m' | 221 | -0.307027095 | 0.56621611 | 3.683122
311420_144 | ZrNi3 | 'Pm-3m' | 221 | -0.2687615125 | 0.56991053 | 3.714587
312079_123 | MgCu3 | 'Pm-3m' | 221 | 0.234735885 | 0.57178426 | 3.730648
1106149_123 | MgZn | 'Pm-3m' | 221 | -0.2547139925 | 0.57299805 | 3.741089
1407942_6 | LiMgBi | 'P-31m' | 162 | -3.965586188 | 0.57470644 | 3.755834
528332_167 | HfNi2Rh | 'P4/mmm' | 123 | -0.50331577 | 0.57693762 | 3.77518
410146_198 | Y2SiPb | 'P4/mmm' | 123 | -0.3539072 | 0.57697815 | 3.775532
313580_48 | Li3Mg | 'Pmmm' | 47 | -0.0187984925 | 0.58009857 | 3.802757
443882_23 | Ca2SiPd | 'Amm2' | 38 | -0.6208502 | 0.58358282 | 3.833388
1106537_72 | LiPd | 'Pm-3m' | 221 | -0.9050760075 | 0.58432871 | 3.839978
486180_178 | ScSb2Pb | 'P-3m1' | 164 | -0.3435015 | 0.58636838 | 3.858055
517237_152 | HfScAu2 | 'P4/mmm' | 123 | -0.6127282 | 0.58761311 | 3.869128
411212_117 | Y2BiSb | 'P4mm' | 99 | -0.7935096 | 0.5911724 | 3.900968
450939_128 | YRh2Au | 'P4/mmm' | 123 | -0.515316515 | 0.59176958 | 3.906336
497645_76 | CaHfPb2 | 'P4/mmm' | 123 | -0.1848631 | 0.59178734 | 3.906496
1052006_56 | BaGeTeO | 'Cm' | 8 | -1.193016665 | 0.59484458 | 3.934093
1443484_69 | SrAsPt | 'F-43m' | 216 | -0.525161133 | 0.59610832 | 3.945557
314512_18 | Al3In | 'Pm-3m' | 221 | 0.1686314 | 0.59748983 | 3.958128
311765_44 | ScIn3 | 'Pm-3m' | 221 | -0.288565581 | 0.59838212 | 3.966269
556722_95 | Zr2CdPd | 'Pmmm' | 47 | -0.3324524 | 0.60427773 | 4.020478
313036_127 | ZnPt3 | 'P-1' | 2 | -0.2034677 | 0.60639465 | 4.040124
313873_43 | CaPb3 | 'Pm-3m' | 221 | -0.3282816 | 0.61447543 | 4.116001
1106693_118 | YGa | 'Pm-3m' | 221 | -0.441949695 | 0.61779881 | 4.147619
312193_10 | VPt3 | 'Pm-3m' | 221 | -0.34553791 | 0.61930394 | 4.162018
515081_128 | AlRhAu2 | 'Pmm2' | 25 | -0.37461945 | 0.62005424 | 4.169215
310176_60 | NbPt3 | 'Pm-3m' | 221 | -0.501262825 | 0.62248904 | 4.192654
363830_162 | LiCdPt2 | 'P4/mmm' | 123 | -0.4545898 | 0.62297511 | 4.197349
493623_182 | NiSn2Pt | 'P-3m1' | 164 | -0.3911638875 | 0.62454391 | 4.212539
314495_18 | Cd3Rh | 'P4/mmm' | 123 | -0.03531209125 | 0.62482321 | 4.215249
1239175_69 | MoN2 | 'P6_3mc' | 186 | -0.1465539 | 0.62556612 | 4.222466
362890_184 | Sc2NiBi | 'P4/mmm' | 123 | -0.3864162 | 0.62598199 | 4.226511
463574_45 | HfNiPd2 | 'P4/mmm' | 123 | -0.6729514625 | 0.62613416 | 4.227992
420905_5 | YAlGe2 | 'P-6m2' | 187 | -0.303584725 | 0.6280278 | 4.246467
1414009_39 | LiMgP | 'P4_2/mmc' | 131 | -0.41966675 | 0.62876809 | 4.253712
395257_144 | Mg2SnAu | 'P4/mmm' | 123 | -0.3343191 | 0.62901914 | 4.256172
308809_30 | Mg3Hg | 'P2/m' | 10 | -0.067125905 | 0.63074255 | 4.273095
557928_157 | MgZr2Pt | 'C2/m' | 12 | -0.4333945775 | 0.63159961 | 4.281536
362877_4 | Sc2TeAu | 'P-1' | 2 | -0.8697109725 | 0.63537669 | 4.318935
1106942_145 | TiS | 'Pm-3m' | 221 | -0.8053824175 | 0.63540649 | 4.319232
486527_21 | NaHfSb2 | 'P-3m1' | 164 | -0.361180736 | 0.6376152 | 4.341254
562397_93 | Ti2InRh | 'P4/mmm' | 123 | -0.1929212 | 0.64473128 | 4.412973
505144_3 | AlAg2Pd | 'P3m1' | 156 | -0.238515666 | 0.64578968 | 4.423741
467701_83 | ZnPd2Au | 'Pmmm' | 47 | -0.3760978 | 0.64819002 | 4.448259
314547_30 | AgPt3 | 'P4/mmm' | 123 | 0.02463078325 | 0.65023196 | 4.469222
380673_12 | ScAs2Pd | 'P-3m1' | 164 | -0.7255224 | 0.6510793 | 4.477951
308783_177 | CdPt3 | 'Pm-3m' | 221 | -0.1827259 | 0.65221035 | 4.489628
308956_5 | MoPt3 | 'Pm-3m' | 221 | -0.10752052 | 0.65571409 | 4.525995
395163_187 | Mg2SbAu | 'P-3m1' | 164 | -0.3165299625 | 0.65658617 | 4.535093
732558_24 | Zn3Ni | 'Pm-3m' | 221 | -0.04041983625 | 0.65706229 | 4.540067
715942_196 | MnZn3 | 'Pm-3m' | 221 | -0.04041983375 | 0.65706235 | 4.540068
486592_71 | YGaSb2 | 'P-3m1' | 164 | -0.452358385 | 0.65781766 | 4.547971
310841_136 | Zn3Co | 'Pm-3m' | 221 | -0.04041518125 | 0.6579594 | 4.549455
1103970_69 | ZrRh | 'Pm-3m' | 221 | -0.355260325 | 0.65887225 | 4.559028
310967_16 | CaSn3 | 'P6/mmm' | 191 | -0.2890567725 | 0.66007125 | 4.571632
313682_176 | Ni3Ir | 'Pm-3m' | 221 | 0.19722304 | 0.66100168 | 4.581437
557145_159 | Zr2GaHg | 'Pmmm' | 47 | -0.34239055 | 0.66289246 | 4.601426
364016_35 | CdPdPt2 | 'P4/mmm' | 123 | -0.2057406 | 0.66356385 | 4.608545
416611_76 | Hf2CdAu | 'P-1' | 2 | -0.1981908 | 0.66567147 | 4.630965
492162_127 | CaTiSn2 | 'P4/mmm' | 123 | -0.324298228 | 0.66699165 | 4.645063
363218_73 | MgPdPt2 | 'C2/m' | 12 | -0.4922149125 | 0.67276454 | 4.70722
555928_136 | Zr2ZnSb | 'P4/mmm' | 123 | -0.378589 | 0.67792636 | 4.763502
309884_97 | CrPt3 | 'Pm-3m' | 221 | -0.02376722 | 0.68186903 | 4.806944
394247_168 | Mg2PdPb | 'P4/mmm' | 123 | -0.376221815 | 0.68204701 | 4.808914
561269_122 | Ti2AlPd | 'P-1' | 2 | -0.2000979 | 0.68269736 | 4.816121
464075_199 | SnIrPd2 | 'P4/mmm' | 123 | -0.229944 | 0.68385935 | 4.829024
733537_179 | MnZn3 | 'Pm-3m' | 221 | -0.1028985 | 0.68478167 | 4.83929
715918_62 | Zn3Co | 'Pm-3m' | 221 | -0.1028595 | 0.68498325 | 4.841537
312848_184 | Zn3Ni | 'Pm-3m' | 221 | -0.1015593 | 0.68508697 | 4.842693
463274_88 | AlPd2Au | 'P4/mmm' | 123 | -0.619433985 | 0.68525863 | 4.844608
310844_177 | MgPt3 | 'Pm-3m' | 221 | -0.582434905 | 0.68823552 | 4.87793
555962_163 | Zr2InPd | 'P4/mmm' | 123 | -0.4548944 | 0.68852466 | 4.881178
363974_72 | YPt2Au | 'P4/mmm' | 123 | -0.89181815 | 0.68961728 | 4.893474
1468491_25 | Sc2Te3 | 'Pmn2_1' | 31 | -2.030451 | 0.69174385 | 4.917494
488190_24 | TaNb2Al | 'P4/mmm' | 123 | -0.1427943925 | 0.69252378 | 4.926333
450657_16 | BiPdRh2 | 'P2/m' | 10 | -0.06709188375 | 0.69414598 | 4.944769
558362_117 | Zr2AsPb | 'P4/mmm' | 123 | -0.5316489 | 0.69544899 | 4.959627
310993_12 | Mg3Al | 'Pmmm' | 47 | 0.0649453075 | 0.69760287 | 4.984285
364087_158 | ScNiPt2 | 'P4/mmm' | 123 | -0.8367195 | 0.69909394 | 5.001427
1241396_44 | Ca2SO | 'P4_2/mcm' | 132 | 0.1644523 | 0.69959021 | 5.007145
1106151_84 | SrCd | 'Pm-3m' | 221 | -0.0474853375 | 0.70063001 | 5.019148
1104770_45 | TiPd | 'Pm-3m' | 221 | -0.422530665 | 0.70098567 | 5.02326
32-YHPd2-227-9769004_1_189 | YHPd2 | 'P4/nmm' | 129 | -1.304511 | 0.70366323 | 5.054326
545947_105 | CaNiBi2 | 'P-3m1' | 164 | -0.3286079 | 0.7043823 | 5.062701
363029_116 | ZrSc2Au | 'P4/mmm' | 123 | -0.4021837675 | 0.70454329 | 5.064578
1433303_75 | Li2O | 'P312' | 149 | -3.535619 | 0.70477796 | 5.067316
1106703_193 | YHg | 'Pm-3m' | 221 | -0.60026897 | 0.70526546 | 5.073007
311310_153 | Ca3Y | 'P4/mmm' | 123 | 0.1309774 | 0.7061609 | 5.083477
1106305_61 | GaRh | 'Pm-3m' | 221 | -0.288789801 | 0.70953274 | 5.123099
310220_82 | HfNi3 | 'Pm-3m' | 221 | -0.3625588625 | 0.71192598 | 5.151408
365457_185 | LiPdPt2 | 'P-1' | 2 | -0.375230395 | 0.71223217 | 5.155042
312884_161 | Pd3Au | 'Pm-3m' | 221 | -0.0605493375 | 0.71804088 | 5.224454
379076_50 | HfAs2Rh | 'P-3m1' | 164 | -0.67489304 | 0.71829426 | 5.227503
308687_7 | InPd3 | 'Pm-3m' | 221 | -0.4363841 | 0.72890759 | 5.356827
364275_178 | ZnCrPt2 | 'Pmm2' | 25 | -0.1825263 | 0.72987914 | 5.368824
468748_191 | InIrPd2 | 'P4/mmm' | 123 | -0.138306 | 0.73030865 | 5.374136
468884_96 | ScPd2Au | 'P4/mmm' | 123 | -0.8389627 | 0.73118436 | 5.384983
394305_200 | Mg2SbRh | 'P-3m1' | 164 | -0.3413959875 | 0.73170006 | 5.391381
363642_186 | MoPdPt2 | 'P4/mmm' | 123 | -0.0650399775 | 0.73271281 | 5.403969
463582_58 | SnPd2Rh | 'P4/mmm' | 123 | -0.3599695 | 0.73327017 | 5.410908
484557_176 | ScBiSb2 | 'P-3m1' | 164 | -0.3870603375 | 0.73510849 | 5.433861
313102_65 | Mg3Zn | 'P4/mmm' | 123 | 0.01535652875 | 0.73964667 | 5.49094
328549_9 | CrC | 'P-6m2' | 187 | 0.0670162255 | 0.73973286 | 5.492029
313340_65 | Zr3Sc | 'P4/mmm' | 123 | 0.02295089625 | 0.74011737 | 5.496894
562125_162 | Ti2SnAu | 'P-1' | 2 | -0.2788026 | 0.74117029 | 5.510237
1270414_81 | SrCdSeO | 'R-3m' | 166 | -3.030770052 | 0.74289787 | 5.5322
312328_174 | MgPd3 | 'Pm-3m' | 221 | -0.47561863 | 0.74393761 | 5.54546
364569_149 | NbPdPt2 | 'Pm' | 6 | -0.44911053 | 0.75085652 | 5.634515
1106271_20 | ScAg | 'Pm-3m' | 221 | -0.2506074725 | 0.75128573 | 5.640086
1106907_96 | ScAu | 'Pm-3m' | 221 | -0.585470875 | 0.76062429 | 5.762677
450887_157 | GaRh2Au | 'P4/mmm' | 123 | -0.246384085 | 0.76159042 | 5.775511
314361_169 | Pd3Pt | 'Pm-3m' | 221 | -0.02671821 | 0.76199138 | 5.780846
310344_63 | TiPd3 | 'Pm-3m' | 221 | -0.5953311 | 0.76350015 | 5.800964
558164_85 | Zr2RhAu | 'P4/mmm' | 123 | -0.5837088925 | 0.76755965 | 5.855442
463907_48 | GaIrPd2 | 'P4mm' | 99 | -0.24505971 | 0.76939327 | 5.880216
411021_132 | Y2InRh | 'Pmmm' | 47 | -0.6511499 | 0.7700181 | 5.888682
308086_190 | TiNi3 | 'Pm-3m' | 221 | -0.2719544 | 0.77022916 | 5.891544
561659_149 | Ti2CdPd | 'P4/mmm' | 123 | -0.093393981 | 0.77521628 | 5.959589
310978_92 | Ti3Bi | 'Pmmm' | 47 | -0.034476659 | 0.77556932 | 5.964435
363572_143 | AlPdPt2 | 'P4/mmm' | 123 | -0.6551112425 | 0.77620524 | 5.973175
380389_168 | ScAs2Pb | 'P-3m1' | 164 | -0.5094034 | 0.77628022 | 5.974206
310429_178 | TiPt3 | 'Pm-3m' | 221 | -0.8072825 | 0.77870333 | 6.007632
450745_52 | InGaRh2 | 'P4/mmm' | 123 | -0.5136378 | 0.78011703 | 6.02722
1106862_44 | CdAg | 'Pm-3m' | 221 | -0.455786065 | 0.78082705 | 6.037082
365679_94 | TiPt2Rh | 'P4/mmm' | 123 | -0.769513 | 0.78291917 | 6.066234
1414094_72 | Rb2YInBr6 | 'P4/nmm' | 129 | -0.661272542 | 0.78301305 | 6.067546
1027018_63 | MgCdSeO | 'Pmn2_1' | 31 | -2.493862275 | 0.7849099 | 6.094105
312666_45 | HgRh3 | 'Pm-3m' | 221 | 0.2796472475 | 0.78494167 | 6.09455
396354_116 | Mg2TePt | 'P-3m1' | 164 | -0.6162257775 | 0.78539509 | 6.100917
312295_33 | CaAl3 | 'Pm-3m' | 221 | -0.1460373 | 0.78897321 | 6.151389
409480_44 | Y2NiTe | 'P-1' | 2 | -0.7469625925 | 0.79117346 | 6.182633
309468_53 | Rh3Pb | 'Pm-3m' | 221 | 0.1307325575 | 0.79226553 | 6.198199
556020_129 | Zr2TlGa | 'P4/mmm' | 123 | -0.31658892 | 0.79291141 | 6.207424
715966_192 | Zn3Fe | 'Pm-3m' | 221 | 0.1479331 | 0.80053079 | 6.31729
748228_155 | Zn3Tc | 'Pm-3m' | 221 | 0.1479337 | 0.8006348 | 6.318803
314047_162 | MnZn3 | 'Pm-3m' | 221 | 0.1498799 | 0.80066657 | 6.319265
510146_192 | Al2AgRh | 'P4/mmm' | 123 | -0.5337482 | 0.80192089 | 6.337543
468253_96 | InPd2Rh | 'P4/mmm' | 123 | -0.2619306 | 0.80201423 | 6.338905
314663_194 | TcPt3 | 'Pm-3m' | 221 | 0.0026697625 | 0.80963188 | 6.451072
468466_94 | MgPd2Pt | 'P-1' | 2 | -0.4469239575 | 0.81149858 | 6.47886
748889_153 | BeZn3 | 'P-6m2' | 187 | 0.06665214125 | 0.81161308 | 6.480568
363125_14 | Sc2NbAl | 'P4/mmm' | 123 | -0.1598108625 | 0.81316763 | 6.503807
520590_22 | ScVGa2 | 'P2/m' | 10 | -0.2804512 | 0.81653905 | 6.554492
458478_14 | HfNiIr2 | 'P4/mmm' | 123 | -0.6443903375 | 0.81760859 | 6.570654
557227_118 | Zr2InSn | 'P4/mmm' | 123 | -0.3533468645 | 0.82055199 | 6.615337
434775_196 | HfTaGe2 | 'Pmmm' | 47 | -0.130222275 | 0.82164526 | 6.632011
1105136_135 | TiSn | 'Pm-3m' | 221 | -0.5619566325 | 0.82172465 | 6.633224
450458_29 | ZrAsRh2 | 'P4mm' | 99 | -0.5956344 | 0.82298052 | 6.652433
485871_69 | SrHfSb2 | 'P-3m1' | 164 | -0.7014336475 | 0.82556045 | 6.69207
443807_147 | Ca2AlIr | 'P-6m2' | 187 | -0.4420880275 | 0.82659179 | 6.70798
1441739_29 | NaCrO2 | 'R-3m' | 166 | -2.820708 | 0.83026785 | 6.765001
310883_60 | Ag3Pd | 'Pm-3m' | 221 | -0.05942681525 | 0.83312786 | 6.809698
561823_181 | Ti2CdIr | 'Pmmm' | 47 | -0.1551538 | 0.83908021 | 6.903673
557049_20 | Zr2VSb | 'Pmmm' | 47 | -0.2181642775 | 0.84136343 | 6.940063
420550_23 | ZrGe2Mo | 'P4/mmm' | 123 | -0.1810951875 | 0.84403592 | 6.982902
1442008_34 | CdS | 'R-3m' | 166 | -2.820155651 | 0.84470809 | 6.993718
1441568_56 | BaS | 'P4/nmm' | 129 | -0.7436539 | 0.84939629 | 7.069624
1106331_26 | LiMg | 'Pm-3m' | 221 | -0.654508635 | 0.85144019 | 7.102973
313947_90 | TlRh3 | 'Pm-3m' | 221 | 0.2261718575 | 0.85190743 | 7.110619
556148_172 | Zr2AlHg | 'Pmmm' | 47 | -0.335025635 | 0.85225642 | 7.116336
1472864_11 | MgF2 | 'P6_3/mcm' | 193 | -1.198023487 | 0.85346913 | 7.136235
308297_5 | CuRh3 | 'C2/m' | 12 | 0.1877084475 | 0.85605419 | 7.178839
1104779_166 | YAg | 'P4/mmm' | 123 | -0.4557991585 | 0.86154556 | 7.270187
1554836_87 | NaLi3O2 | 'Cm' | 8 | -2.458737 | 0.86161888 | 7.271414
1104257_9 | CdGa | 'Pm-3m' | 221 | -0.373659375 | 0.86168122 | 7.272458
309899_123 | Pt3Rh | 'Pm-3m' | 221 | 0.0035750525 | 0.86180162 | 7.274474
312158_106 | TiAl3 | 'C2/m' | 12 | -0.3602711 | 0.86575019 | 7.340915
309860_145 | MnAl3 | 'Pm-3m' | 221 | 0.0064580475 | 0.86730796 | 7.367293
484634_43 | ScSnSb2 | 'P-3m1' | 164 | -0.334650415 | 0.86874914 | 7.391782
310690_11 | CdPd3 | 'Pm-3m' | 221 | -0.24994 | 0.87030005 | 7.418226
313822_181 | ScPd3 | 'Pm-3m' | 221 | -0.8597066 | 0.87107718 | 7.431512
364492_27 | ZrCoPt2 | 'P4/mmm' | 123 | -0.7424443 | 0.8769111 | 7.532014
458730_139 | ScNiIr2 | 'P-1' | 2 | -0.3286425 | 0.87971014 | 7.580714
365526_153 | MgPt2Rh | 'P4/mmm' | 123 | -0.4573690475 | 0.88142914 | 7.61078
445434_56 | Li2AlPd | 'P4/mmm' | 123 | -0.4699428075 | 0.88147402 | 7.611566
1088995_66 | CaScPO | 'Pmn2_1' | 31 | -2.719895 | 0.88147688 | 7.611616
365647_192 | ScPt2Au | 'P4/mmm' | 123 | -0.9172715 | 0.88250434 | 7.629645
308467_121 | YPd3 | 'Pm-3m' | 221 | -0.8652668625 | 0.8829329 | 7.637178
378811_14 | ZrAs2Rh | 'P-3m1' | 164 | -0.7426743425 | 0.88747889 | 7.71754
511601_6 | ScAl2Cd | 'P4/mmm' | 123 | -0.331493875 | 0.88795161 | 7.725945
899114_86 | BaPdPb2 | 'P4/mmm' | 123 | -0.3476569625 | 0.89059865 | 7.773179
311493_200 | Ti3Ge | 'Pm-3m' | 221 | -0.2692361415 | 0.8950237 | 7.852785
485217_151 | CaTcSb2 | 'P-3m1' | 164 | -0.2425439 | 0.89654058 | 7.880261
468518_198 | TiVPd2 | 'P4/mmm' | 123 | -0.2746603 | 0.89789128 | 7.904807
310280_46 | TaNi3 | 'Pm-3m' | 221 | -0.0418525225 | 0.90454406 | 8.02683
556905_125 | Zr2CdTc | 'Pmmm' | 47 | -0.2765149 | 0.90669149 | 8.066618
302869_193 | YBe3 | 'P-1' | 2 | -0.083961985 | 0.90743774 | 8.080491
309760_163 | Sc3In | 'Pmmm' | 47 | -0.222539657 | 0.90817297 | 8.094182
362341_87 | Sc2CuTc | 'P4/mmm' | 123 | -0.1720123025 | 0.91147578 | 8.155973
419523_142 | HfGe2Ru | 'P4mm' | 99 | -0.2614243725 | 0.91208661 | 8.167452
364366_161 | MgTcPt2 | 'P-1' | 2 | -0.33717237 | 0.91317946 | 8.188031
484869_175 | CaHfSb2 | 'P-1' | 2 | -0.7251487 | 0.91390216 | 8.201668
308011_26 | AgPd3 | 'Pm-3m' | 221 | -0.03045125175 | 0.91990447 | 8.315808
561073_143 | Ti2InPd | 'P4/mmm' | 123 | -0.2475137 | 0.92014337 | 8.320384
311388_34 | BeAg3 | 'P4/mmm' | 123 | 0.07676409725 | 0.9232462 | 8.380042
563115_31 | Ti2AlIn | 'Cmmm' | 65 | -0.3927752 | 0.9233005 | 8.38109
314884_94 | YPt3 | 'Pm-3m' | 221 | -0.981300685 | 0.92448604 | 8.404
22176_70 | SrCaO2 | 'R-3m' | 166 | -4.069041 | 0.92508149 | 8.41553
314294_109 | YTi3 | 'Pmmm' | 47 | 0.2421627 | 0.92552447 | 8.424119
362424_155 | Sc2RuPb | 'Pmmm' | 47 | -0.500613535 | 0.92645222 | 8.442134
363252_163 | TaPt2Au | 'P2/m' | 10 | -0.4457087625 | 0.92674088 | 8.447747
365337_88 | ScPdPt2 | 'P4/mmm' | 123 | -0.9890259 | 0.93130797 | 8.537053
308890_145 | TaPt3 | 'Pm-3m' | 221 | -0.540377525 | 0.93224525 | 8.555497
1105212_199 | LiSb | 'Pm-3m' | 221 | 0.005488664 | 0.93406272 | 8.591376
361363_69 | Sc2RhPb | 'P-1' | 2 | -0.6395564675 | 0.9349696 | 8.609335
308099_49 | GaIr3 | 'P4/mmm' | 123 | -0.038896845 | 0.93570423 | 8.62391
1710474_87 | CaZrO3 | 'P-1' | 2 | -4.706572 | 0.93671972 | 8.644099
314838_49 | BiRh3 | 'Pm-3m' | 221 | -0.00782941375 | 0.93919742 | 8.693555
557203_10 | Zr2TaAl | 'P4/mmm' | 123 | -0.10734313 | 0.93961382 | 8.701895
414883_65 | Hf2TcMo | 'P4/mmm' | 123 | -0.21988883 | 0.94584215 | 8.82759
310277_91 | AlIr3 | 'Pm-3m' | 221 | -0.3357650875 | 0.948394 | 8.879612
416658_37 | Hf2GaAs | 'P4/mmm' | 123 | -0.457546 | 0.95168972 | 8.947253
309498_103 | IrPd3 | 'P-6m2' | 187 | 0.066229255 | 0.95385152 | 8.991901
485150_123 | CaSb2Ru | 'P-3m1' | 164 | -0.4003787 | 0.96259534 | 9.174773
460224_56 | ZrIr2Au | 'P4/mmm' | 123 | -0.524962355 | 0.96715081 | 9.271517
312055_122 | InRh3 | 'Pm-3m' | 221 | -0.07348790075 | 0.97178304 | 9.370937
13755_58 | YOF | 'P4/nmm' | 129 | -4.986885134 | 0.97281969 | 9.393332
468138_81 | ScTaPd2 | 'Pmmm' | 47 | -0.4883563 | 0.97649622 | 9.473189
561625_120 | Ti2TlPd | 'P4/mmm' | 123 | -0.154848226 | 0.97736561 | 9.492172
309716_82 | SnRh3 | 'Pm-3m' | 221 | -0.1925212 | 0.97739792 | 9.492878
468761_142 | MgPd2Rh | 'P4/mmm' | 123 | -0.3052489425 | 0.98059309 | 9.562977
361646_197 | Sc2CdTc | 'P4/mmm' | 123 | -0.311411 | 0.98115838 | 9.575432
416585_102 | Hf2ZnTc | 'P4/mmm' | 123 | -0.4146462 | 0.98186243 | 9.590968
511089_74 | LiTiAl2 | 'Pmmm' | 47 | -0.1892326 | 0.98784053 | 9.723901
313542_173 | MoPd3 | 'Pm-3m' | 221 | 0.09155545 | 0.99323857 | 9.845518
463038_2 | BePd2Au | 'P4/mmm' | 123 | -0.41281892 | 0.99473917 | 9.879596
365365_52 | ZrIrPt2 | 'P4/mmm' | 123 | -0.8973202825 | 0.99958086 | 9.990354
361553_139 | Sc2CdIr | 'P4/mmm' | 123 | -0.6739806 | 1.0012846 | 10.02962
363295_98 | HfRuPt2 | 'P4/mmm' | 123 | -0.8225161875 | 1.0018424 | 10.04251
410547_88 | Y2TlAs | 'Pm' | 6 | -0.8196629 | 1.0028554 | 10.06596
312530_36 | NbNi3 | 'Pm-3m' | 221 | 0.024186905 | 1.0048808 | 10.11302
309619_17 | Zn3Fe | 'Pm-3m' | 221 | 0.1054762 | 1.0093998 | 10.2188
715990_82 | Zn3Co | 'Pm-3m' | 221 | 0.1054761 | 1.0093998 | 10.2188
359983_53 | Ca2Al2O5 | 'Cm' | 8 | -4.382763 | 1.0104899 | 10.24448
1103642_188 | MgPb | 'Pm-3m' | 221 | 0.0902093575 | 1.011194 | 10.2611
311274_53 | ZnRh3 | 'Pm-3m' | 221 | -0.06003686125 | 1.0126764 | 10.29619
310830_1 | YRh3 | 'Pm-3m' | 221 | -0.41843505 | 1.0140635 | 10.32912
458705_56 | TiIr2Pd | 'P4/mmm' | 123 | -0.5651167 | 1.0206596 | 10.4872
362651_151 | Sc2CoPb | 'P-1' | 2 | -0.3274973425 | 1.0219326 | 10.51799
414900_165 | Hf2InGa | 'P4/mmm' | 123 | -0.2866634 | 1.0219867 | 10.5193
313365_74 | LiTl3 | 'P2/m' | 10 | -0.07951088 | 1.0233884 | 10.5533
309223_73 | TaPd3 | 'Pm-3m' | 221 | -0.3144561025 | 1.026991 | 10.64121
416255_101 | Hf2AlV | 'P2/m' | 10 | -0.108380165 | 1.0277346 | 10.65945
450494_147 | AlRh2Au | 'P4/mmm' | 123 | -0.428015005 | 1.0304481 | 10.72625
309421_165 | Nb3Al | 'P4/mmm' | 123 | -0.1556005225 | 1.0382512 | 10.92072
311671_106 | ZrSc3 | 'P-6m2' | 187 | 0.00013296125 | 1.0407398 | 10.98348
314573_69 | Pd3Ru | 'Pm' | 6 | 0.10072498 | 1.0410964 | 10.9925
562028_194 | Ti2ZnPd | 'P4/mmm' | 123 | -0.3217641 | 1.0414686 | 11.00192
310373_80 | OsPd3 | 'P-6m2' | 187 | 0.1250571175 | 1.0421135 | 11.01827
309499_55 | NbPd3 | 'Pm-3m' | 221 | -0.281303925 | 1.0439775 | 11.06566
313911_168 | HfPd3 | 'Pm-3m' | 221 | -0.8750683675 | 1.0480623 | 11.17023
1091126_22 | MgPd | 'P4/nmm' | 129 | -2.773483 | 1.0482363 | 11.17471
361280_189 | Sc2SnRh | 'P4/mmm' | 123 | -0.7517714 | 1.0501785 | 11.2248
312951_65 | ScPt3 | 'Pm-3m' | 221 | -1.052122 | 1.0503497 | 11.22922
468235_52 | HfPd2Pt | 'P4/mmm' | 123 | -0.964717935 | 1.0530056 | 11.2981
314692_35 | CdRh3 | 'P4/mmm' | 123 | 0.05278952625 | 1.054291 | 11.33159
562026_31 | Ti2AgIr | 'Pmmm' | 47 | -0.2390585 | 1.0592592 | 11.46197
463240_154 | ZrPd2Pt | 'P4/mmm' | 123 | -0.8938183975 | 1.0604217 | 11.49269
308585_6 | Ti3Tl | 'Pm-3m' | 221 | 0.1215767 | 1.0622282 | 11.54059
458684_172 | TaNiIr2 | 'P4/mmm' | 123 | -0.483132685 | 1.0625114 | 11.54812
557887_58 | Zr2GaRh | 'P4/mmm' | 123 | -0.5728242725 | 1.0706468 | 11.76649
563399_141 | YAlO3 | 'Pmmm' | 47 | -0.188074 | 1.0711381 | 11.7798
561380_78 | Ti2BeMo | 'Pmmm' | 47 | -0.4031843435 | 1.0717841 | 11.79734
313551_58 | Nb3Bi | 'P2/m' | 10 | 0.2035583 | 1.0752792 | 11.89267
308787_141 | ZrPt3 | 'Pm-3m' | 221 | -1.020728115 | 1.0753505 | 11.89462
1104094_84 | ScZn | 'Pm-3m' | 221 | -0.0541622625 | 1.07955 | 12.01019
562823_47 | Ti2GePd | 'P4/mmm' | 123 | -0.3339442 | 1.0810215 | 12.05096
557720_59 | Zr2InRh | 'P4/mmm' | 123 | -0.4723876 | 1.0829207 | 12.10377
468772_64 | HfIrPd2 | 'P-1' | 2 | -0.6503084025 | 1.0833805 | 12.11659
1105355_200 | LiAg | 'P-6m2' | 187 | -1.182108 | 1.084139 | 12.13777
1105027_132 | InPt | 'P4/mmm' | 123 | -0.796981775 | 1.0850914 | 12.16442
458697_126 | HfIr2Au | 'P4/mmm' | 123 | -0.5991913175 | 1.087253 | 12.22512
451647_134 | AlCdRh2 | 'P4/mmm' | 123 | -0.5940663 | 1.0922776 | 12.36738
1332607_100 | BaCa2WO6 | 'P-43m' | 215 | -3.562559172 | 1.0953658 | 12.45563
1105672_72 | AgPb | 'P-6m2' | 187 | -1.351165 | 1.0970838 | 12.505
363838_50 | BeNbPt2 | 'P4/mmm' | 123 | -0.7327074975 | 1.0974376 | 12.51519
415342_64 | Hf2AlSn | 'P-1' | 2 | -0.2783762 | 1.1000165 | 12.58973
327216_117 | TiSe | 'P-6m2' | 187 | -1.064260343 | 1.101874 | 12.64369
1440137_13 | LiCl | 'Fm-3m' | 225 | -2.515610962 | 1.1040448 | 12.70705
312677_151 | Ti3Si | 'Pm-3m' | 221 | -0.330707839 | 1.1051506 | 12.73945
312686_111 | LiMg3 | 'P2/m' | 10 | 0.01384095 | 1.1052508 | 12.74239
309184_37 | LiTi3 | 'P-3m1' | 164 | 0.239731 | 1.1143382 | 13.01182
416068_12 | Hf2InTc | 'P4/mmm' | 123 | -0.3827088 | 1.1149182 | 13.02921
678647_58 | Zn3Ni | 'Ama2' | 40 | -4.744813 | 1.1162974 | 13.07066
551243_109 | YZrTc2 | 'P2/m' | 10 | -0.06198754 | 1.1166791 | 13.08215
827389_18 | BePd2Pb | 'Cm' | 8 | -4.988058 | 1.124667 | 13.32499
1060237_26 | CaScPO | 'P2_1/m' | 11 | -3.968342 | 1.1291147 | 13.46216
561913_128 | Ti2AlSn | 'P4/mmm' | 123 | -0.3346097 | 1.1341562 | 13.61934
308959_100 | Ta3Pt | 'P4/mmm' | 123 | -0.29995108 | 1.1382905 | 13.74961
312770_179 | Co3Ir | 'Pmmm' | 47 | 0.13437107 | 1.1397111 | 13.79466
555982_3 | MgZr2Si | 'P4/mmm' | 123 | -0.2784952 | 1.1460035 | 13.99599
311062_95 | LiRh3 | 'P-1' | 2 | -0.032060395 | 1.1513898 | 14.17065
312088_200 | YAl3 | 'Pm-3m' | 221 | -0.4199842775 | 1.1528331 | 14.21782
313452_156 | LiY3 | 'C2/m' | 12 | 0.06671028 | 1.1672446 | 14.69754
379155_177 | YBiAs2 | 'P-3m1' | 164 | -0.6616062 | 1.168406 | 14.7369
459330_62 | TiAlIr2 | 'P4/mmm' | 123 | -0.8574474 | 1.1707919 | 14.81808
415801_100 | Hf2AlCd | 'P4/mmm' | 123 | -0.1938729 | 1.171448 | 14.84048
311116_189 | Hf3Cr | 'Pmmm' | 47 | 0.16717851 | 1.17335 | 14.90562
1104341_195 | LiCd | 'Pm-3m' | 221 | -0.820478285 | 1.1741891 | 14.93445
361810_12 | MgSc2Tc | 'P4/mmm' | 123 | -0.187866525 | 1.1771466 | 15.03649
310770_60 | HfAl3 | 'Pm-3m' | 221 | -0.36492118 | 1.1798615 | 15.13079
363878_103 | BeVPt2 | 'P4/mmm' | 123 | -0.630227445 | 1.1848214 | 15.30458
365537_109 | HfIrPt2 | 'P4/mmm' | 123 | -0.9801470875 | 1.185371 | 15.32396
555980_68 | Zr2AlRh | 'P2/m' | 10 | -0.532286815 | 1.1863298 | 15.35783
308827_3 | ZnCo3 | 'P4/mmm' | 123 | 0.1281449 | 1.1877877 | 15.40947
1105561_114 | TaN | 'Pm-3m' | 221 | -0.7615643 | 1.1968696 | 15.7351
458818_182 | MgCrIr2 | 'Pmmm' | 47 | -0.22677581 | 1.1989628 | 15.81113
556971_146 | Zr2TcRh | 'P4/mmm' | 123 | -0.6231055725 | 1.2018126 | 15.91522
311706_119 | MgIr3 | 'Pm-3m' | 221 | -0.1153756875 | 1.2024193 | 15.93747
379675_24 | YSnAs2 | 'P-3m1' | 164 | -0.6305885 | 1.2030393 | 15.96024
309070_9 | HfPt3 | 'Pm-3m' | 221 | -1.10022596 | 1.2078612 | 16.13843
310801_25 | ZrPd3 | 'Pm-3m' | 221 | -0.80030643 | 1.2152497 | 16.41533
1235098_39 | Hg2O | 'P-6m2' | 187 | -1.390288 | 1.223047 | 16.71271
552092_45 | AlTc2Ir | 'I4/mmm' | 139 | -0.2807216575 | 1.2276731 | 16.89169
1103983_62 | NbGe | 'Pm-3m' | 221 | -0.71444298 | 1.2444656 | 17.55762
308750_57 | MgRh3 | 'Pm-3m' | 221 | -0.137621665 | 1.2527585 | 17.8961
511406_158 | ZrMnAl2 | 'P4/mmm' | 123 | -0.2091014 | 1.2561543 | 18.03658
308624_113 | ScRh3 | 'Pm-3m' | 221 | -0.560138 | 1.2620795 | 18.28435
415489_150 | Hf2MgTc | 'P4/mmm' | 123 | -0.2111845025 | 1.2626861 | 18.30991
314839_38 | Ti3Ga | 'Pm-3m' | 221 | -0.2207232 | 1.2686843 | 18.56454
308545_183 | Tc3Ni | 'Pm-3m' | 221 | 0.05486197 | 1.2704828 | 18.64158
487076_176 | Nb2TcPd | 'P4/mmm' | 123 | -0.168205255 | 1.2731295 | 18.75554
1472994_94 | Rb2O | 'P4_2/mnm' | 136 | -4.166032235 | 1.2810633 | 19.10132
416004_120 | Hf2CdOs | 'Pmmm' | 47 | -0.3210919 | 1.2812957 | 19.11154
558274_185 | Zr2SnAs | 'P-6m2' | 187 | -0.6649313575 | 1.2839639 | 19.22932
450540_43 | AlPdRh2 | 'P4/mmm' | 123 | -0.435288075 | 1.2843828 | 19.24788
459799_3 | AlMoIr2 | 'Pmmm' | 47 | -0.44565022 | 1.2981787 | 19.86912
457891_102 | TaIr2Au | 'Pmmm' | 47 | -0.16672918 | 1.3169527 | 20.74688
450505_199 | TaPtRh2 | 'P-1' | 2 | -0.3628928675 | 1.3409979 | 21.92794
313078_176 | Ti3Al | 'Pm-3m' | 221 | -0.1619407 | 1.3448534 | 22.12348
309977_133 | HfRh3 | 'Pm-3m' | 221 | -0.7050333275 | 1.3602604 | 22.92242
458089_17 | ScIr2Rh | 'P4/mmm' | 123 | -0.5873684 | 1.3645096 | 23.14779
312066_30 | BeCo3 | 'P4/mmm' | 123 | -0.0295436775 | 1.3869362 | 24.37453
450167_144 | TaVRh2 | 'P4/mmm' | 123 | -0.3520201675 | 1.3927057 | 24.7005
1106398_121 | AlAg | 'Pm-3m' | 221 | -0.036193615 | 1.3943818 | 24.79601
314740_96 | TiRh3 | 'Pm-3m' | 221 | -0.5323899 | 1.406661 | 25.5071
551265_114 | AlTc2As | 'P-6m2' | 187 | -0.2159187 | 1.4249457 | 26.60392
310438_199 | MoRh3 | 'Pm-3m' | 221 | -0.13146616 | 1.4256967 | 26.64997
1106788_111 | MgGa | 'Pm-3m' | 221 | -0.59977406 | 1.4375702 | 27.38862
512125_27 | TaAl2Os | 'P3m1' | 156 | -0.10832954 | 1.4489768 | 28.11751
452211_33 | MgAlRh2 | 'P4/mmm' | 123 | -0.8026699825 | 1.4615622 | 28.94424
487428_61 | Nb2AsRu | 'Pm' | 6 | -0.2911236 | 1.4631729 | 29.05179
452338_29 | ZrIrRh2 | 'P4/mmm' | 123 | -0.652981535 | 1.4697433 | 29.49465
311138_115 | Ta3Ir | 'P4/mmm' | 123 | -0.3308276475 | 1.492919 | 31.11136
1103629_184 | TaGe | 'Pm-3m' | 221 | -0.71767206 | 1.4943455 | 31.21372
551680_124 | ZrTiTc2 | 'P4/mmm' | 123 | -0.3600279 | 1.4993943 | 31.5787
414847_18 | Hf2MnFe | 'P4/mmm' | 123 | -0.1605312025 | 1.5013006 | 31.71762
530598_65 | Ta2FeRu | 'P4/mmm' | 123 | -0.153674945 | 1.5094814 | 32.32075
557638_70 | Zr2ReRu | 'Pmmm' | 47 | -0.4060191575 | 1.5139186 | 32.65266
308862_103 | ReRh3 | 'Pm-3m' | 221 | 0.043233355 | 1.5270284 | 33.65336
312795_78 | Mn3Zn | 'P4/mmm' | 123 | 0.2578821 | 1.5350714 | 34.28241
314423_113 | IrRh3 | 'P-6m2' | 187 | 0.091047285 | 1.5379292 | 34.50875
313070_185 | Ta3Ru | 'Cmmm' | 65 | -0.2585531875 | 1.5502075 | 35.4983
312864_35 | ScAl3 | 'Pm-3m' | 221 | -0.452677 | 1.5602138 | 36.32568
308725_27 | ZrRh3 | 'Pm-3m' | 221 | -0.62843826 | 1.5793545 | 37.96247
1106465_174 | ScPd | 'P-6m2' | 187 | -0.714536721 | 1.5859799 | 38.54605
561609_89 | Ti2AlSb | 'P4/mmm' | 123 | -0.038948421 | 1.6013489 | 39.93456
312974_48 | MgOs3 | 'P-6m2' | 187 | 0.097231145 | 1.620334 | 41.71901
478931_171 | CoB2Ru | 'P-6m2' | 187 | -0.186648151 | 1.6305008 | 42.70717
391801_173 | TaV2Tc | 'P4/mmm' | 123 | -0.1451084725 | 1.6387819 | 43.52932
531040_104 | Ta2CrRu | 'Pmmm' | 47 | -0.2471739175 | 1.6550369 | 45.18943
309490_79 | Nb3Fe | 'P4/mmm' | 123 | 0.0747811975 | 1.6684964 | 46.61186
313754_4 | TiCo3 | 'Pm-3m' | 221 | -0.2004149 | 1.6709844 | 46.87965
531732_37 | Ta2MnV | 'P4/mmm' | 123 | -0.056518895 | 1.6801175 | 47.87596
1104265_60 | HfRh | 'Pm-3m' | 221 | -0.2293439685 | 1.7055771 | 50.76649
6912_135 | CrN | 'P-6m2' | 187 | -3.072748639 | 1.7195785 | 52.42984
415314_114 | Hf2BeRe | 'P4/mmm' | 123 | -0.2390208 | 1.7599239 | 57.53391
1105577_167 | AlCd | 'P-6m2' | 187 | -3.768826354 | 1.8142825 | 65.20524
21451_120 | TcB | 'P-6m2' | 187 | -0.2821511835 | 1.8302362 | 67.64508
1239596_63 | Na2I | 'P-6m2' | 187 | -3.771879022 | 2.1662118 | 146.6263

## 123_verified_stable_structures
MAGUS_ID | Formula | Space_group_symbol | Space_group_number | Formation_energy(eV/atom) | LTC_DFT (W/mK) | log(LTC_DFT) | log(LCT_pred) | Heat_capacity_DFT(J/mol/K) | Heat_capacity_pred(J/mol/K) | Cp_DFT_Ratio_to_DP_limit
308725_27 | ZrRh3 | 'Pm-3m' | 221 | -0.62843826 | 39.251 | 1.593851 | 1.5793545 | 95.11034 | 99.77212 | 0.9533151
312864_35 | ScAl3 | 'Pm-3m' | 221 | -0.452677 | 34.664 | 1.539879 | 1.5602138 | 89.27774 | 95.559784 | 0.8948535
309977_133 | HfRh3 | 'Pm-3m' | 221 | -0.7050333275 | 23.187 | 1.365245 | 1.3602604 | 95.51454 | 100.22678 | 0.9573665
365365_52 | ZrIrPt2 | 'P4/mmm' | 123 | -0.8973202825 | 18.21967 | 1.26054 | 0.99958086 | 96.03761 | 100.46083 | 0.9626094
314423_113 | IrRh3 | 'P-6m2' | 187 | 0.091047285 | 17.706 | 1.24812 | 1.5379292 | 94.83789 | 100.80928 | 0.9505843
310801_25 | ZrPd3 | 'Pm-3m' | 221 | -0.80030643 | 17.188 | 1.235225 | 1.2152497 | 95.82622 | 100.24202 | 0.9604906
309070_9 | HfPt3 | 'Pm-3m' | 221 | -1.10022596 | 15.256 | 1.183441 | 1.2078612 | 97.03847 | 100.912476 | 0.9726412
463240_154 | ZrPd2Pt | 'P4/mmm' | 123 | -0.8938183975 | 13.48067 | 1.129711 | 1.0604217 | 95.96555 | 100.342224 | 0.9618871
1455393_50 | LiCaAs | 'P2_1/m' | 11 | -1.03940191 | 11.925 | 1.076458 | 0.49141026 | 135.6393 | 138.87231 | 0.9063649
312951_65 | ScPt3 | 'Pm-3m' | 221 | -1.052122 | 10.919 | 1.038183 | 1.0503497 | 95.47681 | 99.71347 | 0.9569883
308787_141 | ZrPt3 | 'Pm-3m' | 221 | -1.020728115 | 10.527 | 1.022305 | 1.0753505 | 96.49476 | 100.5913 | 0.9671915
899114_86 | HfVPd2 | 'P4/mmm' | 123 | -0.3476569625 | 10.26713 | 1.011449 | 0.89059865 | 95.81999 | 100.80026 | 0.9604281
365679_94 | TiPt2Rh | 'P4/mmm' | 123 | -0.769513 | 10.1914 | 1.008234 | 0.78291917 | 95.08836 | 99.572495 | 0.9530948
1332607_100 | Li3NbO4 | 'P-43m' | 215 | -3.562559172 | 10.135 | 1.005824 | 1.0953658 | 148.4713 | 153.31216 | 0.7440826
365337_88 | ScPdPt2 | 'P4/mmm' | 123 | -0.9890259 | 9.005767 | 0.9545207 | 0.93130797 | 95.5696 | 99.60818 | 0.9579184
314884_94 | YPt3 | 'Pm-3m' | 221 | -0.981300685 | 8.3626 | 0.9223413 | 0.92448604 | 96.70784 | 100.29809 | 0.9693272
309716_82 | SnRh3 | 'Pm-3m' | 221 | -0.1925212 | 8.2735 | 0.9176893 | 0.97739792 | 95.88926 | 99.809166 | 0.9611224
310770_60 | HfAl3 | 'Pm-3m' | 221 | -0.36492118 | 8.1236 | 0.9097485 | 1.1798615 | 90.3699 | 96.9263 | 0.9058004
310344_63 | TiPd3 | 'Pm-3m' | 221 | -0.5953311 | 7.9466 | 0.9001814 | 0.76350015 | 95.28742 | 99.316574 | 0.95509
1414094_72 | LiMgP | 'P4/nmm' | 129 | -0.661272542 | 7.6221 | 0.8820746 | 0.78301305 | 131.05 | 132.9105 | 0.8756984
1710474_87 | CaZrO3 | 'P-1' | 2 | -4.706572 | 7.582833 | 0.8798315 | 0.93671972 | 199.7643 | 212.34154 | 0.8009152
310690_11 | CdPd3 | 'Pm-3m' | 221 | -0.24994 | 7.4617 | 0.8728378 | 0.87030005 | 96.54945 | 100.185356 | 0.9677396
313822_181 | ScPd3 | 'Pm-3m' | 221 | -0.8597066 | 7.0908 | 0.8506952 | 0.87107718 | 95.77071 | 99.4419 | 0.9599341
308467_121 | YPd3 | 'Pm-3m' | 221 | -0.8652668625 | 7.011 | 0.84578 | 0.8829329 | 96.73102 | 100.05829 | 0.9695595
363974_72 | YPt2Au | 'P4/mmm' | 123 | -0.89181815 | 6.8933 | 0.8384272 | 0.68961728 | 97.02927 | 100.24424 | 0.972549
511601_6 | ScAl2Cd | 'P4/mmm' | 123 | -0.331493875 | 6.803 | 0.8327005 | 0.88795161 | 92.80455 | 97.43874 | 0.9302035
1455693_52 | LiCaSb | 'P4/nmm' | 129 | -0.917422862 | 6.513833 | 0.8138366 | 0.56536859 | 138.1287 | 139.32484 | 0.9229993
310830_1 | YRh3 | 'Pm-3m' | 221 | -0.41843505 | 6.3742 | 0.8044257 | 1.0140635 | 96.01421 | 99.72609 | 0.9623748
310429_178 | TiPt3 | 'Pm-3m' | 221 | -0.8072825 | 5.8541 | 0.7674601 | 0.77870333 | 96.07214 | 99.566 | 0.9629554
1647888_4 | Sr2SeS | 'P-1' | 2 | -2.101143 | 5.7875 | 0.762491 | 0.4062317 | 192.4626 | 195.39418 | 0.9645505
312328_174 | MgPd3 | 'Pm-3m' | 221 | -0.47561863 | 5.5559 | 0.7447544 | 0.74393761 | 94.91106 | 99.0582 | 0.9513177
1103970_69 | ZrRh | 'Pm-3m' | 221 | -0.355260325 | 5.2798 | 0.7226175 | 0.65887225 | 48.69769 | 51.441475 | 0.9762186
308687_7 | InPd3 | 'Pm-3m' | 221 | -0.4363841 | 5.1589 | 0.7125571 | 0.72890759 | 96.70348 | 100.25518 | 0.9692836
309499_55 | NbPd3 | 'Pm-3m' | 221 | -0.281303925 | 4.8919 | 0.6894776 | 1.0439775 | 96.52538 | 100.74935 | 0.9674984
1441709_82 | NaCrO2 | 'P6_3/mmc' | 194 | -1.976933 | 4.342933 | 0.6377832 | 0.18586959 | 96.50568 | 95.108635 | 0.967301
308783_177 | CdPt3 | 'Pm-3m' | 221 | -0.1827259 | 4.3081 | 0.6342858 | 0.65221035 | 97.1486 | 100.439354 | 0.9737451
516033_72 | YRhAu2 | 'P4/mmm' | 123 | -0.65029918 | 4.228367 | 0.6261726 | 0.33710253 | 97.046 | 100.03024 | 0.9727167
1283318_17 | NaLiSe | 'P4/nmm' | 129 | -1.123445161 | 4.201433 | 0.6233975 | 0.29654634 | 137.2669 | 141.0106 | 0.9172408
313873_43 | CaPb3 | 'Pm-3m' | 221 | -0.3282816 | 4.0308 | 0.6053912 | 0.61447543 | 98.50306 | 100.22981 | 0.9873212
485871_69 | SrHfSb2 | 'P-3m1' | 164 | -0.7014336475 | 3.920133 | 0.5933008 | 0.82556045 | 97.56367 | 101.810165 | 0.9779054
484869_175 | CaHfSb2 | 'P-1' | 2 | -0.7251487 | 3.765333 | 0.5758034 | 0.9139021 | 96.70625 | 100.12739 | 0.9693113
309498_103 | IrPd3 | 'P-6m2' | 187 | 0.066229255 | 3.7437 | 0.573301 | 0.95385152 | 95.76261 | 101.39719 | 0.959853
313452_156 | LiY3 | 'C2/m' | 12 | 0.06671028 | 3.713267 | 0.5697561 | 1.1672447 | 94.79635 | 98.38762 | 0.9501678
308939_100 | Pd3Pb | 'Pm-3m' | 221 | -0.307027095 | 3.6519 | 0.5625189 | 0.56621611 | 97.36031 | 100.40155 | 0.9758672
364462_91 | InNiPt2 | 'P4/mmm' | 123 | -0.2464802 | 3.525933 | 0.5472741 | 0.3397705 | 96.58749 | 100.58386 | 0.968121
310468_149 | InPt3 | 'Pm-3m' | 221 | -0.3645606 | 3.3092 | 0.519723 | 0.52304006 | 97.25289 | 100.518326 | 0.9747904
1472864_11 | Sc2Te3 | 'P6_3/mcm' | 193 | -1.198023487 | 3.241267 | 0.5107148 | 0.85346913 | 240.5555 | 232.09415 | 0.9644597
463270_167 | Pd2PtPb | 'P4/mmm' | 123 | -0.24498542 | 3.1434 | 0.4973996 | 0.39837676 | 97.5625 | 100.471466 | 0.9778937
311765_44 | ScIn3 | 'Pm-3m' | 221 | -0.288565581 | 3.0581 | 0.4854517 | 0.59838212 | 97.42226 | 99.7391 | 0.976488
309755_135 | TlPd3 | 'P4/mmm' | 123 | -0.1918070075 | 3.0436 | 0.4833876 | 0.54694963 | 97.2966 | 100.47399 | 0.9752285
492686_49 | ScTiSn2 | 'P4/mmm' | 123 | -0.304189808 | 2.8719 | 0.4581693 | 0.55281615 | 95.94481 | 98.49417 | 0.9616792
545947_105 | CaNiBi2 | 'P-3m1' | 164 | -0.3286079 | 2.807867 | 0.4483765 | 0.70438224 | 97.04474 | 101.80797 | 0.9727041
314533_154 | NaAu3 | 'Pm-3m' | 221 | -0.193800361 | 2.6749 | 0.4273076 | 0.42042774 | 96.76935 | 99.38243 | 0.9699438
1490674_77 | PtF3 | 'P6_3/mmc' | 194 | -0.5289438 | 2.6572 | 0.4244242 | 0.26582283 | 145.9884 | 141.19443 | 0.9755189
364175_164 | LiPt2Pb | 'P4/mmm' | 123 | -0.3752591475 | 2.6483 | 0.4229672 | 0.34828246 | 94.38231 | 98.25676 | 0.9460179
515810_43 | CdPdAu2 | 'P4/mmm' | 123 | -0.265159 | 2.6013 | 0.4151904 | 0.22234827 | 97.72624 | 100.16181 | 0.9795349
311310_153 | Ca3Y | 'P4/mmm' | 123 | 0.1309774 | 2.4162 | 0.3831329 | 0.7061609 | 97.10843 | 96.44154 | 0.9733425
1446961_31 | BaLiP | 'P4/nmm' | 129 | -1.018678637 | 2.3508 | 0.3712157 | 0.36648464 | 143.6337 | 136.15247 | 0.9597847
371322_34 | YTl2In | 'P4/mmm' | 123 | -0.280818 | 2.228033 | 0.3479217 | 0.088547423 | 98.47914 | 100.409836 | 0.9870814
308890_145 | TaPt3 | 'Pm-3m' | 221 | -0.540377525 | 2.1677 | 0.3359992 | 0.93224525 | 97.71921 | 101.85987 | 0.9794645
1441277_51 | MgSnAu | 'C2/m' | 12 | -2.870921438 | 2.0843 | 0.3189602 | 0.1120584 | 72.33681 | 76.518585 | 0.9667336
486592_71 | YGaSb2 | 'P-3m1' | 164 | -0.452358385 | 2.042867 | 0.31024 | 0.65781754 | 97.44063 | 101.987045 | 0.9766722
443142_28 | NaCa2Ga | 'P4/mmm' | 123 | -0.2137428885 | 2.03002 | 0.3075003 | 0.30284661 | 96.90319 | 95.008026 | 0.9712853
312610_45 | CaIn3 | 'Pm-3m' | 221 | -0.313262806 | 1.8042 | 0.2562847 | 0.25974876 | 97.76393 | 99.78774 | 0.9799127
309504_13 | LiAu3 | 'Pm-3m' | 221 | -0.3662413625 | 1.7976 | 0.2546931 | 0.2538985 | 95.14734 | 98.32007 | 0.9536859
1106828_18 | ZrAu | 'P-6m2' | 187 | 0.0778989475 | 1.797367 | 0.2546367 | 0.34457868 | 49.0665 | 53.478775 | 0.9836119
379155_177 | YBiAs2 | 'P-3m1' | 164 | -0.6616062 | 1.795433 | 0.2541693 | 1.1684059 | 97.1828 | 102.71274 | 0.9740879
313161_167 | YTl3 | 'Pm-3m' | 221 | -0.233741145 | 1.7799 | 0.2503956 | 0.26997393 | 98.73515 | 100.40113 | 0.9896475
1561087_1 | CsLiTe | 'Pmmn' | 59 | -0.65594884 | 1.732967 | 0.2387902 | 0.089386299 | 143.4495 | 137.12686 | 0.9585535
1106177_156 | TiBi | 'Pm-3m' | 221 | -0.3295175175 | 1.5978 | 0.2035224 | 0.11747088 | 49.31163 | 52.721027 | 0.988526
453343_147 | YIn2Bi | 'P4/mmm' | 123 | -0.4128752 | 1.5121 | 0.1795805 | 0.15161526 | 98.43547 | 100.32187 | 0.9866437
454575_137 | ScIn2Pb | 'P4/mmm' | 123 | -0.2160276 | 1.473767 | 0.1684287 | 0.22301732 | 98.05071 | 99.903625 | 0.9827871
310222_80 | CaBi3 | 'Pm-3m' | 221 | -0.502177645 | 1.4708 | 0.1675536 | 0.22581477 | 98.7256 | 100.22591 | 0.9895518
310967_16 | CaSn3 | 'P6/mmm' | 191 | -0.2890567725 | 1.466507 | 0.166284 | 0.66007125 | 98.00285 | 101.34056 | 0.9823074
1440232_30 | SrCl2 | 'P6_3/mmc' | 194 | -1.483937067 | 1.3542 | 0.1316828 | 0.24288033 | 97.46443 | 100.31033 | 0.9769107
1103750_190 | CaCd | 'Pmmm' | 47 | -0.023910145 | 1.251023 | 0.09726541 | 0.25280577 | 48.88301 | 51.156475 | 0.9799336
554473_29 | KCd2Au | 'P-3m1' | 164 | -0.193498637 | 1.172367 | 0.06906346 | -0.23287678 | 98.20195 | 101.12507 | 0.9843031
410192_183 | CaY2Pd | 'Pmmm' | 47 | -0.3711689 | 1.17137 | 0.0686941 | 0.36570287 | 97.582 | 97.49862 | 0.9780892
928574_188 | CaYAsO | 'P-3m1' | 164 | -0.4560268675 | 1.083163 | 0.03469395 | -0.1740918 | 98.59063 | 102.38043 | 0.988199
314599_166 | MgAu3 | 'Pm-3m' | 221 | -0.38025671 | 1.0827 | 0.03450814 | 0.1553375 | 97.02758 | 99.099686 | 0.972532
546287_12 | CaTlBi2 | 'P4/mmm' | 123 | -0.471854 | 1.0778 | 0.03253818 | 0.015224651 | 98.73213 | 100.50244 | 0.9896172
486527_21 | NaHfSb2 | 'P-3m1' | 164 | -0.361180736 | 1.053703 | 0.02271835 | 0.6376152 | 97.22984 | 99.570656 | 0.9745594
468937_47 | BiPd2Pt | 'P4/mmm' | 123 | -0.2035801 | 1.002503 | 0.001085825 | 0.093938783 | 98.11398 | 100.41757 | 0.9834214
397398_186 | LiTe2Pb | 'P-3m1' | 164 | -0.46497095 | 0.9938233 | -0.002690811 | 0.3050254 | 96.90996 | 100.56429 | 0.9713531
398306_98 | YTlTe2 | 'P-3m1' | 164 | -1.046022015 | 0.96706 | -0.01454658 | 0.10494541 | 98.22559 | 98.98499 | 0.9845401
497332_6 | SrZrPb2 | 'P2/m' | 10 | -0.246309105 | 0.9634733 | -0.0161603 | 0.17301105 | 98.30207 | 101.6012 | 0.9853066
310373_80 | OsPd3 | 'P-6m2' | 187 | 0.1250571175 | 0.95315 | -0.02083875 | 1.0421135 | 95.74122 | 101.08231 | 0.9596386
311498_121 | LiPb3 | 'Pm-3m' | 221 | -0.133919995 | 0.94126 | -0.0262904 | 0.018426225 | 98.23695 | 99.926704 | 0.9846539
336983_49 | NaI | 'P-6m2' | 187 | -1.201312287 | 0.9053067 | -0.04320428 | -0.11858656 | 49.20189 | 51.896633 | 0.9863261
1238921_88 | SrI2 | 'Fm-3m' | 225 | -1.809103 | 0.80492 | -0.09424728 | 0.39407063 | 74.25448 | 74.16136 | 0.992362
497976_169 | NaInPb2 | 'Pmmm' | 47 | -0.09343512925 | 0.74348 | -0.1287307 | -0.15024257 | 98.45408 | 101.10112 | 0.9868302
499515_125 | LiBiPb2 | 'P4/mmm' | 123 | -0.1921939 | 0.7411667 | -0.1300841 | -0.21092217 | 98.39296 | 99.137566 | 0.9862177
414900_165 | Hf2InGa | 'P4/mmm' | 123 | -0.2866634 | 0.6633933 | -0.1782289 | 1.0219867 | 96.67493 | 101.37234 | 0.9689974
310741_200 | Na3In | 'C2/m' | 12 | -0.03390118875 | 0.6553833 | -0.1835046 | -0.28725457 | 97.71166 | 100.26346 | 0.9793888
94044_78 | PbIF | 'P4/nmm' | 129 | -1.830472 | 0.6534433 | -0.1847921 | -0.070944235 | 145.6248 | 132.4 | 0.9730893
308064_41 | TaAu3 | 'P4/mmm' | 123 | -0.0554895975 | 0.62796 | -0.202068 | 0.51596403 | 97.88643 | 101.28769 | 0.9811405
370860_33 | BaTl2In | 'P-1' | 2 | -0.3061777 | 0.54775 | -0.2614176 | -0.42816967 | 98.90846 | 100.71283 | 0.9913846
553670_9 | SrCd2Pt | 'P4mm' | 99 | -0.3571064175 | 0.5183867 | -0.2853462 | -0.012713224 | 98.34473 | 102.48861 | 0.9857342
543881_124 | Sr2AgHg | 'P4/mmm' | 123 | -0.4003535 | 0.4877867 | -0.3117701 | -0.17968883 | 98.70668 | 100.85648 | 0.9893621
312974_48 | MgOs3 | 'P-6m2' | 187 | 0.097231145 | 0.4770553 | -0.3214312 | 1.620334 | 92.55513 | 100.65741 | 0.9277036
543769_96 | Sr2TlPd | 'P-3m1' | 164 | -0.4258939125 | 0.45746 | -0.3396469 | -0.35831439 | 98.34496 | 101.533005 | 0.9857365
313365_74 | LiTl3 | 'P2/m' | 10 | -0.07951088 | 0.3771267 | -0.4235128 | 1.0233884 | 97.29976 | 98.071815 | 0.9752602
515403_178 | BaCdAu2 | 'P-1' | 2 | -0.5595885 | 0.3445433 | -0.4627561 | -0.41906422 | 98.67049 | 102.12255 | 0.9889994
1474182_88 | Zn2SeS | 'P6_3/mmc' | 194 | -0.644350345 | 0.3188833 | -0.4963682 | -0.95555371 | 99.41967 | 91.96412 | 0.9965086
398862_77 | NaMgTe2 | 'P-3m1' | 164 | -0.658947246 | 0.30489 | -0.5158568 | 0.25598037 | 97.06158 | 98.893684 | 0.9728729
547081_7 | SrBi2Rh | 'P-1' | 2 | -0.4945306725 | 0.29758 | -0.5263963 | 0.42594236 | 97.8555 | 101.70516 | 0.9808305
1728126_12 | K2TlBiCl6 | 'P-31m' | 162 | -1.98815 | 0.27882 | -0.5546761 | -0.14630906 | 242.9376 | 242.0314 | 0.9740101
363252_163 | TaPt2Au | 'P2/m' | 10 | -0.4457087625 | 0.2441863 | -0.6122786 | 0.92674088 | 97.25575 | 101.69528 | 0.9748191
454850_67 | BaIn2Pt | 'P4mm' | 99 | -0.401051299 | 0.2430567 | -0.6142925 | 0.097052716 | 98.49846 | 102.51091 | 0.9872751
528584_194 | HfNi2Sb | 'P-6m2' | 187 | -0.3596995675 | 0.2024567 | -0.6936679 | 0.45737207 | 94.90799 | 100.318085 | 0.9512869
416611_76 | Hf2CdAu | 'P-1' | 2 | -0.1981908 | 0.1772933 | -0.7513076 | 0.66567147 | 97.97517 | 101.493324 | 0.98203
364867_26 | BaPt2Pb | 'C2/m' | 12 | -0.4787818325 | 0.1760633 | -0.7543311 | -0.19988441 | 98.46417 | 102.559944 | 0.9869314
556722_95 | Zr2CdPd | 'Pmmm' | 47 | -0.3324524 | 0.1690183 | -0.7720662 | 0.60427773 | 97.07237 | 100.83483 | 0.9729811
314157_46 | RhAu3 | 'P-3m1' | 164 | 0.1387688275 | 0.1503733 | -0.8228292 | 0.52425951 | 97.73461 | 101.71062 | 0.9796188
366093_26 | Na2InPb | 'P4/mmm' | 123 | -0.09749944025 | 0.1266673 | -0.8973354 | -0.046573371 | 97.87948 | 82.31302 | 0.9810709
310641_35 | In3Au | 'P-3m1' | 164 | -0.08399707475 | 0.1213433 | -0.9159841 | 0.18184929 | 98.40444 | 102.09526 | 0.9863327
498017_113 | YMgPb2 | 'P-1' | 2 | -0.20582761 | 0.1143627 | -0.9417157 | 0.21010552 | 97.90308 | 97.17862 | 0.9813074
1548987_90 | K2YTlBr6 | 'P-3' | 147 | -1.672373 | 0.09595433 | -1.017935 | -0.20518811 | 245.1114 | 249.77888 | 0.9827255
556020_129 | Zr2TlGa | 'P4/mmm' | 123 | -0.31658892 | 0.07643467 | -1.11671 | 0.79291141 | 96.15686 | 100.926155 | 0.9638046
417436_166 | Ba2LiAu | 'P-1' | 2 | -0.35969008 | 0.057321 | -1.241686 | -0.34658635 | 96.26878 | 100.20828 | 0.9649264
314264_194 | Ag3Ge | 'Amm2' | 38 | 0.1133335335 | 0.02850233 | -1.54512 | 0.1216123 | 97.98281 | 101.615524 | 0.9821066
556148_172 | Zr2AlHg | 'Pmmm' | 47 | -0.335025635 | 0.019022 | -1.720744 | 0.85225642 | 94.35721 | 99.82486 | 0.9457663
313102_65 | Mg3Zn | 'P4/mmm' | 123 | 0.01535652875 | 0.001595 | -2.797239 | 0.73964667 | 94.78584 | 98.29341 | 0.9500625