## Feed stoichiometry
Physical constant
Quantity | Unit | Value | Source | Comment
Ideal gas constant | J / mol / K | 8.3145
Faraday's constant | C / mol | 96485.3321
Normal temperature | K | 273.15
Normal pressure | Pa | 101325
System parameters
Electrode area | cm^2 | 3.8
Temperature | °C | 20
Gas feed pressure | Pa | 140000
CO2 feed | mLn/min | 50
Humidifier |  |  |  | Antoine equation, Tosun, İsmail. The thermodynamics of phase and reaction equilibria. Elsevier, 2021
Quantity | Unit | Value |  | Quantity | Unit | Value
Temperature | °C | 20 |  | A | - | 11.6834
Vapor pressure | bar (a) | 0.02313235 |  | B | - | 3816.44
Relative humidity | % r.h. | 85% |  | C | - | -46.13
Partial pressure | bar (a) | 0.0196625 |  | T_min | °C | 11
Molar fraction | mol% | 1.404% |  | T_max | °C | 170
H2O vapor flow rate | mLn / min | 0.6925061 |  | Temperature | °C | 20
|  |  |  | Pressure | bar (a) | 0.02313235
Feed specifications
Current density | Current | Stoichiometric volumetric flow rate | Lambda_CO2 | Lambda_H2O
mA cm-2 | A | mLn/min | -
10 | 0.038 | 0.2648282 | 188.8016 | 2.614926
50 | 0.19 | 1.324141 | 37.76032 | 0.5229851
100 | 0.38 | 2.648282 | 18.88016 | 0.2614926
200 | 0.76 | 5.296565 | 9.440081 | 0.1307463
𝑁 ̇=𝐼/(𝑧 𝐹)
𝑉 ̇=(𝑁 ̇𝑅𝑇)/𝑝
p_H2O in bar, T in K
ln⁡〖𝑝_(𝐻_2 𝑂) 〗=𝐴−𝐵/(𝐶+𝑇) p_H2O in bar, T in K
p_H2O in bar, T in K
𝑝_(𝐻_2 𝑂)=exp⁡(𝐴−𝐵/(𝐶+𝑇)) p_H2O in bar, T in K

## Theta
Overview
Fresh samples
Sample | Contact Angle | Sample standard deviation | Standard error
SGL39BC - CFS | 149.28 | 2.5014 | 1.11866
SGL39BC - MPL | 152.88 | 1.931839 | 0.8639444
SGL39BC - CL | 122.86 | 3.263127 | 1.459315
Ag 114-1 | 140.98 | 2.893441 | 1.293986
After electrolysis
Sample | Contact angle | Sample standard deviation | Standard error
Ag 114-3 (-200 mA cm-2) | 111.12 | 9.503526 | 4.250106
Ag 178-1 (-50 mA cm-2) | 132.28 | 5.926363 | 1.874081
Individual measurements
Carbon-based GDE/GDL (SGL 39 BC )
Fresh sample | File Name | Theta E | Theta | Sample domain | Average theta | Sample standard deviation | Standard error
13 | 22-09-2020_MPL_un_1.tif | 27.6 | 152.4 | MPL | 152.88 | 1.931839 | 0.8639444
14 | 22_09_2020_MPL_un_2.tif | 24.8 | 155.2 | MPL
15 | 22_09_2020_MPL_un_3.tif | 29 | 151 | MPL
17 | 22_09_2020_MPL_un_4.tif | 28.8 | 151.2 | MPL
18 | 22_09_2020_MPL_un_5.tif | 25.4 | 154.6 | MPL
19 | 22_09_2020_MPS_un_1.tif | 27.6 | 152.4 | CFS | 149.28 | 2.5014 | 1.11866
20 | 22_09_2020_MPS_un_2.tif | 29.1 | 150.9 | CFS
21 | 22_09_2020_MPS_un_3.tif | 32.8 | 147.2 | CFS
22 | 22_09_2020_MPS_un_4.tif | 30.5 | 149.5 | CFS
23 | 22_09_2020_MPS_un_5.tif | 33.6 | 146.4 | CFS
1 | 15-10-2020-SGL_CL-1.tif | 54.4 | 125.6 | CL | 122.86 | 3.263127 | 1.459315
2 | 15-10-2020-SGL_CL-2.tif | 58.8 | 121.2 | CL
3 | 15-10-2020-SGL_CL-3.tif | 61.1 | 118.9 | CL
4 | 15-10-2020-SGL_CL-4.tif | 53.2 | 126.8 | CL
5 | 15-10-2020-SGL_CL-5.tif | 58.2 | 121.8 | CL
Carbon-free GDE
Sample Ag 114-1 Fresh
# | File Name | Theta E | Theta | Sample domain | Average theta | Sample standard deviation | Standard error
1 | 27-10-2020_AgSinter_114-1_1.tif | 43.7 | 136.3 | Liquid side, Exposed area | 140.98 | 2.893441 | 1.293986
2 | 27-10-2020_AgSinter_114-1_2.tif | 39.6 | 140.4 | Liquid side, Exposed area
3 | 27-10-2020_AgSinter_114-1_3.tif | 37.4 | 142.6 | Liquid side, Exposed area
4 | 27-10-2020_AgSinter_114-1_4.tif | 38.2 | 141.8 | Liquid side, Exposed area
5 | 27-10-2020_AgSinter_114-1_5.tif | 36.2 | 143.8 | Liquid side, Exposed area
Sample Ag 114-3 Electrolysis at -200 mA cm^-2
# | File Name | Theta E | Theta | Sample domain | Average theta | Sample standard deviation | Standard error
1 | Ag 114-3 after run-liquid side-1.tif | 54 | 126 | Liquid side, Exposed area | 111.12 | 9.503526 | 4.250106
2 | Ag 114-3 after run-liquid side-2.tif | 69.9 | 110.1 | Liquid side, Exposed area
3 | Ag 114-3 after run-liquid side-3.tif | 69.2 | 110.8 | Liquid side, Exposed area
4 | Ag 114-3 after run-liquid side-4.tif | 80.5 | 99.5 | Liquid side, Exposed area
5 | Ag 114-3 after run-liquid side-5.tif | 70.8 | 109.2 | Liquid side, Exposed area
Sample Ag 178-1 after electrolysis at -50 mA cm-2
# | File Name | Theta E | Theta | Sample domain | Average theta | Sample standard deviation | Standard error
1 | Ag178-1-liquid_center_1.jpg | 43 | 137 | Liquid side, Exposed area | 132.28 | 5.926363 | 1.874081
2 | Ag178-1-liquid_center_2_1.jpg | 44 | 136 | Liquid side, Exposed area
3 | Ag178-1-liquid_center_3_2.jpg | 62 | 118 | Liquid side, Exposed area
4 | Ag178-1-liquid_center_4.jpg | 44.2 | 135.8 | Liquid side, Exposed area
5 | Ag178-1-liquid_center_5.jpg | 42.2 | 137.8 | Liquid side, Exposed area
6 | Ag178-1-liquid_center_6.jpg | 51.8 | 128.2 | Liquid side, Exposed area
7 | Ag178-1-liquid_center_7.jpg | 49.8 | 130.2 | Liquid side, Exposed area
8 | Ag178-1-liquid_center_8.jpg | 49.2 | 130.8 | Liquid side, Exposed area
9 | Ag178-1-liquid_center_10.jpg | 45.2 | 134.8 | Liquid side, Exposed area
10 | Ag178-1-liquid_center_11.jpg | 45.8 | 134.2 | Liquid side, Exposed area

## CO2R Carbon-free GDEs
CO2 electrolysis with Carbon-free GDE GDE Sample Ag 114-2
Flow-by configuration
Figure 3: Averaged values calculated from steady state injection data (highlighted yellow)
Averaged values
i (mA/cm2) |  | FE CO (%) | error (%) | FE H2 (%) | error (%) | CO label | H2 label | Cathode vs RHE | Error E cathode vs RHE | Cathode vs SHE | Error E cathode vs SHE
-10 |  | 77.62112 | 4.000521 | 0 | 0 | 78 ± 4% |  | -0.7048277 | 0.008117915 | -1.150868 | 0.008117915
-100 |  | 86.88664 | 7.075477 | 0 | 0 | 87 ± 7% |  | -1.083681 | 0.03987597 | -1.529721 | 0.03987597
-200 |  | 35.38115 | 3.615114 | 50.43013 | 3.615114 | 35 ± 4% | 50 ± 4% | -1.70276 | 0.1359038 | -2.1488 | 0.1359038
Figure 4: Single injection data
Individual GC injections
GC file name | Date time stamp | Run time start in s after start of recording | Run time in min | Time in s after starting potentiostat | Current density average in mA/cm^2 | Current density error in mA/cm^2 | Cathode potential average in V vs NHE (uncompensated) | Cathode potential error in V vs NHE (uncompensated) | Cathode potential average in V vs SHE (iR drop compensated) | Cathode potential error in V vs SHE (iR drop compensated) | Cell potential average in V | Cell potential error in V | Gas conversion factor | Mass flow meter corrected flow rate in mLn/min | Mass flow meter corrected flow rate error in mLn/min | CO2 conversion in % (0 to 100) | CO2 conversion error in % (0 to 100) | CO Volumetric concentration in % | H2 Volumetric concentration in % | CO faradaic efficiency in % | CO faradaic efficiency error in % | H2 faradaic efficiency in % | H2 faradaic efficiency error in % | 0.5 vol% H2 detection limit as faradaic efficiency in % | pH | Cathode vs RHE | Comment
1 10 mAcm2 | 20-Jan-2021;14:00:32 | 215.3284 | 3.588807 | 192.3284 | -9.994746 | 0.001384826 | -1.151015 | 0.0002933015 | -1.144525 | 0.0002931769 | -2.14693 | 0.004388445 | 1.021224 | 83.48363 | 2.180644 | -7.308966 | 10.15606 | 0.14187 | 0 | 44.74602 | 3.977821 | 0 | 0 | 157.7008 | 7.56 | -0.6984849
2 10 mAcm2 | 20-Jan-2021;14:04:08 | 431.3298 | 7.18883 | 408.3298 | -9.994634 | 0.001503899 | -1.157565 | 0.01374668 | -1.151075 | 0.01374651 | -2.1481 | 0.01272151 | 1.021818 | 82.12145 | 3.418979 | -2.412993 | 13.48391 | 0.24916 | 0 | 77.30406 | 5.131614 | 0 | 0 | 155.1293 |  | -0.7050348 | Steady state
3 10 mAcm2 | 20-Jan-2021;14:07:45 | 648.3312 | 10.80552 | 625.3312 | -9.995289 | 0.0003212287 | -1.157151 | 0.009214413 | -1.150661 | 0.00921442 | -2.409575 | 0.07536121 | 1.022392 | 80.3528 | 4.344739 | 3.241663 | 16.83507 | 0.25675 | 0 | 77.93819 | 6.183568 | 0 | 0 | 151.7784 |  | -0.7046207 | Steady state
4 100 mAcm2 | 20-Jan-2021;14:16:03 | 1146.334 | 19.10557 | 369.3344 | -100.1682 | 0.02009519 | -1.599669 | 0.06194271 | -1.534625 | 0.06193809 | -5.114349 | 0.01148308 | 1.031754 | 83.61601 | 9.954604 | 3.169048 | 33.40735 | 2.6932 | 0 | 84.89112 | 12.27733 | 0 | 0 | 15.76027 |  | -1.088585
5 100 mAcm2 | 20-Jan-2021;14:19:39 | 1362.336 | 22.7056 | 585.3358 | -100.1565 | 0.01605124 | -1.594714 | 0.05648953 | -1.529678 | 0.05648825 | -5.118 | 4.448287e-15 | 1.032015 | 84.18888 | 8.667871 | 1.412179 | 28.85216 | 2.7888 | 0 | 88.51707 | 10.72393 | 0 | 0 | 15.8701 |  | -1.083638 | Steady state
6 100 mAcm2 | 20-Jan-2021;14:23:16 | 1579.337 | 26.32229 | 802.3372 | -100.1581 | 0.01852706 | -1.594803 | 0.05629938 | -1.529765 | 0.05629803 | -5.118 | 4.448287e-15 | 1.032014 | 82.48781 | 7.251271 | 6.387325 | 25.82557 | 2.7415 | 0 | 85.2562 | 9.288545 | 0 | 0 | 15.54919 |  | -1.083725 | Steady state
7 200 mAcm2 | 20-Jan-2021;14:30:13 | 1996.34 | 33.27233 | 368.3398 | -199.8953 | 0.7687058 | -1.883672 | 0.06310321 | -1.75387 | 0.06323729 | -8.207854 | 0.112303 | 1.042946 | 85.62744 | 9.78248 | 7.786367 | 33.15948 | 4.8883 | 0.57246 | 79.06832 | 11.81805 | 9.259548 | 11.81805 | 8.087507 |  | -1.30783
8 200 mAcm2 | 20-Jan-2021;14:33:50 | 2213.341 | 36.88902 | 585.3412 | -199.9638 | 0.01163758 | -1.956865 | 0.1136976 | -1.827018 | 0.1136945 | -8.298638 | 0.1663775 | 1.042597 | 86.39346 | 12.89212 | 5.611956 | 42.09543 | 4.5886 | 0.80859 | 74.85898 | 15.22113 | 13.19144 | 15.22113 | 8.157061 |  | -1.380978
10 200 mAcm2 | 20-Jan-2021;14:59:54 | 3777.351 | 62.95585 | 2149.351 | -199.9606 | 0.01893208 | -2.282334 | 0.2180011 | -2.152489 | 0.2179977 | -8.163027 | 0.1281044 | 1.04006 | 96.94959 | 4.353721 | -28.96794 | 12.38003 | 2.0034 | 2.6694 | 36.67782 | 5.400605 | 48.8708 | 5.400605 | 9.153893 |  | -1.706449 | Steady state
11 200 mAcm2 | 20-Jan-2021;15:03:30 | 3993.353 | 66.55588 | 2365.353 | -199.9635 | 0.01760067 | -2.274958 | 0.1663974 | -2.145111 | 0.1663962 | -8.217993 | 0.1319573 | 1.040689 | 93.33389 | 3.526434 | -17.34011 | 11.67764 | 1.9339 | 2.9498 | 34.08449 | 4.824482 | 51.98946 | 4.824482 | 8.812371 |  | -1.699071 | Steady state
CO2 electrolysis with Carbon-free GDE Sample Ag 178-1
Flow-by configuration
Figure 4: Single injection data
Individual GC injections
GC file name | GC injection start time stamp | Run time start in s after start of recording | Time in s after potentiostat started current density | Pump liquid flow rate setpoint in mL/min | Liquid pressure average setpoint in mbar | Catholyte liquid pressure average actual in mbar | Catholyte liquid pressure standard deviation actual in mbar | Anolyte liquid pressure average actual in mbar | Anolyte liquid pressure standard deviation actual in mbar | Reactor differential pressure average in mbar (Gas compartment pressure - liquid compartment pressure) | Reactor differential pressure deviation in mbar | Gas feed pressure average in mbar | Gas feed pressure standard deviation in mbar | Gas feed temperature average in Celsius | Gas feed temperature Standard deviation in Celsius | Gas feed humidity average in % relative humidity | Gas feed humidity standard deviation in % relative humidity | Current average in mA | Current error in mA | Current density average in mA/cm^2 | Current density error in mA/cm^2 | Cathode potential average in V vs SHE (uncompensated) | Cathode potential error in V vs SHE (uncompensated) | Cathode potential average in V vs SHE (iR drop compensated) | Cathode potential error in V vs SHE (iR drop compensated) | Cell potential average in V | Cell potential error in V | Mass flow controller 1 (Feed) flow rate average set point in mLn/min | Mass flow controller 1 (Feed) flow rate set point deviation in mLn/min | Mass flow controller 1 (Feed) flow rate average actual in mLn/min | Mass flow controller 1 (Feed) flow rate deviation actual in mLn/min | Mass flow controller 2 (Purge) flow rate average set point in mLn/min | Mass flow controller 2 (Purge) flow rate set point deviation in mLn/min | Mass flow controller 2 (Purge) flow rate average actual in mLn/min | Mass flow controller 2 (Purge) flow rate standard deviation actual in mLn/min | Mass flow meter uncorrected flow rate average in mLn/min | Mass flow meter uncorrected flow rate standard deviation in mLn/min | Gas conversion factor | Mass flow meter corrected flow rate in mLn/min | Mass flow meter corrected flow rate error in mLn/min | CO2 conversion in % (0 to 100) | CO2 conversion error in % (0 to 100) | CO Volumetric concentration in % | H2 Volumetric concentration in % | CO faradaic efficiency in % | CO faradaic efficiency error in % | H2 faradaic efficiency in % | H2 faradaic efficiency error in % | O2 faradaic efficiency in % | O2 faradaic efficiency error in % | pH | Cathode potential average in V vs RHE (iR drop compensated) | Cathode potential error in V vs RHE (iR drop compensated)
2-10 mA cm-2 | 17-May-2022;16:57:05 | 621.5045 | 615.0045 | 20 | 499.98 | 500.2624 | 10.96875 | 0.2909011 | 0.03533193 | -17.74379 | 3.848377 | 492.6349 | 0.4466507 | 19 | 0 | 88 | 0 | -38.00798 | 0.01435249 | -10.0021 | 0.003776971 | -1.151562 | 0.001568437 | -1.145067 | 0.001568194 | -2.752632 | 0.005674994 | 50 | 0 | 50.00105 | 0.01173336 | 80 | 0 | 80.00189 | 0.01809389 | 131.7192 | 2.334493 | 1.015313 | 133.7362 | 3.581172 | -0.1808872 | 10.44364 | 0.16166 | 0.0069267 | 81.61964 | 4.021439 | 3.497184 | 4.021439 | 32.93968 | 4.021439 | 7.44 | -1.145067 | 0.001568194
3-10 mA cm-2 | 17-May-2022;17:00:41 | 837.5059 | 831.0059 | 20 | 499.98 | 500.1768 | 11.64393 | 0.3403454 | 0.022987 | -14.36541 | 5.717951 | 495.7975 | 3.883558 | 19 | 0 | 88 | 0 | -38.01083 | 0.01411966 | -10.00285 | 0.003715701 | -1.154282 | 0.001251398 | -1.147786 | 0.001251313 | -2.75754 | 0.004770182 | 50 | 0 | 50.00149 | 0.008991483 | 80 | 0 | 80.00081 | 0.01126096 | 130.3706 | 4.863298 | 1.015339 | 132.3705 | 5.556718 | 1.532169 | 13.54337 | 0.16588 | 0.0081117 | 82.88875 | 5.159782 | 4.053344 | 5.159782 | 39.87634 | 5.159782 |  | -1.147786 | 0.001251313
4-10 mA cm-2 | 17-May-2022;17:04:18 | 1054.507 | 1048.007 | 20 | 499.98 | 500.2359 | 11.90331 | 0.3676544 | 0.01780261 | -10.37423 | 4.890637 | 499.5982 | 1.673588 | 19 | 0 | 88 | 0 | -38.01186 | 0.01311507 | -10.00312 | 0.003451333 | -1.156583 | 0.001531051 | -1.150088 | 0.001530731 | -2.761089 | 0.005575533 | 50 | 0 | 50.00074 | 0.009629617 | 80 | 0 | 80.00223 | 0.01459728 | 130.8356 | 5.074789 | 1.015617 | 132.8789 | 5.747914 | 0.3893551 | 13.71986 | 0.16641 | 0.0087549 | 83.47069 | 5.264285 | 4.391428 | 5.264285 | 130.0339 | 5.264285 |  | -1.150088 | 0.001530731
5-50 mA cm-2 | 17-May-2022;17:19:54 | 1990.513 | 610.5133 | 20 | 499.98 | 500.5585 | 30.94173 | 0.402987 | 0.01639955 | -23.03715 | 13.40332 | 490.0674 | 0.2736248 | 19 | 0 | 88 | 0 | -189.8159 | 0.02200993 | -49.95155 | 0.005792088 | -1.425235 | 0.006870689 | -1.392799 | 0.006870569 | -4.564413 | 0.02642849 | 50 | 0 | 49.99778 | 0.00889202 | 80 | 0 | 79.9997 | 0.01210748 | 131.8525 | 3.527498 | 1.018122 | 134.2419 | 4.462648 | 1.302228 | 11.73724 | 0.84077 | 0.01418 | 85.31997 | 4.47787 | 1.438963 | 4.47787 | 75.8835 | 4.47787 |  | -1.392799 | 0.006870569
6-50 mA cm-2 | 17-May-2022;17:23:30 | 2206.515 | 826.5147 | 20 | 499.98 | 500.6589 | 28.03491 | 0.4103213 | 0.01593438 | -20.06686 | 12.33094 | 492.9046 | 3.211612 | 19 | 0 | 88 | 0 | -189.8166 | 0.02273451 | -49.95175 | 0.005982766 | -1.424076 | 0.006028153 | -1.39164 | 0.006027847 | -4.579307 | 0.02600517 | 50 | 0 | 49.99928 | 0.009039693 | 80 | 0 | 79.99978 | 0.01239975 | 131.0075 | 5.916537 | 1.018485 | 133.4292 | 6.510949 | 2.161771 | 15.09575 | 0.86737 | 0.0099597 | 87.48603 | 5.728147 | 1.004571 | 5.728147 | 96.39127 | 5.728147 |  | -1.39164 | 0.006027847
7-50 mA cm-2 | 17-May-2022;17:27:07 | 2423.516 | 1043.516 | 20 | 499.98 | 500.0607 | 29.22405 | 0.4093665 | 0.01492065 | -16.22331 | 12.00933 | 495.9086 | 1.567926 | 19 | 0 | 88 | 0 | -189.815 | 0.02172537 | -49.95132 | 0.005717201 | -1.42373 | 0.00454549 | -1.391294 | 0.004545598 | -4.593616 | 0.0246891 | 50 | 0 | 50.00086 | 0.007778397 | 80 | 0 | 79.99961 | 0.0139096 | 131.2203 | 5.459704 | 1.018723 | 133.6772 | 6.101342 | 1.790112 | 14.35999 | 0.87281 | 0.013863 | 88.1991 | 5.461903 | 1.400882 | 5.461903 | 111.2278 | 5.461903 |  | -1.391294 | 0.004545598
8-50 mA cm-2 | 17-May-2022;17:30:47 | 2643.517 | 1263.517 | 20 | 499.98 | 500.8031 | 29.53302 | 0.4149073 | 0.01644492 | -16.38237 | 12.22567 | 496.8552 | 0.8174725 | 19 | 0 | 88 | 0 | -189.8162 | 0.0231304 | -49.95162 | 0.006086948 | -1.423443 | 0.002932076 | -1.391006 | 0.002931582 | -4.616329 | 0.02765361 | 50 | 0 | 50.00052 | 0.006291225 | 80 | 0 | 80.00078 | 0.01115918 | 131.8177 | 4.808671 | 1.018415 | 134.2451 | 5.531723 | -0.198688 | 13.23603 | 0.86633 | 0.011206 | 87.91567 | 5.097021 | 1.137191 | 5.097021 | 92.73701 | 5.097021 |  | -1.391006 | 0.002931582
9-50 mA cm-2 | 17-May-2022;17:34:25 | 2861.519 | 1481.519 | 20 | 499.98 | 499.7482 | 35.54273 | 0.4210225 | 0.01715364 | -15.73417 | 13.80649 | 496.2323 | 1.705566 | 19 | 0 | 88 | 0 | -189.8146 | 0.02143462 | -49.95121 | 0.00564069 | -1.425488 | 0.009442526 | -1.393052 | 0.009442297 | -4.626726 | 0.02984161 | 50 | 0 | 49.9992 | 0.007629191 | 80 | 0 | 79.99899 | 0.0121497 | 131.8341 | 6.282662 | 1.018539 | 134.2782 | 6.852297 | -0.3056045 | 15.36203 | 0.86629 | 0.015771 | 87.934 | 5.919575 | 1.600858 | 5.919575 | 100.6071 | 5.919575 |  | -1.393052 | 0.009442297
10-50 mA cm-2 | 17-May-2022;17:38:01 | 3077.52 | 1697.52 | 20 | 499.98 | 500.7035 | 36.73025 | 0.425474 | 0.01385792 | -15.15977 | 14.15899 | 496.1209 | 1.645616 | 19 | 0 | 88 | 0 | -189.8159 | 0.02318605 | -49.95155 | 0.006101591 | -1.426197 | 0.006191624 | -1.393761 | 0.006191388 | -4.636634 | 0.02863893 | 50 | 0 | 49.99834 | 0.01050214 | 80 | 0 | 79.99827 | 0.01548657 | 131.7563 | 5.760093 | 1.018171 | 134.1504 | 6.375044 | -0.01875631 | 14.61009 | 0.86199 | 0.012889 | 87.41371 | 5.619892 | 1.307063 | 5.619892 | 76.44834 | 5.619892 |  | -1.393761 | 0.006191388
11-50 mA cm-2 | 17-May-2022;17:58:07 | 4283.528 | 2903.528 | 20 | 499.98 | 501.1063 | 32.41751 | 0.4319302 | 0.01598374 | -20.44443 | 14.39178 | 490.4671 | 0.2947248 | 19 | 0 | 88 | 0 | -189.8169 | 0.02425402 | -49.95183 | 0.006382636 | -1.468006 | 0.008311992 | -1.435569 | 0.008311834 | -4.755792 | 0.02933056 | 50 | 0 | 50.00162 | 0.008427661 | 80 | 0 | 80.00175 | 0.01296816 | 132.051 | 3.86403 | 1.018211 | 134.4557 | 4.735805 | 1.32949 | 12.12895 | 0.82096 | 0.032105 | 83.44189 | 4.626671 | 3.263133 | 4.626671 | 84.89534 | 4.626671 |  | -1.435569 | 0.008311834
12-50 mA cm-2 | 17-May-2022;18:18:16 | 5492.536 | 4112.536 | 20 | 499.98 | 499.9911 | 29.63744 | 0.4396591 | 0.01514523 | -17.932 | 11.89694 | 491.2027 | 0.3743162 | 19 | 0 | 88 | 0 | -189.8159 | 0.02153322 | -49.95156 | 0.005666637 | -1.510617 | 0.001567126 | -1.478181 | 0.001567373 | -4.848 | 0.02641107 | 50 | 0 | 50.00012 | 0.007680056 | 80 | 0 | 79.99912 | 0.01096072 | 131.8896 | 2.318619 | 1.018034 | 134.2681 | 3.584634 | 1.800362 | 10.55909 | 0.77326 | 0.06478 | 78.48444 | 4.015935 | 6.575049 | 4.015935 | 74.90968 | 4.015935 |  | -1.478181 | 0.001567373
13-50 mA cm-2 | 17-May-2022;18:38:23 | 6699.543 | 5319.543 | 20 | 499.98 | 500.9452 | 28.71565 | 0.4519729 | 0.01532793 | -2.825614 | 11.40976 | 506.4417 | 2.398743 | 19 | 0 | 88 | 0 | -189.8187 | 0.02330491 | -49.95228 | 0.00613287 | -1.528047 | 0.007491488 | -1.495611 | 0.007491554 | -4.922573 | 0.03177519 | 50 | 0 | 50.00055 | 0.007710747 | 80 | 0 | 80.00098 | 0.009638503 | 131.3583 | 3.157125 | 1.018278 | 133.7592 | 4.169898 | 2.67229 | 11.43897 | 0.72934 | 0.12182 | 73.745 | 4.326517 | 12.31746 | 4.326517 | 90.31927 | 4.326517 |  | -1.495611 | 0.007491554
CO2 electrolysis with Carbon-free GDE Sample Ag 114-3
Gas flow-through configuration
Figure S16: Single injection data
Individual GC injections
GC file name | GC injection start time stamp | Run time start in s after start of recording | Run time start in s after potentiostat started | Pump liquid flow rate setpoint in mL/min | Liquid pressure average setpoint in mbar | Catholyte liquid pressure average actual in mbar | Catholyte liquid pressure standard deviation actual in mbar | Anolyte liquid pressure average actual in mbar | Anolyte liquid pressure standard deviation actual in mbar | Reactor differential pressure average in mbar (Gas compartment pressure - liquid compartment pressure) | Reactor differential pressure deviation in mbar | Gas feed pressure average in mbar | Gas feed pressure standard deviation in mbar | Gas feed temperature average in Celsius | Gas feed temperature Standard deviation in Celsius | Gas feed humidity average in % relative humidity | Gas feed humidity standard deviation in % relative humidity | Current average in mA | Current error in mA | Current density average in mA/cm^2 | Current density error in mA/cm^2 | Cathode potential average in V vs SHE (uncompensated) | Cathode potential error in V vs SHE (uncompensated) | Cathode potential average in V vs SHE (iR drop compensated) | Cathode potential error in V vs SHE (iR drop compensated) | Cell potential average in V | Cell potential error in V | Mass flow controller 1 (Feed) flow rate average set point in mLn/min | Mass flow controller 1 (Feed) flow rate set point deviation in mLn/min | Mass flow controller 1 (Feed) flow rate average actual in mLn/min | Mass flow controller 1 (Feed) flow rate deviation actual in mLn/min | Mass flow controller 2 (Purge) flow rate average set point in mLn/min | Mass flow controller 2 (Purge) flow rate set point deviation in mLn/min | Mass flow controller 2 (Purge) flow rate average actual in mLn/min | Mass flow controller 2 (Purge) flow rate standard deviation actual in mLn/min | Mass flow meter uncorrected flow rate average in mLn/min | Mass flow meter uncorrected flow rate standard deviation in mLn/min | Gas conversion factor | Mass flow meter corrected flow rate in mLn/min | Mass flow meter corrected flow rate error in mLn/min | CO2 conversion in % (0 to 100) | CO2 conversion error in % (0 to 100) | CO Volumetric concentration in % | H2 Volumetric concentration in % | CO faradaic efficiency in % | CO faradaic efficiency error in % | H2 faradaic efficiency in % | H2 faradaic efficiency error in % | 0.5 vol% H2 detection limit as faradaic efficiency in % | O2 faradaic efficiency in % | O2 faradaic efficiency error in % | pH | Cathode potential (iR corrected) in V vs RHE | Error
1-200 | 27-Jan-2021;18:18:47 | 176.0658 | 171.0658 | 20 | 0 | 117.749 | 7.532405 | 117.749 | 7.532405 | 46.90019 | 1.988137 | 193.0695 | 1.584344 | 19.08929 | 0.2864373 | 85 | 0 | -751.9847 | 30.87352 | -197.8907 | 8.124611 | -2.355508 | 0.1768484 | -2.227007 | 0.1756388 | -9.107083 | 0.3941967 | 50 | 0 | 49.99968 | 0.01602692 | 80 | 0 | 79.99818 | 0.02755878 | 131.5308 | 1.818734 | 1.028012 | 135.2152 | 3.322124 | 3.690673 | 10.1214 | 2.2806 | 0.8316 | 58.69078 | 4.298862 | 21.40106 | 4.298862 | 12.8674 | 88.18739 | 5.647338 | 7.57 | -2.227007 | 0.1756388
2-200 | 27-Jan-2021;18:23:50 | 479.0677 | 474.0677 | 20 | 0 | 127.662 | 10.62955 | 127.662 | 10.62955 | 50.99892 | 3.056053 | 207.3726 | 10.01372 | 19 | 0 | 85 | 0 | -758.5571 | 7.408025 | -199.6203 | 1.94948 | -2.349532 | 0.2228164 | -2.219909 | 0.2227992 | -8.983984 | 0.231821 | 50 | 0 | 49.99789 | 0.01618931 | 80 | 0 | 79.99764 | 0.02898497 | 128.3291 | 2.068398 | 1.029595 | 132.1271 | 3.417709 | 13.13153 | 10.69216 | 2.5767 | 0.90921 | 63.5443 | 3.762423 | 22.42213 | 3.762423 | 12.33056 | 95.78382 | 4.079788 | pH measurement recorded on 20.1.2021 for Ag-sinter 114-2 after run | -2.219909 | 0.2227992
3-200 | 27-Jan-2021;18:27:26 | 695.0691 | 690.0691 | 20 | 0 | 149.1896 | 14.7402 | 149.1896 | 14.7402 | 57.12406 | 4.350487 | 233.8037 | 15.43484 | 19.06925 | 0.2542347 | 85 | 0 | -759.9691 | 0.9067662 | -199.9919 | 0.2386227 | -2.328946 | 0.2267339 | -2.199081 | 0.2267397 | -8.940285 | 0.1610273 | 50 | 0 | 49.99888 | 0.0159915 | 80 | 0 | 79.99702 | 0.02576765 | 125.2577 | 1.690025 | 1.03007 | 129.0243 | 3.149854 | 17.04165 | 10.98048 | 2.509 | 1.1104 | 60.92207 | 3.751292 | 26.96208 | 3.751292 | 12.14071 | 95.31932 | 3.869641 |  | -2.199081 | 0.2267397
4-200 | 27-Jan-2021;18:31:02 | 911.0705 | 906.0705 | 20 | 0 | 173.741 | 12.86182 | 173.741 | 12.86182 | 66.98819 | 6.096233 | 267.8358 | 17.27754 | 19.28889 | 0.453877 | 84.77778 | 0.4163183 | -759.9172 | 1.171157 | -199.9782 | 0.3081992 | -2.302898 | 0.2071814 | -2.173042 | 0.2072173 | -8.874041 | 0.1374022 | 50 | 0 | 50.00082 | 0.01684977 | 80 | 0 | 79.99992 | 0.02798132 | 123.898 | 1.266569 | 1.030054 | 127.6216 | 2.91832 | 17.23328 | 10.84775 | 2.3032 | 1.2829 | 55.76046 | 3.699066 | 31.059 | 3.699066 | 12.105 | 95.66792 | 3.775279 |  | -2.173042 | 0.2072173
5-200 | 27-Jan-2021;18:34:39 | 1128.072 | 1123.072 | 20 | 0 | 193.3341 | 9.966947 | 193.3341 | 9.966947 | 81.03529 | 8.295887 | 301.6957 | 14.95274 | 19.41111 | 0.4927201 | 84.175 | 0.3804959 | -759.9964 | 0.5972289 | -199.9991 | 0.1571655 | -2.271788 | 0.2183299 | -2.141918 | 0.218339 | -8.831558 | 0.1262922 | 50 | 0 | 49.99947 | 0.01576038 | 80 | 0 | 79.99884 | 0.02828266 | 124.6051 | 1.456531 | 1.027249 | 128.0004 | 3.006184 | 12.99381 | 10.52994 | 2.0832 | 2.6078 | 51.26654 | 3.70895 | 64.17669 | 3.70895 | 12.30476 | peak not matched |  |  | -2.141918 | 0.218339
6-200 | 27-Jan-2021;18:38:15 | 1344.073 | 1339.073 | 20 | 0 | 205.439 | 8.812875 | 205.439 | 8.812875 | 95.95068 | 6.698188 | 329.2904 | 12.0428 | 19.36842 | 0.4830459 | 84 | 0 | -760.0078 | 0.3441257 | -200.002 | 0.09055939 | -2.223418 | 0.1836307 | -2.093547 | 0.1836304 | -8.804006 | 0.1154279 | 50 | 0 | 49.99829 | 0.01662998 | 80 | 0 | 79.99998 | 0.03034364 | 126.1129 | 1.343584 | 1.029763 | 129.8664 | 2.993139 | 10.75242 | 10.28007 | 1.9007 | 1.6444 | 47.13882 | 3.681006 | 40.78238 | 3.681006 | 12.40038 | 94.24972 | 3.783394 |  | -2.093547 | 0.1836304
7-200 | 27-Jan-2021;18:41:52 | 1561.075 | 1556.075 | 20 | 0 | 218.3808 | 9.350507 | 218.3808 | 9.350507 | 107.408 | 5.273522 | 352.585 | 10.61599 | 19.40443 | 0.491463 | 84 | 0 | -760.0122 | 0.08161083 | -200.0032 | 0.02147653 | -2.194784 | 0.2093616 | -2.064912 | 0.2093583 | -8.76587 | 0.104853 | 50 | 0 | 49.99977 | 0.01527246 | 80 | 0 | 80.00209 | 0.03047164 | 126.9773 | 1.209513 | 1.029789 | 130.7597 | 2.952236 | 9.785838 | 10.31654 | 1.7471 | 1.8125 | 43.52281 | 3.719666 | 45.15202 | 3.719666 | 12.45573 | 94.61605 | 3.754674 |  | -2.064912 | 0.2093583
8-200 | 27-Jan-2021;18:45:28 | 1777.076 | 1772.076 | 20 | 0 | 230.4951 | 9.05423 | 230.4951 | 9.05423 | 115.743 | 3.857162 | 373.5119 | 9.764312 | 19.33241 | 0.4717309 | 84 | 0 | -759.9328 | 2.915207 | -199.9823 | 0.7671597 | -2.174475 | 0.2020193 | -2.044616 | 0.2020058 | -8.741074 | 0.1301404 | 50 | 0 | 50.00002 | 0.01616598 | 80 | 0 | 80.00135 | 0.03228008 | 127.3381 | 1.119597 | 1.030015 | 131.1602 | 2.924719 | 8.807624 | 10.22416 | 1.605 | 2.001 | 40.16247 | 3.828549 | 50.07171 | 3.828549 | 12.51167 | 96.64931 | 3.757597 |  | -2.044616 | 0.2020058
9-200 | 27-Jan-2021;18:49:05 | 1994.077 | 1989.077 | 20 | 0 | 243.5709 | 8.500372 | 243.5709 | 8.500372 | 121.9097 | 4.418897 | 392.7161 | 8.504188 | 19.44321 | 0.4974543 | 84 | 0 | -759.9008 | 2.914612 | -199.9739 | 0.7670033 | -2.150908 | 0.1659388 | -2.021055 | 0.1659253 | -8.659835 | 0.1418341 | 50 | 0 | 49.998 | 0.01780509 | 80 | 0 | 79.99783 | 0.03643179 | 128.1817 | 1.597446 | 1.029646 | 131.9819 | 3.152583 | 4.319885 | 10.283 | 1.4707 | 2.0579 | 37.4254 | 3.848024 | 52.36807 | 3.848024 | 12.72367 | 94.54242 | 3.853927 |  | -2.021055 | 0.1659253
10-200 | 27-Jan-2021;18:52:42 | 2211.079 | 2206.079 | 20 | 0 | 242.0901 | 9.520594 | 242.0901 | 9.520594 | 133.4314 | 8.435139 | 404.0496 | 2.845624 | 19.63989 | 0.4806986 | 84 | 0 | -759.979 | 0.08848079 | -199.9945 | 0.02328442 | -2.145968 | 0.1724001 | -2.016101 | 0.1723966 | -8.661633 | 0.1090269 | 50 | 0 | 49.99845 | 0.01519561 | 80 | 0 | 79.99771 | 0.0344444 | 130.8277 | 3.255019 | 1.029346 | 134.667 | 4.275656 | 4.212216 | 9.889962 | 1.3058 | 2.1529 | 33.1616 | 3.704019 | 54.67422 | 3.704019 | 12.69781 | 94.48289 | 4.368141 |  | -2.016101 | 0.1723966
11-200 | 27-Jan-2021;18:56:19 | 2428.08 | 2423.08 | 20 | 0 | 245.7699 | 9.873338 | 245.7699 | 9.873338 | 136.9536 | 4.24342 | 411.0264 | 5.559607 | 19.8892 | 0.3143241 | 84 | 0 | -759.9687 | 0.09173246 | -199.9918 | 0.02414012 | -2.136095 | 0.1703196 | -2.006231 | 0.1703166 | -8.650422 | 0.1067467 | 50 | 0 | 50.00053 | 0.015363 | 80 | 0 | 79.99945 | 0.03258055 | 130.5515 | 1.529018 | 1.029569 | 134.4118 | 3.161992 | 3.171158 | 9.929763 | 1.2023 | 2.3315 | 30.71571 | 3.743874 | 59.56389 | 3.743874 | 12.77373 | 94.57917 | 3.812381 |  | -2.006231 | 0.1703166
12-200 | 27-Jan-2021;18:59:54 | 2643.082 | 2638.082 | 20 | 0 | 235.2696 | 28.46908 | 235.2696 | 28.46908 | 150.9603 | 21.40687 | 415.5623 | 7.879515 | 19.9723 | 0.1643421 | 84 | 0 | -759.9492 | 0.09079002 | -199.9866 | 0.02389211 | -2.10715 | 0.1377901 | -1.977289 | 0.1377883 | -8.624364 | 0.08982865 | 50 | 0 | 50.00072 | 0.01495562 | 80 | 0 | 80.00177 | 0.03198396 | 135.4394 | 9.592534 | 1.028087 | 139.2435 | 10.01069 | -18.00152 | 8.955991 | 1 | 3.12 | 27.53928 | 3.801567 | 85.92255 | 3.801567 | 13.76964 | peak not matched |  |  | -1.977289 | 0.1377883
13-200 | 27-Jan-2021;19:03:32 | 2861.083 | 2856.083 | 20 | 0 | 202.5556 | 19.06053 | 202.5556 | 19.06053 | 169.9483 | 12.72513 | 402.8469 | 8.991053 | 20 | 0 | 84 | 0 | -759.9524 | 0.09271628 | -199.9875 | 0.02439902 | -2.106071 | 0.1257865 | -1.976209 | 0.1257837 | -8.642289 | 0.09959368 | 50 | 0 | 49.99948 | 0.01575895 | 80 | 0 | 80.00102 | 0.02873246 | 137.3769 | 8.771617 | 1.029272 | 141.3982 | 9.241954 | 2.899152 | 9.858329 | 0.97713 | 2.4569 | 24.98754 | 3.723482 | 62.82877 | 3.723482 | 12.78619 | 99.12357 | 7.19173 |  | -1.976209 | 0.1257837
14-200 | 27-Jan-2021;19:07:08 | 3077.084 | 3072.084 | 20 | 0 | 219.513 | 15.73864 | 219.513 | 15.73864 | 157.3514 | 6.555215 | 404.8814 | 6.854331 | 20 | 0 | 84 | 0 | -759.9602 | 0.09103016 | -199.9895 | 0.0239553 | -2.102381 | 0.1337175 | -1.972518 | 0.1337144 | -8.65042 | 0.1122697 | 50 | 0 | 49.99888 | 0.01671366 | 80 | 0 | 79.99755 | 0.03079086 | 130.8017 | 1.835611 | 1.029613 | 134.6751 | 3.325729 | 4.621676 | 10.17163 | 0.93243 | 2.6218 | 23.70291 | 3.799059 | 66.64768 | 3.799059 | 12.71029 | 94.55703 | 3.885654 |  | -1.972518 | 0.1337144
15-200 | 27-Jan-2021;19:10:45 | 3294.086 | 3289.086 | 20 | 0 | 235.5742 | 6.799702 | 235.5742 | 6.799702 | 155.051 | 4.457441 | 418.4913 | 5.856607 | 20 | 0 | 84 | 0 | -759.9616 | 0.09037827 | -199.9899 | 0.02378375 | -2.097335 | 0.1172586 | -1.967472 | 0.117256 | -8.65355 | 0.1138497 | 50 | 0 | 49.99977 | 0.01845671 | 80 | 0 | 79.99864 | 0.03362959 | 130.7062 | 1.839394 | 1.02963 | 134.579 | 3.326207 | -1.495641 | 10.03902 | 0.91544 | 2.6255 | 23.80444 | 3.896754 | 68.27161 | 3.896754 | 13.00164 | 95.5261 | 3.887 |  | -1.967472 | 0.117256
16-200 | 27-Jan-2021;19:14:21 | 3510.087 | 3505.087 | 20 | 0 | 235.122 | 7.333024 | 235.122 | 7.333024 | 161.9277 | 4.492581 | 426.0298 | 2.329946 | 20 | 0 | 84 | 0 | -759.964 | 0.09023977 | -199.9905 | 0.02374731 | -2.090292 | 0.1078726 | -1.960428 | 0.1078698 | -8.669459 | 0.106449 | 50 | 0 | 50.00237 | 0.01769107 | 80 | 0 | 80.00063 | 0.03252238 | 131.934 | 1.963922 | 1.029515 | 135.828 | 3.417419 | 3.40659 | 9.866762 | 0.88086 | 2.6383 | 22.48682 | 3.714659 | 67.3512 | 3.714659 | 12.76413 | 95.40193 | 3.915398 |  | -1.960428 | 0.1078698
17-200 | 27-Jan-2021;19:17:58 | 3727.088 | 3722.088 | 20 | 0 | 239.3159 | 8.216935 | 239.3159 | 8.216935 | 164.012 | 3.910171 | 431.8191 | 3.62592 | 19.775 | 0.4181635 | 83.99722 | 0.05270463 | -759.9681 | 0.111954 | -199.9916 | 0.02946158 | -2.08205 | 0.1060213 | -1.952185 | 0.1060187 | -8.679019 | 0.1076702 | 50 | 0 | 50.00339 | 0.0156244 | 80 | 0 | 80.00102 | 0.03023889 | 131.432 | 1.818206 | 1.029541 | 135.3146 | 3.32701 | 4.505841 | 10.04927 | 0.85486 | 2.6488 | 21.71659 | 3.756271 | 67.28927 | 3.756271 | 12.70184 | 96.28756 | 3.878857 |  | -1.952185 | 0.1060187
18-200 | 27-Jan-2021;19:21:35 | 3944.09 | 3939.09 | 20 | 0 | 242.7898 | 8.127078 | 242.7898 | 8.127078 | 168.1174 | 5.150501 | 439.4084 | 3.961035 | 19.17452 | 0.3800787 | 83.40997 | 0.4925109 | -759.9628 | 0.1118117 | -199.9902 | 0.02942414 | -2.063437 | 0.1044775 | -1.933573 | 0.1044748 | -8.664439 | 0.1099387 | 50 | 0 | 50.00029 | 0.0151631 | 80 | 0 | 79.99837 | 0.03048363 | 131.8537 | 2.067958 | 1.030263 | 135.844 | 3.480146 | -1.150274 | 9.997429 | 0.82655 | 3.7864 | 21.44709 | 3.872535 | 98.24847 | 3.872535 | 12.97386 | peak not matched |  |  | -1.933573 | 0.1044748
19-200 | 27-Jan-2021;19:25:12 | 4161.091 | 4156.091 | 20 | 0 | 246.5419 | 8.098807 | 246.5419 | 8.098807 | 172.2215 | 3.28312 | 447.2112 | 4.312973 | 19 | 0 | 83 | 0 | -759.9557 | 0.09064161 | -199.9883 | 0.02385306 | -2.042429 | 0.1002462 | -1.912566 | 0.1002431 | -8.643906 | 0.1066585 | 50 | 0 | 50.00033 | 0.01744712 | 80 | 0 | 79.9982 | 0.03325765 | 131.7499 | 1.579893 | 1.029403 | 135.6237 | 3.208208 | 1.448769 | 9.901191 | 0.79178 | 2.6716 | 20.34367 | 3.774186 | 68.643 | 3.774186 | 12.8468 | 96.07889 | 3.82045 |  | -1.912566 | 0.1002431
20-200 | 27-Jan-2021;19:28:53 | 4382.093 | 4377.093 | 20 | 0 | 250.2469 | 8.084022 | 250.2469 | 8.084022 | 177.6285 | 5.641733 | 456.0358 | 3.71037 | 19 | 0 | 83 | 0 | -759.9545 | 0.08840269 | -199.988 | 0.02326387 | -2.040191 | 0.1014553 | -1.910328 | 0.1014526 | -8.637419 | 0.1021801 | 50 | 0 | 50.00036 | 0.01523494 | 80 | 0 | 80.00024 | 0.03292427 | 132.0688 | 2.190376 | 1.02936 | 135.9463 | 3.553979 | -0.3708106 | 10.75959 | 0.77394 | 2.7048 | 20.02909 | 4.147895 | 69.99857 | 4.147895 | 12.93969 | 94.72129 | 3.979252 |  | -1.910328 | 0.1014526
21-200 | 27-Jan-2021;19:32:30 | 4599.094 | 4594.094 | 20 | 0 | 247.6349 | 8.457363 | 247.6349 | 8.457363 | 185.3945 | 5.2614 | 461.8982 | 2.203797 | 19.01385 | 0.1170321 | 83 | 0 | -759.9594 | 0.08800534 | -199.9893 | 0.0231593 | -2.033174 | 0.09922475 | -1.903311 | 0.099222 | -8.624557 | 0.09924067 | 50 | 0 | 50.00023 | 0.01380703 | 80 | 0 | 80.00087 | 0.02851502 | 133.2369 | 2.880644 | 1.029172 | 137.1236 | 4.032924 | -5.988956 | 10.66892 | 0.7783 | 2.6382 | 20.58603 | 4.251212 | 69.78036 | 4.251212 | 13.22499 | 95.25616 | 4.201205 |  | -1.903311 | 0.099222
22-200 | 27-Jan-2021;19:36:06 | 4815.095 | 4810.095 | 20 | 0 | 238.0094 | 10.42613 | 238.0094 | 10.42613 | 194.2523 | 6.54206 | 461.7857 | 2.140153 | 19.20776 | 0.4062644 | 83 | 0 | -759.9647 | 0.08884971 | -199.9907 | 0.0233815 | -2.027468 | 0.09685357 | -1.897604 | 0.09685219 | -8.630169 | 0.1016415 | 50 | 0 | 50.00011 | 0.01207145 | 80 | 0 | 79.99891 | 0.02739273 | 134.4418 | 2.887989 | 1.029215 | 138.3696 | 4.056226 | -1.095203 | 9.826513 | 0.75775 | 2.6819 | 19.66179 | 3.80503 | 69.58884 | 3.80503 | 12.9738 | 95.75529 | 4.19446 |  | -1.897604 | 0.09685219
23-200 | 27-Jan-2021;19:39:43 | 5032.097 | 5027.097 | 20 | 0 | 237.678 | 7.959213 | 237.678 | 7.959213 | 194.4179 | 4.084657 | 461.6558 | 2.081788 | 19.65374 | 0.4764377 | 83 | 0 | -759.9697 | 0.08991406 | -199.992 | 0.02366159 | -2.023483 | 0.09504668 | -1.893618 | 0.0950467 | -8.636525 | 0.1032267 | 50 | 0 | 49.99947 | 0.01309098 | 80 | 0 | 79.99771 | 0.03157251 | 133.2911 | 1.838678 | 1.028269 | 137.0591 | 3.36536 | -4.248343 | 10.28657 | 0.75936 | 3.1267 | 19.94992 | 4.057897 | 82.14473 | 4.057897 | 13.13601 | peak not matched |  |  | -1.893618 | 0.0950467

## Ag 114-3 XPS Depth profile
Labels
Fresh sample
After electrolysis
Alternative labels
> -1.4 V vs. RHE
Relative concentration in at% within layer | [7 empty] | Normalized by depth
At% | [7 empty] | Normalized area
Depth in nm (vs. Ta2O5) | Time s | Area Ag | Area F | Area C | Area Ag | Area F | Area C | Depth in nm (vs. Ta2O5) | Time s | Area Ag | Area F | Area C | Area Ag | Area F | Area C
|  | fresh | fresh | fresh | spent liquid | spent liquid | spent liquid |  |  | fresh | fresh | fresh | spent liquid | spent liquid | spent liquid
0 | 0 | 0.03076 | 0.6259 | 0.34334 | 0.1002 | 0.47995 | 0.41984 | 0 | 0 | 0.34666 | 1 | 1 | 0.51395 | 1 | 1
0.1 | 10 | 0.04028 | 0.62588 | 0.33384 | 0.14211 | 0.47667 | 0.38122 | 0.1 | 10 | 0.44361 | 0.97724 | 0.95022 | 0.71522 | 0.97454 | 0.89098
0.2 | 20 | 0.04774 | 0.61172 | 0.34054 | 0.15571 | 0.47374 | 0.37054 | 0.2 | 20 | 0.51549 | 0.9365 | 0.9504 | 0.77498 | 0.95781 | 0.85642
0.3 | 30 | 0.05261 | 0.60566 | 0.34173 | 0.16161 | 0.45754 | 0.38085 | 0.3 | 30 | 0.55514 | 0.90615 | 0.93204 | 0.81363 | 0.93578 | 0.89044
0.4 | 40 | 0.058 | 0.60839 | 0.33361 | 0.16962 | 0.46299 | 0.36739 | 0.4 | 40 | 0.59718 | 0.8881 | 0.88778 | 0.8315 | 0.92198 | 0.83635
0.5 | 50 | 0.06265 | 0.59689 | 0.34046 | 0.17669 | 0.45149 | 0.37182 | 0.5 | 50 | 0.64706 | 0.87408 | 0.90889 | 0.85298 | 0.88543 | 0.8336
0.6 | 60 | 0.06839 | 0.58855 | 0.34306 | 0.17721 | 0.4475 | 0.3753 | 0.6 | 60 | 0.70357 | 0.85842 | 0.91216 | 0.86881 | 0.89127 | 0.85449
0.7 | 70 | 0.07288 | 0.58846 | 0.33866 | 0.17861 | 0.44188 | 0.37951 | 0.7 | 70 | 0.73512 | 0.84152 | 0.88287 | 0.87527 | 0.87966 | 0.86368
0.80001 | 80.001 | 0.078 | 0.58771 | 0.33429 | 0.18762 | 0.44876 | 0.36363 | 0.80001 | 80.001 | 0.76651 | 0.81887 | 0.84912 | 0.89409 | 0.86875 | 0.80473
0.90001 | 90.001 | 0.08087 | 0.5763 | 0.34284 | 0.19338 | 0.43659 | 0.37002 | 0.90001 | 90.001 | 0.79773 | 0.80606 | 0.87416 | 0.92091 | 0.8446 | 0.8183
1.00006 | 100.006 | 0.083 | 0.57145 | 0.34555 | 0.19003 | 0.42128 | 0.38868 | 1.00006 | 100.006 | 0.81711 | 0.79765 | 0.87929 | 0.91893 | 0.82756 | 0.87284
1.10006 | 110.006 | 0.08733 | 0.56619 | 0.34647 | 0.19495 | 0.42786 | 0.3772 | 1.10006 | 110.006 | 0.83968 | 0.77183 | 0.86101 | 0.92309 | 0.82301 | 0.82944
1.20006 | 120.006 | 0.08897 | 0.57203 | 0.33901 | 0.19846 | 0.42713 | 0.37441 | 1.20006 | 120.006 | 0.86474 | 0.78833 | 0.8517 | 0.94157 | 0.8232 | 0.82491
1.30006 | 130.006 | 0.0919 | 0.56927 | 0.33883 | 0.19914 | 0.4244 | 0.37646 | 1.30006 | 130.006 | 0.88614 | 0.77828 | 0.84445 | 0.94872 | 0.82135 | 0.83289
1.40006 | 140.006 | 0.09576 | 0.56004 | 0.34421 | 0.19982 | 0.419 | 0.38118 | 1.40006 | 140.006 | 0.91243 | 0.75661 | 0.84773 | 0.95774 | 0.81581 | 0.84843
1.50009 | 150.009 | 0.09702 | 0.55805 | 0.34493 | 0.20655 | 0.4161 | 0.37735 | 1.50009 | 150.009 | 0.91968 | 0.75005 | 0.84515 | 0.97054 | 0.79428 | 0.82343
1.60009 | 160.009 | 0.10116 | 0.55527 | 0.34357 | 0.20674 | 0.41388 | 0.37937 | 1.60009 | 160.009 | 0.93536 | 0.72795 | 0.8211 | 0.9675 | 0.78682 | 0.82447
1.70009 | 170.009 | 0.10401 | 0.5581 | 0.33789 | 0.21015 | 0.41991 | 0.36994 | 1.70009 | 170.009 | 0.96041 | 0.7307 | 0.80647 | 0.98465 | 0.79926 | 0.80495
1.80009 | 180.009 | 0.10609 | 0.55283 | 0.34108 | 0.21269 | 0.41257 | 0.37473 | 1.80009 | 180.009 | 0.98008 | 0.7241 | 0.81442 | 0.99836 | 0.7867 | 0.81685
1.90009 | 190.009 | 0.10804 | 0.5501 | 0.34186 | 0.21539 | 0.40864 | 0.37597 | 1.90009 | 190.009 | 1 | 0.72192 | 0.81786 | 1 | 0.7707 | 0.8106
At% (*100)
Depth in nm (vs. Ta2O5) | Time s | Area Ag | Area F | Area C | Area Ag | Area F | Area C | Normalized by maximum concentration |  | Ag | F | C | Ag | F | C
|  | fresh | fresh | fresh | spent liquid | spent liquid | spent liquid | Depth in nm (vs. Ta2O5) | Time s | Fresh | Fresh | Fresh | Spent | Spent | Spent
0 | 0 | 3.076 | 62.59 | 34.334 | 10.02 | 47.995 | 41.984 | 0 | 0 | 34.666 | 100 | 100 | 51.395 | 100 | 100
0.1 | 10 | 4.028 | 62.588 | 33.384 | 14.211 | 47.667 | 38.122 | 0.1 | 10 | 44.361 | 97.724 | 95.022 | 71.522 | 97.454 | 89.098
0.2 | 20 | 4.774 | 61.172 | 34.054 | 15.571 | 47.374 | 37.054 | 0.2 | 20 | 51.549 | 93.65 | 95.04 | 77.498 | 95.781 | 85.642
0.3 | 30 | 5.261 | 60.566 | 34.173 | 16.161 | 45.754 | 38.085 | 0.3 | 30 | 55.514 | 90.615 | 93.204 | 81.363 | 93.578 | 89.044
0.4 | 40 | 5.8 | 60.839 | 33.361 | 16.962 | 46.299 | 36.739 | 0.4 | 40 | 59.718 | 88.81 | 88.778 | 83.15 | 92.198 | 83.635
0.5 | 50 | 6.265 | 59.689 | 34.046 | 17.669 | 45.149 | 37.182 | 0.5 | 50 | 64.706 | 87.408 | 90.889 | 85.298 | 88.543 | 83.36
0.6 | 60 | 6.839 | 58.855 | 34.306 | 17.721 | 44.75 | 37.53 | 0.6 | 60 | 70.357 | 85.842 | 91.216 | 86.881 | 89.127 | 85.449
0.7 | 70 | 7.288 | 58.846 | 33.866 | 17.861 | 44.188 | 37.951 | 0.7 | 70 | 73.512 | 84.152 | 88.287 | 87.527 | 87.966 | 86.368
0.80001 | 80.001 | 7.8 | 58.771 | 33.429 | 18.762 | 44.876 | 36.363 | 0.80001 | 80.001 | 76.651 | 81.887 | 84.912 | 89.409 | 86.875 | 80.473
0.90001 | 90.001 | 8.087 | 57.63 | 34.284 | 19.338 | 43.659 | 37.002 | 0.90001 | 90.001 | 79.773 | 80.606 | 87.416 | 92.091 | 84.46 | 81.83
1.00006 | 100.006 | 8.3 | 57.145 | 34.555 | 19.003 | 42.128 | 38.868 | 1.00006 | 100.006 | 81.711 | 79.765 | 87.929 | 91.893 | 82.756 | 87.284
1.10006 | 110.006 | 8.733 | 56.619 | 34.647 | 19.495 | 42.786 | 37.72 | 1.10006 | 110.006 | 83.968 | 77.183 | 86.101 | 92.309 | 82.301 | 82.944
1.20006 | 120.006 | 8.897 | 57.203 | 33.901 | 19.846 | 42.713 | 37.441 | 1.20006 | 120.006 | 86.474 | 78.833 | 85.17 | 94.157 | 82.32 | 82.491
1.30006 | 130.006 | 9.19 | 56.927 | 33.883 | 19.914 | 42.44 | 37.646 | 1.30006 | 130.006 | 88.614 | 77.828 | 84.445 | 94.872 | 82.135 | 83.289
1.40006 | 140.006 | 9.576 | 56.004 | 34.421 | 19.982 | 41.9 | 38.118 | 1.40006 | 140.006 | 91.243 | 75.661 | 84.773 | 95.774 | 81.581 | 84.843
1.50009 | 150.009 | 9.702 | 55.805 | 34.493 | 20.655 | 41.61 | 37.735 | 1.50009 | 150.009 | 91.968 | 75.005 | 84.515 | 97.054 | 79.428 | 82.343
1.60009 | 160.009 | 10.116 | 55.527 | 34.357 | 20.674 | 41.388 | 37.937 | 1.60009 | 160.009 | 93.536 | 72.795 | 82.11 | 96.75 | 78.682 | 82.447
1.70009 | 170.009 | 10.401 | 55.81 | 33.789 | 21.015 | 41.991 | 36.994 | 1.70009 | 170.009 | 96.041 | 73.07 | 80.647 | 98.465 | 79.926 | 80.495
1.80009 | 180.009 | 10.609 | 55.283 | 34.108 | 21.269 | 41.257 | 37.473 | 1.80009 | 180.009 | 98.008 | 72.41 | 81.442 | 99.836 | 78.67 | 81.685
1.90009 | 190.009 | 10.804 | 55.01 | 34.186 | 21.539 | 40.864 | 37.597 | 1.90009 | 190.009 | 100 | 72.192 | 81.786 | 100 | 77.07 | 81.06

## Ag 114-3 XPS composition
Individual measurement of three sample locations | [5 empty] | Elemental surface composition (corrected for Iodine contamination) | [5 empty] | Carbon bonds
Fresh sample | [6 empty] | Fresh sample |  | Liquid side of used sample |  | Comment | Fresh sample
Sample Identifier | Name | Area / (T*MFP) | Area/(RSF*T*MFP) | %At Conc | Atomic composition in % corrected for Iodine contamination from previous samples | Ag% | 3.767724 | 0.07996691 | 3.663462 | 1.036047 |  | Individual measurement of three sample locations
114-3-unused_001 | C 1s | 954885.5 | 954885 | 35.96 | 36.26097 | C% | 36.28505 | 0.7005913 | 48.70953 | 1.859354 | Carbon is present in PTFE, but could also be a residue of the cellulose pore forming agent | Sample Identifier | Name | Position | FWHM | Area / (T*MFP) | Area/(RSF*T*MFP) | %At Conc | CF/C total %
114-3-unused_001 | O 1s | 106676.4 | 36408.3 | 1.37 | 1.381466 | F% | 57.75728 | 0.8359685 | 40.12483 | 1.876657 | Fluorine is present in PTFE | 114-3-unused_001 | CR | 284.79 | 1.42 | 15240.87 | 15240.9 | 13.08 |  | Fresh sample | Liquid side of used sample
114-3-unused_001 | Ag 3d | 1831225.1 | 101509 | 3.82 | 3.851971 | Cu% | n.a. | n.a. | 0.2120266 | 0.08912884 | Copper contamination from current collector |  | COR | 286.12 | 1.75 | 1303.48 | 1303.48 | 1.12 | Sample 1 | 83.87% | 47.79%
114-3-unused_001 | F 1s | 6708071.9 | 1514240 | 57.02 | 57.49723 | O% | 1.237933 | 0.1326108 | 5.822898 | 0.7727061 |  |  | CO | 287.79 | 1.42 | 600.19 | 600.193 | 0.52 | Sample 2 | 86.79% | 43.57%
114-3-unused_001 | I 3d 5/2 | 438640.7 | 22075.5 | 0.83 | 0.8369467 | Ca% | 0.4440781 | 0.05077482 | 0.0547096 | 0.007110045 |  |  | COOR | 289.02 | 1.75 | 1648.99 | 1648.99 | 1.42 | Sample 3 | 81.28% | 44.05%
114-3-unused_001 | Ca 2p | 59382.3 | 11712.5 | 0.44 | 0.4436826 | S% | 0.2791856 | 0.05053621 | n/a | n.a. |  |  | CF | 292.06 | 1.21 | 97735.89 | 97735.9 | 83.87 | Average | 83.98% | 45.14%
114-3-unused_001 | S 2p | 14507.5 | 8650.89 | 0.33 | 0.3327619 | Si% | n.a. | n.a. | 0.7750709 | 0.08358234 |  | 114-3-unused_002 | CR | 284.82 | 1.46 | 11413.09 | 11413.1 | 10.15 | Standard error | 1.591% | 1.331%
114-3-unused_001 | Cl2p | 14345.5 | 6278.11 | 0.24 | 0.2420087 | Cl% | 0.2321137 | 0.009870862 | n/a | n.a. |  |  | COR | 286.5 | 1.75 | 1089.71 | 1089.71 | 0.97
114-3-unused_002 | C 1s | 924476.7 | 924477 | 35.28 | 35.59681 | K% |  |  | 0.6590208 | 0.1756873 |  |  | CO | 287.82 | 1.46 | 485.4 | 485.398 | 0.43 | COX/C total %
114-3-unused_002 | O 1s | 85370.1 | 29136.6 | 1.11 | 1.119968 | [7 empty] | COOR | 289.02 | 1.75 | 1865.37 | 1865.37 | 1.66 |  | Fresh sample | Liquid side of used sample
114-3-unused_002 | Ag 3d | 1728764.8 | 95829.5 | 3.66 | 3.692867 | [7 empty] | CF | 292.02 | 1.21 | 97570.42 | 97570.4 | 86.79 | Sample 1 | 3.049% | 6.364%
114-3-unused_002 | F 1s | 6752871.9 | 1524350 | 58.17 | 58.69236 | [6 empty] | 114-3-unused_003 | CR | 284.79 | 1.4 | 14725.19 | 14725.2 | 14.32 | Sample 2 | 3.06% | 6.425%
114-3-unused_002 | I 3d 5/2 | 462582.7 | 23280.5 | 0.89 | 0.8979921 | [7 empty] | COR | 286.12 | 1.75 | 2075.11 | 2075.11 | 2.02 | Sample 3 | 4.398% | 7.791%
114-3-unused_002 | Ca 2p | 51604.5 | 10178.4 | 0.39 | 0.3935022 | [7 empty] | CO | 287.79 | 1.4 | 477.22 | 477.217 | 0.46 | Average | 3.502% | 6.86%
114-3-unused_002 | S 2p | 12027.2 | 7171.88 | 0.27 | 0.2724246 | [7 empty] | COOR | 289.02 | 1.75 | 1969.92 | 1969.92 | 1.92 | Standard error | 0.4479% | 0.4656%
114-3-unused_002 | Cl2p | 13685.2 | 5989.13 | 0.23 | 0.2320654 | [7 empty] | CF | 292.09 | 1.28 | 83577.13 | 83577.1 | 81.28
114-3-unused_003 | C 1s | 863664.5 | 863664 | 36.62 | 36.99737 | [13 empty] | CR/C total %
114-3-unused_003 | O 1s | 83177.1 | 28388.1 | 1.2 | 1.212366 | [6 empty] | Liquid side of used sample | [7 empty] | Fresh sample | Liquid side of used sample
114-3-unused_003 | Ag 3d | 1581422.6 | 87662 | 3.72 | 3.758335 | [6 empty] | Sample Identifier | Name | Position | FWHM | Area / (T*MFP) | Area/(RSF*T*MFP) | %At Conc | Sample 1 | 13.08% | 45.85%
114-3-unused_003 | F 1s | 5902148.7 | 1332310 | 56.5 | 57.08224 | [6 empty] | 114-3-noCu side_001 | CR | 284.8 | 1.38 | 55548.15 | 55548.2 | 44.89 | Sample 2 | 10.15% | 50%
114-3-unused_003 | I 3d 5/2 | 479858.3 | 24149.9 | 1.02 | 1.030511 | [7 empty] | COR | 286.52 | 1.35 | 4217.72 | 4217.72 | 3.41 | Sample 3 | 14.32% | 48.16%
114-3-unused_003 | Ca 2p | 58682.2 | 11574.4 | 0.49 | 0.4950495 | [7 empty] | CO | 287.8 | 1.38 | 1270.13 | 1270.13 | 1.03 | Average | 12.52% | 48%
114-3-unused_003 | S 2p | 9074.9 | 5411.38 | 0.23 | 0.2323702 | [7 empty] | COOR | 288.63 | 1.47 | 2222.27 | 2222.27 | 1.8 | Standard error | 1.236% | 1.201%
114-3-unused_003 | Cl2p | 11611.9 | 5081.8 | 0.22 | 0.2222671 | [7 empty] | CF | 291.97 | 1.31 | 57892.3 | 57892.3 | 46.79
[13 empty] | K2p 3/2 | 292.78 | 1.38 | 6850.74 | 1725.63 | 1.39
Liquid side of used sample | [12 empty] | K2p 1/2 | 295.58 | 1.38 | 3425.09 | 862.743 | 0.7
Sample Identifier | Name | Area / (T*MFP) | Area/(RSF*T*MFP) | %At Conc | Atomic composition in % corrected for Iodine contamination from previous samples | [6 empty] | 114-3-noCu side_002 | CR | 284.8 | 1.4 | 61451.4 | 61451.4 | 48.77
114-3-noCu side_001 | C 1s | 1043740.8 | 1043740 | 46.89 | 46.59181 | [7 empty] | COR | 286.52 | 1.35 | 4692.03 | 4692.03 | 3.72
114-3-noCu side_001 | O 1s | 360161.6 | 122922 | 5.52 | 5.484897 | [7 empty] | CO | 287.8 | 1.4 | 1090.18 | 1090.18 | 0.87
114-3-noCu side_001 | Ag 3d | 1950600.3 | 108126 | 4.86 | 4.829094 | [7 empty] | COOR | 288.77 | 1.48 | 2114.56 | 2114.56 | 1.68
114-3-noCu side_001 | F 1s | 4114791.8 | 928847 | 41.73 | 41.46463 | [7 empty] | CF | 292.03 | 1.35 | 53551.12 | 53551.1 | 42.5
114-3-noCu side_001 | I 3d 5/2 | 24571.3 | 1236.6 | 0.06 | [8 empty] | K2p 3/2 | 292.85 | 1.26 | 8201.84 | 2065.96 | 1.64
114-3-noCu side_001 | Ca 2p | 5711.7 | 1126.57 | 0.05 | 0.04968203 | [7 empty] | K2p 1/2 | 295.65 | 1.26 | 4100.59 | 1032.89 | 0.82
114-3-noCu side_001 | Si 2s | 16880.2 | 17675.6 | 0.79 | 0.7849762 | [6 empty] | 114-3-noCu side_003 | CR | 284.8 | 1.44 | 65359.06 | 65359.1 | 47.48
114-3-noCu side_001 | Cu2p 1/2 | 20831.6 | 2405.49 | 0.11 | 0.1093005 | [7 empty] | COR | 286.12 | 1.75 | 7349.73 | 7349.73 | 5.34
114-3-noCu side_001 | K2p 1/2 | 3425.09 | 862.743 | 0.7 | 0.6955485 | [7 empty] | CO | 287.8 | 1.44 | 2094.52 | 2094.52 | 1.52
114-3-noCu side_002 | C 1s | 1094854.1 | 1094850 | 50.47 | 50.07441 | [7 empty] | COOR | 288.99 | 1.35 | 1129.48 | 1129.48 | 0.82
114-3-noCu side_002 | O 1s | 429632.8 | 146632 | 6.76 | 6.707015 | [7 empty] | CF | 292.13 | 1.11 | 59792.26 | 59792.3 | 43.44
114-3-noCu side_002 | Ag 3d | 1308348.3 | 72524.8 | 3.34 | 3.313821 | [7 empty] | K2p 3/2 | 293.09 | 1.24 | 5113.97 | 1288.15 | 0.94
114-3-noCu side_002 | F 1s | 3678190.1 | 830291 | 38.28 | 37.97996 | [7 empty] | K2p 1/2 | 295.89 | 1.24 | 2556.78 | 644.025 | 0.47
114-3-noCu side_002 | I 3d 5/2 | 12430.1 | 625.57 | 0.03
114-3-noCu side_002 | Si 2s | 17916.9 | 18761.1 | 0.86 | 0.8532593
114-3-noCu side_002 | Cu2p 1/2 | 47935.3 | 5535.25 | 0.26 | 0.2579621
114-3-noCu side_002 | K2p 1/2 | 4100.59 | 1032.89 | 0.82 | 0.8135728
114-3-noCu side_003 | C 1s | 1131799.4 | 1131800 | 49.68 | 49.46237
114-3-noCu side_003 | O 1s | 353587.1 | 120678 | 5.3 | 5.276782
114-3-noCu side_003 | Ag 3d | 1174492 | 65104.9 | 2.86 | 2.847471
114-3-noCu side_003 | F 1s | 4149335.2 | 936645 | 41.11 | 40.92991
114-3-noCu side_003 | I 3d 5/2 | 14984.7 | 754.139 | 0.03 | 0.02986858
114-3-noCu side_003 | Ca 2p | 7289.5 | 1437.77 | 0.06 | 0.05973716
114-3-noCu side_003 | Si 2s | 15043.7 | 15752.5 | 0.69 | 0.6869773
114-3-noCu side_003 | Cu2p 1/2 | 52960.8 | 6115.56 | 0.27 | 0.2688172
114-3-noCu side_003 | K2p 1/2 | 2556.78 | 644.025 | 0.47 | 0.4679411

## Ag 178-1 XPS Depth profile
Labels
Under gasket
-1.0 V vs. RHE
Relative concentration in at% within layer
At%
Depth in nm (vs. Ta2O5) | Time s | Area Ag | Area F | Area C | Area Ag | Area F | Area C
|  | under gasket, liquid | under gasket, liquid | under gasket, liquid | exposed, liquid | exposed, liquid | exposed, liquid
0 | 0 | 3.661% | 55.76% | 40.57% | 4.11% | 57.66% | 38.23%
0.1 | 10 | 3.884% | 56.88% | 39.24% | 4.079% | 56.3% | 39.62%
0.2 | 20 | 3.908% | 55.98% | 40.11% | 4.156% | 56.67% | 39.18%
0.3 | 30 | 3.911% | 56.48% | 39.61% | 4.205% | 56.25% | 39.55%
0.4 | 40 | 4.026% | 56.47% | 39.51% | 4.412% | 57.72% | 37.87%
0.5 | 50 | 4.083% | 56.49% | 39.43% | 4.291% | 56.11% | 39.59%
0.6 | 60 | 4.119% | 56.15% | 39.73% | 4.452% | 56.42% | 39.12%
0.7 | 70 | 4.12% | 55.5% | 40.38% | 4.452% | 56.22% | 39.33%
0.80001 | 80.001 | 4.349% | 57.28% | 38.37% | 4.478% | 56.33% | 39.19%
0.90001 | 90.001 | 4.256% | 55.56% | 40.19% | 4.465% | 56.17% | 39.36%
1.00006 | 100.006 | 4.285% | 56.05% | 39.67% | 4.526% | 56.18% | 39.29%
1.10006 | 110.006 | 4.383% | 55.77% | 39.85% | 4.535% | 55.79% | 39.68%
1.20006 | 120.006 | 4.378% | 56.37% | 39.25% | 4.563% | 56.71% | 38.73%
1.30006 | 130.006 | 4.269% | 54.12% | 41.62% | 4.546% | 55.68% | 39.78%
1.40006 | 140.006 | 4.437% | 55.32% | 40.25% | 4.562% | 55.25% | 40.18%
1.50009 | 150.009 | 4.459% | 54.91% | 40.63% | 4.564% | 55.79% | 39.64%
1.60009 | 160.009 | 4.47% | 55.19% | 40.34% | 4.659% | 55.58% | 39.76%
1.70009 | 170.009 | 4.502% | 54.57% | 40.93% | 4.666% | 56.24% | 39.1%
1.80009 | 180.009 | 4.536% | 54.7% | 40.76% | 4.736% | 56.45% | 38.81%
1.90009 | 190.009 | 4.472% | 53.81% | 41.71% | 4.695% | 55.77% | 39.54%
At% (*100)
Depth in nm (vs. Ta2O5) | Time s | Area Ag | Area F | Area C | Area Ag | Area F | Area C
|  | fresh | fresh | fresh | spent liquid | spent liquid | spent liquid
0 | 0 | 3.660582 | 55.7645 | 40.57492 | 4.110119 | 57.66293 | 38.22696
0.1 | 10 | 3.884156 | 56.87742 | 39.23842 | 4.079458 | 56.30211 | 39.61843
0.2 | 20 | 3.908291 | 55.98166 | 40.11005 | 4.15608 | 56.6663 | 39.17762
0.3 | 30 | 3.911025 | 56.47754 | 39.61143 | 4.204902 | 56.24512 | 39.54997
0.4 | 40 | 4.025512 | 56.46633 | 39.50816 | 4.411595 | 57.71988 | 37.86852
0.5 | 50 | 4.083421 | 56.48602 | 39.43056 | 4.290999 | 56.11469 | 39.59431
0.6 | 60 | 4.119353 | 56.14628 | 39.73437 | 4.452372 | 56.42281 | 39.12482
0.7 | 70 | 4.119762 | 55.50359 | 40.37665 | 4.452013 | 56.22256 | 39.32542
0.80001 | 80.001 | 4.349299 | 57.28201 | 38.36869 | 4.477529 | 56.33193 | 39.19054
0.90001 | 90.001 | 4.255658 | 55.55558 | 40.18876 | 4.464784 | 56.17395 | 39.36127
1.00006 | 100.006 | 4.284908 | 56.04696 | 39.66813 | 4.525892 | 56.18454 | 39.28957
1.10006 | 110.006 | 4.383348 | 55.77145 | 39.84521 | 4.534751 | 55.78543 | 39.67982
1.20006 | 120.006 | 4.377995 | 56.36751 | 39.25449 | 4.562861 | 56.70566 | 38.73148
1.30006 | 130.006 | 4.268752 | 54.11614 | 41.61511 | 4.545742 | 55.67742 | 39.77683
1.40006 | 140.006 | 4.437208 | 55.3172 | 40.24559 | 4.561928 | 55.25434 | 40.18373
1.50009 | 150.009 | 4.45884 | 54.9136 | 40.62756 | 4.564445 | 55.79061 | 39.64495
1.60009 | 160.009 | 4.47022 | 55.19005 | 40.33973 | 4.658988 | 55.58308 | 39.75793
1.70009 | 170.009 | 4.501687 | 54.57018 | 40.92813 | 4.665506 | 56.23853 | 39.09596
1.80009 | 180.009 | 4.535503 | 54.69968 | 40.76481 | 4.736443 | 56.4522 | 38.81136
1.90009 | 190.009 | 4.472374 | 53.81437 | 41.71325 | 4.694903 | 55.76806 | 39.53703

## Ag 178-1 XPS composition
Atomic concentrations of surface
Individual measurement of three sample locations
Element | Fresh sample | Liquid side after electrolysis at -50 mA / cm-2 | Average | Fresh sample | Liquid side after electrolysis at -50 mA / cm-2 | Standard deviation | Fresh sample | Liquid side after electrolysis at -50 mA / cm-2
Ag / % | 6.75 | 6.19 | Ag / % | 6.59 | 5.88 | Ag / % | 0.550636 | 0.4597826
| 7.17 | 6.22 | C / % | 37.93231 | 35.3865 | C / % | 2.975398 | 0.7510954
| 5.85 | 5.23 | Ca / % | 0.26 | n/a | Ca / % | 0.2416609 | n/a
C / % | 42.11091 | 34.88477 | Cl / % | 0.29 | n/a | Cl / % | 0.07483315 | n/a
| 35.4141 | 34.82655 | Cu / % | 0.1666667 | 0.16 | Cu / % | 0.06128259 | 0.0294392
| 36.27192 | 36.44818 | F / % | 45.81 | 51.29 | F / % | 3.353486 | 0.4667619
Ca / % | 0.6 | 0 | Na / % | n/a | 0.2866667 | Na / % | n/a | 0.1108553
| 0.12 | 0 | O / % | 4.733333 | 3.536667 | O / % | 0.5113598 | 0.3423773
| 0.06 | 0 | S / % | 0.4533333 | n/a | S / % | 0.1281492 | n/a
Cl / % | 0.31 | 0 | Si / % | 2.386667 | 0.91 | Si / % | 0.4228738 | 0.1023067
| 0.37 | 0 | K / % | 1.374356 | 2.556834 | K / % | 0.1919111 | 0.3299894
| 0.19 | 0
Cu / % | 0.24 | 0.2
| 0.09 | 0.15
| 0.17 | 0.13
F / % | 41.09 | 50.63
| 48.57 | 51.61
| 47.77 | 51.63
Na / % | 0 | 0.43
| 0 | 0.27
| 0 | 0.16
O / % | 5.28 | 4.02
| 4.05 | 3.32
| 4.87 | 3.27
S / % | 0.63 | 0
| 0.4 | 0
| 0.33 | 0
Si / % | 1.84 | 0.9
| 2.45 | 0.79
| 2.87 | 1.04
K / % | 1.149089 | 2.755233
| 1.355896 | 2.823446
| 1.618084 | 2.091823
Carbon bond analysis
Average | Fresh sample | Liquid side after electrolysis at -50 mA / cm-2 | Standard deviation | Fresh sample | Liquid side after electrolysis at -50 mA / cm-2 | Standard error | Fresh sample | Liquid side after electrolysis at -50 mA / cm-2
Ag/C | 0.1746782 | 0.1665107 | Ag/C | 0.01965009 | 0.01628397 | Ag/C
Ag/F | 0.1447858 | 0.1146922 | Ag/F | 0.01718698 | 0.009497931 | Ag/F
COx/C % | 3.597% | 3.965% | COx/C % | 0.6946% | 0.2143% | COx/C % | 0.401% | 0.1237%
CF2/C % | 62.65% | 75.75% | CF2/C % | 10.67% | 0.9593% | CF2/C % | 6.158% | 0.5539%
CR/C % | 33.75% | 20.29%