## 50mAg
0 | 2.996
0 | 2.9113
0 | 2.9066
0.41 | 2.78
0.83 | 2.7097
1.24 | 2.6553
1.66 | 2.6091
2.07 | 2.5685
2.49 | 2.5323
2.9 | 2.4989
3.31 | 2.4681
3.73 | 2.4395
4.14 | 2.413
4.56 | 2.3877
4.97 | 2.3639
5.39 | 2.3414
5.8 | 2.32
6.21 | 2.2997
6.63 | 2.2803
7.04 | 2.2618
7.46 | 2.2439
7.87 | 2.2268
8.29 | 2.2103
8.7 | 2.1942
9.11 | 2.1785
9.53 | 2.1633
9.94 | 2.1485
10.36 | 2.1343
10.77 | 2.1203
11.18 | 2.1066
11.6 | 2.0933
12.01 | 2.0802
12.43 | 2.0675
12.84 | 2.0551
13.26 | 2.043
13.67 | 2.0315
14.08 | 2.0201
14.5 | 2.0089
14.91 | 1.9979
15.33 | 1.9875
15.74 | 1.9771
16.16 | 1.9668
16.57 | 1.9568
16.98 | 1.9469
17.4 | 1.9372
17.81 | 1.9278
18.23 | 1.9184
18.64 | 1.9092
19.06 | 1.9002
19.47 | 1.8915
19.88 | 1.8829
20.3 | 1.8745
20.71 | 1.8662
21.13 | 1.8581
21.54 | 1.8501
21.95 | 1.8422
22.37 | 1.8343
22.78 | 1.8268
23.2 | 1.8193
23.61 | 1.8118
24.03 | 1.8046
24.44 | 1.7975
24.85 | 1.7904
25.27 | 1.7834
25.68 | 1.7766
26.1 | 1.7699
26.51 | 1.7633
26.92 | 1.7566
27.34 | 1.7501
27.75 | 1.7437
28.17 | 1.7373
28.58 | 1.731
29 | 1.7247
29.41 | 1.7186
29.82 | 1.7125
30.24 | 1.7064
30.65 | 1.7004
31.07 | 1.6944
31.48 | 1.6886
31.89 | 1.6826
32.31 | 1.6767
32.72 | 1.6711
33.14 | 1.6653
33.55 | 1.6596
33.97 | 1.6539
34.38 | 1.6483
34.79 | 1.6428
35.21 | 1.6372
35.62 | 1.6317
36.04 | 1.6263
36.45 | 1.6208
36.86 | 1.6154
37.28 | 1.6099
37.69 | 1.6045
38.11 | 1.5992
38.52 | 1.5939
38.93 | 1.5885
39.35 | 1.5831
39.76 | 1.578
40.18 | 1.5727
40.59 | 1.5674
41.01 | 1.5622
41.42 | 1.557
41.83 | 1.5519
42.25 | 1.5467
42.66 | 1.5415
43.08 | 1.5365
43.49 | 1.5312
43.9 | 1.5263
44.32 | 1.5212
44.73 | 1.5162
45.15 | 1.5113
45.56 | 1.5063
45.98 | 1.5014
46.39 | 1.4964
46.8 | 1.4915
47.22 | 1.4864
47.63 | 1.4815
48.05 | 1.4765
48.46 | 1.4716
48.87 | 1.4666
49.29 | 1.4617
49.7 | 1.4569
50.12 | 1.4521
50.53 | 1.4472
50.94 | 1.4424
51.36 | 1.4376
51.77 | 1.4328
52.19 | 1.4282
52.6 | 1.4234
53.02 | 1.4186
53.43 | 1.414
53.84 | 1.4092
54.26 | 1.4044
54.67 | 1.3998
55.09 | 1.395
55.5 | 1.3904
55.91 | 1.3858
56.33 | 1.3811
56.74 | 1.3766
57.16 | 1.372
57.57 | 1.3675
57.98 | 1.363
58.4 | 1.3584
58.81 | 1.3539
59.23 | 1.3493
59.64 | 1.3448
60.06 | 1.3404
60.47 | 1.3361
60.88 | 1.3318
61.3 | 1.3275
61.71 | 1.3232
62.13 | 1.3189
62.54 | 1.3149
62.95 | 1.3107
63.37 | 1.3064
63.78 | 1.3022
64.2 | 1.298
64.61 | 1.2939
65.02 | 1.2897
65.44 | 1.2854
65.85 | 1.2813
66.27 | 1.2771
66.68 | 1.273
67.1 | 1.2687
67.51 | 1.2647
67.92 | 1.2604
68.34 | 1.2563
68.75 | 1.252
69.17 | 1.2479
69.58 | 1.2438
69.99 | 1.2397
70.41 | 1.2356
70.82 | 1.2316
71.24 | 1.2275
71.65 | 1.2234
72.07 | 1.2194
72.48 | 1.2153
72.89 | 1.2115
73.31 | 1.2074
73.72 | 1.2035
74.14 | 1.1994
74.55 | 1.1954
74.96 | 1.1914
75.38 | 1.1875
75.79 | 1.1836
76.21 | 1.1795
76.62 | 1.1757
77.04 | 1.1717
77.45 | 1.1678
77.86 | 1.164
78.28 | 1.16
78.69 | 1.1562
79.11 | 1.1523
79.52 | 1.1485
79.94 | 1.1447
80.35 | 1.1408
80.76 | 1.137
81.18 | 1.1332
81.59 | 1.1294
82.01 | 1.1257
82.42 | 1.1218
82.84 | 1.1183
83.25 | 1.1144
83.66 | 1.1107
84.08 | 1.1069
84.49 | 1.1034
84.91 | 1.0995
85.32 | 1.0959
85.73 | 1.0921
86.15 | 1.0885
86.56 | 1.0848
86.98 | 1.0812
87.39 | 1.0776
87.81 | 1.0739
88.22 | 1.0704
88.63 | 1.0667
89.05 | 1.063
89.46 | 1.0597
89.88 | 1.056
90.29 | 1.0524
90.71 | 1.0488
91.12 | 1.0453
91.53 | 1.0418
91.95 | 1.0382
92.36 | 1.0346
92.78 | 1.0312
93.19 | 1.0277
93.61 | 1.0242
94.02 | 1.0207
94.43 | 1.0174
94.85 | 1.0139
95.26 | 1.0105
95.68 | 1.007
96.09 | 1.0038
96.51 | 1.0003
96.92 | 0.9969
97.33 | 0.9935
97.75 | 0.9901
98.16 | 0.9867
98.58 | 0.9834
98.99 | 0.9801
99.41 | 0.9767
99.82 | 0.9733
100.23 | 0.9699
100.65 | 0.9667
101.06 | 0.9633
101.48 | 0.96
101.89 | 0.9567
102.31 | 0.9534
102.72 | 0.9502
103.14 | 0.9469
103.55 | 0.9435
103.96 | 0.9403
104.38 | 0.937
104.79 | 0.9338
105.21 | 0.9306
105.62 | 0.9274
106.04 | 0.9242
106.45 | 0.921
106.86 | 0.9177
107.28 | 0.9145
107.69 | 0.9113
108.11 | 0.9081
108.52 | 0.9048
108.94 | 0.9018
109.35 | 0.8987
109.76 | 0.8954
110.18 | 0.8922
110.59 | 0.8891
111.01 | 0.8859
111.42 | 0.8828
111.84 | 0.8797
112.25 | 0.8766
112.67 | 0.8735
113.08 | 0.8705
113.49 | 0.8673
113.91 | 0.8643
114.32 | 0.8612
114.74 | 0.8581
115.15 | 0.8551
115.57 | 0.852
115.98 | 0.849
116.39 | 0.846
116.81 | 0.843
117.22 | 0.8399
117.64 | 0.8369
118.05 | 0.8339
118.47 | 0.8309
118.88 | 0.828
119.29 | 0.8249
119.71 | 0.822
120.12 | 0.8191
120.54 | 0.816
120.95 | 0.8132
121.37 | 0.8103
121.78 | 0.8073
122.2 | 0.8044
122.61 | 0.8014
123.02 | 0.7986
123.44 | 0.7958
123.85 | 0.793
124.27 | 0.79
124.68 | 0.7872
125.1 | 0.7844
125.51 | 0.7815
125.93 | 0.7789
126.34 | 0.776
126.75 | 0.7731
127.17 | 0.7704
127.58 | 0.7676
128 | 0.7648
128.41 | 0.7621
128.83 | 0.7594
129.24 | 0.7566
129.65 | 0.7537
130.07 | 0.7511
130.48 | 0.7484
130.9 | 0.7457
131.31 | 0.743
131.73 | 0.7403
132.14 | 0.7377
132.56 | 0.735
132.97 | 0.7324
133.38 | 0.7298
133.8 | 0.7272
134.21 | 0.7246
134.63 | 0.722
135.04 | 0.7193
135.46 | 0.7168
135.87 | 0.7142
136.29 | 0.7116
136.7 | 0.7091
137.11 | 0.7065
137.53 | 0.704
137.94 | 0.7015
138.36 | 0.6989
138.77 | 0.6965
139.19 | 0.694
139.6 | 0.6914
140.02 | 0.6889
140.43 | 0.6864
140.84 | 0.684
141.26 | 0.6817
141.67 | 0.6791
142.09 | 0.6768
142.5 | 0.6744
142.92 | 0.672
143.33 | 0.6696
143.75 | 0.6673
144.16 | 0.6649
144.57 | 0.6625
144.99 | 0.6602
145.4 | 0.6579
145.82 | 0.6556
146.23 | 0.6532
146.65 | 0.6509
147.06 | 0.6487
147.48 | 0.6464
147.89 | 0.6441
148.3 | 0.6418
148.72 | 0.6397
149.13 | 0.6374
149.55 | 0.6352
149.96 | 0.6331
150.38 | 0.6308
150.79 | 0.6285
151.21 | 0.6264
151.62 | 0.6242
152.03 | 0.6222
152.45 | 0.6199
152.86 | 0.6178
153.28 | 0.6156
153.69 | 0.6136
154.11 | 0.6114
154.52 | 0.6093
154.94 | 0.6072
155.35 | 0.6051
155.76 | 0.603
156.18 | 0.601
156.59 | 0.5989
157.01 | 0.5969
157.42 | 0.5949
157.84 | 0.5928
158.25 | 0.5908
158.67 | 0.5889
159.08 | 0.5869
159.49 | 0.5849
159.91 | 0.583
160.32 | 0.581
160.74 | 0.579
161.15 | 0.577
161.57 | 0.5752
161.98 | 0.5733
162.4 | 0.5713
162.81 | 0.5694
163.22 | 0.5677
163.64 | 0.5658
164.05 | 0.5637
164.47 | 0.562
164.88 | 0.5602
165.3 | 0.5584
165.71 | 0.5566
166.13 | 0.5548
166.54 | 0.553
166.95 | 0.5512
167.37 | 0.5494
167.78 | 0.5475
168.2 | 0.5458
168.61 | 0.544
169.03 | 0.5422
169.44 | 0.5405
169.86 | 0.5388
170.27 | 0.5371
170.68 | 0.5353
171.1 | 0.5336
171.51 | 0.5319
171.93 | 0.5303
172.34 | 0.5287
172.76 | 0.5269
173.17 | 0.5252
173.59 | 0.5237
174 | 0.522
174.42 | 0.5204
174.83 | 0.5188
175.24 | 0.5172
175.66 | 0.5156
176.07 | 0.5139
176.49 | 0.5125
176.9 | 0.511
177.32 | 0.5094
177.73 | 0.5079
178.15 | 0.5065
178.56 | 0.505
178.97 | 0.5036
179.39 | 0.5022
179.8 | 0.5008
180.22 | 0.4994
180.63 | 0.4979
181.05 | 0.4966
181.46 | 0.4953
181.88 | 0.4939
182.29 | 0.4925
182.7 | 0.4911
183.12 | 0.4898
183.53 | 0.4885
183.95 | 0.4872
184.36 | 0.4859
184.78 | 0.4846
185.19 | 0.4832
185.61 | 0.4819
186.02 | 0.4806
186.43 | 0.4792
186.85 | 0.478
187.26 | 0.4766
187.68 | 0.4753
188.09 | 0.474
188.51 | 0.4727
188.92 | 0.4713
189.34 | 0.47
189.75 | 0.4686
190.17 | 0.4673
190.58 | 0.4659
190.99 | 0.4645
191.41 | 0.4631
191.82 | 0.4617
192.24 | 0.4605
192.65 | 0.4591
193.07 | 0.4577
193.48 | 0.4563
193.9 | 0.4549
194.31 | 0.4536
194.73 | 0.4521
195.14 | 0.4508
195.55 | 0.4494
195.97 | 0.4481
196.38 | 0.4469
196.8 | 0.4455
197.21 | 0.4442
197.63 | 0.4429
198.04 | 0.4415
198.46 | 0.4403
198.87 | 0.4389
199.29 | 0.4378
199.7 | 0.4365
200.11 | 0.4353
200.53 | 0.4341
200.94 | 0.4329
201.36 | 0.4317
201.77 | 0.4305
202.19 | 0.4292
202.6 | 0.428
203.02 | 0.4269
203.43 | 0.4257
203.85 | 0.4246
204.26 | 0.4234
204.67 | 0.4223
205.09 | 0.4211
205.5 | 0.42
205.92 | 0.419
206.33 | 0.4179
206.75 | 0.4168
207.16 | 0.4157
207.58 | 0.4147
207.99 | 0.4137
208.4 | 0.4127
208.82 | 0.4116
209.23 | 0.4106
209.65 | 0.4094
210.06 | 0.4084
210.48 | 0.4075
210.89 | 0.4065
211.31 | 0.4055
211.72 | 0.4045
212.14 | 0.4035
212.55 | 0.4025
212.96 | 0.4015
213.38 | 0.4005
213.79 | 0.3994
214.21 | 0.3984
214.62 | 0.3975
215.04 | 0.3965
215.45 | 0.3954
215.87 | 0.3945
216.28 | 0.3935
216.69 | 0.3924
217.11 | 0.3914
217.52 | 0.3906
217.94 | 0.3896
218.35 | 0.3886
218.77 | 0.3878
219.18 | 0.3868
219.6 | 0.3859
220.01 | 0.3849
220.42 | 0.384
220.84 | 0.3831
221.25 | 0.3821
221.67 | 0.3812
222.08 | 0.3802
222.5 | 0.3792
222.91 | 0.3783
223.33 | 0.3775
223.74 | 0.3766
224.15 | 0.3756
224.57 | 0.3748
224.98 | 0.374
225.4 | 0.3731
225.81 | 0.3722
226.23 | 0.3712
226.64 | 0.3705
227.06 | 0.3696
227.47 | 0.3686
227.88 | 0.3677
228.3 | 0.3669
228.71 | 0.366
229.13 | 0.3652
229.54 | 0.3642
229.96 | 0.3633
230.37 | 0.3624
230.79 | 0.3617
231.2 | 0.3607
231.62 | 0.3599
232.03 | 0.3591
232.44 | 0.3582
232.86 | 0.3575
233.27 | 0.3566
233.69 | 0.3559
234.1 | 0.355
234.52 | 0.3542
234.93 | 0.3536
235.35 | 0.3529
235.76 | 0.3522
236.17 | 0.3514
236.59 | 0.3507
237 | 0.3501
237.42 | 0.3495
237.83 | 0.3487
238.25 | 0.348
238.66 | 0.3474
239.08 | 0.3467
239.49 | 0.3461
239.9 | 0.3454
240.32 | 0.3448
240.73 | 0.344
241.15 | 0.3434
241.56 | 0.3427
241.98 | 0.342
242.39 | 0.3412
242.81 | 0.3406
243.22 | 0.3398
243.64 | 0.3391
244.05 | 0.3384
244.46 | 0.3376
244.88 | 0.337
245.29 | 0.3362
245.71 | 0.3355
246.12 | 0.3347
246.54 | 0.3341
246.95 | 0.3333
247.37 | 0.3326
247.78 | 0.3319
248.19 | 0.331
248.61 | 0.3304
249.02 | 0.3296
249.44 | 0.3289
249.85 | 0.3283
250.27 | 0.3274
250.68 | 0.3267
251.1 | 0.3259
251.51 | 0.3252
251.93 | 0.3244
252.34 | 0.3237
252.75 | 0.323
253.17 | 0.3223
253.58 | 0.3216
254 | 0.3208
254.41 | 0.3201
254.83 | 0.3194
255.24 | 0.3187
255.66 | 0.318
256.07 | 0.3173
256.49 | 0.3165
256.9 | 0.3158
257.31 | 0.315
257.73 | 0.3143
258.14 | 0.3136
258.56 | 0.3128
258.97 | 0.3122
259.39 | 0.3114
259.8 | 0.3107
260.22 | 0.3098
260.63 | 0.3091
261.05 | 0.3084
261.46 | 0.3077
261.87 | 0.307
262.29 | 0.3062
262.7 | 0.3055
263.12 | 0.3049
263.53 | 0.3041
263.95 | 0.3033
264.36 | 0.3026
264.78 | 0.3019
265.19 | 0.3012
265.61 | 0.3005
266.02 | 0.2998
266.44 | 0.299
266.85 | 0.2983
267.26 | 0.2976
267.68 | 0.2968
268.09 | 0.2961
268.51 | 0.2953
268.92 | 0.2946
269.34 | 0.2939
269.75 | 0.2931
270.17 | 0.2925
270.58 | 0.2918
271 | 0.2911
271.41 | 0.2904
271.83 | 0.2897
272.24 | 0.289
272.65 | 0.2881
273.07 | 0.2876
273.48 | 0.2868
273.9 | 0.2861
274.31 | 0.2854
274.73 | 0.2847
275.14 | 0.2839
275.56 | 0.2833
275.97 | 0.2826
276.39 | 0.2819
276.8 | 0.2812
277.22 | 0.2805
277.63 | 0.2799
278.04 | 0.2791
278.46 | 0.2785
278.87 | 0.2778
279.29 | 0.2772
279.7 | 0.2764
280.12 | 0.2757
280.53 | 0.275
280.95 | 0.2744
281.36 | 0.2737
281.78 | 0.273
282.19 | 0.2724
282.61 | 0.2716
283.02 | 0.271
283.43 | 0.2703
283.85 | 0.2696
284.26 | 0.2689
284.68 | 0.2683
285.09 | 0.2678
285.51 | 0.267
285.92 | 0.2664
286.34 | 0.2657
286.75 | 0.2651
287.17 | 0.2646
287.58 | 0.264
288 | 0.2634
288.41 | 0.2629
288.83 | 0.2624
289.24 | 0.2617
289.65 | 0.2613
290.07 | 0.2607
290.48 | 0.2601
290.9 | 0.2595
291.31 | 0.2589
291.73 | 0.2583
292.14 | 0.2576
292.56 | 0.257
292.97 | 0.2564
293.39 | 0.2558
293.8 | 0.2551
294.22 | 0.2544
294.63 | 0.2538
295.04 | 0.2531
295.46 | 0.2524
295.87 | 0.2518
296.29 | 0.251
296.7 | 0.2506
297.12 | 0.2497
297.53 | 0.2491
297.95 | 0.2484
298.36 | 0.2478
298.78 | 0.2471
299.19 | 0.2465
299.61 | 0.2459
300.02 | 0.2452
300.44 | 0.2446
300.85 | 0.244
301.26 | 0.2433
301.68 | 0.2427
302.09 | 0.2421
302.51 | 0.2414
302.92 | 0.2408
303.34 | 0.2402
303.75 | 0.2395
304.17 | 0.2389
304.58 | 0.2383
305 | 0.2378
305.41 | 0.2372
305.83 | 0.2365
306.24 | 0.236
306.66 | 0.2354
307.07 | 0.2348
307.49 | 0.2343
307.9 | 0.2337
308.31 | 0.2331
308.73 | 0.2325
309.14 | 0.2319
309.56 | 0.2313
309.97 | 0.2307
310.39 | 0.2301
310.8 | 0.2297
311.22 | 0.2291
311.63 | 0.2285
312.05 | 0.2279
312.46 | 0.2273
312.88 | 0.2268
313.29 | 0.2263
313.71 | 0.2256
314.12 | 0.2252
314.53 | 0.2245
314.95 | 0.2241
315.36 | 0.2236
315.78 | 0.223
316.19 | 0.2225
316.61 | 0.2219
317.02 | 0.2215
317.44 | 0.221
317.85 | 0.2204
318.27 | 0.2199
318.68 | 0.2193
319.1 | 0.2189
319.51 | 0.2183
319.93 | 0.2177
320.34 | 0.2174
320.75 | 0.2168
321.17 | 0.2162
321.58 | 0.2157
322 | 0.2152
322.41 | 0.2147
322.83 | 0.2141
323.24 | 0.2136
323.66 | 0.2131
324.07 | 0.2125
324.49 | 0.212
324.9 | 0.2115
325.32 | 0.2109
325.73 | 0.2104
326.15 | 0.2099
326.56 | 0.2095
326.98 | 0.209
327.39 | 0.2084
327.8 | 0.2079
328.22 | 0.2074
328.63 | 0.2069
329.05 | 0.2063
329.46 | 0.2058
329.88 | 0.2055
330.29 | 0.2048
330.71 | 0.2044
331.12 | 0.2039
331.54 | 0.2033
331.95 | 0.2028
332.37 | 0.2022
332.78 | 0.2019
333.2 | 0.2013
333.61 | 0.2008
334.03 | 0.2002
334.44 | 0.1999
334.85 | 0.1994
335.27 | 0.1989
335.68 | 0.1983
336.1 | 0.1979
336.51 | 0.1974
336.93 | 0.1969
337.34 | 0.1964
337.76 | 0.1959
338.17 | 0.1954
338.59 | 0.195
339 | 0.1945
339.42 | 0.194
339.83 | 0.1936
340.25 | 0.193
340.66 | 0.1926
341.08 | 0.1921
341.49 | 0.1916
341.91 | 0.1911
342.32 | 0.1906
342.73 | 0.1902
343.15 | 0.1897
343.56 | 0.1893
343.98 | 0.1888
344.39 | 0.1883
344.81 | 0.1879
345.22 | 0.1875
345.64 | 0.187
346.05 | 0.1864
346.47 | 0.186
346.88 | 0.1855
347.3 | 0.1851
347.71 | 0.1847
348.13 | 0.1841
348.54 | 0.1837
348.96 | 0.1832
349.37 | 0.1828
349.78 | 0.1824
350.2 | 0.1819
350.61 | 0.1815
351.03 | 0.181
351.44 | 0.1806
351.86 | 0.18
352.27 | 0.1797
352.69 | 0.1791
353.1 | 0.1787
353.52 | 0.1783
353.93 | 0.1778
354.35 | 0.1775
354.76 | 0.177
355.18 | 0.1766
355.59 | 0.1762
356.01 | 0.1759
356.42 | 0.1755
356.84 | 0.175
357.25 | 0.1747
357.66 | 0.1745
358.08 | 0.1741
358.49 | 0.1737
358.91 | 0.1733
359.32 | 0.173
359.74 | 0.1727
360.15 | 0.1722
360.57 | 0.1719
360.98 | 0.1715
361.4 | 0.1711
361.81 | 0.1708
362.23 | 0.1704
362.64 | 0.17
363.06 | 0.1697
363.47 | 0.1694
363.89 | 0.1689
364.3 | 0.1685
364.72 | 0.1682
365.13 | 0.1679
365.54 | 0.1675
365.96 | 0.1673
366.37 | 0.1669
366.79 | 0.1665
367.2 | 0.1662
367.62 | 0.1658
368.03 | 0.1655
368.45 | 0.1651
368.86 | 0.1647
369.28 | 0.1643
369.69 | 0.1641
370.11 | 0.1637
370.52 | 0.1633
370.94 | 0.1629
371.35 | 0.1626
371.77 | 0.1621
372.18 | 0.1618
372.6 | 0.1613
373.01 | 0.161
373.43 | 0.1605
373.84 | 0.1601
374.25 | 0.1596
374.67 | 0.1592
375.08 | 0.1588
375.5 | 0.1584
375.91 | 0.1579
376.33 | 0.1575
376.74 | 0.1571
377.16 | 0.1566
377.57 | 0.1562
377.99 | 0.1557
378.4 | 0.1553
378.82 | 0.155
379.23 | 0.1545
379.65 | 0.154
380.06 | 0.1536
380.48 | 0.1532
380.89 | 0.1528
381.31 | 0.1524
381.72 | 0.1519
382.14 | 0.1516
382.55 | 0.1511
382.97 | 0.1507
383.38 | 0.1503
383.8 | 0.1498
384.21 | 0.1493
384.62 | 0.1488
385.04 | 0.1484
385.45 | 0.148
385.87 | 0.1475
386.28 | 0.147
386.7 | 0.1465
387.11 | 0.1461
387.53 | 0.1457
387.94 | 0.1451
388.36 | 0.1447
388.77 | 0.1442
389.19 | 0.1435
389.6 | 0.1429
390.02 | 0.1424
390.43 | 0.1419
390.85 | 0.1413
391.26 | 0.1407
391.68 | 0.1402
392.09 | 0.1396
392.51 | 0.1391
392.92 | 0.1386
393.33 | 0.1381
393.75 | 0.1377
394.16 | 0.1371
394.58 | 0.1366
394.99 | 0.1362
395.41 | 0.1356
395.82 | 0.1352
396.24 | 0.1347
396.65 | 0.1342
397.07 | 0.1337
397.48 | 0.1334
397.9 | 0.1329
398.31 | 0.1325
398.73 | 0.132
399.14 | 0.1318
399.56 | 0.1314
399.97 | 0.1311
400.38 | 0.1308
400.8 | 0.1306
401.21 | 0.1303
401.63 | 0.1301
402.04 | 0.1299
402.46 | 0.1296
402.87 | 0.1295
403.29 | 0.1293
403.7 | 0.1292
404.12 | 0.1289
404.53 | 0.1289
404.95 | 0.1286
405.36 | 0.1284
405.77 | 0.1282
406.19 | 0.128
406.6 | 0.1278
407.02 | 0.1275
407.43 | 0.1272
407.85 | 0.127
408.26 | 0.1267
408.68 | 0.1265
409.09 | 0.1261
409.51 | 0.1258
409.92 | 0.1255
410.34 | 0.1252
410.75 | 0.1249
411.16 | 0.1245
411.58 | 0.1242
411.99 | 0.1239
412.41 | 0.1235
412.82 | 0.1233
413.24 | 0.123
413.65 | 0.1227
414.07 | 0.1225
414.48 | 0.1223
414.9 | 0.122
415.31 | 0.1218
415.73 | 0.1216
416.14 | 0.1213
416.55 | 0.1211
416.97 | 0.1208
417.38 | 0.1207
417.8 | 0.1204
418.21 | 0.1201
418.63 | 0.12
419.04 | 0.1197
419.46 | 0.1195
419.87 | 0.1193
420.29 | 0.1189
420.7 | 0.1187
421.11 | 0.1184
421.53 | 0.1181
421.94 | 0.1177
422.36 | 0.1174
422.77 | 0.1171
423.19 | 0.1167
423.6 | 0.1165
424.02 | 0.1162
424.43 | 0.1158
424.85 | 0.1155
425.26 | 0.1151
425.68 | 0.1148
426.09 | 0.1144
426.5 | 0.114
426.92 | 0.1136
427.33 | 0.1132
427.75 | 0.1129
428.16 | 0.1126
428.58 | 0.1121
428.99 | 0.1118
429.41 | 0.1114
429.82 | 0.111
430.24 | 0.1107
430.65 | 0.1104
431.06 | 0.1101
431.48 | 0.1098
431.89 | 0.1094
432.31 | 0.109
432.72 | 0.1087
433.14 | 0.1084
433.55 | 0.1081
433.97 | 0.1078
434.38 | 0.1074
434.8 | 0.1071
435.21 | 0.1069
435.62 | 0.1065
436.04 | 0.1061
436.45 | 0.1059
436.87 | 0.1056
437.28 | 0.1053
437.7 | 0.1049
438.11 | 0.1047
438.53 | 0.1043
438.94 | 0.1041
439.36 | 0.1038
439.77 | 0.1035
440.18 | 0.1033
440.6 | 0.103
441.01 | 0.1026
441.43 | 0.1023
441.84 | 0.102
442.26 | 0.1017
442.67 | 0.1015
443.09 | 0.1012
443.5 | 0.101
443.92 | 0.1006
444.33 | 0.1004
444.74 | 0.1002
445.16 | 0.0998
445.57 | 0.0995
445.99 | 0.0993
446.4 | 0.099
446.82 | 0.0988
447.23 | 0.0986
447.65 | 0.0982
448.06 | 0.0981
448.48 | 0.0977
448.89 | 0.0975
449.3 | 0.0973
449.72 | 0.097
450.13 | 0.0967
450.55 | 0.0965
450.96 | 0.0963
451.38 | 0.096
451.79 | 0.0958
452.21 | 0.0956
452.62 | 0.0953
453.03 | 0.095
453.45 | 0.0947
453.86 | 0.0944
454.28 | 0.0942
454.69 | 0.0941
455.11 | 0.094
455.52 | 0.0938
455.94 | 0.0935
456.35 | 0.0932
456.77 | 0.093
457.18 | 0.0927
457.59 | 0.0925
458.01 | 0.0922
458.42 | 0.092
458.84 | 0.0918
459.25 | 0.0915
459.67 | 0.0913
460.08 | 0.091
460.5 | 0.0908
460.91 | 0.0906
461.32 | 0.0904
461.74 | 0.0901
462.15 | 0.0899
462.57 | 0.0898
462.98 | 0.0895
463.4 | 0.0893
463.81 | 0.0891
464.23 | 0.0888
464.64 | 0.0887
465.05 | 0.0884
465.47 | 0.0881
465.88 | 0.0879
466.3 | 0.0878
466.71 | 0.0875
467.13 | 0.0874
467.54 | 0.0871
467.96 | 0.0869
468.37 | 0.0867
468.78 | 0.0865
469.2 | 0.0863
469.61 | 0.086
470.03 | 0.0859
470.44 | 0.0857
470.86 | 0.0855
471.27 | 0.0853
471.69 | 0.0851
472.1 | 0.0848
472.51 | 0.0846
472.93 | 0.0844
473.34 | 0.0842
473.76 | 0.084
474.17 | 0.0839
474.59 | 0.0837
475 | 0.0835
475.41 | 0.0833
475.83 | 0.0832
476.24 | 0.0829
476.66 | 0.0828
477.07 | 0.0827
477.49 | 0.0825
477.9 | 0.0825
478.32 | 0.0824
478.73 | 0.0822
479.14 | 0.0821
479.56 | 0.082
479.97 | 0.0818
480.39 | 0.0818
480.8 | 0.0818
481.22 | 0.0816
481.63 | 0.0815
482.05 | 0.0814
482.46 | 0.0813
482.87 | 0.0812
483.29 | 0.0811
483.7 | 0.0811
484.12 | 0.081
484.53 | 0.0808
484.95 | 0.0808
485.36 | 0.0807
485.77 | 0.0805
486.19 | 0.0806
486.6 | 0.0804
487.02 | 0.0804
487.43 | 0.0803
487.85 | 0.0801
488.26 | 0.0801
488.68 | 0.08
489.09 | 0.0799
489.5 | 0.0798
489.92 | 0.0797
490.33 | 0.0796
490.75 | 0.0794
491.16 | 0.0794
491.58 | 0.0793
491.99 | 0.0792
492.41 | 0.0791
492.82 | 0.079
493.23 | 0.0789
493.65 | 0.0787
494.06 | 0.0784
494.48 | 0.0783
494.89 | 0.0781
495.31 | 0.0779
495.72 | 0.0778
496.14 | 0.0775
496.55 | 0.0773
496.97 | 0.077
497.38 | 0.0768
497.79 | 0.0765
498.21 | 0.0762
498.62 | 0.0759
499.04 | 0.0756
499.45 | 0.0753
499.87 | 0.0752
500.28 | 0.075
500.7 | 0.0747
501.11 | 0.0745
501.52 | 0.0742
501.94 | 0.0741
502.35 | 0.0739
502.77 | 0.0737
503.18 | 0.0735
503.6 | 0.0734
504.01 | 0.0733
504.43 | 0.0731
504.84 | 0.073
505.25 | 0.0729
505.67 | 0.0728
506.08 | 0.0726
506.5 | 0.0725
506.91 | 0.0724
507.33 | 0.0722
507.74 | 0.0721
508.16 | 0.072
508.57 | 0.072
508.99 | 0.0719
509.4 | 0.0718
509.81 | 0.0717
510.23 | 0.0716
510.64 | 0.0715
511.06 | 0.0715
511.47 | 0.0713
511.89 | 0.0712
512.3 | 0.0712
512.72 | 0.0711
513.13 | 0.0709
513.55 | 0.0707
513.96 | 0.0707
514.37 | 0.0704
514.79 | 0.0703
515.2 | 0.0701
515.62 | 0.0699
516.03 | 0.0697
516.45 | 0.0695
516.86 | 0.0692
517.28 | 0.0689
517.69 | 0.0686
518.11 | 0.0684
518.52 | 0.0682
518.93 | 0.068
519.35 | 0.0678
519.76 | 0.0674
520.18 | 0.0671
520.59 | 0.0668
521.01 | 0.0665
521.42 | 0.0663
521.84 | 0.066
522.25 | 0.0657
522.67 | 0.0655
523.08 | 0.0652
523.49 | 0.0649
523.91 | 0.0647
524.32 | 0.0644
524.74 | 0.0642
525.15 | 0.0639
525.57 | 0.0637
525.98 | 0.0634
526.4 | 0.0631
526.81 | 0.0629
527.23 | 0.0626
527.64 | 0.0624
528.05 | 0.0621
528.47 | 0.0619
528.88 | 0.0617
529.3 | 0.0615
529.71 | 0.0612
530.13 | 0.061
530.54 | 0.0607
530.96 | 0.0604
531.37 | 0.0603
531.79 | 0.06
532.2 | 0.0599
532.61 | 0.0596
533.03 | 0.0594
533.44 | 0.0592
533.86 | 0.059
534.27 | 0.0589
534.69 | 0.0586
535.1 | 0.0584
535.52 | 0.0582
535.93 | 0.058
536.35 | 0.0578
536.76 | 0.0576
537.17 | 0.0574
537.59 | 0.0573
538 | 0.0572
538.42 | 0.0569
538.83 | 0.0567
539.25 | 0.0565
539.66 | 0.0564
540.08 | 0.0562
540.49 | 0.056
540.9 | 0.0559
541.32 | 0.0557
541.73 | 0.0555
542.15 | 0.0553
542.56 | 0.0552
542.98 | 0.055
543.39 | 0.0548
543.81 | 0.0547
544.22 | 0.0545
544.63 | 0.0543
545.05 | 0.0541
545.46 | 0.054
545.88 | 0.0538
546.29 | 0.0536
546.71 | 0.0535
547.12 | 0.0533
547.54 | 0.0531
547.95 | 0.053
548.36 | 0.0528
548.78 | 0.0527
549.19 | 0.0525
549.61 | 0.0524
550.02 | 0.0521
550.44 | 0.0521
550.85 | 0.0519
551.27 | 0.0517
551.68 | 0.0516
552.09 | 0.0514
552.51 | 0.0513
552.92 | 0.0511
553.34 | 0.051
553.75 | 0.0508
554.17 | 0.0506
554.58 | 0.0505
555 | 0.0504
555.41 | 0.0502
555.82 | 0.0501
556.24 | 0.0499
556.65 | 0.0497
557.07 | 0.0496
557.48 | 0.0494
557.9 | 0.0493
558.31 | 0.0491
558.73 | 0.049
559.14 | 0.0488
559.55 | 0.0487
559.97 | 0.0485
560.38 | 0.0484
560.8 | 0.0482
561.21 | 0.048
561.63 | 0.0478
562.04 | 0.0478
562.45 | 0.0476
562.87 | 0.0475
563.28 | 0.0474
563.7 | 0.0473
564.11 | 0.0472
564.53 | 0.0469
564.94 | 0.0469
565.36 | 0.0467
565.77 | 0.0466
566.18 | 0.0465
566.6 | 0.0462
567.01 | 0.0461
567.43 | 0.046
567.84 | 0.0458
568.26 | 0.0457
568.67 | 0.0455
569.08 | 0.0454
569.5 | 0.0453
569.91 | 0.0451
570.33 | 0.045
570.74 | 0.0449
571.16 | 0.0448
571.57 | 0.0446
571.98 | 0.0445
572.4 | 0.0443
572.81 | 0.0442
573.23 | 0.044
573.64 | 0.0439
574.06 | 0.0438
574.47 | 0.0437
574.88 | 0.0435
575.3 | 0.0433
575.71 | 0.0432
576.13 | 0.0431
576.54 | 0.0429
576.96 | 0.0428
577.37 | 0.0426
577.78 | 0.0424
578.2 | 0.0423
578.61 | 0.0421
579.03 | 0.0421
579.44 | 0.042
579.86 | 0.0418
580.27 | 0.0417
580.68 | 0.0415
581.1 | 0.0414
581.51 | 0.0413
581.93 | 0.0412
582.34 | 0.0411
582.76 | 0.0409
583.17 | 0.0407
583.58 | 0.0406
584 | 0.0404
584.41 | 0.0403
584.83 | 0.0402
585.24 | 0.04
585.66 | 0.0399
586.07 | 0.0398
586.48 | 0.0397
586.9 | 0.0394
587.31 | 0.0394
587.73 | 0.0392
588.14 | 0.0391
588.56 | 0.039
588.97 | 0.0388
589.38 | 0.0388
589.8 | 0.0386
590.21 | 0.0384
590.63 | 0.0383
591.04 | 0.0382
591.46 | 0.0381
591.87 | 0.0379
592.28 | 0.0379
592.7 | 0.0377
593.11 | 0.0376
593.53 | 0.0374
593.94 | 0.0373
594.36 | 0.0372
594.77 | 0.0371
595.18 | 0.0369
595.6 | 0.0367
596.01 | 0.0367
596.43 | 0.0365
596.84 | 0.0364
597.26 | 0.0363
597.67 | 0.0361
598.08 | 0.0359
598.5 | 0.0359
598.91 | 0.0358
599.33 | 0.0356
599.74 | 0.0354
600.15 | 0.0353
600.57 | 0.0352
600.98 | 0.035
601.4 | 0.0349
601.81 | 0.0348
602.23 | 0.0347
602.64 | 0.0346
603.05 | 0.0345
603.47 | 0.0343
603.88 | 0.0342
604.3 | 0.0341
604.71 | 0.0339
605.13 | 0.0338
605.54 | 0.0336
605.95 | 0.0336
606.37 | 0.0334
606.78 | 0.0334
607.2 | 0.0332
607.61 | 0.033
608.03 | 0.033
608.44 | 0.0328
608.85 | 0.0326
609.27 | 0.0326
609.68 | 0.0323
610.1 | 0.0323
610.51 | 0.0322
610.92 | 0.032
611.34 | 0.032
611.75 | 0.0319
612.17 | 0.0317
612.58 | 0.0316
613 | 0.0314
613.41 | 0.0314
613.82 | 0.0312
614.24 | 0.0312
614.65 | 0.0309
615.07 | 0.0309
615.48 | 0.0307
615.9 | 0.0306
616.31 | 0.0304
616.72 | 0.0304
617.14 | 0.0302
617.55 | 0.0301
617.97 | 0.0299
618.38 | 0.0298
618.79 | 0.0298
619.21 | 0.0296
619.62 | 0.0295
620.04 | 0.0294
620.45 | 0.0293
620.87 | 0.0292
621.28 | 0.0291
621.69 | 0.0289
622.11 | 0.0289
622.52 | 0.0287
622.94 | 0.0286
623.35 | 0.0285
623.77 | 0.0283
624.18 | 0.0282
624.59 | 0.0281
625.01 | 0.028
625.42 | 0.0279
625.84 | 0.0277
626.25 | 0.0276
626.66 | 0.0276
627.08 | 0.0274
627.49 | 0.0273
627.91 | 0.0272
628.32 | 0.0271
628.74 | 0.0269
629.15 | 0.0268
629.56 | 0.0268
629.98 | 0.0266
630.39 | 0.0266
630.81 | 0.0264
631.22 | 0.0263
631.64 | 0.0262
632.05 | 0.026
632.46 | 0.0259
632.88 | 0.0258
633.29 | 0.0257
633.71 | 0.0256
634.12 | 0.0255
634.54 | 0.0254
634.95 | 0.0252
635.36 | 0.0251
635.78 | 0.0251
636.19 | 0.0248
636.61 | 0.0247
637.02 | 0.0247
637.43 | 0.0246
637.85 | 0.0244
638.26 | 0.0243
638.68 | 0.0242
639.09 | 0.0241
639.51 | 0.0239
639.92 | 0.0239
640.33 | 0.0238
640.75 | 0.0236
641.16 | 0.0236
641.58 | 0.0234
641.99 | 0.0233
642.4 | 0.0232
642.82 | 0.023
643.23 | 0.023
643.65 | 0.0229
644.06 | 0.0227
644.48 | 0.0226
644.89 | 0.0225
645.3 | 0.0224
645.72 | 0.0223
646.13 | 0.0222
646.55 | 0.0221
646.96 | 0.022
647.37 | 0.0219
647.79 | 0.0218
648.2 | 0.0216
648.62 | 0.0216
649.03 | 0.0214
649.45 | 0.0213
649.86 | 0.0213
650.27 | 0.0211
650.69 | 0.0211
651.1 | 0.021
651.52 | 0.0209
651.93 | 0.0209
652.35 | 0.0208
652.76 | 0.0207
653.17 | 0.0206
653.59 | 0.0206
654 | 0.0204
654.42 | 0.0202
654.83 | 0.0202
655.24 | 0.0201
655.66 | 0.0199
656.07 | 0.0198
656.49 | 0.0197
656.9 | 0.0197
657.32 | 0.0195
657.73 | 0.0194
658.14 | 0.0192
658.56 | 0.0192
658.97 | 0.0191
659.39 | 0.019
659.8 | 0.0188
660.21 | 0.0187
660.63 | 0.0187
661.04 | 0.0185
661.46 | 0.0185
661.87 | 0.0183
662.29 | 0.0182
662.7 | 0.0181
663.11 | 0.018
663.53 | 0.0179
663.94 | 0.0177
664.36 | 0.0176
664.77 | 0.0175
665.18 | 0.0174
665.6 | 0.0174
666.01 | 0.0172
666.43 | 0.0171
666.84 | 0.017
667.26 | 0.0168
667.67 | 0.0167
668.08 | 0.0167
668.5 | 0.0166
668.91 | 0.0165
669.33 | 0.0165
669.74 | 0.0163
670.15 | 0.0162
670.57 | 0.0161
670.98 | 0.0159
671.4 | 0.0159
671.81 | 0.0157
672.22 | 0.0157
672.64 | 0.0155
673.05 | 0.0154
673.47 | 0.0154
673.88 | 0.0152
674.3 | 0.0151
674.71 | 0.015
675.12 | 0.0149
675.54 | 0.0148
675.95 | 0.0146
676.37 | 0.0146
676.78 | 0.0145
677.19 | 0.0145
677.61 | 0.0143
678.02 | 0.0142
678.44 | 0.0141
678.85 | 0.014
679.26 | 0.0139
679.68 | 0.0139
680.09 | 0.0138
680.51 | 0.0138
680.92 | 0.0137
681.34 | 0.0138
681.75 | 0.0137
682.16 | 0.0137
682.58 | 0.0137
682.99 | 0.0136
683.41 | 0.0137
683.82 | 0.0137
684.23 | 0.0137
684.65 | 0.0137
685.06 | 0.0137
685.48 | 0.0136
685.89 | 0.0136
686.3 | 0.0136
686.72 | 0.0135
687.13 | 0.0136
687.55 | 0.0135
687.96 | 0.0135
688.38 | 0.0135
688.79 | 0.0134
689.2 | 0.0134
689.62 | 0.0132
690.03 | 0.0132
690.45 | 0.013
690.86 | 0.0129
691.27 | 0.0129
691.69 | 0.0127
692.1 | 0.0126
692.52 | 0.0126
692.93 | 0.0124
693.35 | 0.0122
693.76 | 0.0122
694.17 | 0.012
694.59 | 0.012
695 | 0.0118
695.42 | 0.0118
695.83 | 0.0115
696.25 | 0.0114
696.66 | 0.0113
697.07 | 0.0112
697.49 | 0.011
697.9 | 0.0108
698.32 | 0.0107
698.73 | 0.0105
699.14 | 0.0104
699.56 | 0.0103
699.92 | 0.01