## Raw Data
[31 empty] | β=cref/c (lowest concentration/c) | 1 | [8 empty] | β=cref/c (lowest concentration/c) | 0.6666667 | [8 empty] | β=cref/c (lowest concentration/c) | 0.5
Vertical shift factor | β=cref/c (lowest concentration/c) | 1 | reference concentration is the lowest (5% for GelMA) | [7 empty] | β=cref/c (lowest concentration/c) | 0.7142857 | [8 empty] | β=cref/c (lowest concentration/c) | 0.5 | [8 empty] | 𝝰=120s/t | 6 | 2.4 | 1.5 | 1 | reference blending time is 120s |  |  |  |  | 𝝰=120s/t | 6 | 2.4 | 1.5 | 1 | [5 empty] | 𝝰=120s/t | 6 | 2.4 | 1.5 | 1
Horizonal shift factor | 𝝰=120s/t | 6 | 2.4 | 1.5 | 1 | reference blending time is 120s |  |  |  | Horizonal shift factor | 𝝰=120s/t | 6 | 2.4 | 1.5 | 1 | reference blending time is 120s |  |  |  |  | 𝝰=120s/t | 6 | 2.4 | 1.5 | 1 | reference blending time is 120s |  |  |  | shear rate x shift factor | Shear | 20s | 50s | 80s | 120s | 20s-2%Ag | 50s-2%Ag | 80s-2%Ag | 120s-2%Ag | shear rate x shift factor | Shear Rate 1/s | 20s | 50s | 80s | 120s | 20s-3%Ag | 50s-3%Ag | 80s-3%Ag | 120s-3%Ag | shear rate x shift factor | Shear Rate 1/s | 20s | 50s | 80s | 120s | 20s-4%Ag | 50s-4%Ag | 80s-4%Ag | 120s-4%Ag
shear rate x shift factor | 1/s | 20s | 50s | 80s | 120s | 20s-5%G | 50s-5%G | 80s-5%G | 120s-5%G | shear rate x shift factor | Shear rate 1/s | 20s | 50s | 80s | 120s | 20s-7%G | 50s-7%G | 80s-7%G | 120s-7%G | shear rate x shift factor | 1/s | 20s | 80s | 50s | 120s | 20s-10%G | 50s-10%G | 80s-10%G | 120s-10%G | 0.060138 | 0.010023 | 4012.58 |  |  |  | 4012.58 |  |  |  | 0.05814216 | 0.00969036 | 19922.3 |  |  |  | 13281.53 |  |  |  | 0.060063 | 0.0100105 | 9165.1 |  |  |  | 4582.55
0.05992488 | 0.00998748 | 509.712 |  |  |  | 509.712 |  |  |  | 0.05992446 | 0.00998741 | 11901.4 |  |  |  | 8501 |  |  |  | 0.05966628 | 0.00994438 | 25175.1 |  |  |  | 12587.55 |  |  |  | 0.095079 | 0.0158465 | 2065.54 |  |  |  | 2065.54 |  |  |  | 0.096249 | 0.0160415 | 7368.58 |  |  |  | 4912.387 |  |  |  | 0.0950838 | 0.0158473 | 5356.91 |  |  |  | 2678.455
0.0951498 | 0.0158583 | 602.798 |  |  |  | 602.798 |  |  |  | 0.0951246 | 0.0158541 | 9432.04 |  |  |  | 6737.171 |  |  |  | 0.0950004 | 0.0158334 | 30571.7 |  |  |  | 15285.85 |  |  |  | 0.1507818 | 0.0251303 | 1290.03 |  |  |  | 1290.03 |  |  |  | 0.1511562 | 0.0251927 | 4547.31 |  |  |  | 3031.54 |  |  |  | 0.150723 | 0.0251205 | 3383.36 |  |  |  | 1691.68
0.1507146 | 0.0251191 | 407.305 |  |  |  | 407.305 |  |  |  | 0.1507104 | 0.0251184 | 5351.3 |  |  |  | 3822.357 |  |  |  | 0.1506552 | 0.0251092 | 19341.8 |  |  |  | 9670.9 |  |  |  | 0.238941 | 0.0398235 | 814.119 |  |  |  | 814.119 |  |  |  | 0.2390082 | 0.0398347 | 2917.53 |  |  |  | 1945.02 |  |  |  | 0.238851 | 0.0398085 | 2133.66 |  |  |  | 1066.83
0.2390022 | 0.0398337 | 260.468 |  |  |  | 260.468 |  |  |  | 0.2388612 | 0.0398102 | 3067.42 |  |  |  | 2191.014 |  |  |  | 0.2387964 | 0.0397994 | 11804.2 |  |  |  | 5902.1 |  |  |  | 0.3785544 | 0.0630924 | 523.353 |  |  |  | 523.353 |  |  |  | 0.3785982 | 0.0630997 | 1918.14 |  |  |  | 1278.76 |  |  |  | 0.378516 | 0.063086 | 1362.02 |  |  |  | 681.01
0.3785628 | 0.0630938 | 166.486 |  |  |  | 166.486 |  |  |  | 0.3785658 | 0.0630943 | 1870.94 |  |  |  | 1336.386 |  |  |  | 0.3786282 | 0.0631047 | 7077.84 |  |  |  | 3538.92 |  |  |  | 0.600042 | 0.100007 | 340.975 |  |  |  | 340.975 |  |  |  | 0.600006 | 0.100001 | 1274.21 |  |  |  | 849.4733 |  |  |  | 0.600036 | 0.100006 | 898.603 |  |  |  | 449.3015
0.6 | 0.1 | 97.7769 |  |  |  | 97.7769 |  |  |  | 0.5999538 | 0.0999923 | 1224.36 |  |  |  | 874.5429 |  |  |  | 0.60006 | 0.10001 | 4171.25 |  |  |  | 2085.625 |  |  |  | 0.950838 | 0.158473 | 221.737 |  |  |  | 221.737 |  |  |  | 0.950946 | 0.158491 | 864.748 |  |  |  | 576.4987 |  |  |  | 0.951054 | 0.158509 | 614.849 |  |  |  | 307.4245
0.950808 | 0.158468 | 53.9444 |  |  |  | 53.9444 |  |  |  | 0.951174 | 0.158529 | 826.425 |  |  |  | 590.3036 |  |  |  | 0.951 | 0.1585 | 2431.09 |  |  |  | 1215.545 |  |  |  | 1.50705 | 0.251175 | 145.673 |  |  |  | 145.673 |  |  |  | 1.507098 | 0.251183 | 608.454 |  |  |  | 405.636 |  |  |  | 1.507164 | 0.251194 | 429.592 |  |  |  | 214.796
1.507158 | 0.251193 | 29.2691 |  |  |  | 29.2691 |  |  |  | 1.507116 | 0.251186 | 568.723 |  |  |  | 406.2307 |  |  |  | 1.507104 | 0.251184 | 1501.48 |  |  |  | 750.74 |  |  |  | 2.388588 | 0.398098 | 98.4142 |  |  |  | 98.4142 |  |  |  | 2.3886 | 0.3981 | 421.274 |  |  |  | 280.8493 |  |  |  | 2.38872 | 0.39812 | 296.233 |  |  |  | 148.1165
2.388684 | 0.398114 | 16.3171 |  |  |  | 16.3171 |  |  |  | 2.388714 | 0.398119 | 389.959 |  |  |  | 278.5421 |  |  |  | 2.388528 | 0.398088 | 1029.14 |  |  |  | 514.57 |  |  |  | 3.7857 | 0.63095 | 69.2292 |  |  |  | 69.2292 |  |  |  | 3.785694 | 0.630949 | 307.055 |  |  |  | 204.7033 |  |  |  | 3.786522 | 0.631087 | 217.651 |  |  |  | 108.8255
3.785862 | 0.630977 | 8.89471 |  |  |  | 8.89471 |  |  |  | 3.785862 | 0.630977 | 264.063 |  |  |  | 188.6164 |  |  |  | 3.785718 | 0.630953 | 706.707 |  |  |  | 353.3535 |  |  |  | 5.99991 | 0.999985 | 50.3117 |  |  |  | 50.3117 |  |  |  | 5.99976 | 0.99996 | 223.218 |  |  |  | 148.812 |  |  |  | 6.0003 | 1.00005 | 157.945 |  |  |  | 78.9725
6.00024 | 1.00004 | 4.98226 |  |  |  | 4.98226 |  |  |  | 6.00006 | 1.00001 | 176.068 |  |  |  | 125.7629 |  |  |  | 5.999916 | 0.999986 | 486.411 |  |  |  | 243.2055 |  |  |  | 9.50916 | 1.58486 | 37.1838 |  |  |  | 37.1838 |  |  |  | 9.50904 | 1.58484 | 165.079 |  |  |  | 110.0527 |  |  |  | 9.5097 | 1.58495 | 116.668 |  |  |  | 58.334
9.5097 | 1.58495 | 3.3518 |  |  |  | 3.3518 |  |  |  | 9.50946 | 1.58491 | 113.216 |  |  |  | 80.86857 |  |  |  | 9.5094 | 1.5849 | 339.884 |  |  |  | 169.942 |  |  |  | 15.0711 | 2.51185 | 29.1355 |  |  |  | 29.1355 |  |  |  | 15.07104 | 2.51184 | 125.728 |  |  |  | 83.81867 |  |  |  | 15.07224 | 2.51204 | 87.6843 |  |  |  | 43.84215
15.07176 | 2.51196 | 2.39657 |  |  |  | 2.39657 |  |  |  | 15.07164 | 2.51194 | 67.5655 |  |  |  | 48.26107 |  |  |  | 15.07158 | 2.51193 | 194.057 |  |  |  | 97.0285 |  |  |  | 23.88606 | 3.98101 | 22.2847 |  |  |  | 22.2847 |  |  |  | 23.88594 | 3.98099 | 97.4991 |  |  |  | 64.9994 |  |  |  | 23.8881 | 3.98135 | 67.2801 |  |  |  | 33.64005
23.88738 | 3.98123 | 1.44331 |  |  |  | 1.44331 |  |  |  | 23.8869 | 3.98115 | 36.6864 |  |  |  | 26.20457 |  |  |  | 23.88654 | 3.98109 | 95.1029 |  |  |  | 47.55145 |  |  |  | 37.85706 | 6.30951 | 17.0833 |  |  |  | 17.0833 |  |  |  | 37.8558 | 6.3093 | 76.9524 |  |  |  | 51.3016 |  |  |  | 37.85988 | 6.30998 | 53.247 |  |  |  | 26.6235
37.85838 | 6.30973 | 1.13157 |  |  |  | 1.13157 |  |  |  | 37.8582 | 6.3097 | 18.821 |  |  |  | 13.44357 |  |  |  | 37.85772 | 6.30962 | 44.0428 |  |  |  | 22.0214 |  |  |  | 59.99946 | 9.99991 | 13.3233 |  |  |  | 13.3233 |  |  |  | 59.99778 | 9.99963 | 59.0511 |  |  |  | 39.3674 |  |  |  | 60.0006 | 10.0001 | 36.4502 |  |  |  | 18.2251
60.0018 | 10.0003 | 0.832361 |  |  |  | 0.832361 |  |  |  | 60.0012 | 10.0002 | 9.3289 |  |  |  | 6.6635 |  |  |  | 59.9997 | 9.99995 | 15.8767 |  |  |  | 7.93835 |  |  |  | 95.0922 | 15.8487 | 9.7653 |  |  |  | 9.7653 |  |  |  | 95.0898 | 15.8483 | 36.5064 |  |  |  | 24.3376 |  |  |  | 95.097 | 15.8495 | 17.5051 |  |  |  | 8.75255
95.0964 | 15.8494 | 0.689343 |  |  |  | 0.689343 |  |  |  | 95.0946 | 15.8491 | 4.87181 |  |  |  | 3.479864 |  |  |  | 95.0922 | 15.8487 | 5.92438 |  |  |  | 2.96219 |  |  |  | 150.7122 | 25.1187 | 6.73652 |  |  |  | 6.73652 |  |  |  | 150.7068 | 25.1178 | 20.7991 |  |  |  | 13.86607 |  |  |  | 150.7152 | 25.1192 | 4.54676 |  |  |  | 2.27338
150.7188 | 25.1198 | 0.555779 |  |  |  | 0.555779 |  |  |  | 150.7152 | 25.1192 | 2.95037 |  |  |  | 2.107407 |  |  |  | 150.711 | 25.1185 | 2.93201 |  |  |  | 1.466005 |  |  |  | 238.863 | 39.8105 | 4.53923 |  |  |  | 4.53923 |  |  |  | 238.854 | 39.809 | 9.51802 |  |  |  | 6.345347 |  |  |  | 238.8798 | 39.8133 | 1.13437 |  |  |  | 0.567185
238.8714 | 39.8119 | 0.439122 |  |  |  | 0.439122 |  |  |  | 238.8666 | 39.8111 | 1.92879 |  |  |  | 1.377707 |  |  |  | 238.8618 | 39.8103 | 1.67004 |  |  |  | 0.83502 |  |  |  | 378.5676 | 63.0946 | 3.02902 |  |  |  | 3.02902 |  |  |  | 378.5574 | 63.0929 | 3.74362 |  |  |  | 2.495747 |  |  |  | 378.588 | 63.098 | 0.427083 |  |  |  | 0.2135415
378.5826 | 63.0971 | 0.352886 |  |  |  | 0.352886 |  |  |  | 378.5784 | 63.0964 | 1.33045 |  |  |  | 0.9503214 |  |  |  | 378.5676 | 63.0946 | 1.03831 |  |  |  | 0.519155 |  |  |  | 599.9886 | 99.9981 | 2.01894 |  |  |  | 2.01894 |  |  |  | 599.97 | 99.995 | 1.72786 |  |  |  | 1.151907 |  |  |  | 600.018 | 100.003 | 0.180274 |  |  |  | 0.090137
600.018 | 100.003 | 0.29139 |  |  |  | 0.29139 |  |  |  | 600.006 | 100.001 | 0.962062 |  |  |  | 0.6871871 |  |  |  | 599.9922 | 99.9987 | 0.68859 |  |  |  | 0.344295 |  |  |  | 0.0601356 | 0.0100226 |  | 3242.48 |  |  |  | 3242.48 |  |  | 0.0601356 | 0.0100226 |  | 12792.7 |  |  |  | 8528.467 |  |  | 0.0600816 | 0.0100136 |  | 4736.75 |  |  |  | 2368.375
0.0600066 | 0.0100011 |  | 602.955 |  |  |  | 602.955 |  |  | 0.0600066 | 0.0100011 |  | 2450.45 |  |  |  | 1750.321 |  |  | 0.05981622 | 0.00996937 |  | 15315.9 |  |  |  | 7657.95 |  |  | 0.0950556 | 0.0158426 |  | 1624.36 |  |  |  | 1624.36 |  |  | 0.0950556 | 0.0158426 |  | 4059.86 |  |  |  | 2706.573 |  |  | 0.0951144 | 0.0158524 |  | 2837.41 |  |  |  | 1418.705
0.095043 | 0.0158405 |  | 871.736 |  |  |  | 871.736 |  |  | 0.095043 | 0.0158405 |  | 2115.04 |  |  |  | 1510.743 |  |  | 0.0951546 | 0.0158591 |  | 13651.5 |  |  |  | 6825.75 |  |  | 0.1507272 | 0.0251212 |  | 1001.19 |  |  |  | 1001.19 |  |  | 0.1507272 | 0.0251212 |  | 2385.67 |  |  |  | 1590.447 |  |  | 0.1506834 | 0.0251139 |  | 1850.74 |  |  |  | 925.37
0.1507446 | 0.0251241 |  | 549.608 |  |  |  | 549.608 |  |  | 0.1507446 | 0.0251241 |  | 1378.62 |  |  |  | 984.7286 |  |  | 0.150732 | 0.025122 |  | 7589.4 |  |  |  | 3794.7 |  |  | 0.2388678 | 0.0398113 |  | 633.594 |  |  |  | 633.594 |  |  | 0.2388678 | 0.0398113 |  | 1517.72 |  |  |  | 1011.813 |  |  | 0.2388504 | 0.0398084 |  | 1231.86 |  |  |  | 615.93
0.2388924 | 0.0398154 |  | 345.545 |  |  |  | 345.545 |  |  | 0.2388924 | 0.0398154 |  | 908.941 |  |  |  | 649.2436 |  |  | 0.2389722 | 0.0398287 |  | 4542.49 |  |  |  | 2271.245 |  |  | 0.3785286 | 0.0630881 |  | 404.416 |  |  |  | 404.416 |  |  | 0.3785286 | 0.0630881 |  | 981.989 |  |  |  | 654.6593 |  |  | 0.3785718 | 0.0630953 |  | 835.842 |  |  |  | 417.921
0.3786246 | 0.0631041 |  | 221.395 |  |  |  | 221.395 |  |  | 0.3786246 | 0.0631041 |  | 578.839 |  |  |  | 413.4564 |  |  | 0.3786636 | 0.0631106 |  | 2674.47 |  |  |  | 1337.235 |  |  | 0.600006 | 0.100001 |  | 264.368 |  |  |  | 264.368 |  |  | 0.600006 | 0.100001 |  | 663.627 |  |  |  | 442.418 |  |  | 0.60003 | 0.100005 |  | 572.267 |  |  |  | 286.1335
0.599961 | 0.0999935 |  | 142.175 |  |  |  | 142.175 |  |  | 0.599961 | 0.0999935 |  | 367.68 |  |  |  | 262.6286 |  |  | 0.5999688 | 0.0999948 |  | 1626.86 |  |  |  | 813.43 |  |  | 0.950928 | 0.158488 |  | 173.452 |  |  |  | 173.452 |  |  | 0.950928 | 0.158488 |  | 450.713 |  |  |  | 300.4753 |  |  | 0.95094 | 0.15849 |  | 390.341 |  |  |  | 195.1705
0.950958 | 0.158493 |  | 90.9942 |  |  |  | 90.9942 |  |  | 0.950958 | 0.158493 |  | 228.26 |  |  |  | 163.0429 |  |  | 0.950952 | 0.158492 |  | 1094.84 |  |  |  | 547.42 |  |  | 1.507074 | 0.251179 |  | 115.978 |  |  |  | 115.978 |  |  | 1.507074 | 0.251179 |  | 310.25 |  |  |  | 206.8333 |  |  | 1.50714 | 0.25119 |  | 266.48 |  |  |  | 133.24
1.507134 | 0.251189 |  | 57.6338 |  |  |  | 57.6338 |  |  | 1.507134 | 0.251189 |  | 138.027 |  |  |  | 98.59071 |  |  | 1.507062 | 0.251177 |  | 748.472 |  |  |  | 374.236 |  |  | 2.388636 | 0.398106 |  | 79.1368 |  |  |  | 79.1368 |  |  | 2.388636 | 0.398106 |  | 215.278 |  |  |  | 143.5187 |  |  | 2.388744 | 0.398124 |  | 183.866 |  |  |  | 91.933
2.388642 | 0.398107 |  | 34.3518 |  |  |  | 34.3518 |  |  | 2.388642 | 0.398107 |  | 82.846 |  |  |  | 59.17571 |  |  | 2.388714 | 0.398119 |  | 513.529 |  |  |  | 256.7645 |  |  | 3.785694 | 0.630949 |  | 55.6411 |  |  |  | 55.6411 |  |  | 3.785694 | 0.630949 |  | 155.012 |  |  |  | 103.3413 |  |  | 3.785856 | 0.630976 |  | 124.148 |  |  |  | 62.074
3.785658 | 0.630943 |  | 19.771 |  |  |  | 19.771 |  |  | 3.785658 | 0.630943 |  | 48.2543 |  |  |  | 34.46736 |  |  | 3.785814 | 0.630969 |  | 344.048 |  |  |  | 172.024 |  |  | 5.999922 | 0.999987 |  | 40.299 |  |  |  | 40.299 |  |  | 5.999922 | 0.999987 |  | 112.42 |  |  |  | 74.94667 |  |  | 6.00012 | 1.00002 |  | 90.1656 |  |  |  | 45.0828
6 | 1 |  | 10.7591 |  |  |  | 10.7591 |  |  | 6 | 1 |  | 23.4541 |  |  |  | 16.75293 |  |  | 6.0003 | 1.00005 |  | 221.769 |  |  |  | 110.8845 |  |  | 9.50934 | 1.58489 |  | 30.6921 |  |  |  | 30.6921 |  |  | 9.50934 | 1.58489 |  | 87.2911 |  |  |  | 58.19407 |  |  | 9.5097 | 1.58495 |  | 65.3973 |  |  |  | 32.69865
9.50946 | 1.58491 |  | 5.93419 |  |  |  | 5.93419 |  |  | 9.50946 | 1.58491 |  | 10.9146 |  |  |  | 7.796143 |  |  | 9.50976 | 1.58496 |  | 130.059 |  |  |  | 65.0295 |  |  | 15.07122 | 2.51187 |  | 24.1746 |  |  |  | 24.1746 |  |  | 15.07122 | 2.51187 |  | 69.4315 |  |  |  | 46.28767 |  |  | 15.07182 | 2.51197 |  | 49.4061 |  |  |  | 24.70305
15.07122 | 2.51187 |  | 3.62299 |  |  |  | 3.62299 |  |  | 15.07122 | 2.51187 |  | 6.738 |  |  |  | 4.812857 |  |  | 15.07176 | 2.51196 |  | 67.1367 |  |  |  | 33.56835 |  |  | 23.88636 | 3.98106 |  | 18.8375 |  |  |  | 18.8375 |  |  | 23.88636 | 3.98106 |  | 55.7312 |  |  |  | 37.15413 |  |  | 23.88696 | 3.98116 |  | 38.0748 |  |  |  | 19.0374
23.88618 | 3.98103 |  | 2.40414 |  |  |  | 2.40414 |  |  | 23.88618 | 3.98103 |  | 4.41191 |  |  |  | 3.151364 |  |  | 23.8869 | 3.98115 |  | 30.5312 |  |  |  | 15.2656 |  |  | 37.85724 | 6.30954 |  | 14.0706 |  |  |  | 14.0706 |  |  | 37.85724 | 6.30954 |  | 41.673 |  |  |  | 27.782 |  |  | 37.85856 | 6.30976 |  | 28.9644 |  |  |  | 14.4822
37.85736 | 6.30956 |  | 1.7434 |  |  |  | 1.7434 |  |  | 37.85736 | 6.30956 |  | 3.15548 |  |  |  | 2.253914 |  |  | 37.85802 | 6.30967 |  | 13.4145 |  |  |  | 6.70725 |  |  | 59.99976 | 9.99996 |  | 10.2456 |  |  |  | 10.2456 |  |  | 59.99976 | 9.99996 |  | 33.3378 |  |  |  | 22.2252 |  |  | 60.0018 | 10.0003 |  | 14.2886 |  |  |  | 7.1443
59.99976 | 9.99996 |  | 1.32746 |  |  |  | 1.32746 |  |  | 59.99976 | 9.99996 |  | 2.38567 |  |  |  | 1.70405 |  |  | 60.0012 | 10.0002 |  | 6.66608 |  |  |  | 3.33304 |  |  | 95.094 | 15.849 |  | 7.21531 |  |  |  | 7.21531 |  |  | 95.094 | 15.849 |  | 25.7101 |  |  |  | 17.14007 |  |  | 95.097 | 15.8495 |  | 7.53594 |  |  |  | 3.76797
95.0934 | 15.8489 |  | 1.06335 |  |  |  | 1.06335 |  |  | 95.0934 | 15.8489 |  | 1.74201 |  |  |  | 1.244293 |  |  | 95.0952 | 15.8492 |  | 3.75117 |  |  |  | 1.875585 |  |  | 150.7128 | 25.1188 |  | 4.90597 |  |  |  | 4.90597 |  |  | 150.7128 | 25.1188 |  | 16.7469 |  |  |  | 11.1646 |  |  | 150.72 | 25.12 |  | 0.441105 |  |  |  | 0.2205525
150.7122 | 25.1187 |  | 1.02262 |  |  |  | 1.02262 |  |  | 150.7122 | 25.1187 |  | 1.36511 |  |  |  | 0.9750786 |  |  | 150.717 | 25.1195 |  | 2.31785 |  |  |  | 1.158925 |  |  | 238.8618 | 39.8103 |  | 3.27906 |  |  |  | 3.27906 |  |  | 238.8618 | 39.8103 |  | 10.6106 |  |  |  | 7.073733 |  |  | 238.8648 | 39.8108 |  | 0.0478131 |  |  |  | 0.02390655
238.8642 | 39.8107 |  | 1.12635 |  |  |  | 1.12635 |  |  | 238.8642 | 39.8107 |  | 1.02562 |  |  |  | 0.7325857 |  |  | 238.869 | 39.8115 |  | 1.53117 |  |  |  | 0.765585 |  |  | 378.5712 | 63.0952 |  | 2.18924 |  |  |  | 2.18924 |  |  | 378.5712 | 63.0952 |  | 6.45226 |  |  |  | 4.301507 |  |  | 378.5814 | 63.0969 |  | 0.0158681 |  |  |  | 0.00793405
378.573 | 63.0955 |  | 0.93332 |  |  |  | 0.93332 |  |  | 378.573 | 63.0955 |  | 0.775191 |  |  |  | 0.5537079 |  |  | 378.582 | 63.097 |  | 1.06844 |  |  |  | 0.53422 |  |  | 599.9922 | 99.9987 |  | 1.46923 |  |  |  | 1.46923 |  |  | 599.9922 | 99.9987 |  | 3.45713 |  |  |  | 2.304753 |  |  | 600.018 | 100.003 |  | 0.00835514 |  |  |  | 0.00417757
599.997 | 99.9995 |  | 0.608546 |  |  |  | 0.608546 |  |  | 599.997 | 99.9995 |  | 0.597359 |  |  |  | 0.426685 |  |  | 600.012 | 100.002 |  | 0.774603 |  |  |  | 0.3873015 |  |  | 0.0601506 | 0.0100251 |  |  | 2951.05 |  |  |  | 2951.05 |  | 0.05990514 | 0.00998419 |  |  | 9599.15 |  |  |  | 6399.433 |  | 0.05998242 | 0.00999707 |  |  | 6994.77 |  |  |  | 3497.385
0.0598902 | 0.0099817 |  |  | 2718.74 |  |  |  | 2718.74 |  | 0.05997324 | 0.00999554 |  |  | 5244.19 |  |  |  | 3745.85 |  | 0.05967468 | 0.00994578 |  |  | 24792.5 |  |  |  | 12396.25 |  | 0.0950898 | 0.0158483 |  |  | 1476.63 |  |  |  | 1476.63 |  | 0.095217 | 0.0158695 |  |  | 3634.61 |  |  |  | 2423.073 |  | 0.0950604 | 0.0158434 |  |  | 4305.27 |  |  |  | 2152.635
0.0952116 | 0.0158686 |  |  | 2806.47 |  |  |  | 2806.47 |  | 0.0951162 | 0.0158527 |  |  | 4566.51 |  |  |  | 3261.793 |  | 0.0950748 | 0.0158458 |  |  | 27234.5 |  |  |  | 13617.25 |  | 0.1506882 | 0.0251147 |  |  | 893.587 |  |  |  | 893.587 |  | 0.150657 | 0.0251095 |  |  | 2249.05 |  |  |  | 1499.367 |  | 0.1507254 | 0.0251209 |  |  | 2842.52 |  |  |  | 1421.26
0.1506762 | 0.0251127 |  |  | 1367.37 |  |  |  | 1367.37 |  | 0.1507242 | 0.0251207 |  |  | 3019.87 |  |  |  | 2157.05 |  | 0.1506798 | 0.0251133 |  |  | 17094.6 |  |  |  | 8547.3 |  | 0.2389776 | 0.0398296 |  |  | 555.501 |  |  |  | 555.501 |  | 0.2388828 | 0.0398138 |  |  | 1449.15 |  |  |  | 966.1 |  | 0.2388828 | 0.0398138 |  |  | 1894.82 |  |  |  | 947.41
0.238836 | 0.039806 |  |  | 816.052 |  |  |  | 816.052 |  | 0.2389002 | 0.0398167 |  |  | 2008.05 |  |  |  | 1434.321 |  | 0.2389398 | 0.0398233 |  |  | 10618.3 |  |  |  | 5309.15 |  | 0.3786108 | 0.0631018 |  |  | 352.911 |  |  |  | 352.911 |  | 0.3785358 | 0.0630893 |  |  | 948.723 |  |  |  | 632.482 |  | 0.3785088 | 0.0630848 |  |  | 1297.51 |  |  |  | 648.755
0.3786012 | 0.0631002 |  |  | 520.344 |  |  |  | 520.344 |  | 0.3785502 | 0.0630917 |  |  | 1301.98 |  |  |  | 929.9857 |  | 0.3785844 | 0.0630974 |  |  | 6398.43 |  |  |  | 3199.215 |  | 0.600018 | 0.100003 |  |  | 227.983 |  |  |  | 227.983 |  | 0.5999904 | 0.0999984 |  |  | 626.917 |  |  |  | 417.9447 |  | 0.600006 | 0.100001 |  |  | 887.132 |  |  |  | 443.566
0.6 | 0.1 |  |  | 338.37 |  |  |  | 338.37 |  | 0.5999508 | 0.0999918 |  |  | 840.001 |  |  |  | 600.0007 |  | 0.5998272 | 0.0999712 |  |  | 3657.16 |  |  |  | 1828.58 |  | 0.950982 | 0.158497 |  |  | 149.419 |  |  |  | 149.419 |  | 0.951114 | 0.158519 |  |  | 429.669 |  |  |  | 286.446 |  | 0.951048 | 0.158508 |  |  | 609.272 |  |  |  | 304.636
0.951216 | 0.158536 |  |  | 218.98 |  |  |  | 218.98 |  | 0.950898 | 0.158483 |  |  | 528.848 |  |  |  | 377.7486 |  | 0.951102 | 0.158517 |  |  | 2180.6 |  |  |  | 1090.3 |  | 1.507134 | 0.251189 |  |  | 99.8733 |  |  |  | 99.8733 |  | 1.507134 | 0.251189 |  |  | 299.559 |  |  |  | 199.706 |  | 1.507014 | 0.251169 |  |  | 420.758 |  |  |  | 210.379
1.50714 | 0.25119 |  |  | 138.913 |  |  |  | 138.913 |  | 1.507068 | 0.251178 |  |  | 325.935 |  |  |  | 232.8107 |  | 1.507086 | 0.251181 |  |  | 1364.45 |  |  |  | 682.225 |  | 2.388648 | 0.398108 |  |  | 68.1896 |  |  |  | 68.1896 |  | 2.388666 | 0.398111 |  |  | 212.694 |  |  |  | 141.796 |  | 2.388642 | 0.398107 |  |  | 297.294 |  |  |  | 148.647
2.38869 | 0.398115 |  |  | 83.7292 |  |  |  | 83.7292 |  | 2.388594 | 0.398099 |  |  | 209.134 |  |  |  | 149.3814 |  | 2.388576 | 0.398096 |  |  | 909.917 |  |  |  | 454.9585 |  | 3.785688 | 0.630948 |  |  | 47.48 |  |  |  | 47.48 |  | 3.785838 | 0.630973 |  |  | 150.971 |  |  |  | 100.6473 |  | 3.785832 | 0.630972 |  |  | 209.736 |  |  |  | 104.868
3.785766 | 0.630961 |  |  | 49.101 |  |  |  | 49.101 |  | 3.7857 | 0.63095 |  |  | 131.219 |  |  |  | 93.72786 |  | 3.78567 | 0.630945 |  |  | 609.986 |  |  |  | 304.993 |  | 6.00018 | 1.00003 |  |  | 34.083 |  |  |  | 34.083 |  | 6.00018 | 1.00003 |  |  | 108.622 |  |  |  | 72.41467 |  | 6.00018 | 1.00003 |  |  | 145.563 |  |  |  | 72.7815
6.00006 | 1.00001 |  |  | 26.9066 |  |  |  | 26.9066 |  | 5.999898 | 0.999983 |  |  | 70.4891 |  |  |  | 50.34936 |  | 6.00024 | 1.00004 |  |  | 408.714 |  |  |  | 204.357 |  | 9.50934 | 1.58489 |  |  | 25.6765 |  |  |  | 25.6765 |  | 9.5097 | 1.58495 |  |  | 82.6554 |  |  |  | 55.1036 |  | 9.50958 | 1.58493 |  |  | 108.03 |  |  |  | 54.015
9.50946 | 1.58491 |  |  | 13.7821 |  |  |  | 13.7821 |  | 9.50922 | 1.58487 |  |  | 37.2658 |  |  |  | 26.61843 |  | 9.5088 | 1.5848 |  |  | 269.527 |  |  |  | 134.7635 |  | 15.0714 | 2.5119 |  |  | 20.0288 |  |  |  | 20.0288 |  | 15.0717 | 2.51195 |  |  | 66.4868 |  |  |  | 44.32453 |  | 15.07152 | 2.51192 |  |  | 79.6219 |  |  |  | 39.81095
15.07146 | 2.51191 |  |  | 7.26331 |  |  |  | 7.26331 |  | 15.07086 | 2.51181 |  |  | 23.3878 |  |  |  | 16.70557 |  | 15.07116 | 2.51186 |  |  | 171.31 |  |  |  | 85.655 |  | 23.88654 | 3.98109 |  |  | 14.813 |  |  |  | 14.813 |  | 23.8869 | 3.98115 |  |  | 55.435 |  |  |  | 36.95667 |  | 23.88666 | 3.98111 |  |  | 60.477 |  |  |  | 30.2385
23.8866 | 3.9811 |  |  | 4.15863 |  |  |  | 4.15863 |  | 23.88582 | 3.98097 |  |  | 17.7693 |  |  |  | 12.69236 |  | 23.88606 | 3.98101 |  |  | 104.379 |  |  |  | 52.1895 |  | 37.85766 | 6.30961 |  |  | 11.4103 |  |  |  | 11.4103 |  | 37.85802 | 6.30967 |  |  | 41.2388 |  |  |  | 27.49253 |  | 37.85808 | 6.30968 |  |  | 46.1959 |  |  |  | 23.09795
37.8576 | 6.3096 |  |  | 2.59788 |  |  |  | 2.59788 |  | 37.85652 | 6.30942 |  |  | 11.9877 |  |  |  | 8.562643 |  | 37.85688 | 6.30948 |  |  | 58.8504 |  |  |  | 29.4252 |  | 60 | 10 |  |  | 8.33525 |  |  |  | 8.33525 |  | 60.0012 | 10.0002 |  |  | 32.2171 |  |  |  | 21.47807 |  | 60.0006 | 10.0001 |  |  | 36.7952 |  |  |  | 18.3976
60.0006 | 10.0001 |  |  | 1.70737 |  |  |  | 1.70737 |  | 59.99898 | 9.99983 |  |  | 7.93094 |  |  |  | 5.664957 |  | 59.99892 | 9.99982 |  |  | 30.6143 |  |  |  | 15.30715 |  | 95.094 | 15.849 |  |  | 5.89075 |  |  |  | 5.89075 |  | 95.0952 | 15.8492 |  |  | 22.7442 |  |  |  | 15.1628 |  | 95.0982 | 15.8497 |  |  | 22.6296 |  |  |  | 11.3148
95.094 | 15.849 |  |  | 1.20142 |  |  |  | 1.20142 |  | 95.0922 | 15.8487 |  |  | 5.76876 |  |  |  | 4.120543 |  | 95.0922 | 15.8487 |  |  | 15.4365 |  |  |  | 7.71825 |  | 150.714 | 25.119 |  |  | 4.06634 |  |  |  | 4.06634 |  | 150.7158 | 25.1193 |  |  | 15.2959 |  |  |  | 10.19727 |  | 150.729 | 25.1215 |  |  | 1.09206 |  |  |  | 0.54603
150.714 | 25.119 |  |  | 0.893959 |  |  |  | 0.893959 |  | 150.7104 | 25.1184 |  |  | 4.50399 |  |  |  | 3.217136 |  | 150.7098 | 25.1183 |  |  | 8.39747 |  |  |  | 4.198735 |  | 238.8648 | 39.8108 |  |  | 2.74094 |  |  |  | 2.74094 |  | 238.8702 | 39.8117 |  |  | 10.1981 |  |  |  | 6.798733 |  | 238.8714 | 39.8119 |  |  | 0.110031 |  |  |  | 0.0550155
238.8666 | 39.8111 |  |  | 0.673933 |  |  |  | 0.673933 |  | 238.8606 | 39.8101 |  |  | 3.26343 |  |  |  | 2.331021 |  | 238.8588 | 39.8098 |  |  | 4.84652 |  |  |  | 2.42326 |  | 378.5742 | 63.0957 |  |  | 1.84187 |  |  |  | 1.84187 |  | 378.579 | 63.0965 |  |  | 6.78307 |  |  |  | 4.522047 |  | 378.579 | 63.0965 |  |  | 0.0481313 |  |  |  | 0.02406565
378.5736 | 63.0956 |  |  | 0.559784 |  |  |  | 0.559784 |  | 378.5652 | 63.0942 |  |  | 2.32931 |  |  |  | 1.663793 |  | 378.5688 | 63.0948 |  |  | 2.89499 |  |  |  | 1.447495 |  | 600 | 100 |  |  | 1.24463 |  |  |  | 1.24463 |  | 600.012 | 100.002 |  |  | 4.46018 |  |  |  | 2.973453 |  | 600.006 | 100.001 |  |  | 0.0229998 |  |  |  | 0.0114999
599.9922 | 99.9987 |  |  | 0.668596 |  |  |  | 0.668596 |  | 599.9832 | 99.9972 |  |  | 1.79225 |  |  |  | 1.280179 |  | 599.9886 | 99.9981 |  |  | 1.8138 |  |  |  | 0.9069 |  | 0.0601602 | 0.0100267 |  |  |  | 2004.8 |  |  |  | 2004.8 | 0.0603816 | 0.0100636 |  |  |  | 11398.1 |  |  |  | 7598.733 | 0.0600132 | 0.0100022 |  |  |  | 1663.19 |  |  |  | 831.595
0.0598938 | 0.0099823 |  |  |  | 0.370595 |  |  |  | 0.370595 | 0.05993562 | 0.00998927 |  |  |  | 0.370595 |  |  |  | 0.2647107 | 0.05977056 | 0.00996176 |  |  |  | 12542.5 |  |  |  | 6271.25 | 0.09516 | 0.01586 |  |  |  | 987.029 |  |  |  | 987.029 | 0.0950856 | 0.0158476 |  |  |  | 3410.28 |  |  |  | 2273.52 | 0.0950886 | 0.0158481 |  |  |  | 895.407 |  |  |  | 447.7035
0.095079 | 0.0158465 |  |  |  | 0.494208 |  |  |  | 0.494208 | 0.0951864 | 0.0158644 |  |  |  | 0.494208 |  |  |  | 0.3530057 | 0.0951198 | 0.0158533 |  |  |  | 15018.9 |  |  |  | 7509.45 | 0.1506798 | 0.0251133 |  |  |  | 599.935 |  |  |  | 599.935 | 0.1507416 | 0.0251236 |  |  |  | 2005.93 |  |  |  | 1337.287 | 0.1507086 | 0.0251181 |  |  |  | 541.591 |  |  |  | 270.7955
0.1506936 | 0.0251156 |  |  |  | 0.551633 |  |  |  | 0.551633 | 0.1507122 | 0.0251187 |  |  |  | 0.551633 |  |  |  | 0.3940236 | 0.1506672 | 0.0251112 |  |  |  | 8675.94 |  |  |  | 4337.97 | 0.2388966 | 0.0398161 |  |  |  | 375.964 |  |  |  | 375.964 | 0.2388198 | 0.0398033 |  |  |  | 1229.5 |  |  |  | 819.6667 | 0.238887 | 0.0398145 |  |  |  | 354.178 |  |  |  | 177.089
0.2389332 | 0.0398222 |  |  |  | 0.53985 |  |  |  | 0.53985 | 0.2388684 | 0.0398114 |  |  |  | 0.53985 |  |  |  | 0.3856071 | 0.2388108 | 0.0398018 |  |  |  | 4718.91 |  |  |  | 2359.455 | 0.378669 | 0.0631115 |  |  |  | 240.168 |  |  |  | 240.168 | 0.3786048 | 0.0631008 |  |  |  | 781.498 |  |  |  | 520.9987 | 0.3785034 | 0.0630839 |  |  |  | 232.419 |  |  |  | 116.2095
0.3786144 | 0.0631024 |  |  |  | 0.394193 |  |  |  | 0.394193 | 0.378591 | 0.0630985 |  |  |  | 0.394193 |  |  |  | 0.2815664 | 0.3786288 | 0.0631048 |  |  |  | 2604.26 |  |  |  | 1302.13 | 0.600042 | 0.100007 |  |  |  | 154.405 |  |  |  | 154.405 | 0.5999832 | 0.0999972 |  |  |  | 506.081 |  |  |  | 337.3873 | 0.5999916 | 0.0999986 |  |  |  | 164.739 |  |  |  | 82.3695
0.6 | 0.1 |  |  |  | 0.281556 |  |  |  | 0.281556 | 0.5999268 | 0.0999878 |  |  |  | 0.281556 |  |  |  | 0.2011114 | 0.6 | 0.1 |  |  |  | 1538.46 |  |  |  | 769.23 | 0.950958 | 0.158493 |  |  |  | 101.673 |  |  |  | 101.673 | 0.951072 | 0.158512 |  |  |  | 339.493 |  |  |  | 226.3287 | 0.950994 | 0.158499 |  |  |  | 114.188 |  |  |  | 57.094
0.95094 | 0.15849 |  |  |  | 0.0926528 |  |  |  | 0.0926528 | 0.950844 | 0.158474 |  |  |  | 0.0926528 |  |  |  | 0.06618057 | 0.950982 | 0.158497 |  |  |  | 1014.94 |  |  |  | 507.47 | 1.507146 | 0.251191 |  |  |  | 68.7364 |  |  |  | 68.7364 | 1.507122 | 0.251187 |  |  |  | 233.697 |  |  |  | 155.798 | 1.5072 | 0.2512 |  |  |  | 74.9401 |  |  |  | 37.47005
1.507152 | 0.251192 |  |  |  | 0.11644 |  |  |  | 0.11644 | 1.507044 | 0.251174 |  |  |  | 0.11644 |  |  |  | 0.08317143 | 1.50711 | 0.251185 |  |  |  | 671.748 |  |  |  | 335.874 | 2.388696 | 0.398116 |  |  |  | 47.055 |  |  |  | 47.055 | 2.388624 | 0.398104 |  |  |  | 163.667 |  |  |  | 109.1113 | 2.388678 | 0.398113 |  |  |  | 46.9159 |  |  |  | 23.45795
2.388564 | 0.398094 |  |  |  | 0.155087 |  |  |  | 0.155087 | 2.388522 | 0.398087 |  |  |  | 0.155087 |  |  |  | 0.1107764 | 2.388618 | 0.398103 |  |  |  | 466.36 |  |  |  | 233.18 | 3.785832 | 0.630972 |  |  |  | 33.4641 |  |  |  | 33.4641 | 3.785754 | 0.630959 |  |  |  | 118.074 |  |  |  | 78.716 | 3.785796 | 0.630966 |  |  |  | 31.1297 |  |  |  | 15.56485
3.78582 | 0.63097 |  |  |  | 0.120537 |  |  |  | 0.120537 | 3.785622 | 0.630937 |  |  |  | 0.120537 |  |  |  | 0.08609786 | 3.785814 | 0.630969 |  |  |  | 312.947 |  |  |  | 156.4735 | 6.00006 | 1.00001 |  |  |  | 24.6472 |  |  |  | 24.6472 | 5.999934 | 0.999989 |  |  |  | 87.8116 |  |  |  | 58.54107 | 6.00006 | 1.00001 |  |  |  | 25.3458 |  |  |  | 12.6729
5.999994 | 0.999999 |  |  |  | 0.114722 |  |  |  | 0.114722 | 5.99979 | 0.999965 |  |  |  | 0.114722 |  |  |  | 0.08194429 | 6.00012 | 1.00002 |  |  |  | 208.592 |  |  |  | 104.296 | 9.50952 | 1.58492 |  |  |  | 18.6761 |  |  |  | 18.6761 | 9.5094 | 1.5849 |  |  |  | 67.9482 |  |  |  | 45.2988 | 9.50946 | 1.58491 |  |  |  | 14.7408 |  |  |  | 7.3704
9.5094 | 1.5849 |  |  |  | 0.113189 |  |  |  | 0.113189 | 9.50892 | 1.58482 |  |  |  | 0.113189 |  |  |  | 0.08084929 | 9.50958 | 1.58493 |  |  |  | 133.868 |  |  |  | 66.934 | 15.07158 | 2.51193 |  |  |  | 14.7076 |  |  |  | 14.7076 | 15.07122 | 2.51187 |  |  |  | 54.1145 |  |  |  | 36.07633 | 15.0714 | 2.5119 |  |  |  | 11.0637 |  |  |  | 5.53185
15.07146 | 2.51191 |  |  |  | 0.108516 |  |  |  | 0.108516 | 15.07068 | 2.51178 |  |  |  | 0.108516 |  |  |  | 0.07751143 | 15.0717 | 2.51195 |  |  |  | 80.1829 |  |  |  | 40.09145 | 23.88678 | 3.98113 |  |  |  | 12.1862 |  |  |  | 12.1862 | 23.88636 | 3.98106 |  |  |  | 44.2443 |  |  |  | 29.4962 | 23.88666 | 3.98111 |  |  |  | 8.10336 |  |  |  | 4.05168
23.88648 | 3.98108 |  |  |  | 0.104296 |  |  |  | 0.104296 | 23.88534 | 3.98089 |  |  |  | 0.104296 |  |  |  | 0.07449714 | 23.8872 | 3.9812 |  |  |  | 43.8631 |  |  |  | 21.93155 | 37.8582 | 6.3097 |  |  |  | 10.0592 |  |  |  | 10.0592 | 37.8573 | 6.30955 |  |  |  | 35.6574 |  |  |  | 23.7716 | 37.8582 | 6.3097 |  |  |  | 5.90001 |  |  |  | 2.950005
37.8576 | 6.3096 |  |  |  | 0.101043 |  |  |  | 0.101043 | 37.8555 | 6.30925 |  |  |  | 0.101043 |  |  |  | 0.07217357 | 37.85868 | 6.30978 |  |  |  | 20.5636 |  |  |  | 10.2818 | 60.0012 | 10.0002 |  |  |  | 7.22624 |  |  |  | 7.22624 | 60 | 10 |  |  |  | 27.8712 |  |  |  | 18.5808 | 60.0018 | 10.0003 |  |  |  | 4.17895 |  |  |  | 2.089475
60.0006 | 10.0001 |  |  |  | 0.0976443 |  |  |  | 0.0976443 | 59.9976 | 9.9996 |  |  |  | 0.0976443 |  |  |  | 0.06974593 | 60.0012 | 10.0002 |  |  |  | 9.47128 |  |  |  | 4.73564 | 95.0946 | 15.8491 |  |  |  | 5.06095 |  |  |  | 5.06095 | 95.0934 | 15.8489 |  |  |  | 18.4879 |  |  |  | 12.32527 | 95.1 | 15.85 |  |  |  | 2.31094 |  |  |  | 1.15547
95.0934 | 15.8489 |  |  |  | 0.0945212 |  |  |  | 0.0945212 | 95.0892 | 15.8482 |  |  |  | 0.0945212 |  |  |  | 0.06751514 | 95.0958 | 15.8493 |  |  |  | 5.00102 |  |  |  | 2.50051 | 150.7152 | 25.1192 |  |  |  | 3.45607 |  |  |  | 3.45607 | 150.7116 | 25.1186 |  |  |  | 12.3132 |  |  |  | 8.2088 | 150.723 | 25.1205 |  |  |  | 1.26214 |  |  |  | 0.63107
150.7116 | 25.1186 |  |  |  | 0.0911029 |  |  |  | 0.0911029 | 150.7056 | 25.1176 |  |  |  | 0.0911029 |  |  |  | 0.0650735 | 150.7164 | 25.1194 |  |  |  | 3.07509 |  |  |  | 1.537545 | 238.8666 | 39.8111 |  |  |  | 2.32365 |  |  |  | 2.32365 | 238.863 | 39.8105 |  |  |  | 8.09887 |  |  |  | 5.399247 | 238.8642 | 39.8107 |  |  |  | 0.70403 |  |  |  | 0.352015
238.8636 | 39.8106 |  |  |  | 0.087357 |  |  |  | 0.087357 | 238.8528 | 39.8088 |  |  |  | 0.087357 |  |  |  | 0.06239786 | 238.869 | 39.8115 |  |  |  | 2.03988 |  |  |  | 1.01994 | 378.579 | 63.0965 |  |  |  | 1.55462 |  |  |  | 1.55462 | 378.5736 | 63.0956 |  |  |  | 5.33044 |  |  |  | 3.553627 | 378.582 | 63.097 |  |  |  | 0.258703 |  |  |  | 0.1293515
378.5772 | 63.0962 |  |  |  | 0.0832165 |  |  |  | 0.0832165 | 378.5568 | 63.0928 |  |  |  | 0.0832165 |  |  |  | 0.05944036 | 378.5814 | 63.0969 |  |  |  | 1.42863 |  |  |  | 0.714315 | 600.006 | 100.001 |  |  |  | 1.04975 |  |  |  | 1.04975 | 600 | 100 |  |  |  | 3.50933 |  |  |  | 2.339553 | 600.006 | 100.001 |  |  |  | 0.111045 |  |  |  | 0.0555225
600.006 | 100.001 |  |  |  | 0.078796 |  |  |  | 0.078796 | 599.9754 | 99.9959 |  |  |  | 0.078796 |  |  |  | 0.05628286 | 600.012 | 100.002 |  |  |  | 1.02464 |  |  |  | 0.51232

## Analysis
5% GelMA Slurry |  |  | 7% GelMA Slurry |  |  | 10% GelMA Slurry
Blend time (s) | Viscosity Coefficient (Pa.s) | Power Law Index (n) | Blend time (s) | Viscosity Coefficient (Pa.s) | Power Law Index (n) | Blend time (s) | Viscosity Coefficient (Pa.s) | Power Law Index (n)
20s | 111.092 | -1.9901 | 20s | 176.068 | -0.9516 | 20s | 176.068 | -0.9516
50s | 26.9066 | -1.1213 | 50s | 114.722 | -0.8871 | 50s | 114.722 | -0.8871
80s | 10.7591 | -1.0991 | 80s | 70.4891 | -0.8667 | 80s | 70.4891 | -0.8667
120s | 4.98226 | -0.8421 | 120s | 23.4541 | -0.7332 | 120s | 23.4541 | -0.7332
2% Agarose Slurry |  |  | 3% Agarose Slurry |  |  | 4% Agarose Slurry
Blend time (s) | Viscosity Coefficient (Pa.s) | Power Law Index (n) | Blend time (s) | Viscosity Coefficient (Pa.s) | Power Law Index (n) | Blend time (s) | Viscosity Coefficient (Pa.s) | Power Law Index (n)
20s | 50.3177 | -0.831 | 20s | 223.218 | -0.7564 | 20s | 223.218 | -0.7564
50s | 40.299 | -0.8169 | 50s | 112.42 | -0.7269 | 50s | 112.42 | -0.7269
80s | 34.083 | -0.8112 | 80s | 108.622 | -0.7162 | 80s | 108.622 | -0.7162
120s | 24.6472 | -0.8076 | 120s | 87.8166 | -0.6704 | 120s | 87.8166 | -0.6704