## Figure2a-b
| G' (Pa) |  |  | G'' (Pa)
NF | 21.9369 | 12.782 | 15.9077 | 9.89389 | 5.56936 | 9.3494
allyl | 29.9471 | 17.6064 | 10.5732 | 11.7715 | 8.35202 | 7.81762
C3-S-C2 | 37.7195 | 20.726 | 28.4469 | 12.4412 | 8.52452 | 15.361
C3-S-C4 | 44.8219 | 31.5289 | 29.9945 | 12.5491 | 10.4916 | 19.0584
C3-S-tBu | 51.9851 | 30.8449 | 27.5322 | 15.381 | 9.31283 | 14.7289
C3-S-C6 | 52.2597 | 46.699 | 46.5056 | 14.7878 | 13.8578 | 22.7432
C3-S-Bz | 34.3551 | 38.268 | 40.0205 | 10.0711 | 12.5505 | 18.5325
C3-S-C8 | 70.689 | 61.9731 | 51.6007 | 23.62 | 19.6157 | 24.3879
C3-S-Ad | 58.8573 | 49.9344 | 46.4824 | 16.2829 | 15.8304 | 21.1935
C3-S-C10 | 79.9072 | 77.8891 | 62.677 | 31.5417 | 29.2938 | 32.031
C12 | 54.7323 | 40.5059 | 46.4951 | 16.7419 | 18.3064 | 24.1927

## Figure2c-d
| C12 | C3-S-C10 | C3-S-Ad | C3-S-C8 | C3-S-Bz | C3-S-C6 | C3-S-C4 | C3-S-tBu | C3-S-C2 | allyl | NF
Shear Rate (1/s) | Viscosity (Pa s) | Viscosity (Pa s) | Viscosity (Pa s) | Viscosity (Pa s) | Viscosity (Pa s) | Viscosity (Pa s) | Viscosity (Pa s) | Viscosity (Pa s) | Viscosity (Pa s) | Viscosity (Pa s) | Viscosity (Pa s)
10.0009 | 8.97807 | 7.24569 | 7.24569 | 10.9368 | 15.9124 | 16.4021 | 10.0488 | 11.3288 | 10.1288 | 4.44669 | 5.08793
7.94364 | 10.0967 | 8.99553 | 8.99553 | 10.7971 | 17.2817 | 18.2889 | 11.9015 | 12.6879 | 11.4777 | 5.17207 | 6.06525
6.30986 | 11.4527 | 10.8639 | 10.8639 | 11.8561 | 19.7465 | 20.7593 | 14.453 | 14.8382 | 13.4003 | 6.21056 | 7.36428
5.01195 | 10.6834 | 13.6442 | 13.6442 | 13.2386 | 22.8117 | 23.3791 | 17.5333 | 17.6743 | 16.0769 | 7.66328 | 8.9927
3.98164 | 11.5348 | 17.1058 | 17.1058 | 15.1739 | 26.9994 | 26.1097 | 21.5823 | 21.2354 | 19.2633 | 9.44833 | 11.0754
3.16271 | 13.4514 | 21.1201 | 21.1201 | 17.7548 | 31.6438 | 29.8578 | 26.5184 | 25.5656 | 23.3697 | 11.578 | 13.6449
2.51205 | 15.6565 | 25.7264 | 25.7264 | 20.9806 | 37.0554 | 33.8357 | 32.955 | 31.1624 | 28.0423 | 14.2552 | 16.848
1.99544 | 18.7465 | 32.0042 | 32.0042 | 25.4081 | 43.9349 | 39.4249 | 40.4195 | 37.409 | 34.0735 | 17.6691 | 20.9044
1.5851 | 23.066 | 40.5008 | 40.5008 | 30.6257 | 50.6958 | 43.9531 | 49.8827 | 45.0963 | 41.2062 | 21.8835 | 25.8489
1.25906 | 29.5243 | 49.9648 | 49.9648 | 39.5731 | 58.3005 | 50.3032 | 60.9798 | 54.2736 | 47.8376 | 27.3515 | 32.2856
1.00004 | 35.4345 | 61.278 | 61.278 | 48.6039 | 66.7779 | 58.7057 | 74.0814 | 65.2695 | 56.5965 | 33.5907 | 40.127
0.794381 | 45.9958 | 76.6785 | 76.6785 | 57.7283 | 73.8205 | 67.9858 | 86.9687 | 78.4257 | 65.1403 | 41.5543 | 49.4149
0.630987 | 59.6768 | 93.7148 | 93.7148 | 70.8956 | 86.6903 | 79.4602 | 102.705 | 92.4802 | 75.5392 | 51.1059 | 60.4935
0.50123 | 80.4248 | 115.103 | 115.103 | 87.392 | 103.484 | 93.7407 | 121.497 | 111.558 | 85.5424 | 62.6385 | 74.0038
0.398135 | 108.267 | 141.641 | 141.641 | 107.735 | 123.401 | 115.647 | 143.694 | 130.582 | 103.405 | 78.1794 | 90.823
0.316238 | 147.537 | 175.222 | 175.222 | 133.827 | 149.592 | 139.541 | 167.037 | 151.965 | 124.721 | 94.2252 | 112.534
0.25121 | 204.442 | 211.657 | 211.657 | 170.517 | 180.645 | 164.589 | 188.867 | 180.436 | 149.765 | 115.269 | 134.524
0.199555 | 287.615 | 261.809 | 261.809 | 217.512 | 222.267 | 198.117 | 221.029 | 215.347 | 176.604 | 141.871 | 164.509
0.158486 | 388.233 | 323.508 | 323.508 | 284.887 | 277.333 | 238.435 | 260.677 | 257.006 | 213.886 | 175.711 | 203.111
0.125913 | 519.852 | 404.253 | 404.253 | 375.273 | 343.06 | 291.347 | 309.753 | 305.234 | 264.131 | 218.315 | 247.176
0.100001 | 694.545 | 507.101 | 507.101 | 502.829 | 421.49 | 358.499 | 367.038 | 375.135 | 326.915 | 271.083 | 300.712

## Figure2e-f
Yield Stress (Pa)
C12 | 70.9621
C3-S-C10 | 100.237
C3-S-Ad | 63.2454
C3-S-C8 | 100.237
C3-S-Bz | 89.3362
C3-S-C6 | 126.191
C3-S-C4 | 56.3676
C3-S-tBu | 63.2454
C3-S-C2 | 63.2454
allyl | 25.1784
NF | 31.6978

## Figure3a-b
| NF | allyl | C3-S-C2 | C3-S-tBu | C3-S-C4 | C3-S-C6 | C3-S-Bz | C3-S-C8 | C3-S-Ad | C3-S-10 | C12
Time (s) | G/G0 | G/G0 | G/G0 | G/G0 | G/G0 | G/G0 | G/G0 | G/G0 | G/G0 | G/G0 | G/G0
15.0324 | 0.99058733 | 0.99201413 | 1.00086713 | 0.98914398 | 0.99996184 | 0.98251633 | 0.99356359 | 0.97535266 | 1.00272654 | 1.0065863 | 0.98545201
15.2945 | 0.97272996 | 0.98585275 | 0.97122452 | 0.99024548 | 0.98700622 | 1.00090599 | 0.99567733 | 0.99691755 | 0.99052004 | 0.98833152 | 1.00032311
15.5566 | 1.00161301 | 0.98349089 | 0.98372612 | 0.98201428 | 1.00149212 | 0.96609486 | 0.99307879 | 0.96652599 | 1.00213423 | 1.00403104 | 0.98112149
15.8188 | 0.95147872 | 0.96776012 | 0.96164655 | 0.98692325 | 0.98025831 | 0.99407839 | 0.99446532 | 0.98826401 | 0.98298002 | 0.98806066 | 0.99777272
16.0809 | 0.99318988 | 0.9697048 | 0.97119066 | 0.97163318 | 0.99289582 | 0.95977279 | 0.98354757 | 0.9731636 | 1.00106166 | 1.00054311 | 0.97632378
16.3431 | 0.94220274 | 0.96028303 | 0.95047695 | 0.98479107 | 0.978009 | 0.98542744 | 0.9999048 | 0.9678406 | 0.97852965 | 0.9840489 | 0.9945443
16.6052 | 0.98532068 | 0.96340222 | 0.95368842 | 0.97271344 | 0.98965457 | 0.96082079 | 0.97522836 | 0.96590097 | 0.99791598 | 1.00093406 | 0.97160394
16.8674 | 0.93125619 | 0.94575886 | 0.94466921 | 0.97143484 | 0.97005079 | 0.97720818 | 0.9959876 | 0.95215038 | 0.97551204 | 0.98187182 | 0.99039108
17.1295 | 0.97996611 | 0.96226622 | 0.94422333 | 0.96926724 | 0.98813746 | 0.94833002 | 0.97176688 | 0.96074816 | 0.99735568 | 0.99673577 | 0.96529923
17.3916 | 0.93141446 | 0.93602901 | 0.93562178 | 0.9634551 | 0.96772808 | 0.97189719 | 0.99479499 | 0.94192107 | 0.97211022 | 0.98360428 | 0.98964836
17.6538 | 0.95734326 | 0.94698472 | 0.92515769 | 0.97178902 | 0.97910072 | 0.94583357 | 0.96781089 | 0.96159621 | 0.99380179 | 0.99363368 | 0.96070158
17.9159 | 0.93818461 | 0.93129245 | 0.93578546 | 0.94879193 | 0.96620909 | 0.95772792 | 0.99234189 | 0.93424469 | 0.96971695 | 0.97893582 | 0.98560535
18.1781 | 0.94427774 | 0.94244712 | 0.90470361 | 0.97300387 | 0.97970869 | 0.93977563 | 0.96846052 | 0.94906339 | 0.99092825 | 0.99347526 | 0.95679992
18.4402 | 0.92529495 | 0.91069676 | 0.9297576 | 0.93661867 | 0.95564019 | 0.94630219 | 0.98685392 | 0.92813234 | 0.96576284 | 0.97699638 | 0.98264526
18.7024 | 0.93663715 | 0.93754369 | 0.89935868 | 0.96462744 | 0.97982915 | 0.93157058 | 0.96422141 | 0.9352864 | 0.99041598 | 0.99071046 | 0.95131939
18.9645 | 0.90958292 | 0.90943881 | 0.92062551 | 0.93833645 | 0.95640438 | 0.94561204 | 0.98963669 | 0.922064 | 0.96138451 | 0.97621447 | 0.97928626
19.2267 | 0.93305864 | 0.93002167 | 0.88255066 | 0.95717898 | 0.96930354 | 0.92372621 | 0.95572574 | 0.92873682 | 0.98771054 | 0.98993622 | 0.94808737
19.4888 | 0.90404371 | 0.90009405 | 0.91465973 | 0.92383621 | 0.95559125 | 0.93926725 | 0.98663091 | 0.91307888 | 0.96266519 | 0.97300251 | 0.97558945
19.7509 | 0.92497842 | 0.91922642 | 0.87892718 | 0.95747649 | 0.96208129 | 0.92090599 | 0.95896422 | 0.92354294 | 0.98129912 | 0.9870871 | 0.94320102
20.0131 | 0.89074959 | 0.89141678 | 0.90187593 | 0.92105234 | 0.9527735 | 0.92419767 | 0.97806931 | 0.90255026 | 0.95838291 | 0.97186286 | 0.97252395
20.2752 | 0.92259568 | 0.90595378 | 0.86221511 | 0.94366336 | 0.9610404 | 0.91897472 | 0.96211155 | 0.91827863 | 0.97725697 | 0.9836835 | 0.94102438
20.5374 | 0.89066167 | 0.89304698 | 0.88621366 | 0.92256115 | 0.94995199 | 0.92000852 | 0.97052578 | 0.89826604 | 0.96007181 | 0.97229981 | 0.96587903
20.7995 | 0.90507242 | 0.88128901 | 0.85721447 | 0.93527632 | 0.95443177 | 0.90872763 | 0.96449581 | 0.91656788 | 0.97585622 | 0.97999881 | 0.94032119
21.1927 | 0.89600745 | 0.87707874 | 0.86651024 | 0.92460479 | 0.94838218 | 0.90738995 | 0.96460731 | 0.89856535 | 0.96519454 | 0.97449478 | 0.95017896
21.717 | 0.88496419 | 0.87210471 | 0.85370386 | 0.92173591 | 0.94764433 | 0.90243397 | 0.96181194 | 0.89313965 | 0.96134448 | 0.97340879 | 0.94667022
22.2413 | 0.87631686 | 0.86367132 | 0.84510231 | 0.91284592 | 0.9420333 | 0.90000568 | 0.95895743 | 0.88752908 | 0.95947149 | 0.9716891 | 0.94515245
22.7656 | 0.87134828 | 0.85423029 | 0.83608875 | 0.90957327 | 0.9392005 | 0.89168418 | 0.95654699 | 0.88006104 | 0.95849496 | 0.96954779 | 0.94071771
23.2899 | 0.85434113 | 0.8594803 | 0.82536503 | 0.90688148 | 0.93549997 | 0.89036069 | 0.95382143 | 0.87561249 | 0.95732634 | 0.9675828 | 0.93689152
23.8142 | 0.85662891 | 0.84985956 | 0.81694973 | 0.90076829 | 0.93219659 | 0.88214996 | 0.95305641 | 0.86864329 | 0.95383648 | 0.96581711 | 0.93503113
24.3385 | 0.85146162 | 0.84011688 | 0.81211277 | 0.89577431 | 0.93184085 | 0.87640443 | 0.9478603 | 0.8611283 | 0.95227565 | 0.96407953 | 0.93075932
24.8628 | 0.84314928 | 0.83066943 | 0.80311614 | 0.89099638 | 0.92862782 | 0.87272366 | 0.94631281 | 0.8565389 | 0.9493701 | 0.96233685 | 0.92742068
25.387 | 0.83968683 | 0.83022658 | 0.79474599 | 0.88804604 | 0.9212437 | 0.8687532 | 0.94581347 | 0.84978979 | 0.94694481 | 0.96080113 | 0.92573999
25.9113 | 0.83750544 | 0.82050957 | 0.7859469 | 0.88326103 | 0.92136605 | 0.86294803 | 0.9442398 | 0.84683779 | 0.94575217 | 0.95939063 | 0.9224349
26.4356 | 0.8306245 | 0.81248053 | 0.77480552 | 0.88003443 | 0.91912239 | 0.85961659 | 0.94083746 | 0.84201951 | 0.9431748 | 0.9576275 | 0.91955388
26.9599 | 0.82702753 | 0.80794293 | 0.76683046 | 0.8756461 | 0.91649852 | 0.85406135 | 0.93940632 | 0.83927291 | 0.94013318 | 0.95564973 | 0.91704661
27.4842 | 0.81880663 | 0.80260948 | 0.76070101 | 0.87177843 | 0.91356407 | 0.84981823 | 0.93675639 | 0.83259716 | 0.93966092 | 0.95392237 | 0.91332344
28.0085 | 0.81160829 | 0.79741082 | 0.75353305 | 0.8672378 | 0.91311609 | 0.84358137 | 0.93437892 | 0.8278581 | 0.93653926 | 0.95233811 | 0.91314495
28.5328 | 0.80879296 | 0.79260366 | 0.75055863 | 0.8649002 | 0.90775164 | 0.84016757 | 0.93298075 | 0.82153741 | 0.93551471 | 0.95074618 | 0.90880964
29.0571 | 0.80267521 | 0.78607003 | 0.74095808 | 0.86042687 | 0.90721143 | 0.83530247 | 0.93187928 | 0.81974743 | 0.93348963 | 0.9501968 | 0.90751708
29.5813 | 0.79669637 | 0.78299576 | 0.7328645 | 0.86006914 | 0.90396076 | 0.83023005 | 0.93029688 | 0.81752609 | 0.93106434 | 0.94798139 | 0.90350521
30.1056 | 0.79498273 | 0.77309905 | 0.72363646 | 0.85414721 | 0.8997859 | 0.82730474 | 0.92824423 | 0.81178054 | 0.92999177 | 0.94654022 | 0.90056189
30.6299 | 0.78894587 | 0.76646273 | 0.72009199 | 0.85209295 | 0.8958068 | 0.82340812 | 0.92651543 | 0.8063343 | 0.92767854 | 0.94573276 | 0.89761379
31.1542 | 0.78173434 | 0.76600062 | 0.71137756 | 0.84807651 | 0.89440639 | 0.81919909 | 0.92440266 | 0.80138397 | 0.92408462 | 0.94416894 | 0.89621221
31.6785 | 0.7789366 | 0.75817696 | 0.70579558 | 0.84427259 | 0.89401865 | 0.81810565 | 0.92206785 | 0.79783041 | 0.92282795 | 0.94213751 | 0.89186013
32.2028 | 0.77142437 | 0.75509627 | 0.69987496 | 0.83936008 | 0.89084327 | 0.81359557 | 0.92009373 | 0.79618128 | 0.92035463 | 0.94068356 | 0.89096647
32.7271 | 0.76874444 | 0.74676557 | 0.69273522 | 0.83868713 | 0.88892524 | 0.8066856 | 0.91740599 | 0.79074971 | 0.91851365 | 0.94035649 | 0.88723971
33.2514 | 0.76522045 | 0.74435236 | 0.68588333 | 0.83616889 | 0.88632207 | 0.80760011 | 0.91425671 | 0.78441141 | 0.91850565 | 0.93851159 | 0.8872457
33.7756 | 0.75883013 | 0.74063628 | 0.67576917 | 0.83140513 | 0.8825839 | 0.80269526 | 0.9134597 | 0.78174698 | 0.91780127 | 0.93662326 | 0.88414666
34.2999 | 0.75481904 | 0.73584196 | 0.67087012 | 0.82778892 | 0.88052282 | 0.79762851 | 0.91003215 | 0.7791295 | 0.91603233 | 0.93497 | 0.88324102
34.8242 | 0.75257873 | 0.73274201 | 0.66624199 | 0.82296141 | 0.87868761 | 0.79469185 | 0.9093796 | 0.77529717 | 0.91367907 | 0.93289257 | 0.87964124
35.3485 | 0.74546568 | 0.72352562 | 0.66303617 | 0.81960022 | 0.87622749 | 0.79203067 | 0.90792907 | 0.7722454 | 0.91038132 | 0.93155362 | 0.87740111
35.8728 | 0.74295105 | 0.71966834 | 0.65549006 | 0.82037234 | 0.87366385 | 0.78847487 | 0.90811039 | 0.76753276 | 0.91265453 | 0.93116266 | 0.87373066
36.3971 | 0.73598923 | 0.71955281 | 0.65120057 | 0.81506668 | 0.87237073 | 0.78423175 | 0.9058134 | 0.76529968 | 0.91062945 | 0.92952474 | 0.87206194
36.9214 | 0.72887705 | 0.71463012 | 0.64320858 | 0.8127397 | 0.86907113 | 0.78225788 | 0.90395273 | 0.76112403 | 0.9073477 | 0.92825222 | 0.87059927
37.4457 | 0.72490816 | 0.70519551 | 0.63986165 | 0.80854263 | 0.86890549 | 0.78082079 | 0.90286677 | 0.75730345 | 0.90681942 | 0.92832121 | 0.86870893
37.97 | 0.72529151 | 0.69909831 | 0.62920002 | 0.80569146 | 0.8647758 | 0.77760579 | 0.90284156 | 0.75608567 | 0.90513852 | 0.92686216 | 0.86706298
38.4942 | 0.71804657 | 0.69674929 | 0.62392282 | 0.80389575 | 0.86304036 | 0.77340244 | 0.90127177 | 0.75233845 | 0.90356968 | 0.92657086 | 0.86556317
39.0185 | 0.71483646 | 0.69369427 | 0.62179501 | 0.80164669 | 0.8622931 | 0.77037773 | 0.90009758 | 0.74573899 | 0.90200085 | 0.92435545 | 0.86120869
39.5428 | 0.71226292 | 0.68655734 | 0.61720638 | 0.79832446 | 0.85867915 | 0.76761147 | 0.89629285 | 0.74605003 | 0.90132849 | 0.92261531 | 0.8599305
40.0671 | 0.70839339 | 0.68119181 | 0.61318217 | 0.79731858 | 0.85590846 | 0.76545016 | 0.89306019 | 0.74280166 | 0.89798271 | 0.92229335 | 0.8587745
40.5914 | 0.69818013 | 0.67684675 | 0.6058844 | 0.79255128 | 0.85505391 | 0.760977 | 0.89381551 | 0.74146651 | 0.89717428 | 0.91955667 | 0.85628161
41.1157 | 0.69876746 | 0.67190481 | 0.59687647 | 0.79055723 | 0.85243192 | 0.76066174 | 0.89271016 | 0.73579138 | 0.89605368 | 0.91835569 | 0.85415768
41.64 | 0.69197885 | 0.66671898 | 0.59577588 | 0.78948406 | 0.85163384 | 0.75529963 | 0.8906129 | 0.73636946 | 0.89338025 | 0.91693752 | 0.85179776
42.4264 | 0.6881946 | 0.66090418 | 0.58592135 | 0.78486905 | 0.8476585 | 0.75028685 | 0.88811326 | 0.72979641 | 0.89108303 | 0.91560879 | 0.85025003
43.475 | 0.67892301 | 0.64957623 | 0.57549677 | 0.77857523 | 0.84430807 | 0.74358421 | 0.8851773 | 0.72376035 | 0.88808943 | 0.9135748 | 0.84674608
44.5236 | 0.67211769 | 0.64478191 | 0.56386492 | 0.77268517 | 0.84050778 | 0.73913661 | 0.88124361 | 0.71951428 | 0.88572017 | 0.91090455 | 0.84309
45.5721 | 0.66526313 | 0.63589989 | 0.55643621 | 0.76876082 | 0.83723076 | 0.73489918 | 0.87818645 | 0.71193179 | 0.88320683 | 0.90860737 | 0.84004966
46.6207 | 0.65575327 | 0.63106193 | 0.5457932 | 0.76203843 | 0.83124516 | 0.72903437 | 0.87518843 | 0.70983957 | 0.8807095 | 0.90640985 | 0.83729681
47.6693 | 0.64930844 | 0.6200966 | 0.53790224 | 0.75799721 | 0.82890739 | 0.72255325 | 0.87318135 | 0.70456646 | 0.87824418 | 0.90403601 | 0.83274348
48.7179 | 0.63974934 | 0.61072809 | 0.53077266 | 0.75618733 | 0.82494899 | 0.71862823 | 0.871438 | 0.69894122 | 0.87637919 | 0.90142453 | 0.82846447
49.7664 | 0.63737011 | 0.60692729 | 0.52082274 | 0.74841302 | 0.82077789 | 0.71385402 | 0.8685224 | 0.69571925 | 0.87402594 | 0.90025167 | 0.82593564
50.815 | 0.63168406 | 0.6046463 | 0.51074583 | 0.74646856 | 0.81736347 | 0.70901164 | 0.8649368 | 0.69020845 | 0.87088826 | 0.89730545 | 0.82253951
51.8636 | 0.62604286 | 0.59379393 | 0.50329454 | 0.74064225 | 0.81426338 | 0.70483385 | 0.86336217 | 0.68641427 | 0.86902327 | 0.89493417 | 0.81898286
52.9122 | 0.61841105 | 0.5867353 | 0.49521168 | 0.73796109 | 0.8110673 | 0.70137177 | 0.86205417 | 0.68157252 | 0.86517322 | 0.89279286 | 0.81568615
53.9607 | 0.61639232 | 0.58407435 | 0.48649499 | 0.73298482 | 0.80752864 | 0.69901448 | 0.85859656 | 0.67916044 | 0.86319616 | 0.8914488 | 0.81252601
55.0093 | 0.60219083 | 0.57583864 | 0.47717721 | 0.73149725 | 0.80430809 | 0.69440784 | 0.85614443 | 0.67288083 | 0.86047471 | 0.88867634 | 0.80963541
56.0579 | 0.6034244 | 0.5676684 | 0.46951709 | 0.72626597 | 0.80116847 | 0.68940358 | 0.85386683 | 0.66972342 | 0.85824953 | 0.88702564 | 0.8057625
57.1065 | 0.59558246 | 0.56413266 | 0.45949267 | 0.72165097 | 0.79721572 | 0.68302471 | 0.8508756 | 0.665806 | 0.85580822 | 0.88505298 | 0.80301565
58.155 | 0.58920884 | 0.55485915 | 0.45342079 | 0.71872188 | 0.79602613 | 0.6816075 | 0.84803853 | 0.66360227 | 0.85411132 | 0.88273025 | 0.80061739
59.2036 | 0.58617722 | 0.54743597 | 0.44455227 | 0.71462752 | 0.7929204 | 0.67648395 | 0.84565525 | 0.6611139 | 0.85170203 | 0.88098245 | 0.79776752
60.2522 | 0.58284754 | 0.54318397 | 0.43913793 | 0.71061109 | 0.78912387 | 0.67092303 | 0.84108065 | 0.65338176 | 0.84915668 | 0.87915288 | 0.79548067
61.3008 | 0.5684069 | 0.53820032 | 0.43012549 | 0.70597838 | 0.78742607 | 0.66877592 | 0.84088285 | 0.66089675 | 0.84668336 | 0.87650052 | 0.79156703
62.3493 | 0.57750264 | 0.53400737 | 0.42404006 | 0.70094898 | 0.78397776 | 0.66563192 | 0.83798082 | 0.63751254 | 0.84510652 | 0.87486004 | 0.78916638
63.3979 | 0.57058565 | 0.53152356 | 0.41818265 | 0.69955705 | 0.78042029 | 0.66251065 | 0.8350148 | 0.64419416 | 0.84284932 | 0.87288994 | 0.78580019
64.4465 | 0.5603979 | 0.52020652 | 0.41095656 | 0.69472245 | 0.7783178 | 0.65803749 | 0.83452321 | 0.6419112 | 0.83995177 | 0.87190616 | 0.78424768
65.4951 | 0.55797295 | 0.51539423 | 0.40161902 | 0.69126563 | 0.77556405 | 0.65476569 | 0.83302614 | 0.63609816 | 0.83786266 | 0.86950166 | 0.78108634
66.5436 | 0.55535545 | 0.51451687 | 0.39697453 | 0.6883082 | 0.77175246 | 0.6521102 | 0.83203715 | 0.63630357 | 0.83661399 | 0.86718915 | 0.77951825
67.5922 | 0.54983294 | 0.50971036 | 0.38810319 | 0.68398363 | 0.76939022 | 0.64869639 | 0.82814419 | 0.63138258 | 0.83458891 | 0.86592685 | 0.77630899
68.6408 | 0.54326942 | 0.50089381 | 0.3831573 | 0.68482658 | 0.76653106 | 0.64690997 | 0.82502206 | 0.6284922 | 0.83267589 | 0.86365011 | 0.7736436
69.6894 | 0.53941658 | 0.49898635 | 0.3785698 | 0.67776772 | 0.76513819 | 0.640977 | 0.82335337 | 0.62503548 | 0.83185946 | 0.86284265 | 0.77147654
70.738 | 0.53243366 | 0.49022179 | 0.37063651 | 0.67619869 | 0.76140754 | 0.6387958 | 0.82240219 | 0.62152301 | 0.8283856 | 0.86069367 | 0.76958861
71.7865 | 0.52950579 | 0.48691133 | 0.3647712 | 0.67341127 | 0.75889849 | 0.63493042 | 0.8190299 | 0.62045488 | 0.82559212 | 0.85879512 | 0.76664529
72.8351 | 0.52858874 | 0.48041878 | 0.35922365 | 0.67062031 | 0.75657766 | 0.63303323 | 0.8171925 | 0.61566888 | 0.82502381 | 0.85686334 | 0.7641548
73.8837 | 0.52045049 | 0.47603329 | 0.3531941 | 0.66855189 | 0.75438105 | 0.62865947 | 0.81473455 | 0.6130514 | 0.82310279 | 0.85550138 | 0.7607395
74.9323 | 0.52433849 | 0.47454108 | 0.34478502 | 0.66380229 | 0.75108521 | 0.62545584 | 0.81108593 | 0.61076844 | 0.82053342 | 0.85381491 | 0.75908755
75.9808 | 0.51874652 | 0.46408791 | 0.34222148 | 0.6623041 | 0.74890178 | 0.6217353 | 0.81064379 | 0.60799837 | 0.81758785 | 0.85209778 | 0.75653117
77.0294 | 0.51408919 | 0.46275616 | 0.33560721 | 0.66012942 | 0.74617627 | 0.61898608 | 0.80968291 | 0.60713565 | 0.81738774 | 0.85031676 | 0.75327879
78.078 | 0.50955582 | 0.45533875 | 0.3276186 | 0.65598902 | 0.74443329 | 0.61665152 | 0.80680319 | 0.60285143 | 0.81560279 | 0.84868906 | 0.75138606
79.1266 | 0.50748873 | 0.45210724 | 0.32393303 | 0.65369392 | 0.74201458 | 0.61738995 | 0.80483586 | 0.60179799 | 0.81239308 | 0.84692848 | 0.74992698
80.1751 | 0.49901285 | 0.44891616 | 0.31688416 | 0.64991479 | 0.74069512 | 0.61362397 | 0.80322632 | 0.59947981 | 0.81151261 | 0.84486639 | 0.74775753
81.2237 | 0.494585 | 0.44475658 | 0.31272223 | 0.6470707 | 0.73765338 | 0.60950014 | 0.80212581 | 0.59604657 | 0.80997579 | 0.84308537 | 0.74623855
82.2723 | 0.48820083 | 0.43950593 | 0.3068208 | 0.64382284 | 0.73649955 | 0.60738143 | 0.79979585 | 0.59616688 | 0.80916736 | 0.84210926 | 0.7422758
83.3209 | 0.48911524 | 0.43016182 | 0.30242859 | 0.64216527 | 0.73221364 | 0.60401306 | 0.80019339 | 0.59306815 | 0.80685413 | 0.8408163 | 0.74090058
84.8937 | 0.48118186 | 0.42627694 | 0.29477468 | 0.6367321 | 0.73053654 | 0.59900596 | 0.79503413 | 0.58766593 | 0.80427675 | 0.83859833 | 0.7378806
86.9909 | 0.47175992 | 0.4153161 | 0.28374731 | 0.63210648 | 0.72638991 | 0.59333144 | 0.7905051 | 0.58308533 | 0.80025941 | 0.83417518 | 0.73369623
89.088 | 0.46884348 | 0.40855848 | 0.27370483 | 0.62635455 | 0.72128898 | 0.58903721 | 0.78632126 | 0.57777994 | 0.79715776 | 0.83203898 | 0.73008447
91.1852 | 0.46514979 | 0.3990077 | 0.26374419 | 0.62182809 | 0.71748681 | 0.58515479 | 0.7833659 | 0.57339302 | 0.79412174 | 0.82924863 | 0.72551916
93.2823 | 0.45704056 | 0.39122383 | 0.25292904 | 0.61780458 | 0.71250446 | 0.58080943 | 0.7810117 | 0.57088117 | 0.7912266 | 0.82630497 | 0.7214402
95.3795 | 0.45001367 | 0.38654631 | 0.24486875 | 0.61277164 | 0.70913332 | 0.57450724 | 0.77733108 | 0.5681023 | 0.78793924 | 0.82340475 | 0.71754214
97.4766 | 0.44760455 | 0.38112045 | 0.23782948 | 0.60958753 | 0.70490764 | 0.57012212 | 0.77377845 | 0.56278517 | 0.78445979 | 0.82064251 | 0.71363809
99.5738 | 0.43953752 | 0.37312991 | 0.22849702 | 0.60241179 | 0.70095677 | 0.56620278 | 0.77040035 | 0.5593666 | 0.78104677 | 0.81768608 | 0.70979153
101.671 | 0.43478083 | 0.36511177 | 0.21827506 | 0.60020169 | 0.69651275 | 0.56199091 | 0.76700867 | 0.55605073 | 0.77888001 | 0.81467342 | 0.70596894
103.768 | 0.42465462 | 0.35865709 | 0.20996023 | 0.59819347 | 0.69282728 | 0.55836694 | 0.76338429 | 0.55409935 | 0.77603049 | 0.81229703 | 0.70166118
105.865 | 0.423982 | 0.35345008 | 0.20322574 | 0.59155255 | 0.68842278 | 0.55427435 | 0.76101749 | 0.55222721 | 0.77251262 | 0.80929971 | 0.69958038
107.962 | 0.41933258 | 0.34564695 | 0.19600303 | 0.58717485 | 0.68712966 | 0.54920193 | 0.75818915 | 0.54774638 | 0.76919245 | 0.80664479 | 0.69601294
110.06 | 0.41176496 | 0.33881231 | 0.18646344 | 0.58281486 | 0.6829548 | 0.5450923 | 0.75562454 | 0.54361182 | 0.76660067 | 0.80410231 | 0.69228019
112.157 | 0.40768528 | 0.33400772 | 0.18066134 | 0.57821048 | 0.67981707 | 0.54305595 | 0.75260035 | 0.53909284 | 0.76457319 | 0.80094912 | 0.68890203
114.254 | 0.40024075 | 0.32555829 | 0.17161222 | 0.57411613 | 0.67499283 | 0.53884976 | 0.7491088 | 0.53670424 | 0.76126342 | 0.79947473 | 0.68570835
116.351 | 0.39745092 | 0.31987442 | 0.16486756 | 0.5700749 | 0.6721939 | 0.53558648 | 0.74586547 | 0.53396939 | 0.75893018 | 0.79667672 | 0.68172882
118.448 | 0.39441578 | 0.3154363 | 0.15652903 | 0.5670006 | 0.66867031 | 0.5305311 | 0.74270165 | 0.53225276 | 0.75585814 | 0.79348009 | 0.67864775
120.545 | 0.39004596 | 0.30874093 | 0.15175133 | 0.56278936 | 0.66380654 | 0.52993184 | 0.74066451 | 0.52908361 | 0.75336961 | 0.79152787 | 0.67563974
122.642 | 0.3855803 | 0.30257249 | 0.14356349 | 0.55836208 | 0.66110926 | 0.5243624 | 0.73876894 | 0.52528357 | 0.75061855 | 0.78959354 | 0.6730594
124.74 | 0.37834327 | 0.29774287 | 0.13694695 | 0.55615552 | 0.65766471 | 0.52158478 | 0.73541895 | 0.52228755 | 0.74851583 | 0.78652467 | 0.67060005
126.837 | 0.37335534 | 0.29165209 | 0.13160767 | 0.55364082 | 0.65556787 | 0.51978983 | 0.73354277 | 0.5209436 | 0.74594326 | 0.78445746 | 0.66701225
128.934 | 0.37201802 | 0.28722873 | 0.12604714 | 0.549295 | 0.651745 | 0.51695541 | 0.73040513 | 0.51761599 | 0.74330345 | 0.78201208 | 0.66360055
131.031 | 0.3635861 | 0.27862847 | 0.12013329 | 0.54461624 | 0.64907406 | 0.51275206 | 0.72715307 | 0.5148782 | 0.74101343 | 0.77924473 | 0.66103099
133.128 | 0.36308933 | 0.27502086 | 0.11226321 | 0.54202717 | 0.64579328 | 0.50940642 | 0.72488032 | 0.51303833 | 0.73881065 | 0.7774816 | 0.6596905
135.225 | 0.36004628 | 0.27183555 | 0.10563088 | 0.53835783 | 0.64219063 | 0.50643283 | 0.7214741 | 0.51221963 | 0.73583707 | 0.77490079 | 0.65546061
137.323 | 0.34956837 | 0.26816055 | 0.09876262 | 0.53563417 | 0.63905101 | 0.50255893 | 0.71902391 | 0.50960508 | 0.73448515 | 0.77256017 | 0.65286829
139.42 | 0.34338028 | 0.25728507 | 0.09522774 | 0.53208172 | 0.63744732 | 0.49908833 | 0.71847996 | 0.50484256 | 0.73199982 | 0.77118288 | 0.64929367
141.517 | 0.34306727 | 0.25805075 | 0.08987943 | 0.53006287 | 0.63504179 | 0.49648679 | 0.71577961 | 0.50482202 | 0.72922074 | 0.76866339 | 0.64743328
143.614 | 0.34286592 | 0.25065325 | 0.08523719 | 0.52557184 | 0.63146925 | 0.49459245 | 0.71230455 | 0.50080776 | 0.72744619 | 0.76635088 | 0.64461336
145.711 | 0.34040053 | 0.24767653 | 0.07841634 | 0.52269233 | 0.62990886 | 0.49209316 | 0.70962262 | 0.49930828 | 0.72535228 | 0.76420446 | 0.64186171
147.808 | 0.33059964 | 0.24169486 | 0.07172643 | 0.51932051 | 0.62601822 | 0.48813121 | 0.70840965 | 0.49814039 | 0.72264123 | 0.76194306 | 0.63869318
149.905 | 0.33126611 | 0.23879708 | 0.06930118 | 0.51627454 | 0.62495662 | 0.48604942 | 0.7063473 | 0.49640323 | 0.72054492 | 0.75978131 | 0.63670462
152.003 | 0.32749944 | 0.23566569 | 0.06391674 | 0.51326044 | 0.62134268 | 0.48395058 | 0.70360525 | 0.4943961 | 0.71869753 | 0.75761445 | 0.63357323
154.1 | 0.32367826 | 0.23023726 | 0.05798766 | 0.51054032 | 0.61979734 | 0.48147969 | 0.70081958 | 0.49254743 | 0.71617379 | 0.75556257 | 0.6317416
156.197 | 0.31728618 | 0.22680357 | 0.05422645 | 0.50792291 | 0.61673113 | 0.47899744 | 0.69872136 | 0.49066942 | 0.71333867 | 0.75363846 | 0.62893964
158.294 | 0.31786472 | 0.22240717 | 0.04877734 | 0.50477776 | 0.61446865 | 0.47668844 | 0.69669488 | 0.48959836 | 0.7131922 | 0.75144093 | 0.62741587
160.391 | 0.31574927 | 0.21981875 | 0.04412516 | 0.50222411 | 0.61107869 | 0.47433968 | 0.69437268 | 0.4867784 | 0.71017379 | 0.74979279 | 0.62471813
162.488 | 0.31053098 | 0.20914609 | 0.03892489 | 0.49961024 | 0.60960865 | 0.47082079 | 0.69282907 | 0.48513221 | 0.70770687 | 0.74774858 | 0.62229831
164.586 | 0.30549909 | 0.2045411 | 0.03488335 | 0.49681219 | 0.60585918 | 0.46926441 | 0.68973312 | 0.48329821 | 0.70600196 | 0.74600845 | 0.61961615
166.683 | 0.30496539 | 0.19936233 | 0.02843676 | 0.4943825 | 0.60452089 | 0.46648111 | 0.68790154 | 0.48103579 | 0.70396728 | 0.74435009 | 0.61725623
169.828 | 0.29522604 | 0.19232167 | 0.02447976 | 0.49063525 | 0.60021992 | 0.46266118 | 0.6847988 | 0.47826278 | 0.70079999 | 0.74118923 | 0.61344202
174.023 | 0.29354757 | 0.18192755 | 0.01447877 | 0.48462122 | 0.59603753 | 0.45737007 | 0.68065859 | 0.47531371 | 0.69720367 | 0.73749943 | 0.60921572
178.217 | 0.28626483 | 0.17306993 | 0.00755294 | 0.47983975 | 0.5915201 | 0.45368077 | 0.67700512 | 0.47274318 | 0.69356493 | 0.73399361 | 0.60533323
182.411 | 0.28225549 | 0.16742842 |  | 0.475246 | 0.58578296 | 0.44994888 | 0.67233357 | 0.4704925 | 0.69003905 | 0.72991286 | 0.60123631
186.606 | 0.27463687 | 0.15766648 |  | 0.47064163 | 0.58249841 | 0.44530815 | 0.6689254 | 0.46658388 | 0.6859993 | 0.72683122 | 0.59668298
190.8 | 0.27075327 | 0.15617812 |  | 0.46559807 | 0.57741441 | 0.44260153 | 0.66534175 | 0.46358493 | 0.68254626 | 0.72315675 | 0.591805
194.994 | 0.26497402 | 0.14873312 |  | 0.46093348 | 0.57349554 | 0.43748367 | 0.6612568 | 0.46066227 | 0.67925891 | 0.72020542 | 0.58830944
199.189 | 0.25874373 | 0.14217061 |  | 0.45641056 | 0.56880871 | 0.43451576 | 0.65790585 | 0.45920974 | 0.67562737 | 0.71672771 | 0.58409752
203.383 | 0.25730089 | 0.13713112 |  | 0.45210724 | 0.56493124 | 0.4304175 | 0.65408367 | 0.45601418 | 0.67206787 | 0.7136614 | 0.58073014
207.577 | 0.25163507 | 0.12836527 |  | 0.44727265 | 0.56139447 | 0.42705765 | 0.65041274 | 0.45411563 | 0.66906307 | 0.7099946 | 0.57713515
211.771 | 0.24571426 | 0.12427052 |  | 0.44375207 | 0.55807604 | 0.42342516 | 0.64743218 | 0.45108146 | 0.66579733 | 0.7068593 | 0.57351261
215.966 | 0.23913315 | 0.11639808 |  | 0.44092923 | 0.55370542 | 0.42081511 | 0.64382525 | 0.44855788 | 0.66243074 | 0.70375976 | 0.5695271
220.16 | 0.23773164 | 0.11487891 |  | 0.43712531 | 0.54891883 | 0.41685317 | 0.64102503 | 0.44652434 | 0.65944034 | 0.7006679 | 0.56592372
224.354 | 0.23319828 | 0.10651741 |  | 0.43157172 | 0.54454821 | 0.41379438 | 0.63772741 | 0.4440301 | 0.65689659 | 0.69730006 | 0.56271447
228.549 | 0.22908959 | 0.09823292 |  | 0.42688943 | 0.54187728 | 0.41057938 | 0.63439293 | 0.44256877 | 0.65323303 | 0.6947167 | 0.55861515
232.743 | 0.22420541 | 0.09746082 |  | 0.42413034 | 0.53803182 | 0.40826186 | 0.6311593 | 0.44030048 | 0.65040272 | 0.69144852 | 0.55577007
236.937 | 0.22281884 | 0.09171084 |  | 0.41937367 | 0.53421082 | 0.40526271 | 0.62803718 | 0.43834324 | 0.64718821 | 0.68894692 | 0.55270936
241.132 | 0.21730161 | 0.08486401 |  | 0.4164127 | 0.5314966 | 0.4017069 | 0.62522629 | 0.4363185 | 0.64441633 | 0.68613102 | 0.54985709
245.326 | 0.21193033 | 0.07791449 |  | 0.41339506 | 0.52757208 | 0.39985515 | 0.62219434 | 0.4352093 | 0.64187018 | 0.68309281 | 0.54611595
249.52 | 0.2115927 | 0.07608982 |  | 0.41014012 | 0.52391861 | 0.3978898 | 0.6194426 | 0.43251846 | 0.63952492 | 0.68011849 | 0.54332358
253.714 | 0.20731344 | 0.0690113 |  | 0.40499739 | 0.52095781 | 0.39427151 | 0.61612655 | 0.43053774 | 0.63639846 | 0.67795929 | 0.54015146
257.909 | 0.20323113 | 0.06395768 |  | 0.40326898 | 0.51733257 | 0.39180346 | 0.61303157 | 0.4288622 | 0.63350011 | 0.67508718 | 0.53699132
262.103 | 0.19903979 | 0.06110772 |  | 0.39915337 | 0.51388049 | 0.39046578 | 0.61038358 | 0.42764443 | 0.63119889 | 0.6726188 | 0.533358
266.297 | 0.19684608 | 0.05573481 |  | 0.39540258 | 0.51057336 | 0.38790968 | 0.60771911 | 0.42655576 | 0.62831815 | 0.66949627 | 0.53095854
270.492 | 0.19314712 | 0.04978876 |  | 0.3930331 | 0.50704223 | 0.38534791 | 0.60543957 | 0.42475698 | 0.62642194 | 0.66729108 | 0.52825961
274.686 | 0.190323 | 0.04762335 |  | 0.38987733 | 0.50455953 | 0.3843908 | 0.60192378 | 0.42369473 | 0.62383736 | 0.66484825 | 0.52557504
278.88 | 0.18523747 | 0.03981162 |  | 0.38695532 | 0.50041478 | 0.38245101 | 0.59889668 | 0.42212189 | 0.62036511 | 0.66238753 | 0.52309892
283.075 | 0.18564984 | 0.03970714 |  | 0.38245011 | 0.49800925 | 0.3799858 | 0.59587345 | 0.42028496 | 0.61876666 | 0.66026922 | 0.5197579
287.269 | 0.1799594 | 0.03513931 |  | 0.38134861 | 0.49537973 | 0.3767282 | 0.59471671 | 0.41844509 | 0.61595796 | 0.65730001 | 0.51758605
291.463 | 0.17625955 | 0.02691631 |  | 0.37817513 | 0.49167167 | 0.37431412 | 0.59116796 | 0.41715982 | 0.61416981 | 0.65507438 | 0.51472419
295.658 | 0.17498553 | 0.02506314 |  | 0.37548334 | 0.48910238 | 0.37199375 | 0.58908525 | 0.41533463 | 0.61167728 | 0.65256767 | 0.51220495
299.852 | 0.17051987 | 0.02118853 |  | 0.37227444 | 0.48612652 | 0.36921045 | 0.58723815 | 0.41416674 | 0.60923998 | 0.65035992 | 0.50994924
304.046 | 0.16843168 | 0.01681607 |  | 0.36994392 | 0.48335395 | 0.36855155 | 0.58376794 | 0.41206571 | 0.60680348 | 0.64805763 | 0.50755458
308.24 | 0.1665035 | 0.01269084 |  | 0.36880345 | 0.47982659 | 0.36647827 | 0.58172304 | 0.41135852 | 0.60469916 | 0.64576812 | 0.50440762
312.435 | 0.16299797 | 0.00963146 |  | 0.36445409 | 0.47695802 | 0.36327464 | 0.57918752 | 0.41008206 | 0.60304548 | 0.64378779 | 0.50215911
316.629 | 0.16106452 | 0.00782944 |  | 0.36160292 | 0.47436614 | 0.36354161 | 0.57626901 | 0.40934846 | 0.60023678 | 0.64099744 | 0.49971413
320.823 | 0.15835382 | -0.0091298 |  | 0.35880487 | 0.47190226 | 0.36186595 | 0.57423672 | 0.40776682 | 0.59840781 | 0.63889702 | 0.49768124
325.018 | 0.15682306 | -0.0125349 |  | 0.3575794 | 0.46923321 | 0.35785856 | 0.57177684 | 0.40490578 | 0.5954022 | 0.6367506 | 0.49477506
329.212 | 0.1542381 | -0.0208281 |  | 0.35368303 | 0.4671119 | 0.35639875 | 0.57034861 | 0.40424261 | 0.59413753 | 0.63469617 | 0.49265593
333.406 | 0.14985245 |  |  | 0.35115204 | 0.46428474 | 0.35533371 | 0.56793914 | 0.40364692 | 0.59162579 | 0.63260341 | 0.49103752
339.698 | 0.14771941 |  |  | 0.34759499 | 0.46055409 | 0.3516785 | 0.56452516 | 0.40129647 | 0.5886434 | 0.62952943 | 0.48703524
348.086 | 0.14384284 |  |  | 0.3427866 | 0.45524987 | 0.34905141 | 0.56059148 | 0.39962386 | 0.58467969 | 0.62535925 | 0.48291077
356.475 | 0.13816822 |  |  | 0.33875742 | 0.45051033 | 0.34598978 | 0.55593156 | 0.39708561 | 0.58050706 | 0.62143181 | 0.47907499
364.864 | 0.13248393 |  |  | 0.33307845 | 0.44676086 | 0.34161034 | 0.55182722 | 0.39529856 | 0.57721331 | 0.61769602 | 0.47457916
373.252 | 0.13174186 |  |  | 0.32876167 | 0.44193662 | 0.33853735 | 0.5479711 | 0.3927515 | 0.5732536 | 0.61380691 | 0.47080089
381.641 | 0.12670557 |  |  | 0.32430499 | 0.43731002 | 0.33567168 | 0.54353031 | 0.39111118 | 0.56944116 | 0.60999957 | 0.46689564
390.029 | 0.12093687 |  |  | 0.31998042 | 0.43372431 | 0.33243965 | 0.5405546 | 0.38985232 | 0.56645877 | 0.60618712 | 0.4627496
398.418 | 0.11854622 |  |  | 0.31592786 | 0.42922193 | 0.32939506 | 0.53612059 | 0.38778357 | 0.56221251 | 0.6028244 | 0.45927201
406.807 | 0.11470218 |  |  | 0.31195357 | 0.42508472 | 0.32589605 | 0.53296647 | 0.38521597 | 0.55927254 | 0.59920104 | 0.45568062
415.195 | 0.11205215 |  |  | 0.30849179 | 0.42138607 | 0.32319512 | 0.52881171 | 0.38424762 | 0.55621651 | 0.59566967 | 0.45214672
423.584 | 0.10769463 |  |  | 0.3042161 | 0.41708886 | 0.32034933 | 0.52527266 | 0.38172697 | 0.55246491 | 0.59251903 | 0.44859965
431.972 | 0.10409414 |  |  | 0.29934714 | 0.41409418 | 0.3166004 | 0.52243947 | 0.38034487 | 0.54931604 | 0.5891282 | 0.44517118
440.361 | 0.10013756 |  |  | 0.29632738 | 0.40946946 | 0.31530531 | 0.51892078 | 0.37905374 | 0.54634885 | 0.58588813 | 0.44193916
448.75 | 0.09735564 |  |  | 0.29278343 | 0.40642208 | 0.31097131 | 0.51535457 | 0.37810006 | 0.54333445 | 0.5826174 | 0.43866761
457.138 | 0.09356348 |  |  | 0.28981538 | 0.40303212 | 0.30875036 | 0.51171371 | 0.37634235 | 0.54009832 | 0.5795843 | 0.43550268
465.527 | 0.08968955 |  |  | 0.28456426 | 0.39982851 | 0.30593013 | 0.50894258 | 0.37358989 | 0.53691262 | 0.57663297 | 0.43256536
473.915 | 0.08820539 |  |  | 0.28107592 | 0.39640467 | 0.30423175 | 0.50621508 | 0.37286509 | 0.53395585 | 0.57348745 | 0.42964481
482.304 | 0.08777447 |  |  | 0.27865685 | 0.39283778 | 0.30178074 | 0.50307938 | 0.3712277 | 0.53115195 | 0.57043647 | 0.42657451
490.693 | 0.08390423 |  |  | 0.27460075 | 0.39000121 | 0.29870207 | 0.49993301 | 0.37014197 | 0.52802629 | 0.56745959 | 0.42365276
499.081 | 0.08226674 |  |  | 0.27205842 | 0.38608234 | 0.2971741 | 0.49729084 | 0.36823168 | 0.52504069 | 0.56469991 | 0.4205022
507.47 | 0.07741843 |  |  | 0.26800799 | 0.38338129 | 0.2949503 | 0.4940766 | 0.36663537 | 0.52254416 | 0.56193256 | 0.41816504
515.858 | 0.07730061 |  |  | 0.26461917 | 0.38059366 | 0.29207611 | 0.49149648 | 0.36483952 | 0.51994838 | 0.55906811 | 0.41527803
524.247 | 0.07449188 |  |  | 0.26284011 | 0.37769874 | 0.29014485 | 0.48880777 | 0.36353664 | 0.51701482 | 0.55619344 | 0.41253357
532.636 | 0.07269577 |  |  | 0.25960713 | 0.37494875 | 0.28906561 | 0.48651853 | 0.36265045 | 0.51468958 | 0.55365607 | 0.4097987
541.024 | 0.07101756 |  |  | 0.25632421 | 0.37233052 | 0.28702073 | 0.48360293 | 0.3612038 | 0.51181364 | 0.55099349 | 0.40725789
549.413 | 0.06875149 |  |  | 0.25329524 | 0.36844365 | 0.28434536 | 0.48102475 | 0.36004471 | 0.50934993 | 0.54839734 | 0.40481052
557.802 | 0.06833324 |  |  | 0.25089777 | 0.36561649 | 0.2840159 | 0.47842427 | 0.35892964 | 0.50669491 | 0.54597751 | 0.40207085
566.19 | 0.06361515 |  |  | 0.24747389 | 0.36409186 | 0.28135104 | 0.47606619 | 0.35819897 | 0.50434566 | 0.54328426 | 0.399784
574.579 | 0.06145222 |  |  | 0.24559955 | 0.3611047 | 0.27918745 | 0.47386422 | 0.35748591 | 0.50188355 | 0.54087465 | 0.39756663
582.967 | 0.06329765 |  |  | 0.24279797 | 0.35866529 | 0.27715791 | 0.47128119 | 0.35570767 | 0.49966237 | 0.53850592 | 0.39532171
591.356 | 0.0581009 |  |  | 0.24068597 | 0.35514922 | 0.27564698 | 0.46867005 | 0.35423167 | 0.49723147 | 0.53597877 | 0.39283241
599.745 | 0.05662563 |  |  | 0.23742324 | 0.35335166 | 0.27342715 | 0.4669839 | 0.35399398 | 0.49533926 | 0.53357683 | 0.3907564
608.133 | 0.05579237 |  |  | 0.23638407 | 0.35110236 | 0.27195683 | 0.46438633 | 0.35252678 | 0.49254257 | 0.53128987 | 0.38823715
616.522 | 0.05471486 |  |  | 0.23258121 | 0.34851613 | 0.27154104 | 0.46212909 | 0.35139704 | 0.49075442 | 0.52885726 | 0.38589161
624.91 | 0.05357968 |  |  | 0.23052978 | 0.34623106 | 0.26865919 | 0.45985343 | 0.35014992 | 0.4884708 | 0.52685138 | 0.38409711
633.299 | 0.04953482 |  |  | 0.22810221 | 0.34435256 | 0.26804203 | 0.45758456 | 0.34920798 | 0.48597187 | 0.52448265 | 0.38190729
641.688 | 0.05058912 |  |  | 0.22579648 | 0.34154046 | 0.26594547 | 0.45576073 | 0.34813106 | 0.48411088 | 0.52230046 | 0.37979175
650.076 | 0.04749639 |  |  | 0.22413289 | 0.33818062 | 0.26503891 | 0.45379922 | 0.34669614 | 0.48219946 | 0.52038657 | 0.37764386
658.465 | 0.04609681 |  |  | 0.22295063 | 0.33694774 | 0.26325419 | 0.45126952 | 0.34569551 | 0.47980778 | 0.51808683 | 0.37549597
666.853 | 0.04376261 |  |  | 0.21963618 | 0.33414316 | 0.26245214 | 0.4495795 | 0.34497364 | 0.47770426 | 0.51586631 | 0.37375777
679.436 | 0.04255972 |  |  | 0.21708819 | 0.33116166 | 0.26088554 | 0.44658342 | 0.34326289 | 0.47447214 | 0.51294309 | 0.37081206
696.214 | 0.04129642 |  |  | 0.21268464 | 0.32659905 | 0.25802045 | 0.44246745 | 0.34173407 | 0.47095026 | 0.50887256 | 0.3669715
712.991 | 0.03689565 |  |  | 0.20859985 | 0.32221714 | 0.25648594 | 0.43873059 | 0.33999691 | 0.46701376 | 0.50499368 | 0.36314292
729.768 | 0.03522228 |  |  | 0.20508706 | 0.31896271 | 0.25490287 | 0.43494526 | 0.33895226 | 0.4631533 | 0.50104835 | 0.359506
746.545 | 0.03346072 |  |  | 0.20243246 | 0.31460339 | 0.25276626 | 0.43158461 | 0.33646683 | 0.4595866 | 0.49743266 | 0.35624763
763.322 | 0.02993286 |  |  | 0.19806362 | 0.31016689 | 0.25122408 | 0.42784096 | 0.33431885 | 0.45626483 | 0.4935691 | 0.35275447
780.1 | 0.02779147 |  |  | 0.19413431 | 0.30743008 | 0.24964414 | 0.4245763 | 0.33287219 | 0.45272935 | 0.49007862 | 0.34941104
796.877 | 0.02638029 |  |  | 0.19102246 | 0.30366367 | 0.24767594 | 0.42127771 | 0.33196253 | 0.44923068 | 0.48662135 | 0.3463084
813.654 | 0.02437369 |  |  | 0.18783765 | 0.3004977 | 0.24683669 | 0.41781137 | 0.32992312 | 0.44609861 | 0.4831743 | 0.34310274
830.431 | 0.02303592 |  |  | 0.18508884 | 0.29691388 | 0.24502556 | 0.41471058 | 0.32813607 | 0.44295133 | 0.48007477 | 0.33999651
847.208 | 0.02154077 |  |  | 0.18108516 | 0.29348816 | 0.2434618 | 0.41163402 | 0.32724401 | 0.43958074 | 0.4765204 | 0.33732033
863.986 | 0.01983935 |  |  | 0.17802644 | 0.29007185 | 0.24091877 | 0.40859722 | 0.32577095 | 0.43680326 | 0.47335955 | 0.33430634
880.763 | 0.01755913 |  |  | 0.17530879 | 0.28735386 | 0.24006646 | 0.40562926 | 0.32463533 | 0.43353832 | 0.47022169 | 0.33139058
897.54 |  |  |  | 0.17163875 | 0.28435165 | 0.23848367 | 0.40268845 | 0.3234381 | 0.43116585 | 0.46723714 | 0.32874316
914.317 |  |  |  | 0.16824639 | 0.28102945 | 0.23671201 | 0.3997806 | 0.3225079 | 0.42815384 | 0.46427815 | 0.32628141
931.095 |  |  |  | 0.16610358 | 0.27844134 | 0.23531554 | 0.39710837 | 0.32089985 | 0.42575016 | 0.46130638 | 0.32361242
947.872 |  |  |  | 0.16359101 | 0.27572524 | 0.23259245 | 0.39418017 | 0.31961165 | 0.42308154 | 0.45865657 | 0.32105244
964.649 |  |  |  | 0.16051741 | 0.27228446 | 0.23043738 | 0.39161459 | 0.31850538 | 0.42035609 | 0.45576657 | 0.31852122
981.426 |  |  |  | 0.15827897 | 0.27026291 | 0.22851661 | 0.3891198 | 0.31731695 | 0.41790598 | 0.45271815 | 0.31600437
998.203 |  |  |  | 0.15551812 | 0.26688989 | 0.22698324 | 0.38626916 | 0.31518364 | 0.41545748 | 0.44994058 | 0.31361569
1014.98 |  |  |  | 0.15342207 | 0.26497751 | 0.22558506 | 0.38407689 | 0.31457915 | 0.41302098 | 0.44735465 | 0.31142109
1031.76 |  |  |  | 0.15130122 | 0.26246845 | 0.22440386 | 0.38180995 | 0.31310315 | 0.41064611 | 0.44477384 | 0.30905398
1048.54 |  |  |  | 0.14833813 | 0.259598 | 0.22343454 | 0.37920462 | 0.31316771 | 0.4083649 | 0.44243067 | 0.30675036
1065.31 |  |  |  | 0.14534103 | 0.25732235 | 0.22159074 | 0.37694642 | 0.31084073 | 0.40580513 | 0.43964032 | 0.30460247
1082.09 |  |  |  | 0.14263933 | 0.25484152 | 0.22049389 | 0.3744875 | 0.31021277 | 0.40384008 | 0.43730226 | 0.30236713
1098.87 |  |  |  | 0.14005485 | 0.25239835 | 0.21944476 | 0.3722545 | 0.30887762 | 0.40163811 | 0.43493609 | 0.30028154
1115.64 |  |  |  | 0.13717924 | 0.25022621 | 0.21867793 | 0.37025033 | 0.30741922 | 0.39950017 | 0.4325367 | 0.29859844
1132.42 |  |  |  | 0.1346688 | 0.24769645 | 0.21767964 | 0.3675587 | 0.30702895 | 0.39717813 | 0.43016797 | 0.2963679
1149.2 |  |  |  | 0.13180275 | 0.24564667 | 0.21715876 | 0.3654566 | 0.3054209 | 0.3952403 | 0.42801388 | 0.29445361
1165.98 |  |  |  | 0.1288092 | 0.2434783 | 0.21512326 | 0.36338649 | 0.30398598 | 0.39307514 | 0.42574226 | 0.29240395
1182.75 |  |  |  | 0.1267057 | 0.24167133 | 0.21421642 | 0.36135517 | 0.30270365 | 0.39100284 | 0.42348341 | 0.2905232
1199.53 |  |  |  | 0.12447435 | 0.23894016 | 0.21246436 | 0.35910375 | 0.30152108 | 0.3890482 | 0.42135232 | 0.28882453
1216.31 |  |  |  | 0.12298395 | 0.23716707 | 0.21189264 | 0.35727508 | 0.3007376 | 0.38697669 | 0.41909602 | 0.28683237
1233.08 |  |  |  | 0.12068105 | 0.23542409 | 0.21113661 | 0.35504111 | 0.30033559 | 0.3849244 | 0.41695216 | 0.28519121
1249.86 |  |  |  | 0.11760994 | 0.23308256 | 0.2102363 | 0.35342962 | 0.2985368 | 0.38293214 | 0.4148824 | 0.28324697
1266.64 |  |  |  | 0.11656935 | 0.23163322 | 0.20960153 | 0.35104052 | 0.29755671 | 0.38121522 | 0.41300939 | 0.28171602
1283.42 |  |  |  | 0.11391439 | 0.23021211 | 0.20864868 | 0.349143 | 0.29661184 | 0.37882595 | 0.41079398 | 0.28002214
1300.19 |  |  |  | 0.1125306 | 0.22795339 | 0.20783073 | 0.34695363 | 0.29591932 | 0.3770378 | 0.40900019 | 0.27814978
1316.97 |  |  |  | 0.11116735 | 0.22620477 | 0.20625959 | 0.34532761 | 0.29498618 | 0.37526165 | 0.40690232 | 0.27664158
1333.75 |  |  |  | 0.10880283 | 0.22430368 | 0.20529367 | 0.34345336 | 0.293563 | 0.37325818 | 0.40481722 | 0.27481115
1358.91 |  |  |  | 0.10730959 | 0.22166851 | 0.2036146 | 0.34091106 | 0.29238748 | 0.37068721 | 0.40210609 | 0.27264169
1392.47 |  |  |  | 0.10394592 | 0.2182635 | 0.20243681 | 0.33751356 | 0.29032108 | 0.36720936 | 0.3984904 | 0.2695127
1426.02 |  |  |  | 0.09974885 | 0.21483213 | 0.20086765 | 0.33445931 | 0.28838203 | 0.36371149 | 0.39513279 | 0.26658975
1459.58 |  |  |  | 0.09524683 | 0.21165111 | 0.20040415 | 0.33136821 | 0.28671998 | 0.36040333 | 0.39160141 | 0.26367758
1493.13 |  |  |  | 0.09076926 | 0.20854537 | 0.19964215 | 0.32879488 | 0.28501539 | 0.35722723 | 0.38823869 | 0.26081453
1526.69 |  |  |  | 0.08652402 | 0.2058575 | 0.19816643 | 0.32604023 | 0.28238118 | 0.35391267 | 0.38499351 | 0.2580545
1560.24 |  |  |  | 0.08077988 | 0.20323551 | 0.19663363 | 0.32306258 | 0.28126112 | 0.35087425 | 0.38160268 | 0.25543942
1593.79 |  |  |  | 0.07543987 | 0.20034059 | 0.19545953 | 0.32001414 | 0.27976693 | 0.34779741 | 0.37862324 | 0.25299804
1627.35 |  |  |  | 0.07174149 | 0.19771671 | 0.19401022 | 0.31709078 | 0.27784284 | 0.34487905 | 0.37554926 | 0.25045483
1660.9 |  |  |  | 0.06773179 | 0.19530553 | 0.19255666 | 0.31421009 | 0.27608749 | 0.34194709 | 0.37263627 | 0.24821351
1694.46 |  |  |  | 0.06386978 | 0.19277012 | 0.19118858 | 0.31165906 | 0.27384473 | 0.33917441 | 0.36973094 | 0.24587874
1728.01 |  |  |  | 0.06050292 | 0.18950251 | 0.19048793 | 0.3088472 | 0.27199283 | 0.33638893 | 0.36693037 | 0.24371288
1761.57 |  |  |  | 0.05658353 | 0.18780434 | 0.18943198 | 0.30604504 | 0.27010073 | 0.33342575 | 0.36430101 | 0.24136853
624.91
633.299
641.688
650.076
658.465
666.853
679.436
696.214
712.991
729.768
746.545
763.322
780.1
796.877
813.654
830.431
847.208
863.986
880.763
897.54
914.317
931.095
947.872
964.649
981.426
998.203
1014.98
1031.76
1048.54
1065.31
1082.09
1098.87
1115.64
1132.42
1149.2
1165.98
1182.75
1199.53
1216.31
1233.08
1249.86
1266.64
1283.42
1300.19
1316.97
1333.75
1358.91
1392.47
1426.02
1459.58
1493.13
1526.69
1560.24
1593.79
1627.35
1660.9
1694.46
1728.01
1761.57

## Figure3c-d
Relaxation Time (s)
NF | 140.3
allyl | 102.1
C3-S-C2 | 73.98
C3-S-tBu | 326.9
C3-S-C4 | 575.9
C3-S-C6 | 368.3
C3-S-Bz | 1006
C3-S-C8 | 530.4
C3-S-Ad | 1162
C3-S-C10 | 1367
C12 | 693.7

## Figure3e-f
| NF | allyl | C3-S-C2 | C3-S-C4 | C3-S-tBu | C3-S-C6 | C3-S-Bz | C3-S-C8 | C3-S-Ad | C3-S-C10 | C12
Time (s) | Creep Compliance (/Pa) | Creep Compliance (/Pa) | Creep Compliance (/Pa) | Creep Compliance (/Pa) | Creep Compliance (/Pa) | Creep Compliance (/Pa) | Creep Compliance (/Pa) | Creep Compliance (/Pa) | Creep Compliance (/Pa) | Creep Compliance (/Pa) | Creep Compliance (/Pa)
1.016 | 3.64489 | 2.61955 | 0.98449 | 1.187285 | 1.084575 | 0.950465 | 1.045345 | 1.289425 | 1.064975 | 1.11363 | 1.62299
2.004 | 3.96112 | 3.3772 | 1.46068 | 1.996965 | 1.75518 | 1.543115 | 1.65154 | 1.07876 | 1.78998 | 0.889795 | 1.23001
3 | 4.56096 | 3.945885 | 2.03218 | 1.932595 | 1.936295 | 1.644605 | 1.9911 | 1.27007 | 1.7776 | 1.03085 | 1.533815
4.004 | 4.666115 | 4.207455 | 2.06759 | 1.990485 | 2.178315 | 1.724995 | 2.04687 | 1.40122 | 1.706465 | 1.09601 | 1.53698
5.004 | 4.83879 | 4.365575 | 2.107165 | 2.052065 | 2.168995 | 1.77782 | 2.094395 | 1.44587 | 1.788595 | 1.13434 | 1.630395
6 | 4.917755 | 4.445265 | 2.142365 | 2.09002 | 2.243015 | 1.85774 | 2.13699 | 1.46273 | 1.863255 | 1.15559 | 1.690205
7.004 | 5.02815 | 4.55017 | 2.194365 | 2.15328 | 2.273565 | 1.905305 | 2.1961 | 1.50904 | 1.8946 | 1.18442 | 1.734515
8.004 | 5.10055 | 4.630275 | 2.2264 | 2.189935 | 2.321875 | 1.969795 | 2.23469 | 1.54748 | 1.93236 | 1.20175 | 1.761765
9.008 | 5.1978 | 4.74207 | 2.271925 | 2.243345 | 2.354925 | 2.008705 | 2.29028 | 1.571025 | 1.958955 | 1.226105 | 1.8021
10.016 | 5.25755 | 4.843915 | 2.29897 | 2.2748 | 2.39684 | 2.064375 | 2.32275 | 1.60228 | 1.99194 | 1.240745 | 1.829085
11 | 5.3454 | 4.91216 | 2.33937 | 2.31883 | 2.42515 | 2.09846 | 2.371545 | 1.620705 | 2.01055 | 1.262185 | 1.863955
12.004 | 5.4 | 4.975025 | 2.36389 | 2.34626 | 2.4616 | 2.1448 | 2.40081 | 1.641395 | 2.04039 | 1.274645 | 1.886825
13.004 | 5.4808 | 5.064 | 2.39725 | 2.38551 | 2.487295 | 2.17639 | 2.441495 | 1.66801 | 2.05922 | 1.29366 | 1.920125
14.008 | 5.53395 | 5.1201 | 2.41943 | 2.409495 | 2.519445 | 2.219285 | 2.46744 | 1.68398 | 2.08415 | 1.30638 | 1.940835
15 | 5.60515 | 5.19895 | 2.450835 | 2.446865 | 2.541355 | 2.247275 | 2.50464 | 1.708865 | 2.101585 | 1.32215 | 1.971705
16.004 | 5.65175 | 5.2505 | 2.4697 | 2.47076 | 2.571675 | 2.287775 | 2.528605 | 1.723755 | 2.12757 | 1.33409 | 1.98941
17.012 | 5.71965 | 5.32685 | 2.49569 | 2.50427 | 2.591905 | 2.3134 | 2.56163 | 1.74767 | 2.142525 | 1.34983 | 2.01733
18.004 | 5.76115 | 5.37665 | 2.514215 | 2.52582 | 2.619835 | 2.35081 | 2.584255 | 1.76047 | 2.165085 | 1.35931 | 2.03627
19.016 | 5.82365 | 5.4507 | 2.540725 | 2.558545 | 2.63753 | 2.373915 | 2.61613 | 1.782705 | 2.18095 | 1.37576 | 2.058335
20.004 | 5.86525 | 5.4989 | 2.555745 | 2.57958 | 2.665975 | 2.410715 | 2.63596 | 1.797085 | 2.20171 | 1.38431 | 2.078005
21.004 | 5.92615 | 5.56515 | 2.581325 | 2.610515 | 2.683625 | 2.43562 | 2.66687 | 1.816325 | 2.2146 | 1.39918 | 2.100675
22.004 | 5.9654 | 5.6085 | 2.59827 | 2.63022 | 2.709175 | 2.46901 | 2.68598 | 1.827655 | 2.23593 | 1.407975 | 2.117395
23.004 | 6.0238 | 5.67265 | 2.621185 | 2.66061 | 2.72562 | 2.490845 | 2.714395 | 1.84705 | 2.249605 | 1.42113 | 2.14043
24.008 | 6.06165 | 5.71305 | 2.63802 | 2.67976 | 2.749125 | 2.52371 | 2.733455 | 1.859525 | 2.268425 | 1.42967 | 2.15389
25.004 | 6.11775 | 5.7732 | 2.660415 | 2.706495 | 2.765765 | 2.544615 | 2.76148 | 1.877185 | 2.27943 | 1.44343 | 2.176215
26.004 | 6.15405 | 5.81345 | 2.67469 | 2.72423 | 2.79043 | 2.57397 | 2.78011 | 1.88872 | 2.299145 | 1.451545 | 2.18905
27.008 | 6.2037 | 5.87235 | 2.698315 | 2.75055 | 2.80471 | 2.59469 | 2.806055 | 1.90615 | 2.31227 | 1.46332 | 2.209975
28.004 | 6.2376 | 5.9112 | 2.71298 | 2.767915 | 2.826735 | 2.62412 | 2.82322 | 1.91638 | 2.328775 | 1.47151 | 2.22364
29.004 | 6.2888 | 5.96975 | 2.733505 | 2.792175 | 2.84162 | 2.641305 | 2.84719 | 1.931305 | 2.338945 | 1.48311 | 2.24251
30.016 | 6.3219 | 6.00805 | 2.74658 | 2.80652 | 2.865355 | 2.66848 | 2.86501 | 1.94183 | 2.35549 | 1.490145 | 2.25506
31.004 | 6.3694 | 6.0622 | 2.768185 | 2.82977 | 2.876715 | 2.687025 | 2.88905 | 1.95719 | 2.36803 | 1.50866 | 2.272495
32.004 | 6.40225 | 6.0968 | 2.78089 | 2.845265 | 2.89915 | 2.712935 | 2.904555 | 1.966325 | 2.383085 | 1.525835 | 2.28564
33.004 | 6.4528 | 6.1481 | 2.799865 | 2.867495 | 2.91163 | 2.7302 | 2.927035 | 1.97946 | 2.39272 | 1.57009 | 2.303445
34.012 | 6.48295 | 6.182 | 2.813905 | 2.881765 | 2.932825 | 2.757215 | 2.94166 | 1.99074 | 2.409 | 1.591895 | 2.315225
35.004 | 6.52895 | 6.233 | 2.83295 | 2.90213 | 2.944205 | 2.772755 | 2.963365 | 2.003665 | 2.418135 | 1.62036 | 2.3326
36 | 6.5613 | 6.2813 | 2.843715 | 2.917175 | 2.96393 | 2.797695 | 2.976585 | 2.01635 | 2.43169 | 1.63265 | 2.34257
37.004 | 6.6074 | 6.3157 | 2.86219 | 2.93823 | 2.974795 | 2.81493 | 2.9984 | 2.02552 | 2.44199 |  | 2.360155
38.004 | 6.63675 | 6.34855 | 2.87347 | 2.95094 | 2.993285 | 2.83735 | 3.01269 | 2.03866 | 2.45497 |  | 2.36998
39 | 6.6792 | 6.39685 | 2.89007 | 2.972605 | 3.00387 | 2.853495 | 3.031015 | 2.047425 | 2.464055 |  | 2.38652
40.004 | 6.70865 | 6.4285 | 2.900195 | 2.985385 | 3.021975 | 2.8782 | 3.044085 | 2.057775 | 2.47881 |  | 2.397715
41.016 | 6.74885 | 6.47585 | 2.91815 | 3.005145 | 3.03385 | 2.892725 | 3.063905 | 2.06708 | 2.48716 |  | 2.413125
42.004 | 6.77715 | 6.5079 | 2.92838 | 3.018195 | 3.04865 | 2.91557 | 3.07379 | 2.097225 | 2.498865 |  | 2.42426
43 | 6.8194 | 6.55375 | 2.943115 | 3.039355 | 3.060835 | 2.93222 | 3.09482 | 2.10527 | 2.50704 |  | 2.438515
44.012 | 6.8456 | 6.5993 | 2.95361 | 3.052575 | 3.085565 | 2.95473 | 3.10636 | 2.134555 | 2.520165 |  | 2.44863
45 | 6.8861 | 6.629 | 2.969015 | 3.070625 | 3.10193 | 2.969225 | 3.124 | 2.140925 | 2.54014 |  | 2.462795
46.004 | 6.91285 | 6.65755 | 2.977825 | 3.084085 | 3.111325 | 2.992165 | 3.13576 | 2.160415 | 2.54911 |  | 2.474435
47.004 | 6.9533 | 6.6998 | 2.992795 | 3.10442 | 3.127725 | 3.007755 | 3.154735 | 2.17606 | 2.55978 |  | 2.48813
48.008 | 6.98025 | 6.7284 | 3.003305 | 3.1168 | 3.13666 | 3.02946 | 3.16504 | 2.210135 | 2.56804 |  | 2.49888
49.008 | 7.0193 | 6.77 | 3.01608 | 3.13468 | 3.15282 | 3.043605 | 3.184515 | 2.2426 | 2.57926 |  | 2.513045
50.004 | 7.0455 | 6.81125 | 3.024895 | 3.149015 | 3.162515 | 3.063515 | 3.196715 | 2.26449 | 2.586645 |  | 2.52217
51.016 | 7.08715 | 6.84 | 3.039855 | 3.167285 | 3.17731 | 3.077865 | 3.212805 | 2.27416 | 2.599095 |  | 2.547455
52.004 | 7.1138 | 6.8679 | 3.05001 | 3.177255 | 3.187815 | 3.09955 | 3.225045 | 2.304785 | 2.62322 |  | 2.561515
53.004 | 7.1508 | 6.90795 | 3.0622 | 3.19569 | 3.20008 | 3.112125 | 3.24301 | 2.347285 | 2.634995 |  | 2.5702
54.004 | 7.17675 | 6.937 | 3.072 | 3.208895 | 3.211295 | 3.131545 | 3.254035 | 2.374775 | 2.641625 |  | 2.582505
55.004 | 7.2162 | 6.9786 | 3.08581 | 3.22641 | 3.22334 | 3.14584 | 3.269995 | 2.40774 | 2.652325 |  | 2.593665
56 | 7.23905 | 7.0176 | 3.09465 | 3.23708 | 3.23476 | 3.16482 | 3.281855 | 2.460505 | 2.669145 |  | 2.606415
57.012 | 7.2746 | 7.04405 | 3.107165 | 3.253885 | 3.24854 | 3.17713 | 3.29852 | 2.56854 | 2.736555 |  | 2.61407
58.016 | 7.29935 | 7.07185 | 3.117975 | 3.2659 | 3.259215 | 3.19734 | 3.309055 | 2.68121 | 2.7533 |  | 2.63732
59.008 | 7.3337 | 7.10915 | 3.13151 | 3.282665 | 3.303775 | 3.209865 | 3.325225 | 2.71948 | 2.77535 |  | 2.65051
60 | 7.35765 | 7.1348 | 3.138975 | 3.291685 | 3.319985 | 3.22746 | 3.336415 |  | 2.784515 |  | 2.65698
61 | 7.39235 | 7.17265 | 3.152705 | 3.308535 | 3.329145 | 3.240105 | 3.35226 |  | 2.790125 |  | 2.669745
62.016 | 7.4167 | 7.19795 | 3.16127 | 3.318715 | 3.34156 | 3.259565 | 3.37831 |  | 2.801175 |  | 2.67781
63.004 | 7.4528 | 7.23325 | 3.195575 | 3.333155 | 3.35148 | 3.27175 | 3.3893 |  | 2.836705 |  | 2.69064
64.008 | 7.47595 | 7.2577 | 3.204305 | 3.3443 | 3.3719 | 3.288725 | 3.40265 |  | 2.84455 |  | 2.71087
65.004 | 7.50995 | 7.296 | 3.218115 | 3.36019 | 3.38498 | 3.30051 | 3.413025 |  | 2.84995 |  | 2.71963
66.004 | 7.5351 | 7.3314 | 3.22591 | 3.38398 | 3.39318 | 3.31817 | 3.427845 |  | 2.87357 |  | 2.72983
67.016 | 7.57065 | 7.356 | 3.246225 | 3.394415 | 3.40613 | 3.330805 | 3.438725 |  | 2.887255 |  | 2.7391
68.004 | 7.5947 | 7.3909 | 3.259595 | 3.40974 | 3.43443 | 3.34923 | 3.45302 |  | 2.914275 |  | 2.74887
69.016 | 7.62865 | 7.41665 | 3.268575 | 3.419315 | 3.45403 | 3.360435 | 3.462475 |  | 2.92665 |  | 2.758295
70.012 | 7.65255 | 7.45235 | 3.279795 | 3.43329 | 3.467535 | 3.3774 | 3.476905 |  | 2.952675 |  | 2.76801
71.012 | 7.6861 | 7.47725 | 3.28616 | 3.44309 | 3.47443 | 3.389335 | 3.486145 |  |  |  | 2.77571
72.004 | 7.7083 | 7.50245 | 3.299245 | 3.45856 | 3.485225 | 3.40713 | 3.498325 |  |  |  | 2.805115
73.004 | 7.74265 | 7.5396 | 3.317825 | 3.46704 | 3.502985 | 3.41809 | 3.506125 |  |  |  | 2.81309
74.004 | 7.76405 | 7.57365 | 3.326455 | 3.48208 | 3.541875 | 3.436825 | 3.521225 |  |  |  | 2.824655
75.012 | 7.7944 | 7.59695 | 3.339145 | 3.49164 | 3.558675 | 3.44893 | 3.528115 |  |  |  | 2.83066
76.004 | 7.8175 | 7.62055 | 3.34571 | 3.506315 | 3.576555 | 3.46416 | 3.543065 |  |  |  | 2.841855
77.012 | 7.8496 | 7.65185 | 3.35635 | 3.515745 | 3.582755 | 3.47684 | 3.55181 |  |  |  | 2.86711
78.016 | 7.86945 | 7.67525 | 3.36375 | 3.529355 | 3.59499 | 3.49352 | 3.563615 |  |  |  | 2.884115
79.008 | 7.9019 | 7.70845 | 3.3927 | 3.539145 | 3.60051 | 3.505715 | 3.572235 |  |  |  | 2.896125
80 | 7.9228 | 7.7398 | 3.40024 | 3.553845 | 3.612115 | 3.52116 | 3.585015 |  |  |  | 2.92047
81.004 | 7.9555 | 7.76175 | 3.41078 | 3.561395 | 3.61892 | 3.533015 | 3.60504 |  |  |  | 2.92936
82.012 | 7.97785 | 7.7846 | 3.42727 | 3.57624 | 3.636095 | 3.5501 | 3.61409 |  |  |  | 2.953685
83.004 | 8.0103 | 7.8191 | 3.46764 | 3.58735 | 3.64512 | 3.5598 | 3.63495 |  |  |  | 2.96517
84.016 | 8.03155 | 7.83835 | 3.530665 | 3.59905 | 3.663185 | 3.576445 | 3.648075 |  |  |  | 2.98025
85 | 8.0641 | 7.87355 | 3.54155 | 3.607875 | 3.668735 | 3.58745 | 3.65646 |  |  |  | 2.98829
86 | 8.08625 | 7.8952 | 3.54697 | 3.62301 | 3.680315 | 3.602415 | 3.668955 |  |  |  | 3.01417
87.016 | 8.11905 | 7.92755 | 3.570965 | 3.633385 | 3.68689 | 3.611865 | 3.676375 |  |  |  | 3.02124
88.016 | 8.14035 | 7.9614 | 3.622615 | 3.64517 | 3.753575 | 3.62806 | 3.68894 |  |  |  | 3.037095
89.016 | 8.1715 | 7.9839 | 3.639015 | 3.65441 | 3.76862 | 3.639 | 3.708545 |  |  |  | 3.048465
90 | 8.19145 | 8.00495 | 3.65362 | 3.67052 | 3.78563 | 3.65476 | 3.717075 |  |  |  | 3.086655
91.016 | 8.22405 | 8.03825 | 3.6633 | 3.67872 | 3.79499 | 3.665075 | 3.731185 |  |  |  | 3.095235
92.004 | 8.24355 | 8.05925 | 3.70947 | 3.69122 | 3.828095 | 3.680055 | 3.73777 |  |  |  | 3.10079
93.004 | 8.27355 | 8.08915 | 3.71536 | 3.702015 | 3.845105 | 3.690515 | 3.750115 |  |  |  | 3.11213
94 | 8.2939 | 8.1212 | 3.72437 | 3.715645 | 3.850725 | 3.70573 | 3.75995 |  |  |  | 3.14146
95.004 | 8.32385 | 8.14215 | 3.72915 | 3.724165 | 3.89115 | 3.714475 | 3.770225 |  |  |  | 3.15809
96.012 | 8.34325 | 8.1635 | 3.7387 | 3.736105 | 3.907455 | 3.729885 | 3.777 |  |  |  | 3.17256
97 | 8.37385 | 8.1918 | 3.74498 | 3.746165 | 3.91499 | 3.740125 | 3.790925 |  |  |  | 3.19467
98.016 | 8.3945 | 8.223 | 3.76816 | 3.75918 | 3.92324 | 3.76406 | 3.79714 |  |  |  | 3.201255
99.004 | 8.42275 | 8.24325 | 3.78385 | 3.778935 | 3.92816 | 3.77893 | 3.81762 |  |  |  | 3.22298
100.004 | 8.4436 | 8.2655 | 3.84535 | 3.78797 | 3.939315 | 3.789455 | 3.83012 |  |  |  | 3.34709

## Figure4c
C3-S-Ad | 2 s | 4 s | 6 s | 8 s | 10 s | 12 s | 20 s | 40 s | 60 s | 120 s
Time (s) | Stress (Pa) | Stress (Pa) | Stress (Pa) | Stress (Pa) | Stress (Pa) | Stress (Pa) | Stress (Pa) | Stress (Pa) | Stress (Pa) | Stress (Pa)
0 | 41.1729 | 32.4134 | 29.3112 | 26.6547 | 25.0369 | 23.6348 | 20.8088 | 19.7311 | 17.7698 | 12.236
0.000544 | 64.7592 | 57.9957 | 31.6405 | 29.248 | 27.3314 | 26.0442 | 46.0344 | 41.8782 | 39.9868 | 14.6702
0.00157 | 112.322 | 105.661 | 53.8912 | 51.97 | 49.3012 | 48.6187 | 92.6128 | 86.8658 | 85.0959 | 36.834
0.00259 | 153.361 | 148.284 | 100.527 | 97.6986 | 95.3203 | 95.2021 | 133.718 | 126.706 | 124.913 | 81.97
0.00362 | 170.617 | 167.881 | 143.029 | 137.401 | 137.454 | 136.769 | 152.454 | 145.797 | 143.899 | 121.847
0.00464 | 172.513 | 171.357 | 163.657 | 155.312 | 158.438 | 156.189 | 155.858 | 151.007 | 148.969 | 140.566
0.00566 | 170.335 | 169.22 | 168.663 | 159.426 | 164.08 | 159.828 | 154.255 | 151.456 | 149.124 | 145.043
0.00669 | 168.011 | 165.842 | 167.854 | 159.411 | 163.809 | 157.798 | 151.735 | 150.667 | 147.917 | 144.624
0.00771 | 166.289 | 162.483 | 165.203 | 158.691 | 161.339 | 154.372 | 148.959 | 149.128 | 146.034 | 142.905
0.00874 | 164.935 | 159.708 | 161.991 | 157.724 | 157.919 | 150.485 | 146.273 | 146.85 | 143.457 | 140.553
0.00976 | 163.123 | 157.378 | 158.752 | 155.95 | 154.429 | 146.408 | 144.091 | 144.117 | 140.372 | 137.749
0.010784 | 160.563 | 155.402 | 155.325 | 153.197 | 150.754 | 142.699 | 142.246 | 141.217 | 137.151 | 134.79
0.011808 | 157.593 | 154.07 | 151.958 | 149.844 | 147.316 | 139.731 | 140.297 | 138.215 | 133.92 | 131.871
0.012832 | 154.169 | 152.938 | 149.17 | 145.705 | 144.935 | 137.413 | 138.254 | 135.526 | 130.955 | 129.067
0.013856 | 150.164 | 151.13 | 147.071 | 140.77 | 143.206 | 135.638 | 136.013 | 133.65 | 128.57 | 126.565
0.01488 | 145.967 | 148.915 | 145.245 | 136.105 | 141.469 | 134.143 | 133.295 | 132.449 | 126.662 | 124.535
0.015904 | 142.021 | 146.103 | 143.455 | 132.196 | 139.851 | 132.675 | 130.157 | 131.477 | 125.012 | 122.808
0.016928 | 138.372 | 142.064 | 141.355 | 128.93 | 138.307 | 131.307 | 126.983 | 130.593 | 123.679 | 121.26
0.017952 | 135.905 | 137.285 | 138.212 | 126.598 | 136.099 | 129.938 | 123.681 | 129.666 | 122.65 | 119.956
0.018976 | 135.375 | 132.882 | 134.197 | 125.533 | 132.992 | 128.224 | 120.378 | 128.294 | 121.406 | 118.793
0.02 | 136.234 | 129.405 | 129.861 | 125.315 | 129.728 | 126.474 | 117.869 | 126.479 | 119.84 | 117.541
0.021024 | 138.002 | 126.945 | 125.082 | 125.179 | 126.448 | 125.296 | 116.542 | 124.439 | 118.16 | 116.25
0.022048 | 140.308 | 125.949 | 120.314 | 125.268 | 122.871 | 124.601 | 116.139 | 122.15 | 116.165 | 115.008
0.023072 | 142.272 | 126.092 | 116.177 | 125.479 | 119.262 | 124.25 | 116.513 | 119.55 | 113.843 | 113.59
0.024096 | 143.055 | 125.986 | 113.141 | 125.123 | 116.338 | 124.742 | 117.416 | 116.925 | 111.696 | 112.014
0.02512 | 142.838 | 125.471 | 111.071 | 124.323 | 114.152 | 126.164 | 118.091 | 114.362 | 109.894 | 110.651
0.026144 | 142.033 | 124.502 | 109.803 | 123.613 | 112.143 | 127.693 | 117.914 | 111.809 | 108.32 | 109.606
0.027168 | 140.399 | 122.123 | 109.105 | 122.638 | 110.661 | 128.957 | 117.034 | 109.555 | 107.095 | 108.716
0.028192 | 138.366 | 118.588 | 108.78 | 121.314 | 109.499 | 129.962 | 115.501 | 107.648 | 106.261 | 108.006
0.029216 | 136.912 | 114.925 | 108.821 | 120.387 | 107.8 | 130.053 | 113.374 | 105.557 | 105.466 | 107.294
0.03024 | 136.017 | 111.171 | 109.236 | 120.002 | 105.757 | 128.698 | 111.148 | 102.956 | 104.39 | 106.211
0.031264 | 135.427 | 107.709 | 109.801 | 119.845 | 103.462 | 126.406 | 109.082 | 100.03 | 103.148 | 104.778
0.032288 | 135.295 | 105.533 | 110.565 | 119.71 | 100.598 | 123.355 | 107.233 | 96.3819 | 101.585 | 103.145
0.033312 | 135.037 | 105.296 | 111.548 | 119.637 | 97.5401 | 119.5 | 106.011 | 91.8318 | 99.4876 | 101.233
0.034336 | 133.595 | 106.569 | 112.686 | 119.219 | 95.2903 | 115.206 | 105.555 | 86.9106 | 97.029 | 99.0319
0.03536 | 130.731 | 109.264 | 113.943 | 118.176 | 94.3662 | 110.935 | 105.17 | 82.1444 | 94.4141 | 96.6243
0.036384 | 126.421 | 112.959 | 115.687 | 116.382 | 94.9289 | 106.823 | 104.575 | 77.8246 | 91.6708 | 94.0513
0.037408 | 120.279 | 116.552 | 118.458 | 113.539 | 97.2156 | 103.091 | 103.686 | 74.5775 | 89.0317 | 91.2843
0.038432 | 112.604 | 119.158 | 121.61 | 109.696 | 101.083 | 99.6915 | 102.276 | 73.015 | 86.9202 | 88.5205
0.039456 | 105.039 | 120.643 | 124.456 | 105.639 | 105.467 | 96.0074 | 99.8927 | 72.9648 | 85.3215 | 86.0034
0.04048 | 95.0087 | 119.554 | 126.642 | 101.476 | 109.687 | 91.5716 | 95.268 | 75.6049 | 83.6056 | 83.6024
0.042016 | 86.7158 | 115.66 | 127.156 | 95.9036 | 114.129 | 83.7507 | 88.3999 | 82.3758 | 82.2677 | 80.2045
0.044064 | 88.1818 | 112.588 | 123.146 | 91.1607 | 115.527 | 72.9653 | 83.4251 | 90.1989 | 81.5351 | 76.0986
0.046112 | 96.7449 | 112.274 | 113.675 | 88.0873 | 112.313 | 67.9753 | 83.2546 | 96.4778 | 82.448 | 73.5245
0.04816 | 108.058 | 112.416 | 101.435 | 87.9794 | 106.517 | 73.5369 | 87.432 | 100.118 | 85.2465 | 74.0515
0.050208 | 119.392 | 110.104 | 90.0604 | 91.3813 | 101.042 | 89.2861 | 92.2476 | 101.388 | 88.4568 | 77.6282
0.052256 | 129.261 | 102.953 | 83.4506 | 96.5252 | 97.2794 | 106.317 | 94.7001 | 100.492 | 90.8549 | 82.4211
0.054304 | 137.473 | 93.4092 | 82.1684 | 101.371 | 92.1062 | 116.688 | 95.0658 | 95.5851 | 91.5914 | 86.5984
0.056352 | 139.398 | 90.8321 | 86.7495 | 106.208 | 84.2742 | 117.706 | 95.0828 | 86.7913 | 89.9182 | 88.2591
0.0584 | 128.332 | 97.7377 | 94.7321 | 109.457 | 79.2864 | 111.267 | 95.9051 | 76.5791 | 84.9209 | 86.3811
0.060448 | 107.376 | 106.124 | 103.934 | 107.807 | 83.1373 | 101.571 | 94.3998 | 69.6454 | 78.0162 | 81.4278
0.062496 | 87.1815 | 108.203 | 112.173 | 100.138 | 92.6791 | 89.4903 | 88.8265 | 71.628 | 74.0942 | 75.098
0.064544 | 77.0486 | 106.654 | 115.678 | 89.0831 | 100.879 | 76.7435 | 81.7123 | 81.0451 | 74.9848 | 69.6023
0.066592 | 81.2565 | 104.215 | 111.512 | 80.0879 | 104.616 | 69.672 | 78.6911 | 90.7272 | 79.0526 | 67.7687
0.06864 | 98.8043 | 101.379 | 99.4524 | 81.4156 | 102.359 | 74.2063 | 81.3915 | 95.5064 | 83.6873 | 71.3356
0.070688 | 120.646 | 97.976 | 82.977 | 90.9751 | 95.0115 | 87.5222 | 86.3117 | 94.219 | 85.1542 | 77.5157
0.072736 | 135.527 | 94.4166 | 73.3316 | 98.8779 | 84.6575 | 100.505 | 90.6357 | 88.2193 | 84.0457 | 81.7333
0.074784 | 135.265 | 94.644 | 78.9601 | 100.802 | 75.9868 | 108.002 | 93.0067 | 79.1826 | 82.4662 | 82.9147
0.076832 | 117.436 | 99.8346 | 94.4039 | 98.7514 | 76.2632 | 107.15 | 91.3965 | 70.3186 | 79.6557 | 81.9221
0.07888 | 94.7517 | 102.146 | 108.231 | 96.3145 | 86.7099 | 97.9186 | 85.9359 | 67.8981 | 75.4245 | 79.0801
0.080928 | 82.9216 | 102.083 | 113.151 | 93.1132 | 97.5036 | 81.118 | 79.7214 | 73.7178 | 72.5221 | 73.7166
0.082976 | 84.638 | 104.894 | 108.105 | 86.043 | 100.558 | 66.2095 | 77.6947 | 82.4518 | 73.5585 | 67.9506
0.085024 | 97.2644 | 107.36 | 96.5895 | 81.6165 | 97.8315 | 67.2129 | 81.731 | 88.9442 | 78.331 | 67.1908
0.087072 | 115.223 | 103.141 | 84.7826 | 85.4043 | 93.9074 | 83.4904 | 87.0797 | 91.4947 | 83.1378 | 71.8382
0.08912 | 130.075 | 93.6225 | 79.3174 | 92.5695 | 88.6155 | 101.329 | 89.3728 | 89.1104 | 85.59 | 77.665
0.091168 | 131.835 | 90.9519 | 84.9521 | 99.1198 | 80.0254 | 109.689 | 89.424 | 81.449 | 84.3454 | 81.9302
0.093216 | 117.632 | 98.3708 | 97.6585 | 104.828 | 76.8468 | 105.108 | 88.987 | 71.4603 | 78.7754 | 82.5871
0.095264 | 99.8345 | 106.43 | 108.647 | 104.604 | 85.9965 | 92.1795 | 88.1971 | 67.2747 | 72.4644 | 78.7552
0.097312 | 89.1331 | 110.698 | 111.65 | 94.7818 | 97.5255 | 76.638 | 86.0755 | 74.2792 | 70.4672 | 71.3635
0.09936 | 90.5347 | 111.134 | 106.524 | 81.0771 | 103.302 | 70.1083 | 84.5825 | 86.124 | 75.1147 | 66.4361
0.101408 | 103.782 | 106.189 | 96.3492 | 78.475 | 103.206 | 80.0061 | 84.5403 | 94.8141 | 83.1333 | 69.4591
0.103456 | 123.78 | 96.3727 | 85.4967 | 89.5829 | 97.434 | 96.7284 | 85.1014 | 94.9945 | 88.1351 | 76.8535
0.105504 | 138.374 | 94.3555 | 84.1693 | 102.676 | 86.1561 | 107.547 | 88.8244 | 87.2366 | 89.2364 | 82.1641
0.107552 | 132.442 | 105.744 | 95.1323 | 109.86 | 77.486 | 107.797 | 94.1155 | 76.5926 | 86.3658 | 83.509
0.1096 | 111.011 | 113.604 | 108.406 | 109.065 | 83.2919 | 99.1303 | 95.5891 | 72.0269 | 79.8161 | 81.0886
0.111648 | 92.6052 | 111.02 | 116.189 | 98.6202 | 97.6622 | 86.341 | 91.0307 | 79.031 | 74.0902 | 75.4672
0.113696 | 91.0383 | 107.926 | 113.924 | 84.9295 | 107.355 | 76.6335 | 85.9051 | 90.779 | 74.0517 | 70.7005
0.115744 | 108.182 | 107.823 | 102.918 | 83.3258 | 108.422 | 80.7824 | 85.7906 | 98.3707 | 80.5647 | 73.2154
0.117792 | 133.157 | 106.647 | 90.0864 | 96.5863 | 102.42 | 95.5903 | 89.8313 | 97.5299 | 88.9801 | 81.0961
0.11984 | 147.364 | 107.945 | 86.6971 | 110.918 | 90.8943 | 108.662 | 96.5011 | 88.8613 | 93.9575 | 87.25
0.121888 | 124.868 | 116.535 | 98.1293 | 116.402 | 81.5979 | 112.953 | 101.033 | 77.5732 | 89.4747 | 88.567
0.12496 | 96.6199 | 113.255 | 119.793 | 105.902 | 96.8659 | 102.181 | 93.7978 | 91.2161 | 83.4075 | 82.3298
0.129056 | 130.758 | 112.805 | 113.751 | 90.8685 | 114.793 | 85.1801 | 94.7647 | 103.474 | 92.0371 | 75.6252
0.133152 | 146.58 | 121.87 | 94.9497 | 114.326 | 99.4843 | 109.198 | 105.613 | 90.1082 | 96.7806 | 89.2012
0.137248 | 107.087 | 121.381 | 119.896 | 118.043 | 95.6474 | 117.942 | 102.15 | 90.5829 | 90.8166 | 93.2677
0.141344 | 124.125 | 121.425 | 127.74 | 100.024 | 117.466 | 94.1988 | 100.357 | 108.384 | 93.8975 | 83.007
0.14544 | 154.668 | 124.779 | 102.629 | 112.448 | 113.482 | 104.967 | 110.858 | 103.764 | 103.53 | 88.847
0.149536 | 124.218 | 129.684 | 118.301 | 127.727 | 100.949 | 126.059 | 112.827 | 94.1936 | 101.093 | 100.963
0.153632 | 120.453 | 128.605 | 137.412 | 113.747 | 120.453 | 107.991 | 107.592 | 111.357 | 98.9991 | 95.0205
0.157728 | 156.453 | 131.856 | 118.407 | 112.722 | 124.884 | 106.094 | 117.991 | 115.765 | 108.696 | 90.5441
0.161824 | 138.81 | 135.44 | 118.755 | 135.39 | 110.81 | 134.372 | 120.414 | 104.344 | 113.984 | 106.772
0.16592 | 123.282 | 137.001 | 143.923 | 127.95 | 122.733 | 123.091 | 114.992 | 114.067 | 106.704 | 107.251
0.170016 | 155.368 | 141.56 | 133.156 | 116.727 | 134.584 | 110.286 | 122.867 | 125.919 | 113.619 | 96.7173
0.174112 | 149.354 | 142.133 | 122.332 | 140.78 | 122.882 | 138.713 | 131.814 | 117.494 | 124.35 | 112.729
0.178208 | 126.566 | 140.671 | 148.281 | 140.488 | 126.931 | 136.024 | 125.416 | 119.723 | 117.051 | 118.786
0.182304 | 154.425 | 148.713 | 145.925 | 123.968 | 141.819 | 116.474 | 131.488 | 133.09 | 119.71 | 105.986
0.1864 | 157.392 | 147.338 | 130.229 | 143.51 | 134.449 | 144.975 | 139.887 | 129.216 | 133.635 | 117.242
0.190496 | 131.366 | 147.97 | 154.092 | 152.331 | 132.625 | 149.212 | 136.482 | 126.913 | 130.021 | 130.506
0.194592 | 151.637 | 155.76 | 154.893 | 133.583 | 149.14 | 125.983 | 138.665 | 144.033 | 129.195 | 117.657
0.198688 | 160.933 | 149.727 | 138.885 | 148.397 | 147.747 | 149.925 | 149.085 | 142.188 | 141.662 | 122.793
0.202784 | 132.12 | 154.869 | 156.56 | 164.121 | 139.619 | 161.414 | 146.418 | 134.807 | 141.797 | 140.909
0.20688 | 146.835 | 161.408 | 164.415 | 142.857 | 152.778 | 134.813 | 147.949 | 151.935 | 138.514 | 131.939
0.210976 | 167.356 | 151.458 | 147.228 | 149.344 | 159.182 | 153.873 | 157.496 | 154.81 | 150.557 | 130.617
0.215072 | 135.965 | 157.343 | 158.814 | 172.352 | 148.22 | 171.498 | 157.338 | 145.514 | 154.485 | 150.221
0.219168 | 142.93 | 165.452 | 171.468 | 152.557 | 158.785 | 145.641 | 157.511 | 159.76 | 147.579 | 145.402
0.223264 | 164.86 | 155.708 | 156.69 | 152.102 | 168.177 | 158.278 | 166.116 | 166.581 | 160.604 | 138.789
0.22736 | 140.276 | 159.099 | 159.529 | 178.406 | 155.172 | 181.74 | 168.802 | 156.682 | 167.925 | 159.756
0.231456 | 136.242 | 167.73 | 176.015 | 161.712 | 165.227 | 155.244 | 159.811 | 168.051 | 159.634 | 159.463
0.235552 | 159.207 | 155.776 | 163.008 | 156.902 | 173.443 | 162.817 | 175.011 | 178.721 | 168.998 | 150.371
0.239648 | 141.782 | 158.278 | 162.558 | 182.897 | 162.134 | 187.927 | 181.691 | 167.263 | 176.347 | 168.358
0.243744 | 137.155 | 169.773 | 176.481 | 167.567 | 169.303 | 164.486 | 171.717 | 176.546 | 173.605 | 172.773
0.24784 | 156.926 | 154.505 | 167.301 | 158.988 | 181.562 | 167.535 | 180.701 | 189.85 | 180.234 | 162.2
0.251936 | 142.133 | 160.285 | 164.716 | 186.816 | 168.705 | 195.06 | 190.002 | 178.192 | 186.273 | 177.245
0.256032 | 131.366 | 169.776 | 177.915 | 173.647 | 170.332 | 172.222 | 178.637 | 184.188 | 183.766 | 186.117
0.260128 | 153.403 | 152.143 | 169.447 | 161.235 | 185.7 | 171.715 | 187.524 | 199.043 | 189.023 | 176.643
0.264224 | 139.732 | 158.464 | 164.02 | 187.744 | 175.37 | 198.505 | 195.77 | 188.274 | 196.438 | 187.784
0.26832 | 127.553 | 167.84 | 178.437 | 177.403 | 171.829 | 177.186 | 186.73 | 192.247 | 195.241 | 196.892
0.272416 | 150.182 | 150.121 | 171.344 | 162.183 | 189.13 | 173.007 | 192.657 | 208.501 | 199.172 | 187.763
0.276512 | 142.165 | 157.152 | 162.165 | 188.785 | 178.643 | 203.298 | 203.847 | 200.081 | 206.069 | 196.458
0.280608 | 126.331 | 166.182 | 176.982 | 180.343 | 175.521 | 182.821 | 191.961 | 200.612 | 206.18 | 208.636
0.284704 | 140.868 | 151.067 | 169.608 | 162.187 | 189.036 | 173.298 | 202.728 | 212.571 | 211.62 | 202.099
0.290848 | 132.516 | 152.965 | 167.549 | 184.39 | 176.906 | 197.158 | 198.86 | 215.438 | 217.445 | 213.385
0.29904 | 129.487 | 157.099 | 164.741 | 174.1 | 185.346 | 189.771 | 206.455 | 213.467 | 224.146 | 216.198
0.307232 | 135.805 | 144.693 | 167.42 | 170.497 | 183.781 | 181.006 | 207.438 | 225.895 | 228.295 | 228.654
0.315424 | 128.869 | 145.991 | 163.006 | 182.355 | 175.125 | 196.616 | 202.941 | 225.627 | 233.178 | 232.772
0.323616 | 123.007 | 150.496 | 157.217 | 169.471 | 185.135 | 188.971 | 208.632 | 224.609 | 237.957 | 237.359
0.331808 | 132.18 | 137.828 | 161.046 | 166.437 | 179.675 | 180.711 | 208.786 | 234.867 | 240.648 | 249.068
0.34 | 125.508 | 139.634 | 155.86 | 176.485 | 171.696 | 193.581 | 204.193 | 231.896 | 243.401 | 249.723
0.348192 | 118.568 | 143.76 | 150.326 | 163.66 | 179.685 | 184.833 | 206.067 | 229.261 | 246.287 | 256.062
0.356384 | 128.524 | 132.118 | 152.899 | 159.865 | 174.521 | 176.408 | 205.729 | 238.643 | 247.561 | 265.482
0.364576 | 124.391 | 133.746 | 148.216 | 169.98 | 164.409 | 189.694 | 203.006 | 232.912 | 249.343 | 263.015
0.372768 | 113.614 | 138.152 | 141.97 | 156.216 | 174.52 | 178.898 | 200.765 | 230.334 | 250.155 | 269.865
0.38096 | 126.634 | 126.234 | 145.867 | 152.01 | 166.708 | 171.201 | 200.273 | 238.446 | 250.186 | 276.421
0.389152 | 121.662 | 128.017 | 141.668 | 163.099 | 157.593 | 181.958 | 198.344 | 231.89 | 250.604 | 271.952
0.397344 | 111.059 | 133.551 | 134.876 | 150.131 | 165.568 | 172.739 | 196.277 | 228.135 | 250.142 | 279.389
0.405536 | 125.019 | 121.846 | 139.096 | 144.576 | 159.33 | 164.619 | 195.233 | 236.047 | 249.934 | 282.146
0.413728 | 119.327 | 124.435 | 135.995 | 156.488 | 149.804 | 173.332 | 193.6 | 229.127 | 246.732 | 276.894
0.42192 | 108.261 | 128.083 | 129.847 | 144.801 | 158.835 | 166.776 | 190.616 | 224.743 | 249.348 | 281.949
0.430112 | 124.201 | 117.738 | 132.756 | 138.321 | 151.936 | 156.879 | 188.681 | 231.542 | 247.078 | 282.926
0.438304 | 116.989 | 122.119 | 131.924 | 150.474 | 142.784 | 165.395 | 187.732 | 225.957 | 244.137 | 277.264
0.446496 | 107.904 | 125.09 | 124.241 | 140.053 | 150.028 | 160.687 | 184.669 | 219.837 | 243.719 | 280.486
0.454688 | 121.747 | 113.655 | 128.761 | 133.168 | 145.749 | 147.631 | 182.749 | 226.865 | 242.25 | 280.987
0.46288 | 114.981 | 119.083 | 127.094 | 144.923 | 137.338 | 158.467 | 180.522 | 219.97 | 238.558 | 274.628
0.471072 | 106.873 | 123.65 | 120.681 | 134.864 | 142.638 | 154.105 | 177.99 | 215.686 | 239.485 | 277.014
0.479264 | 119.924 | 111.456 | 124.593 | 128.979 | 140.837 | 140.653 | 175.665 | 221.319 | 235.917 | 276.961
0.487456 | 114.597 | 116.616 | 124.46 | 140.48 | 131.307 | 150.034 | 173.571 | 214.943 | 233.558 | 270.504
0.495648 | 106.175 | 121.29 | 117.374 | 130.497 | 137.083 | 149.756 | 171.564 | 209.682 | 233.463 | 271.12
0.50384 | 116.855 | 109.609 | 121.83 | 124.865 | 136.063 | 135.344 | 168.22 | 215.642 | 230.2 | 272.82
0.512032 | 115.049 | 114.985 | 121.446 | 136.833 | 127.819 | 144.371 | 168.895 | 209.476 | 226.351 | 265.236
0.520224 | 104.818 | 119.945 | 114.48 | 127.245 | 131.825 | 144.98 | 162.368 | 205.208 | 229.227 | 264.733
0.528416 | 116.075 | 108.508 | 119.083 | 121.246 | 133.247 | 130.863 | 163.794 | 208.486 | 224.249 | 267.264
0.536608 | 115.152 | 112.591 | 120.447 | 135.122 | 123.732 | 139.255 | 161.578 | 203.733 | 223.263 | 260.765
0.5448 | 106.284 | 118.58 | 112.074 | 122.43 | 128.502 | 140.8 | 157.852 | 198.79 | 223.68 | 258.957
0.552992 | 112.781 | 108.172 | 117.781 | 119.229 | 130.413 | 128.064 | 156.859 | 202.803 | 219.134 | 261.303
0.561184 | 114.384 | 111.199 | 117.718 | 131.275 | 119.826 | 134.993 | 156.925 | 197.81 | 217.704 | 255.872
0.569376 | 104.176 | 117.657 | 110.34 | 121.143 | 125.123 | 137.066 | 151.206 | 193.216 | 218.841 | 254.689
0.577568 | 115.684 | 108.385 | 116.749 | 115.576 | 128.564 | 124.69 | 152.012 | 196.175 | 214.413 | 256.486
0.58576 | 111.099 | 108.476 | 115.809 | 129.942 | 116.836 | 131.053 | 149.535 | 192.426 | 211.567 | 251.053
0.593952 | 105.23 | 116.316 | 109.925 | 119.064 | 122.808 | 133.952 | 147.382 | 185.84 | 214.612 | 249.398
0.602144 | 113.979 | 107.949 | 114.948 | 114.459 | 126.605 | 123.054 | 147.872 | 190.402 | 210.045 | 250.806
0.610336 | 106.686 | 111.587 | 114.415 | 125.921 | 115.027 | 126.797 | 143.019 | 182.976 | 209.09 | 247.024
0.622624 | 113.277 | 107.281 | 111.286 | 115.739 | 122.473 | 126.15 | 141.66 | 181.976 | 203.942 | 244.877
0.639008 | 109.527 | 110.116 | 110.267 | 120.976 | 116.107 | 127.162 | 139.983 | 175.632 | 202.988 | 240.745
0.655392 | 104.715 | 109.238 | 112.356 | 116.012 | 117.839 | 120.583 | 135.669 | 171.045 | 198.7 | 239.307
0.671776 | 113.194 | 105.942 | 110.571 | 114.259 | 118.829 | 122.172 | 135.129 | 171.165 | 194.072 | 234.708
0.68816 | 109.091 | 108.116 | 108.418 | 117.778 | 112.846 | 123.24 | 133.158 | 164.16 | 192.654 | 231.581
0.704544 | 103.975 | 108.356 | 111.225 | 114.136 | 114.755 | 118.232 | 130.998 | 161.657 | 188.208 | 230.06
0.720928 | 113.226 | 104.168 | 109.178 | 112.016 | 114.86 | 118.445 | 129.769 | 161.608 | 184.749 | 224.656
0.737312 | 108.85 | 107.856 | 107.191 | 115.465 | 110.74 | 120.884 | 128.836 | 154.521 | 183.799 | 222.912
0.753696 | 103.992 | 106.904 | 110.26 | 112.19 | 112.875 | 115.59 | 127.641 | 154.276 | 178.025 | 220.698
0.77008 | 112.006 | 103.394 | 107.901 | 110.001 | 112.995 | 115.902 | 126.346 | 153.624 | 175.69 | 215.924
0.786464 | 108.775 | 106.902 | 105.935 | 113.729 | 107.972 | 118.596 | 126.236 | 147.486 | 174.479 | 215.506
0.802848 | 102.946 | 106.552 | 108.88 | 109.803 | 111.084 | 113.391 | 124.421 | 148.034 | 167.779 | 213.426
0.819232 | 111.415 | 102.788 | 106.507 | 109.221 | 111.66 | 114.538 | 123.692 | 147.224 | 168.225 | 208.823
0.835616 | 109.141 | 106.137 | 105.114 | 112.236 | 106.171 | 116.205 | 124.04 | 141.851 | 166.809 | 208.424
0.852 | 102.17 | 105.823 | 107.628 | 108.472 | 109.534 | 112.199 | 121.532 | 142.062 | 161.118 | 206.186
0.868384 | 111.473 | 102.491 | 105.857 | 107.232 | 110.141 | 111.975 | 122.205 | 141.753 | 162.186 | 201.758
0.884768 | 108.163 | 104.984 | 104.006 | 111.063 | 104.685 | 114.438 | 121.804 | 137.026 | 160.5 | 201.924
0.901152 | 101.92 | 105.525 | 107.185 | 107.224 | 107.783 | 111.725 | 119.205 | 138.485 | 155.085 | 199.032
0.917536 | 110.542 | 101.843 | 105.306 | 105.564 | 108.246 | 110.518 | 120.814 | 136.987 | 156.233 | 194.701
0.93392 | 107.917 | 104.444 | 103.463 | 109.717 | 103.829 | 113.308 | 119.595 | 133.054 | 155.25 | 195.212
0.950304 | 101.589 | 104.892 | 106.513 | 106.664 | 106.436 | 109.886 | 117.328 | 134.846 | 149.645 | 192.534
0.966688 | 110.004 | 101.424 | 105.236 | 104.653 | 107.816 | 110.306 | 119.069 | 133.043 | 151.805 | 187.546
0.983072 | 107.26 | 104.078 | 102.731 | 108.367 | 102.837 | 112.006 | 117.943 | 129.977 | 151.045 | 187.989
0.999456 | 101.909 | 104.558 | 106.504 | 105.388 | 105.648 | 108.405 | 115.905 | 131.57 | 145.784 | 186.475
1.01584 | 109.895 | 100.855 | 104.439 | 104.451 | 106.8 | 108.847 | 117.029 | 130.398 | 147.435 | 181.085
1.03222 | 106.798 | 103.264 | 102.101 | 106.976 | 102.116 | 111.271 | 117.143 | 126.4 | 147.029 | 182.509
1.04861 | 102.591 | 103.625 | 106.614 | 104.875 | 105.089 | 107.237 | 113.861 | 128.962 | 141.789 | 180.228
1.06499 | 109.606 | 100.748 | 103.513 | 103.283 | 106.135 | 107.669 | 116.093 | 127.354 | 143.587 | 176.363
1.08138 | 106.185 | 102.574 | 102.034 | 106.417 | 101.411 | 110.654 | 115.769 | 124.203 | 142.418 | 177.407
1.09776 | 102.967 | 103.058 | 106.084 | 104.342 | 104.485 | 106.809 | 112.825 | 126.692 | 137.952 | 175.075
1.11414 | 109.845 | 100.85 | 103.207 | 102.541 | 105.684 | 107.368 | 115.108 | 125.113 | 139.985 | 171.716
1.13053 | 105.998 | 102.464 | 101.985 | 106.114 | 100.541 | 108.657 | 114.454 | 122.519 | 140.179 | 173.24
1.14691 | 102.809 | 102.73 | 105.262 | 103.64 | 104.481 | 105.477 | 111.726 | 125.19 | 134.854 | 170.451
1.1633 | 109.747 | 100.586 | 102.85 | 102.157 | 104.706 | 107.115 | 114.676 | 123.717 | 137.536 | 166.965
1.17968 | 105.853 | 102.77 | 101.438 | 105.627 | 99.8946 | 108.184 | 112.843 | 121.098 | 137.628 | 170.13
1.19606 | 103.216 | 102.909 | 104.932 | 103.171 | 103.949 | 105.291 | 111.113 | 123.436 | 132.984 | 166.098
1.21245 | 108.795 | 100.028 | 102.157 | 102.08 | 103.941 | 106.133 | 113.356 | 122.301 | 135.754 | 162.954
1.22883 | 105.628 | 102.979 | 101.548 | 105.267 | 99.8114 | 108.475 | 111.996 | 119.186 | 134.861 | 165.693
1.24522 | 104.172 | 102.396 | 104.13 | 102.282 | 103.34 | 104.672 | 110.563 | 121.677 | 131.531 | 161.9
1.2616 | 107.055 | 101.277 | 101.542 | 102.143 | 103.917 | 104.589 | 111.77 | 119.743 | 133.709 | 159.843
1.28618 | 106.168 | 100.478 | 102.426 | 103.361 | 100.842 | 106.461 | 111.06 | 120.308 | 131.68 | 159.766
1.31894 | 104.814 | 102.082 | 101.028 | 102.691 | 101.441 | 106.239 | 109.828 | 118.455 | 130.262 | 156.873
1.35171 | 106.957 | 100.864 | 102.315 | 102.188 | 102.426 | 103.43 | 110.658 | 118.067 | 130.643 | 153.115
1.38448 | 105.573 | 100.266 | 101.966 | 102.534 | 99.8257 | 105.862 | 109.903 | 118.347 | 128.792 | 151.547
1.41725 | 104.866 | 101.863 | 100.755 | 102.126 | 100.045 | 105.103 | 108.555 | 116.579 | 127.346 | 150.104
1.45002 | 106.031 | 100.517 | 101.94 | 100.726 | 101.614 | 103.155 | 109.552 | 115.681 | 127.662 | 146.124
1.48278 | 106.107 | 100.227 | 101.752 | 101.923 | 99.2902 | 105.775 | 108.136 | 116.062 | 126.044 | 145.468
1.51555 | 104.899 | 101.778 | 100.479 | 101.602 | 99.0631 | 104.915 | 107.256 | 114.625 | 124.967 | 144.343
1.54832 | 105.585 | 100.189 | 101.59 | 100.507 | 101.466 | 102.505 | 107.956 | 114.059 | 125.951 | 141.088
1.58109 | 105.863 | 99.7941 | 101.203 | 101.496 | 99.4303 | 105.252 | 107.338 | 114.977 | 124.105 | 141.516
1.61386 | 103.887 | 101.353 | 100.2 | 101.388 | 99.0288 | 103.909 | 106.165 | 113.298 | 123.453 | 141.065
1.64662 | 105.526 | 100.421 | 100.551 | 100.799 | 101.048 | 102.067 | 107.385 | 112.902 | 124.053 | 138.627
1.67939 | 105.103 | 100.056 | 101.011 | 101.104 | 99.0185 | 104.161 | 106.406 | 113.649 | 122.726 | 138.914
1.71216 | 104.423 | 102.362 | 100.072 | 100.999 | 98.6198 | 103.769 | 105.728 | 112.238 | 122.501 | 138.924
1.74493 | 105.905 | 100.707 | 99.8032 | 100.387 | 100.146 | 102.024 | 106.016 | 111.568 | 123.417 | 137.011
1.7777 | 105.276 | 100.392 | 100.33 | 100.467 | 98.8055 | 103.742 | 105.817 | 112.23 | 122.114 | 136.931
1.81046 | 105.386 | 101.59 | 99.3178 | 100.825 | 98.3904 | 103.537 | 104.667 | 111.089 | 121.595 | 136.994
1.84323 | 105.452 | 100.426 | 99.8142 | 99.9911 | 100.502 | 101.839 | 105.207 | 110.25 | 122.13 | 134.488
1.876 | 105.486 | 100.387 | 100.063 | 100.89 | 98.5453 | 103.407 | 104.949 | 111.006 | 120.576 | 134.798
1.90877 | 104.78 | 101.637 | 98.8527 | 101.036 | 98.1329 | 103.281 | 103.571 | 110.176 | 120.113 | 135.049
1.94154 | 105.272 | 100.05 | 100.198 | 100.81 | 100.16 | 101.935 | 104.228 | 109.767 | 120.574 | 132.257
1.9743 | 105.414 | 100.037 | 99.5168 | 101.163 | 97.8832 | 103.266 | 104.265 | 110.115 | 120.028 | 133.044
2.00707 | 104.941 | 100.726 | 98.7772 | 101.14 | 97.9669 | 102.936 | 102.819 | 109.641 | 119.412 | 133.026
2.03984 | 105.774 | 99.8036 | 99.8571 | 100.323 | 99.4438 | 101.968 | 103.686 | 109.122 | 119.787 | 130.598
2.07261 | 105.129 | 99.9924 | 99.0643 | 100.649 | 97.4355 | 103.04 | 103.764 | 110.017 | 118.375 | 131.176
2.10538 | 105 | 100.725 | 98.4982 | 100.546 | 98.023 | 103.246 | 102.049 | 109.557 | 117.563 | 131.301
2.13814 | 105.336 | 100.342 | 100.077 | 100.069 | 99.3798 | 102.413 | 103.252 | 109.297 | 117.848 | 129.06
2.17091 | 104.599 | 99.9407 | 99.4904 | 100.404 | 97.7221 | 102.414 | 103.548 | 109.588 | 116.358 | 128.431
2.20368 | 104.774 | 100.566 | 98.2507 | 100.488 | 97.4605 | 102.868 | 102.16 | 108.948 | 115.866 | 129.604
2.23645 | 105.125 | 100.274 | 99.7715 | 100.132 | 98.9067 | 102.074 | 102.817 | 108.407 | 116.072 | 127.057
2.26922 | 104.797 | 99.5512 | 99.5112 | 100.201 | 98.0034 | 101.91 | 103.602 | 108.361 | 115.825 | 127.406
2.30198 | 104.387 | 100.549 | 98.2274 | 99.9512 | 97.6179 | 102.259 | 101.791 | 108.125 | 115.58 | 128.686
2.33475 | 105.902 | 100.306 | 99.6639 | 99.5376 | 99.2977 | 100.815 | 102.965 | 107.605 | 116.206 | 127.241
2.36752 | 105.374 | 99.9475 | 99.7592 | 99.9129 | 98.5703 | 101.79 | 103.401 | 108.216 | 115.584 | 127.482
2.40029 | 104.739 | 100.638 | 98.0118 | 99.826 | 98.3087 | 102.101 | 102.093 | 107.631 | 114.522 | 128.644
2.43306 | 106.19 | 100.046 | 99.4046 | 99.0656 | 99.195 | 101.125 | 103.181 | 107.728 | 115.31 | 126.604
2.46582 | 105.629 | 99.4767 | 99.2186 | 99.6125 | 98.3601 | 101.58 | 103.323 | 108.32 | 114.701 | 127.107
2.49859 | 105.155 | 100.768 | 97.4535 | 99.1964 | 97.8951 | 101.561 | 102.01 | 107.346 | 114.034 | 128.181
2.53136 | 106.711 | 99.8168 | 99.1241 | 98.8468 | 98.8406 | 101.177 | 102.743 | 106.947 | 114.63 | 124.913
2.56413 | 105.579 | 100.04 | 99.4059 | 98.6448 | 98.054 | 101.069 | 102.447 | 106.649 | 114.02 | 125.673
2.61328 | 105.912 | 99.6771 | 98.3531 | 98.6124 | 98.0932 | 101.403 | 102.759 | 106.615 | 114.005 | 125.411
2.67882 | 105.387 | 100.263 | 98.5969 | 98.4971 | 97.4408 | 101.363 | 102.392 | 105.509 | 113.307 | 125.301
2.74435 | 104.866 | 99.8582 | 98.6979 | 98.2355 | 97.5697 | 100.495 | 102.322 | 106.485 | 112.739 | 123.378
2.80989 | 105.214 | 99.4948 | 98.4227 | 98.2385 | 97.7877 | 100.283 | 101.671 | 106.309 | 112.804 | 123.97
2.87542 | 104.64 | 99.7734 | 98.6841 | 97.7077 | 97.5241 | 100.635 | 100.98 | 104.875 | 112.209 | 123.894
2.94096 | 104.253 | 99.312 | 99.0132 | 97.4114 | 98.0639 | 100.088 | 100.95 | 105.296 | 111.772 | 122.383
3.0065 | 104.374 | 99.288 | 98.3804 | 97.171 | 97.6818 | 100.182 | 100.931 | 104.092 | 112.005 | 122.328
3.07203 | 103.918 | 99.7805 | 98.5839 | 97.5326 | 97.2492 | 99.9509 | 100.163 | 103.183 | 111.044 | 121.368
3.13757 | 103.792 | 99.1163 | 99.0581 | 97.4216 | 97.9418 | 99.4879 | 100.409 | 103.8 | 111.076 | 120.624
3.2031 | 104.383 | 98.839 | 98.5769 | 97.4134 | 97.6862 | 99.771 | 100.512 | 103.03 | 111.114 | 120.713
3.26864 | 104.011 | 99.3959 | 98.6455 | 97.6531 | 97.7101 | 99.7333 | 99.8337 | 103.068 | 110.584 | 120.599
3.33418 | 103.863 | 98.8009 | 99.1382 | 96.7922 | 98.0244 | 98.9444 | 100.293 | 103.618 | 110.772 | 119.128
3.39971 | 103.843 | 98.648 | 98.6641 | 96.9368 | 97.7865 | 99.2685 | 99.7849 | 102.713 | 110.614 | 118.504
3.46525 | 103.916 | 99.1675 | 98.5235 | 97.1814 | 97.5784 | 99.3561 | 99.4178 | 102.152 | 110.05 | 118.19
3.53078 | 104.139 | 98.4754 | 99.1759 | 96.8977 | 97.6038 | 98.8784 | 99.7539 | 102.416 | 109.888 | 117.477
3.59632 | 105.024 | 98.9889 | 98.0813 | 97.1333 | 97.3671 | 99.0125 | 99.5343 | 102.354 | 109.837 | 117.781
3.66186 | 104.714 | 99.7256 | 98.1265 | 97.6229 | 97.378 | 99.0189 | 98.975 | 102.312 | 108.979 | 117.262
3.72739 | 104.6 | 98.9899 | 98.7999 | 97.3386 | 97.6668 | 98.4676 | 98.8857 | 103.039 | 109.205 | 115.956
3.79293 | 104.813 | 99.4721 | 98.1155 | 97.3764 | 97.6142 | 99.0038 | 98.6068 | 102.597 | 109.377 | 116.076
3.85846 | 104.279 | 100.078 | 98.0127 | 97.4017 | 97.3714 | 98.9233 | 98.2972 | 102.445 | 108.184 | 115.372
3.924 | 104.491 | 99.357 | 98.7142 | 97.2633 | 97.7185 | 98.709 | 98.6652 | 102.668 | 108.305 | 114.986
3.98954 | 104.466 | 99.2178 | 97.8689 | 97.6564 | 97.4364 | 98.8511 | 98.4774 | 101.776 | 108.542 | 115.059
4.05507 | 104.336 | 99.8076 | 98.0303 | 97.6914 | 97.2358 | 98.9621 | 97.6655 | 101.23 | 108.409 | 114.739
4.12061 | 103.959 | 98.9637 | 98.8077 | 97.3534 | 97.4111 | 98.573 | 98.2224 | 102.577 | 108.739 | 114.712
4.18614 | 104.165 | 99.2214 | 98.1818 | 97.4538 | 96.9246 | 98.542 | 97.962 | 101.992 | 108.645 | 114.996
4.25168 | 103.448 | 99.592 | 98.5848 | 97.764 | 96.5402 | 98.7207 | 97.52 | 101.732 | 107.953 | 113.985
4.31722 | 103.899 | 98.8039 | 98.1796 | 97.2106 | 97.0998 | 98.2868 | 97.937 | 102.709 | 108.005 | 113.262
4.38275 | 104.353 | 99.2373 | 97.4944 | 97.7194 | 96.8169 | 98.1419 | 97.3584 | 102.002 | 107.752 | 114.655
4.44829 | 104.135 | 99.4101 | 97.7294 | 97.5345 | 96.9809 | 98.0438 | 97.3478 | 101.753 | 107.156 | 114.308
4.51382 | 103.99 | 98.3028 | 97.7715 | 97.1707 | 97.2411 | 97.9908 | 97.9704 | 102.05 | 107.257 | 113.83
4.57936 | 103.997 | 98.4978 | 97.3566 | 97.7803 | 96.9573 | 98.2687 | 97.0254 | 101.015 | 107.106 | 113.815
4.6449 | 103.837 | 98.52 | 97.3668 | 97.5877 | 96.4049 | 98.2952 | 96.9451 | 100.677 | 106.788 | 113.16
4.71043 | 103.596 | 98.1394 | 97.1281 | 97.0451 | 96.2348 | 97.8329 | 97.9935 | 101.072 | 107.044 | 113.154
4.77597 | 103.411 | 98.8689 | 96.9968 | 97.7481 | 95.8656 | 97.8927 | 97.6809 | 100.332 | 106.737 | 113.401
4.8415 | 103.447 | 98.9858 | 97.6097 | 97.3073 | 95.5187 | 98.1911 | 97.3034 | 100.439 | 106.33 | 112.759
4.90704 | 104.039 | 98.6404 | 97.6218 | 97.0115 | 96.2634 | 97.8227 | 97.9264 | 100.396 | 106.804 | 112.275
4.97258 | 104.056 | 98.8973 | 97.0861 | 97.3301 | 95.7625 | 98.2192 | 97.3788 | 100.205 | 106.646 | 112.02
5.03811 | 104.268 | 98.362 | 97.1295 | 96.5778 | 95.731 | 98.1656 | 97.6447 | 100.118 | 106 | 111.3
5.10365 | 104.606 | 97.7841 | 97.1359 | 96.7525 | 96.3903 | 98.0759 | 97.8522 | 100.337 | 106.411 | 111.642
5.16918 | 104.609 | 97.8498 | 97.2805 | 97.2385 | 96.0173 | 98.3555 | 97.0408 | 100.14 | 105.571 | 111.488
5.26749 | 104.54 | 97.9453 | 98.0068 | 96.6057 | 96.4 | 97.7761 | 97.202 | 99.9754 | 105.777 | 111.231
5.39856 | 104.864 | 98.1016 | 97.8947 | 96.7485 | 96.0047 | 97.7564 | 97.192 | 99.5472 | 105.727 | 110.965
5.52963 | 104.552 | 98.5957 | 97.6691 | 97.4387 | 95.7873 | 97.7662 | 97.0669 | 98.9589 | 105.3 | 110.718
5.6607 | 104.398 | 98.5985 | 97.8386 | 96.9495 | 95.7529 | 97.5266 | 96.7449 | 98.6745 | 105.263 | 110.124
5.79178 | 104.08 | 98.786 | 97.987 | 97.3741 | 95.4746 | 97.498 | 96.8994 | 98.9466 | 104.663 | 110.122
5.92285 | 104.285 | 99.4731 | 97.7779 | 97.5721 | 95.4387 | 97.3713 | 97.1468 | 98.6007 | 104.349 | 109.951
6.05392 | 104.304 | 99.1479 | 97.8866 | 97.345 | 95.9594 | 97.1348 | 97.2424 | 98.3761 | 104.698 | 109.133
6.18499 | 104.131 | 98.7865 | 97.7967 | 97.757 | 95.8964 | 96.593 | 97.1991 | 98.3101 | 104.629 | 109.587
6.31606 | 103.956 | 99.2802 | 98.132 | 97.681 | 95.7309 | 96.8856 | 96.915 | 98.0288 | 104.099 | 109.397
6.44714 | 104.471 | 99.3371 | 98.5174 | 97.0402 | 96.0772 | 96.6894 | 96.6136 | 97.8591 | 103.837 | 108.783
6.57821 | 104.862 | 99.1664 | 98.1415 | 96.5757 | 95.8284 | 97.1406 | 96.648 | 98.0782 | 103.787 | 108.575
6.70928 | 104.622 | 98.8159 | 97.701 | 96.6835 | 95.5376 | 96.5991 | 96.4287 | 98.1047 | 103.466 | 108.421
6.84035 | 104.86 | 98.3745 | 98.0294 | 96.3954 | 95.7054 | 96.4378 | 96.6149 | 97.9623 | 103.102 | 108.138
6.97142 | 105.269 | 98.4235 | 97.8435 | 96.6323 | 95.4538 | 96.4086 | 96.9991 | 98.3242 | 103.124 | 108.083
7.1025 | 105.234 | 98.6504 | 98.0291 | 96.6962 | 95.2734 | 96.452 | 97.1444 | 98.0242 | 102.801 | 107.689
7.23357 | 104.937 | 98.5992 | 98.2864 | 96.2993 | 95.6678 | 96.1032 | 97.0967 | 97.7061 | 102.555 | 107.041
7.36464 | 105.014 | 98.5496 | 98.1693 | 95.7438 | 95.7776 | 96.1743 | 96.7749 | 97.8501 | 102.563 | 107.354
7.49571 | 104.996 | 98.8742 | 98.3323 | 96.1837 | 95.6781 | 96.43 | 96.3818 | 98.2822 | 102.141 | 107.103
7.62678 | 104.729 | 98.6236 | 98.2773 | 96.0152 | 95.9044 | 95.9338 | 96.605 | 98.2744 | 102.091 | 106.133
7.75786 | 104.628 | 98.5217 | 98.6782 | 96.0413 | 95.7308 | 95.6513 | 96.844 | 98.2789 | 101.773 | 105.984
7.88893 | 104.436 | 99.0674 | 98.4167 | 96.2703 | 95.6103 | 96.0845 | 96.3803 | 98.161 | 100.87 | 105.852
8.02 | 103.889 | 99.46 | 98.4171 | 96.039 | 95.9215 | 96.3711 | 96.3418 | 98.169 | 100.611 | 105.092
8.15107 | 103.64 | 99.1499 | 98.41 | 95.8868 | 95.9271 | 95.9178 | 96.5534 | 98.4694 | 100.824 | 104.275
8.28214 | 103.735 | 99.2023 | 97.6823 | 96.3123 | 95.5888 | 95.9524 | 96.4969 | 98.3915 | 100.739 | 104.298
8.41322 | 103.469 | 99.4136 | 97.8516 | 96.2135 | 95.7454 | 96.0525 | 95.8801 | 97.8279 | 100.516 | 104.195
8.54429 | 103.752 | 98.9185 | 97.9786 | 95.6531 | 95.6805 | 96.0907 | 95.8114 | 97.7754 | 100.717 | 104.111
8.67536 | 103.437 | 98.8314 | 97.7967 | 95.7349 | 95.4718 | 96.6104 | 95.7858 | 97.8892 | 100.567 | 104.763
8.80643 | 102.948 | 98.6683 | 97.8034 | 95.9765 | 95.8053 | 96.8268 | 95.3212 | 97.3841 | 100.002 | 104.67
8.9375 | 102.984 | 98.6145 | 97.6643 | 95.8232 | 95.9449 | 96.6706 | 95.7281 | 97.0727 | 100.391 | 103.946
9.06858 | 102.993 | 98.5181 | 97.9766 | 95.7619 | 95.7899 | 96.7911 | 95.3922 | 97.2603 | 100.597 | 103.951
9.19965 | 103.086 | 98.7027 | 98.0232 | 95.8001 | 95.6029 | 96.7963 | 94.8425 | 96.9745 | 100.604 | 103.768
9.33072 | 103.417 | 98.8192 | 98.282 | 95.6483 | 95.5715 | 96.2414 | 95.1063 | 96.7514 | 100.605 | 103.177
9.46179 | 103.722 | 98.3552 | 98.2357 | 95.4499 | 95.3699 | 95.8765 | 95.1189 | 97.0596 | 100.19 | 103.659
9.59286 | 103.658 | 98.2849 | 97.7179 | 95.6803 | 95.3052 | 96.1811 | 94.6808 | 96.4506 | 100.036 | 103.321
9.72394 | 103.509 | 98.3376 | 97.6474 | 95.7824 | 95.4868 | 96.2668 | 94.9862 | 96.404 | 100.083 | 103.07
9.85501 | 103.496 | 99.0058 | 97.6793 | 96.0884 | 95.4011 | 96.1534 | 94.9446 | 96.9984 | 99.7144 | 103.333
9.98608 | 103.402 | 99.3994 | 98.0253 | 96.1257 | 95.3445 | 96.5954 | 94.566 | 97.185 | 99.6779 | 102.8
10.1172 | 103.051 | 98.7255 | 98.3478 | 95.8823 | 95.206 | 96.5638 | 94.6473 | 96.7357 | 99.8309 | 102.683
10.2482 | 103.115 | 98.3323 | 98.1229 | 95.7679 | 95.2072 | 96.4022 | 95.0932 | 96.4323 | 99.6814 | 102.157
10.3793 | 103.229 | 98.3842 | 97.7072 | 95.9619 | 95.17 | 96.3354 | 94.6222 | 96.2366 | 99.2784 | 102.128
10.5759 | 103.248 | 98.5397 | 97.5855 | 95.9175 | 95.2089 | 96.0545 | 94.1558 | 96.1071 | 99.237 | 101.543
10.838 | 103.216 | 98.4632 | 97.473 | 95.8179 | 94.8914 | 96.0863 | 94.3709 | 95.8798 | 98.9443 | 101.474
11.1002 | 103.496 | 98.6298 | 97.6897 | 96.0126 | 94.8395 | 95.4802 | 94.7477 | 96.0752 | 98.4479 | 100.961
11.3623 | 103.492 | 98.3851 | 97.577 | 95.8056 | 94.4482 | 95.334 | 94.9981 | 95.5508 | 98.2124 | 100.674
11.6245 | 102.859 | 98.5118 | 97.5638 | 96.3384 | 94.2751 | 95.5385 | 95.2425 | 95.4332 | 98.0462 | 99.4761
11.8866 | 103.034 | 98.9706 | 97.8466 | 96.4177 | 94.9903 | 95.5244 | 95.3132 | 95.2602 | 97.6733 | 99.8784
12.1488 | 102.867 | 98.9739 | 97.4591 | 96.3282 | 95.1048 | 95.9935 | 95.0255 | 95.3139 | 97.516 | 99.4839
12.4109 | 102.327 | 98.8923 | 97.418 | 96.3613 | 95.044 | 96.0045 | 95.1397 | 95.9236 | 97.6195 | 98.667
12.6731 | 102.516 | 98.5885 | 97.6812 | 96.5189 | 95.1811 | 95.5276 | 95.271 | 95.9076 | 97.877 | 98.2761
12.9352 | 102.742 | 98.4138 | 97.8016 | 96.6625 | 95.0145 | 95.8178 | 95.9163 | 96.1114 | 97.483 | 98.1106
13.1973 | 102.302 | 98.2176 | 97.5274 | 96.6655 | 94.5322 | 95.7154 | 95.8323 | 95.9039 | 96.9055 | 97.7484
13.4595 | 102.281 | 97.799 | 97.3617 | 96.0688 | 93.8813 | 95.7249 | 95.608 | 95.7517 | 97.5473 | 97.9237
13.7216 | 102.312 | 97.7402 | 97.4204 | 96.3269 | 93.912 | 96.0834 | 95.4932 | 95.7383 | 97.3219 | 97.9312
13.9838 | 102.436 | 97.5148 | 97.7433 | 96.1299 | 94.4464 | 95.9354 | 95.082 | 95.917 | 97.5686 | 97.9426
14.2459 | 102.843 | 97.5138 | 97.7117 | 96.0615 | 94.4683 | 95.6318 | 95.4166 | 95.3801 | 98.1819 | 98.0682
14.5081 | 103.179 | 98.0499 | 97.2246 | 96.2422 | 94.3449 | 95.7824 | 95.1138 | 95.2077 | 97.5608 | 98.6266
14.7702 | 102.709 | 98.3226 | 97.4126 | 96.3048 | 94.3092 | 95.4829 | 94.5702 | 95.4818 | 97.0527 | 98.2539
15.0324 | 102.967 | 97.8544 | 97.2752 | 96.1757 | 94.1409 | 95.5165 | 94.495 | 95.5985 | 96.8862 | 97.7139
15.2945 | 102.178 | 98.3803 | 97.6017 | 95.9254 | 93.9865 | 95.2736 | 94.615 | 95.4777 | 96.5846 | 97.5352
15.5566 | 102.294 | 98.5513 | 97.7844 | 95.844 | 94.2812 | 94.6632 | 94.5793 | 95.4214 | 96.9045 | 97.1516
15.8188 | 102.329 | 98.574 | 97.9719 | 95.6288 | 94.1049 | 94.5383 | 94.1186 | 95.4713 | 96.5198 | 96.9282
16.0809 | 102.215 | 98.6898 | 97.9491 | 95.6354 | 94.0198 | 94.6058 | 94.1645 | 95.1327 | 96.1769 | 96.9097
16.3431 | 102.075 | 98.9137 | 98.0063 | 95.4899 | 94.2527 | 95.0922 | 94.6064 | 95.4988 | 96.2129 | 96.475
16.6052 | 101.883 | 98.9448 | 98.5646 | 95.778 | 94.5756 | 95.2558 | 94.6339 | 95.7567 | 96.5482 | 96.1764
16.8674 | 101.571 | 99.1154 | 98.6497 | 96.1319 | 94.4818 | 95.1123 | 94.6436 | 95.7012 | 96.0658 | 95.9354
17.1295 | 101.58 | 99.3017 | 98.2939 | 96.1056 | 94.4085 | 94.9814 | 94.1955 | 95.8273 | 96.472 | 95.1484
17.3916 | 101.655 | 99.0146 | 98.3306 | 95.976 | 94.3393 | 94.9487 | 94.2761 | 95.6948 | 96.1127 | 95.29
17.6538 | 102.145 | 99.0098 | 98.3393 | 96.1918 | 94.8491 | 94.8373 | 94.3672 | 96.1591 | 95.8965 | 94.9472
17.9159 | 102.582 | 98.5182 | 98.3811 | 96.131 | 95.2238 | 94.7279 | 94.0624 | 95.8809 | 95.7935 | 94.3208
18.1781 | 102.491 | 97.8197 | 97.8944 | 95.9173 | 94.9499 | 94.5178 | 94.0222 | 95.8933 | 95.6366 | 95.038
18.4402 | 102.892 | 98.314 | 98.0347 | 95.9931 | 95.4054 | 94.2547 | 94.1136 | 95.6132 | 95.9649 | 95.0105
18.7024 | 102.851 | 98.5482 | 97.8871 | 96.0415 | 95.3368 | 94.4062 | 94.1623 | 95.7061 | 95.5311 | 94.974
18.9645 | 103.007 | 98.8225 | 97.9382 | 95.5006 | 95.3505 | 94.7051 | 94.1518 | 95.6399 | 95.5058 | 95.1533
19.2267 | 103.451 | 99.3151 | 97.9153 | 95.3816 | 95.5931 | 94.5335 | 94.3347 | 95.5844 | 95.7772 | 95.0345
19.4888 | 102.81 | 99.2958 | 97.6572 | 95.909 | 95.6221 | 94.977 | 94.4928 | 95.6977 | 95.3842 | 95.1676
19.7509 | 102.541 | 98.8525 | 97.403 | 95.6264 | 95.1748 | 95.0452 | 94.3793 | 95.176 | 95.1155 | 95.216
20.0131 | 102.589 | 99.0573 | 97.6626 | 95.6518 | 95.0417 | 94.814 | 94.0878 | 95.6267 | 95.4939 | 95.0495
20.2752 | 102.142 | 99.3923 | 97.5552 | 95.9036 | 94.7769 | 95.1252 | 93.9508 | 95.576 | 95.4094 | 95.294
20.5374 | 102.249 | 99.659 | 97.5385 | 96.0272 | 94.7225 | 94.9013 | 94.3609 | 95.3795 | 95.2919 | 95.4027
20.7995 | 101.949 | 99.8016 | 97.7506 | 96.4463 | 94.7448 | 95.1028 | 94.7405 | 95.0958 | 94.708 | 95.1895
21.1927 | 101.525 | 99.6644 | 97.2758 | 95.7437 | 95.0135 | 95.4224 | 94.8029 | 95.4698 | 94.273 | 94.5846
21.717 | 101.064 | 99.0246 | 97.0592 | 95.4316 | 95.0177 | 94.88 | 94.5179 | 95.3536 | 94.1051 | 94.5094
22.2413 | 101.042 | 98.9149 | 97.0557 | 96.2449 | 95.7004 | 94.9311 | 94.4995 | 95.8778 | 94.0413 | 94.5864
22.7656 | 100.867 | 99.3248 | 97.1821 | 96.7864 | 95.5546 | 94.6344 | 94.2877 | 95.3887 | 94.0991 | 94.3539
23.2899 | 100.951 | 99.5651 | 97.2056 | 96.5628 | 95.5212 | 95.1049 | 94.2853 | 95.1641 | 94.1072 | 93.8808
23.8142 | 100.978 | 99.6151 | 97.1082 | 96.5096 | 95.5234 | 95.152 | 94.6759 | 95.1639 | 93.8584 | 93.6684
24.3385 | 101.235 | 99.2789 | 96.8158 | 96.2612 | 95.7606 | 95.2413 | 94.7598 | 95.1219 | 93.9416 | 93.7898
24.8628 | 101.612 | 99.1827 | 96.746 | 95.7959 | 96.3005 | 95.2913 | 94.686 | 94.9743 | 93.9116 | 93.2551
25.387 | 101.844 | 98.9761 | 96.4107 | 95.7721 | 96.5116 | 95.364 | 94.1796 | 94.5399 | 93.8176 | 93.5617
25.9113 | 102.579 | 98.6981 | 96.441 | 95.6931 | 96.2373 | 95.2782 | 94.3767 | 94.0511 | 93.9171 | 93.2856
26.4356 | 102.263 | 98.8745 | 96.4056 | 95.8481 | 96.2398 | 94.9538 | 94.2969 | 93.6767 | 94.1999 | 92.6567
26.9599 | 101.875 | 99.0688 | 96.3503 | 95.7006 | 96.0217 | 95.0066 | 94.5542 | 93.6257 | 94.1546 | 92.8882
27.4842 | 102.516 | 98.4897 | 96.4757 | 94.9584 | 96.4501 | 94.9165 | 94.7189 | 93.6939 | 93.8741 | 92.8909
28.0085 | 102.34 | 98.6461 | 96.7961 | 94.5101 | 96.1186 | 94.8968 | 94.3307 | 93.8359 | 93.5623 | 92.8647
28.5328 | 102.235 | 98.1162 | 96.6667 | 94.7393 | 95.8562 | 95.3082 | 94.371 | 94.2738 | 93.6843 | 92.5924
29.0571 | 101.771 | 98.1584 | 97.0553 | 94.1085 | 96.0182 | 94.732 | 93.9094 | 94.0788 | 93.419 | 92.2258
29.5813 |  |  | 96.9236 | 94.497 | 95.3335 | 95.0159 |  |  |  | 92.7279

## Figure4d-e
Recovery Time (s)
NF | 34.8918353
allyl | 34.4589938
C3-S-C2 | 31.8167356
C3-S-tBu | 32.776139
C3-S-C4 | 38.0662352
C3-S-C6 | 38.8198758
C3-S-Bz | 34.1296928
C3-S-C8 | 64.6412411
C3-S-Ad | 37.327361
C3-S-C10 | 55.7413601
C12 | 65.6167979

## Figure5b
| Diffusivity (um2/s) | stdev (n=3)
NF | 3.646423 | 0.6408479
Allyl | 4.348187 | 0.2662209 | For PBS:
C2 | 4.534164 | 1.299546 | Stokes Einstiein |  | m2/s | um2/s
C4 | 3.940916 | 0.580173 | D = k*T/6*pi*n*R |  | 7.239613e-11 | 72.39613
tBu | 3.310603 | 0.7492359 | Kb (M2*kg/s2K) | 1.3806452e-23
C6 | 3.659075 | 0.9160921 | RH (BSA) A | 3.4e-09
Bz | 3.824658 | 0.6391992 | n (viscosity PBS (mPa s) | 0.0008872
Ad | 2.484917 | 0.9860155 | T (K) | 298.15
C8 | 2.554083 | 0.404264
C10 | 2.576632 | 0.8845257
C12 | 2.162416 | 0.2807705

## Figure 5c
| NF |  |  | allyl |  |  | C3-S-C2 |  |  | C3-S-C4 |  |  | C3-S-tBu |  |  | C3-S-C6 |  |  | C3-S-Bz |  |  | C3-S-C8 |  |  | C3-S-C10 |  |  | C3-S-Ad |  |  | C12
Time (days) | Cumulative BSA released (%) | Cumulative BSA released (%) | Cumulative BSA released (%) | Cumulative BSA released (%) | Cumulative BSA released (%) | Cumulative BSA released (%) | Cumulative BSA released (%) | Cumulative BSA released (%) | Cumulative BSA released (%) | Cumulative BSA released (%) | Cumulative BSA released (%) | Cumulative BSA released (%) | Cumulative BSA released (%) | Cumulative BSA released (%) | Cumulative BSA released (%) | Cumulative BSA released (%) | Cumulative BSA released (%) | Cumulative BSA released (%) | Cumulative BSA released (%) | Cumulative BSA released (%) | Cumulative BSA released (%) | Cumulative BSA released (%) | Cumulative BSA released (%) | Cumulative BSA released (%) | Cumulative BSA released (%) | Cumulative BSA released (%) | Cumulative BSA released (%) | Cumulative BSA released (%) | Cumulative BSA released (%) | Cumulative BSA released (%) | Cumulative BSA released (%) | Cumulative BSA released (%) | Cumulative BSA released (%)
0 | 0 | 0 | 0 | 0 | 0 | 0 | 0 | 0 | 0 | 0 | 0 | 0 | 0 | 0 | 0 | 0 | 0 | 0 | 0 | 0 | 0 | 0 | 0 | 0 | 0 | 0 | 0 | 0 | 0 | 0 | 0 | 0 | 0
0.125 | 2.83 | 2.7 | 2.86 | 3.08 | 3.46 | 3.42 | 2.91 | 3.34 | 2.89 | 2.95 | 2.4 | 3.45 | 3.35 | 3.05 | 2.95 | 2.7 | 2.57 | 2.77 | 2.96 | 2.5 | 2.25 | 2.3 | 1.21 | 1.8 | 2.81 | 2.42 | 2.94 | 2.22 | 2.42 | 3.91 | 3.44 | 2.75 | 2.77
0.25 | 4.2 | 3.75 | 4.07 | 4.73 | 5.02 | 5.18 | 4.13 | 4.44 | 4.21 | 4.2 | 3.54 | 4.46 | 4.67 | 4.37 | 4.39 | 3.93 | 3.57 | 3.91 | 4.33 | 3.79 | 3.45 | 3.41 | 2.3 | 2.83 | 3.99 | 3.6 | 4.4 | 3.48 | 3.58 | 5.14 | 4.69 | 3.81 | 4.1
0.5 | 5.81 | 5.26 | 5.43 | 6.6 | 6.51 | 7.08 | 5.54 | 5.37 | 5.78 | 5.77 | 4.94 | 5.52 | 6.05 | 5.85 | 5.8 | 5.29 | 4.8 | 5.26 | 5.72 | 5.12 | 4.88 | 4.87 | 3.31 | 3.81 | 5.61 | 5.15 | 6.07 | 4.79 | 5.19 | 6.17 | 6.14 | 5.18 | 5.53
1 | 8.07 | 7.08 | 7.64 | 8.99 | 8.62 | 9.64 | 7.77 | 7.09 | 8.14 | 8.02 | 7.09 | 7.33 | 8.32 | 8.01 | 7.95 | 7.81 | 7.31 | 7.53 | 8.38 | 7.33 | 6.78 | 7.08 | 6 | 6.1 | 7.9 | 7.8 | 8.19 | 7.5 | 7.56 | 8.01 | 8.15 | 7.15 | 7.79
2 | 10.72 | 9.3 | 10.92 | 11.65 | 11.19 | 12.71 | 10.65 | 9.83 | 11.05 | 11.43 | 9.74 | 10.1 | 10.91 | 11.03 | 10.61 | 10.75 | 9.86 | 10.49 | 10.97 | 10 | 9.45 | 9.81 | 8.83 | 9 | 10.35 | 10.17 | 10.97 | 10.58 | 10.43 | 11.54 | 10.05 | 9.26 | 10.27
4.16666667 | 15.21 | 14.45 | 17.06 | 18.35 | 18.07 | 18.98 | 16.03 | 15.02 | 16.91 | 15.71 | 14.84 | 14.41 | 15.96 | 14.6 | 14.24 | 14.5 | 14.28 | 13.96 | 15.12 | 14.21 | 14.17 | 13.28 | 12.33 | 12.06 | 14.8 | 14.07 | 15.5 | 15.36 | 14.36 | 15.87 | 13.85 | 12.91 | 14.62
7.04166667 | 20.83 | 17.8 | 20.33 | 24.89 | 22.87 | 23.63 | 21.18 | 20.12 | 21.35 | 20.73 | 22.47 | 18.28 | 19.26 | 19.39 | 18.64 | 17.95 | 18.16 | 17.74 | 19.36 | 18.22 | 17.81 | 17.43 | 17.15 | 15.74 | 18.9 | 17.62 | 19.26 | 19.79 | 19.27 | 21.12 | 19.16 | 17.78 | 22.46
10 | 24.98 | 21.52 | 24.78 | 31.45 | 26.99 | 28.96 | 25.7 | 25.79 | 27.14 | 25.29 | 26.41 | 22.31 | 22.98 | 22.99 | 22 | 21.23 | 23.48 | 22.06 | 23.02 | 22.84 | 22.12 | 20.36 | 21.09 | 19.96 | 22.06 | 21.31 | 23.02 | 23.83 | 24.43 | 25.62 | 24.49 | 21.59 | 29.4
14 | 30.95 | 27.15 | 29.61 | 37.93 | 32.72 | 36.58 | 30.72 | 30.53 | 32.99 | 30.02 | 30.81 | 27.02 | 27.49 | 27.83 | 27.51 | 25.42 | 29.53 | 26.37 | 28.26 | 27.41 | 27.13 | 26.61 | 27.16 | 24.33 | 26.61 | 25.06 | 30.09 | 28.1 | 31.64 | 31.95 | 30.3 | 28.84 | 36.76

## Figure5e
| NF |  |  | allyl |  |  | C3-S-C2 |  |  | C3-S-tBu |  |  | C3-S-C4 |  |  | C3-S-C6 |  |  | C3-S-Bz |  |  | C3-S-C8 |  |  | C3-S-Ad |  |  | C3-S-C10 |  |  | C12
Time (days) | Cumulative Alexa-Fluor released (%) | Cumulative Alexa-Fluor released (%) | Cumulative Alexa-Fluor released (%) | Cumulative Alexa-Fluor released (%) | Cumulative Alexa-Fluor released (%) | Cumulative Alexa-Fluor released (%) | Cumulative Alexa-Fluor released (%) | Cumulative Alexa-Fluor released (%) | Cumulative Alexa-Fluor released (%) | Cumulative Alexa-Fluor released (%) | Cumulative Alexa-Fluor released (%) | Cumulative Alexa-Fluor released (%) | Cumulative Alexa-Fluor released (%) | Cumulative Alexa-Fluor released (%) | Cumulative Alexa-Fluor released (%) | Cumulative Alexa-Fluor released (%) | Cumulative Alexa-Fluor released (%) | Cumulative Alexa-Fluor released (%) | Cumulative Alexa-Fluor released (%) | Cumulative Alexa-Fluor released (%) | Cumulative Alexa-Fluor released (%) | Cumulative Alexa-Fluor released (%) | Cumulative Alexa-Fluor released (%) | Cumulative Alexa-Fluor released (%) | Cumulative Alexa-Fluor released (%) | Cumulative Alexa-Fluor released (%) | Cumulative Alexa-Fluor released (%) | Cumulative Alexa-Fluor released (%) | Cumulative Alexa-Fluor released (%) | Cumulative Alexa-Fluor released (%) | Cumulative Alexa-Fluor released (%) | Cumulative Alexa-Fluor released (%) | Cumulative Alexa-Fluor released (%)
0 | 0 | 0 | 0 | 0 | 0 | 0 | 0 | 0 | 0 | 0 | 0 | 0 | 0 | 0 | 0 | 0 | 0 | 0 | 0 | 0 | 0 | 0 | 0 | 0 | 0 | 0 | 0 | 0 | 0 | 0 | 0 | 0 | 0
0.125 | 0.17 | 0.18 | 0.18 | 0.19 | 0.22 | 0.18 | 0.22 | 0.2 | 0.23 | 0.22 | 0.23 | 0.21 | 0.19 | 0.19 | 0.42 | 0.24 | 0.23 | 0.18 | 0.21 | 0.25 | 0.25 | 0.22 | 0.21 | 0.24 | 0.22 | 0.2 | 0.22 | 0.24 | 0.25 | 0.24 | 0.19 | 0.17 | 0.18
0.25 | 0.35 | 0.31 | 0.31 | 0.37 | 0.34 | 0.33 | 0.33 | 0.35 | 0.38 | 0.34 | 0.37 | 0.36 | 0.37 | 0.34 | 0.71 | 0.37 | 0.38 | 0.3 | 0.37 | 0.41 | 0.39 | 0.37 | 0.36 | 0.38 | 0.32 | 0.32 | 0.34 | 0.36 | 0.4 | 0.4 | 0.3 | 0.29 | 0.34
0.5 | 0.65 | 0.7 | 0.56 | 0.64 | 0.65 | 0.66 | 1.42 | 0.6 | 0.63 | 0.6 | 0.62 | 1.57 | 0.71 | 0.63 | 0.61 | 0.63 | 0.57 | 0.53 | 0.6 | 0.63 | 0.63 | 0.53 | 0.52 | 0.63 | 0.49 | 0.48 | 0.51 | 0.7 | 0.63 | 0.62 | 0.48 | 0.45 | 0.57
1 | 1.52 | 1.45 | 1.17 | 1.6 | 1.32 | 1.39 | 1.87 | 1.1 | 1.12 | 2.15 | 1.2 | 2.61 | 1.12 | 1.04 | 1.03 | 0.97 | 0.99 | 0.88 | 0.86 | 0.95 | 1.09 | 0.81 | 0.77 | 0.87 | 0.76 | 0.8 | 0.76 | 0.96 | 0.96 | 0.9 | 0.68 | 0.66 | 0.89
2 | 5.08 | 4.97 | 3.71 | 4.05 | 3.38 | 3.91 | 2.7 | 1.96 | 2.18 | 3.37 | 2.84 | 4.5 | 1.63 | 1.63 | 1.82 | 1.31 | 1.47 | 1.34 | 1.54 | 1.41 | 1.68 | 1.31 | 1.22 | 1.19 | 1.34 | 1.23 | 1.14 | 1.47 | 1.49 | 1.55 | 1.09 | 1.17 | 1.26
4 | 12.91 | 13.81 | 13.48 | 10.47 | 10.5 | 11.11 | 4.3 | 4.28 | 5.53 | 5.22 | 4.91 | 7.87 | 2.83 | 3.06 | 3.1 | 1.94 | 2.22 | 2.36 | 2.91 | 2.49 | 2.7 | 2.08 | 3.4 | 1.77 | 2.17 | 2.51 | 1.82 | 5.13 | 2.3 | 2.02 | 1.89 | 2.04 | 2.22
7.125 | 16.69 | 19.71 | 19.59 | 14.28 | 17.19 | 17.42 | 6.96 | 9.15 | 8.39 | 6.33 | 6.8 | 12.92 | 3.73 | 4.61 | 4.34 | 2.7 | 2.83 | 3.39 | 3.72 | 3.72 | 3.84 | 2.53 | 4.04 | 2.28 | 3.39 | 3.12 | 2.49 | 6.85 | 3 | 2.45 | 2.53 | 2.62 | 2.79
10.125 | 21.62 | 25.28 | 23.86 | 18.87 | 23.29 | 22.21 | 9.17 | 11.36 | 10.3 | 7.79 | 12.41 | 19.1 | 5.85 | 6.36 | 7.09 | 4.01 | 4.07 | 4.51 | 5.2 | 4.75 | 6.38 | 3.38 | 4.91 | 2.88 | 4.21 | 4.78 | 3.77 | 11.82 | 4.52 | 3.09 | 3.6 | 3.99 | 3.9
14.125 | 23.44 | 28.13 | 26.79 | 21.7 | 27.14 | 25.75 | 11.26 | 13.28 | 13.23 | 11.41 | 15.01 | 23.13 | 7.11 | 8.94 | 8.71 | 5.28 | 5.27 | 5.76 | 6.98 | 6.69 | 7.96 | 3.85 | 5.69 | 4.31 | 5.52 | 5.8 | 4.7 | 17.11 | 5.98 | 4.02 | 5.14 | 5.62 | 5.58

## Figure6a
| G' (Pa) |  |  | G'' (Pa)
NF | 21.9369 | 12.782 | 15.9077 | 9.89389 | 5.56936 | 9.3494
C3-S-C4 | 44.8219 | 31.5289 | 29.9945 | 12.5491 | 10.4916 | 19.0584
C3-S-C10 | 79.9072 | 77.8891 | 62.677 | 31.5417 | 29.2938 | 32.031
C12 | 54.7323 | 40.5059 | 46.4951 | 16.7419 | 18.3064 | 24.1927

## Figure6b
| C12 | C3-S-C10 | C3-S-C4 | NF
Stress (Pa) | Viscosity (Pa s) | Viscosity (Pa s) | Viscosity (Pa s) | Viscosity (Pa s)
3.99052 | 14100 | 24772.5 | 18993.6 | 5615.09
4.47744 | 14391.9 |  | 16147.5 | 5393.38
5.02377 | 14982.9 | 25242.9 | 14415.6 | 5526.27
5.63676 | 15089.4 |  | 13108.6 | 5502.8
6.32454 | 14920.2 | 26879.5 | 12673.4 | 5332.46
7.09621 | 15507.4 |  | 11730.8 | 5360.79
7.96211 | 15050.3 | 27035.1 | 11679.8 | 5140.91
8.93362 | 15188.3 |  | 10960.3 | 4785
10.0237 | 14977.3 | 25636.3 | 10966.7 | 4926.63
11.2468 | 15159.5 |  | 10935.3 | 4517.13
12.6191 | 15011 | 25616 | 10919.7 | 4509.7
14.1589 | 14895.8 |  | 10905.5 | 4379.38
15.8865 | 14740.3 | 26606.4 | 10888.7 | 3909.65
17.825 | 14565.8 |  | 10746.4 | 3832.66
20 | 14609.3 | 26213 | 11020.1 | 3683.02
22.4403 | 13939.3 |  | 10871.4 | 3427.01
25.1784 | 14110 | 24290.8 | 10145.5 | 3103.77
28.2507 | 13478.4 |  | 9608.92 | 2858.36
31.6978 | 13074.9 | 23630.6 | 8797.64 | 2504.98
35.5655 | 12549.6 |  | 8174.11 | 2160.72
39.9052 | 12011.1 | 22185.4 | 7500.02 | 1807.56
44.7744 | 11340.9 |  | 6907.65 | 1433.41
50.2376 | 10146.5 | 19770.4 | 6065.65 | 1049.06
56.3676 | 9421.63 |  | 5279.32 | 41.9243
63.2454 | 8337.65 | 17758.4 | 4327.37
70.9621 | 7110.1 |  | 3348.42
79.6208 | 6070.02 | 15730.8 | 2187.27
89.3362 | 4832.62 |  | 83.6668
100.237 | 3549.96 | 12756.2
112.468 | 51.3161
126.191 |  | 10609.2
141.588
158.864 |  | 90.1441
178.233

## Figure6c
| NF | C3-S-C4 | C3-S-C10 | C12
Time (s) | Creep Compliance (/Pa) | Creep Compliance (/Pa) | Creep Compliance (/Pa) | Creep Compliance (/Pa)
1.016 | 3.64489 | 1.187285 | 1.11363 | 1.62299
2.004 | 3.96112 | 1.996965 | 0.889795 | 1.23001
3 | 4.56096 | 1.932595 | 1.03085 | 1.533815
4.004 | 4.666115 | 1.990485 | 1.09601 | 1.53698
5.004 | 4.83879 | 2.052065 | 1.13434 | 1.630395
6 | 4.917755 | 2.09002 | 1.15559 | 1.690205
7.004 | 5.02815 | 2.15328 | 1.18442 | 1.734515
8.004 | 5.10055 | 2.189935 | 1.20175 | 1.761765
9.008 | 5.1978 | 2.243345 | 1.226105 | 1.8021
10.016 | 5.25755 | 2.2748 | 1.240745 | 1.829085
11 | 5.3454 | 2.31883 | 1.262185 | 1.863955
12.004 | 5.4 | 2.34626 | 1.274645 | 1.886825
13.004 | 5.4808 | 2.38551 | 1.29366 | 1.920125
14.008 | 5.53395 | 2.409495 | 1.30638 | 1.940835
15 | 5.60515 | 2.446865 | 1.32215 | 1.971705
16.004 | 5.65175 | 2.47076 | 1.33409 | 1.98941
17.012 | 5.71965 | 2.50427 | 1.34983 | 2.01733
18.004 | 5.76115 | 2.52582 | 1.35931 | 2.03627
19.016 | 5.82365 | 2.558545 | 1.37576 | 2.058335
20.004 | 5.86525 | 2.57958 | 1.38431 | 2.078005
21.004 | 5.92615 | 2.610515 | 1.39918 | 2.100675
22.004 | 5.9654 | 2.63022 | 1.407975 | 2.117395
23.004 | 6.0238 | 2.66061 | 1.42113 | 2.14043
24.008 | 6.06165 | 2.67976 | 1.42967 | 2.15389
25.004 | 6.11775 | 2.706495 | 1.44343 | 2.176215
26.004 | 6.15405 | 2.72423 | 1.451545 | 2.18905
27.008 | 6.2037 | 2.75055 | 1.46332 | 2.209975
28.004 | 6.2376 | 2.767915 | 1.47151 | 2.22364
29.004 | 6.2888 | 2.792175 | 1.48311 | 2.24251
30.016 | 6.3219 | 2.80652 | 1.490145 | 2.25506
31.004 | 6.3694 | 2.82977 | 1.50866 | 2.272495
32.004 | 6.40225 | 2.845265 | 1.525835 | 2.28564
33.004 | 6.4528 | 2.867495 | 1.57009 | 2.303445
34.012 | 6.48295 | 2.881765 | 1.591895 | 2.315225
35.004 | 6.52895 | 2.90213 | 1.62036 | 2.3326
36 | 6.5613 | 2.917175 | 1.63265 | 2.34257
37.004 | 6.6074 | 2.93823 |  | 2.360155
38.004 | 6.63675 | 2.95094 |  | 2.36998
39 | 6.6792 | 2.972605 |  | 2.38652
40.004 | 6.70865 | 2.985385 |  | 2.397715
41.016 | 6.74885 | 3.005145 |  | 2.413125
42.004 | 6.77715 | 3.018195 |  | 2.42426
43 | 6.8194 | 3.039355 |  | 2.438515
44.012 | 6.8456 | 3.052575 |  | 2.44863
45 | 6.8861 | 3.070625 |  | 2.462795
46.004 | 6.91285 | 3.084085 |  | 2.474435
47.004 | 6.9533 | 3.10442 |  | 2.48813
48.008 | 6.98025 | 3.1168 |  | 2.49888
49.008 | 7.0193 | 3.13468 |  | 2.513045
50.004 | 7.0455 | 3.149015 |  | 2.52217
51.016 | 7.08715 | 3.167285 |  | 2.547455
52.004 | 7.1138 | 3.177255 |  | 2.561515
53.004 | 7.1508 | 3.19569 |  | 2.5702
54.004 | 7.17675 | 3.208895 |  | 2.582505
55.004 | 7.2162 | 3.22641 |  | 2.593665
56 | 7.23905 | 3.23708 |  | 2.606415
57.012 | 7.2746 | 3.253885 |  | 2.61407
58.016 | 7.29935 | 3.2659 |  | 2.63732
59.008 | 7.3337 | 3.282665 |  | 2.65051
60 | 7.35765 | 3.291685 |  | 2.65698
61 | 7.39235 | 3.308535 |  | 2.669745
62.016 | 7.4167 | 3.318715 |  | 2.67781
63.004 | 7.4528 | 3.333155 |  | 2.69064
64.008 | 7.47595 | 3.3443 |  | 2.71087
65.004 | 7.50995 | 3.36019 |  | 2.71963
66.004 | 7.5351 | 3.38398 |  | 2.72983
67.016 | 7.57065 | 3.394415 |  | 2.7391
68.004 | 7.5947 | 3.40974 |  | 2.74887
69.016 | 7.62865 | 3.419315 |  | 2.758295
70.012 | 7.65255 | 3.43329 |  | 2.76801
71.012 | 7.6861 | 3.44309 |  | 2.77571
72.004 | 7.7083 | 3.45856 |  | 2.805115
73.004 | 7.74265 | 3.46704 |  | 2.81309
74.004 | 7.76405 | 3.48208 |  | 2.824655
75.012 | 7.7944 | 3.49164 |  | 2.83066
76.004 | 7.8175 | 3.506315 |  | 2.841855
77.012 | 7.8496 | 3.515745 |  | 2.86711
78.016 | 7.86945 | 3.529355 |  | 2.884115
79.008 | 7.9019 | 3.539145 |  | 2.896125
80 | 7.9228 | 3.553845 |  | 2.92047
81.004 | 7.9555 | 3.561395 |  | 2.92936
82.012 | 7.97785 | 3.57624 |  | 2.953685
83.004 | 8.0103 | 3.58735 |  | 2.96517
84.016 | 8.03155 | 3.59905 |  | 2.98025
85 | 8.0641 | 3.607875 |  | 2.98829
86 | 8.08625 | 3.62301 |  | 3.01417
87.016 | 8.11905 | 3.633385 |  | 3.02124
88.016 | 8.14035 | 3.64517 |  | 3.037095
89.016 | 8.1715 | 3.65441 |  | 3.048465
90 | 8.19145 | 3.67052 |  | 3.086655
91.016 | 8.22405 | 3.67872 |  | 3.095235
92.004 | 8.24355 | 3.69122 |  | 3.10079
93.004 | 8.27355 | 3.702015 |  | 3.11213
94 | 8.2939 | 3.715645 |  | 3.14146
95.004 | 8.32385 | 3.724165 |  | 3.15809
96.012 | 8.34325 | 3.736105 |  | 3.17256
97 | 8.37385 | 3.746165 |  | 3.19467
98.016 | 8.3945 | 3.75918 |  | 3.201255
99.004 | 8.42275 | 3.778935 |  | 3.22298
100.004 | 8.4436 | 3.78797 |  | 3.34709

## Figure6e
| NF |  |  |  |  | C3-S-C4 |  |  |  |  | C12 |  |  |  |  | C3-S-C10
Days | Depot Area (mm2) | Depot Area (mm2) | Depot Area (mm2) | Depot Area (mm2) | Depot Area (mm2) | Depot Area (mm2) | Depot Area (mm2) | Depot Area (mm2) | Depot Area (mm2) | Depot Area (mm2) | Depot Area (mm2) | Depot Area (mm2) | Depot Area (mm2) | Depot Area (mm2) | Depot Area (mm2) | Depot Area (mm2) | Depot Area (mm2) | Depot Area (mm2) | Depot Area (mm2) | Depot Area (mm2)
0 | 104.42654 | 84.9492937 | 101.148916 | 109.742115 | 73.9441375 | 108.609256 | 79.5697875 | 84.5679043 | 91.005656 | 118.045658 | 95.0226534 | 93.7086823 | 85.2845016 | 102.055423 | 99.1144208 | 82.5129886 | 96.0111556 | 67.8395518 | 89.3996738 | 93.9216823
1 | 109.904849 | 122.070195 | 128.657644 | 57.9912871 | 116.49811 | 72.1287682 | 108.467413 | 105.093029 | 90.1253817 | 128.905516 | 115.041196 | 128.611777 | 92.9581558 | 81.1756126 | 114.653052 | 143.905835 | 144.004324 | 111.759017 | 129.423407 | 115.655377
2 | 54.9577652 | 113.128123 | 100.281365 | 54.316252 | 62.2065191 | 52.3835442 | 83.3593336 | 84.7424198 | 101.737336 | 116.506749 | 103.145084 | 139.133285 | 76.1380688 | 64.2220078 | 102.964128 | 106.137765 | 111.491668 | 122.908529 | 105.244139 | 126.229821
3 | 87.0554174 | 118.031207 | 125.331954 | 60.4759727 | 130.033662 | 78.5049447 | 83.5126434 | 98.7980624 | 101.506744 | 123.049901 | 112.644946 | 106.995734 | 98.9884429 | 98.5148478 | 96.0526246 | 106.749748 | 120.62145 | 115.45353 | 117.388751 | 95.3123083
4 | 116.626129 | 102.984549 | 121.60791 | 83.5085593 | 128.697228 | 93.5691956 | 96.3758945 | 117.171196 | 114.013738 | 135.290174 | 118.323375 | 122.789777 | 92.5239877 | 82.367847 | 117.276282 | 117.84868 | 125.005385 | 100.626941 | 130.067591 | 101.068963
6 | 99.5055491 | 116.879813 | 102.464772 | 87.2941784 | 117.298273 | 80.6836392 | 82.9455859 | 92.9958549 | 77.0648386 | 118.274366 | 99.2579916 | 127.038467 | 103.892783 | 103.892783 | 111.062997 | 120.225609 | 139.928108 | 112.373513 | 131.661792 | 109.508066
8 | 105.597097 | 127.004538 | 112.533734 | 102.588237 | 117.078362 | 86.3592405 | 91.2082887 | 93.7225053 | 85.967798 | 110.644066 | 102.586352 | 119.631848 | 78.0673208 | 109.650223 | 107.221144 | 142.85026 | 153.887775 | 92.5830497 | 110.002553 | 93.7187354
10 | 116.219607 | 100.675007 | 120.065388 | 73.4904915 | 113.32353 | 84.2817052 | 78.3010553 | 87.0401807 | 70.6236312 | 129.592739 | 97.2580537 | 142.834866 | 87.7314881 | 102.278947 | 115.321269 | 123.74545 | 153.043314 | 85.5468246 | 108.913991 | 89.5377468
12 | 88.1141341 | 94.2477796 | 104.19846 | 78.0792589 | 114.447278 | 84.0407451 | 66.2934169 | 82.8148956 | 75.4519449 | 137.730406 | 85.4277582 | 127.095644 | 79.9456791 | 95.2870185 | 113.952634 | 126.281972 | 147.1167 | 93.3838416 | 96.507213 | 97.3042351
14 | 100.175022 | 94.6398504 | 113.398928 | 97.4149762 | 119.104061 | 74.3450047 | 74.0738853 | 83.1108337 | 76.8581218 | 111.101796 | 97.5030979 | 121.352499 | 85.9407803 | 123.406158 | 111.433862 | 126.89521 | 153.342394 | 119.566503 | 97.3997395 | 99.5968123
17 | 108.19598 | 133.677595 | 124.129038 | 104.894637 | 117.866273 | 76.854509 | 90.9242887 | 105.754962 | 111.419254 | 141.514926 | 136.246946 | 148.829339 | 89.8437379 | 111.675137 | 85.7635945 | 150.238501 | 135.354891 | 147.910109 | 106.349195 | 133.759276
20 | 103.04581 | 106.843995 | 126.114839 | 112.572847 | 119.212603 | 93.9603239 | 85.0774707 | 118.821632 | 101.344166 | 154.437553 | 97.7506554 | 138.457842 | 62.7462447 | 90.2271693 | 81.7368581 | 128.056343 | 164.557252 | 176.940781 | 135.673449 | 130.737378
23 | 111.856564 | 97.6055138 | 143.381503 | 105.93529 | 135.424006 | 59.6560171 | 84.5867539 | 126.947989 | 128.014874 | 110.351584 | 100.764071 | 123.629525 | 80.5818516 | 85.0611344 | 94.2154212 | 143.165519 | 170.179446 | 154.157323 | 103.043611 | 142.830939
26 | 93.2666602 | 172.669001 | 106.805354 | 126.716454 | 102.117469 | 114.713057 | 76.8835687 | 106.506588 | 104.974591 | 115.233619 | 91.9863041 | 112.751917 | 90.0349039 | 101.674505 | 82.3001457 | 116.77724 | 174.86356 | 94.1142619 | 113.314105 | 161.202659
29 | 80.1282056 | 85.9509905 | 107.254444 | 103.340805 | 110.564584 | 81.4812895 | 66.7253859 | 107.728982 | 99.7562482 | 0 | 64.7953485 | 111.596911 | 91.9104347 | 64.8462423 | 89.3468951 | 112.910725 | 131.306635 | 91.8853019 | 72.2608722 | 133.337517
32 | 95.2835627 | 78.2721526 | 79.776033 | 79.6067012 | 89.2193464 | 57.4606721 | 71.9793855 | 94.1535318 | 73.2964982 | 0 | 74.8732636 | 84.9213335 | 58.1898358 | 60.3129241 | 99.4251243 | 104.348 | 127.109467 | 91.5774259 | 57.989088 | 122.402733
35 | 79.3641703 | 0 | 85.4817936 | 52.4319248 | 0 | 53.2353871 | 57.531515 | 98.8414164 | 84.1172429 | 0 | 55.6014776 | 63.8981096 | 40.212386 | 55.2367387 | 82.6648846 | 109.7063 | 120.254983 | 91.7830431 | 67.2074633 | 127.548348
38 | 97.7189253 | 0 | 79.1712765 | 79.6789578 | 0 | 55.3457519 | 54.9665617 | 68.6048437 | 64.2141538 | 0 | 68.382419 | 64.0997999 | 50.5791705 | 42.0188017 | 54.7499489 | 106.429619 | 115.350643 | 0 | 67.2052642 | 114.934539
42 | 0 | 0 | 0 | 63.0121805 | 0 | 45.1958944 | 25.3319182 | 53.7526503 | 42.7187486 | 0 | 41.652335 | 37.7123065 | 38.8286715 | 36.8791562 | 33.7893998 | 96.3677263 | 61.5472558 | 0 | 58.7666322 | 111.403389
46 | 0 | 0 | 0 | 0 | 0 | 38.5972932 | 28.418533 | 50.3622435 | 35.4860169 | 0 | 53.1934468 | 38.713218 | 30.3100859 | 33.1642228 | 30.1014842 | 61.9823664 | 77.3764846 | 0 | 34.4838488 | 88.9699039
50 | 0 | 0 | 0 | 0 | 0 | 46.5961022 | 31.8761699 | 68.7014477 | 36.6670987 | 0 | 48.7638012 | 51.771562 | 39.4238462 | 36.829519 | 45.1720183 | 74.3183012 | 88.480758 | 0 | 75.7414427 | 106.144991
54 | 0 | 0 | 0 | 0 | 0 | 45.826255 | 37.3654747 | 0 | 37.5043331 | 0 | 36.5387646 | 45.6818988 | 47.4656951 | 37.470561 | 31.2002562 | 56.6542253 | 75.4373365 | 0 | 53.2617765 | 35.7230501
58 | 0 | 0 | 0 | 0 | 0 | 34.7020325 | 28.1869976 | 0 | 59.0682251 | 0 | 41.7779987 | 43.6995538 | 43.3709432 | 38.3569613 | 49.6283675 | 72.7781354 | 64.8500122 | 0 | 54.1202166 | 39.7555984
62 | 0 | 0 | 0 | 0 | 0 | 45.8031643 | 31.0844885 | 0 | 25.7013695 | 0 | 52.1165088 | 45.6041444 | 30.8339465 | 37.4556384 | 46.8248102 | 75.0683565 | 75.2222945 | 0 | 46.9752925 | 42.2267752
66 | 0 | 0 | 0 | 0 | 0 | 39.7733484 | 0 | 0 | 0 | 0 | 51.3562434 | 42.3769433 | 0 | 39.8523594 | 59.1122074 | 62.6421009 | 44.5829697 | 0 | 42.0131469 | 32.3203911
70 | 0 | 0 | 0 | 0 | 0 | 24.9436174 | 0 | 0 | 0 | 0 | 0 | 37.2976163 | 0 | 0 | 35.6633598 | 47.6202614 | 0 | 0 | 41.1548638 | 29.6305594
| NF |  |  |  |  | C3-S-C4 |  |  |  |  | C12 |  |  |  |  | C3-S-C10
Days | Norm. Depot Area | Norm. Depot Area | Norm. Depot Area | Norm. Depot Area | Norm. Depot Area | Norm. Depot Area | Norm. Depot Area | Norm. Depot Area | Norm. Depot Area | Norm. Depot Area | Norm. Depot Area | Norm. Depot Area | Norm. Depot Area | Norm. Depot Area | Norm. Depot Area | Norm. Depot Area | Norm. Depot Area | Norm. Depot Area | Norm. Depot Area | Norm. Depot Area
0 | 1 | 1 | 1 | 1 | 1 | 1 | 1 | 1 | 1 | 1 | 1 | 1 | 1 | 1 | 1 | 1 | 1 | 1 | 1 | 1
1 | 1.05246089 | 1.43697717 | 1.27196265 | 0.52843238 | 1.57548811 | 0.66411253 | 1.36317334 | 1.24270584 | 0.99032726 | 1.09199709 | 1.21067126 | 1.37246383 | 1.08997712 | 0.79540715 | 1.15677468 | 1.74403858 | 1.49987075 | 1.64740206 | 1.4476944 | 1.23140232
2 | 0.52628159 | 1.33171352 | 0.99142303 | 0.49494446 | 0.8412637 | 0.48231197 | 1.04762544 | 1.00206361 | 1.11792323 | 0.98696344 | 1.08547889 | 1.48474273 | 0.89275387 | 0.6292856 | 1.03884104 | 1.28631585 | 1.1612366 | 1.81175326 | 1.1772318 | 1.34399021
3 | 0.83365223 | 1.38943129 | 1.23908351 | 0.55107351 | 1.75853916 | 0.72282002 | 1.04955217 | 1.16826902 | 1.1153894 | 1.04239244 | 1.1854536 | 1.14179104 | 1.16068501 | 0.96530733 | 0.96910847 | 1.29373265 | 1.25632745 | 1.70186163 | 1.31307807 | 1.01480623
4 | 1.11682461 | 1.21230612 | 1.20226607 | 0.76095271 | 1.7404656 | 0.86152137 | 1.21121216 | 1.38552796 | 1.25282035 | 1.14608344 | 1.24521228 | 1.31033512 | 1.0848863 | 0.80708937 | 1.18324136 | 1.42824399 | 1.30198814 | 1.48330786 | 1.45490006 | 1.0760983
6 | 0.95287605 | 1.3758774 | 1.0130091 | 0.7954483 | 1.5863093 | 0.74287995 | 1.04242563 | 1.09965897 | 0.84681373 | 1.00193745 | 1.04457188 | 1.35567446 | 1.21819066 | 1.01800356 | 1.12055336 | 1.45705072 | 1.4574151 | 1.65646013 | 1.47273235 | 1.16595086
8 | 1.01120939 | 1.49506291 | 1.11255501 | 0.93481192 | 1.58333528 | 0.79513702 | 1.14626784 | 1.10825148 | 0.94464236 | 0.9372989 | 1.0795989 | 1.27663569 | 0.91537524 | 1.07441839 | 1.08179156 | 1.73124574 | 1.6028114 | 1.36473557 | 1.2304581 | 0.99783919
10 | 1.11293171 | 1.18511882 | 1.18701606 | 0.66966535 | 1.53255598 | 0.77600849 | 0.9840551 | 1.02923422 | 0.77603563 | 1.09781877 | 1.02352492 | 1.52424367 | 1.02869204 | 1.00219022 | 1.16351655 | 1.49970873 | 1.59401596 | 1.26101695 | 1.21828175 | 0.9533235
12 | 0.84379061 | 1.10945925 | 1.03014905 | 0.71147945 | 1.54775323 | 0.7737899 | 0.8331481 | 0.97927099 | 0.82909072 | 1.16675538 | 0.89902518 | 1.35628461 | 0.93739985 | 0.93367913 | 1.14970792 | 1.53044961 | 1.53228757 | 1.37653978 | 1.07950297 | 1.03601461
14 | 0.959287 | 1.1140746 | 1.12110869 | 0.88767176 | 1.61073027 | 0.68451813 | 0.93092979 | 0.98277041 | 0.84454225 | 0.94117647 | 1.02610372 | 1.29499739 | 1.00769517 | 1.20920726 | 1.12429515 | 1.53788164 | 1.59713101 | 1.76248958 | 1.08948652 | 1.06042407
17 | 1.03609657 | 1.57361632 | 1.22719099 | 0.95582847 | 1.59399078 | 0.70762393 | 1.14269865 | 1.25053308 | 1.22431131 | 1.19881517 | 1.43383647 | 1.58821291 | 1.05345914 | 1.0942597 | 0.86529885 | 1.82078607 | 1.40978296 | 2.18029314 | 1.18959265 | 1.42415759
20 | 0.98677798 | 1.25773848 | 1.24682343 | 1.0257944 | 1.61219816 | 0.86512262 | 1.06921827 | 1.40504406 | 1.11360294 | 1.3082866 | 1.02870896 | 1.47753483 | 0.73572857 | 0.88409971 | 0.8246717 | 1.55195376 | 1.71393887 | 2.60822451 | 1.51760563 | 1.39198293
23 | 1.07115072 | 1.14898558 | 1.41752882 | 0.96531118 | 1.83143669 | 0.54927194 | 1.06305115 | 1.50113675 | 1.40666943 | 0.9348212 | 1.06042157 | 1.31929638 | 0.94485927 | 0.83347981 | 0.95057228 | 1.73506646 | 1.77249659 | 2.27238122 | 1.1526173 | 1.52074511
26 | 0.89313177 | 2.03261256 | 1.05592188 | 1.1546748 | 1.38100832 | 1.05619964 | 0.96624072 | 1.25942092 | 1.15349524 | 0.97617838 | 0.96804605 | 1.2032174 | 1.05570065 | 0.99626754 | 0.83035491 | 1.41525888 | 1.82128378 | 1.38730666 | 1.26750021 | 1.71635191
29 | 0.76731649 | 1.0117917 | 1.06036177 | 0.94166953 | 1.49524476 | 0.75022417 | 0.8385769 | 1.27387551 | 1.09615438 | 0 | 0.6818937 | 1.1908919 | 1.07769211 | 0.63540222 | 0.90145202 | 1.36839941 | 1.36761853 | 1.35445031 | 0.80829011 | 1.41966704
32 | 0.91244585 | 0.92139851 | 0.78869884 | 0.72539792 | 1.20657769 | 0.5290587 | 0.90460698 | 1.11334829 | 0.80540597 | 0 | 0.78795172 | 0.90622695 | 0.68230258 | 0.59098206 | 1.0031348 | 1.26462514 | 1.32390311 | 1.34991201 | 0.64864988 | 1.30324255
35 | 0.76 | 0 | 0.84510835 | 0.47777396 | 0 | 0.49015516 | 0.72303216 | 1.16878167 | 0.92430786 | 0 | 0.58513918 | 0.68188036 | 0.47150872 | 0.54124256 | 0.83403489 | 1.32956402 | 1.25251053 | 1.35294295 | 0.75176408 | 1.35802878
38 | 0.93576715 | 0 | 0.78271997 | 0.72605634 | 0 | 0.50958596 | 0.69079689 | 0.81123973 | 0.70560619 | 0 | 0.71964333 | 0.68403267 | 0.59306403 | 0.41172532 | 0.55239135 | 1.28985292 | 1.20142959 | 0 | 0.75173948 | 1.22372743
42 | 0 | 0 | 0 | 0.57418413 | 0 | 0.41613299 | 0.31836101 | 0.63561526 | 0.46940762 | 0 | 0.43834111 | 0.40244197 | 0.45528403 | 0.361364 | 0.34091305 | 1.16790978 | 0.64104276 | 0 | 0.65734728 | 1.18613068
46 | 0 | 0 | 0 | 0 | 0 | 0.35537757 | 0.3571523 | 0.59552432 | 0.38993199 | 0 | 0.55979753 | 0.41312306 | 0.3553997 | 0.32496287 | 0.30370438 | 0.75118315 | 0.8059114 | 0 | 0.38572679 | 0.94727758
50 | 0 | 0 | 0 | 0 | 0 | 0.42902515 | 0.40060645 | 0.81238205 | 0.40291011 | 0 | 0.5131808 | 0.55247348 | 0.46226273 | 0.36087763 | 0.45575627 | 0.90068609 | 0.92156747 | 0 | 0.84722281 | 1.13014363
54 | 0 | 0 | 0 | 0 | 0 | 0.42193692 | 0.46959375 | 0 | 0.41210991 | 0 | 0.38452688 | 0.48748843 | 0.5565571 | 0.36715894 | 0.31479028 | 0.68660978 | 0.78571429 | 0 | 0.59577149 | 0.38034934
58 | 0 | 0 | 0 | 0 | 0 | 0.31951266 | 0.35424246 | 0 | 0.64906103 | 0 | 0.43966357 | 0.4663341 | 0.50854425 | 0.37584442 | 0.50071793 | 0.88202035 | 0.67544247 | 0 | 0.60537376 | 0.42328456
62 | 0 | 0 | 0 | 0 | 0 | 0.42172432 | 0.39065693 | 0 | 0.28241508 | 0 | 0.54846404 | 0.48665869 | 0.3615422 | 0.36701272 | 0.47243186 | 0.90977624 | 0.78347452 | 0 | 0.52545262 | 0.4495956
66 | 0 | 0 | 0 | 0 | 0 | 0.36620588 | 0 | 0 | 0 | 0 | 0.54046316 | 0.45222003 | 0 | 0.39049723 | 0.5964037 | 0.75917867 | 0.46435197 | 0 | 0.46994743 | 0.34412066
70 | 0 | 0 | 0 | 0 | 0 | 0.22966383 | 0 | 0 | 0 | 0 | 0 | 0.39801666 | 0 | 0 | 0.35982009 | 0.57712443 | 0 | 0 | 0.46034691 | 0.31548157

## Figure6g
| NF | C3-S-C4 | C12 | C3-S-C10
Days | Depot Survival | Depot Survival | Depot Survival | Depot Survival
29 |  | 1
35 | 1
35 | 1
38 |  |  |  | 1
42 | 1
42 | 1
46 | 1
54 |  | 1
66 |  | 1
66 |  | 1
66 |  |  | 1
70 |  | 0
70 |  |  | 1
70 |  |  | 1
70 |  |  | 0
70 |  |  | 0
70 |  |  |  | 1
70 |  |  |  | 0
70 |  |  |  | 0
70 |  |  |  | 0

## Figure6h
Excised gel masses (n=5) (mg)
NF | 0 | 0 | 0.8 | 0 | 0
C3-S-C4 | 7.8 | 0 | 4.7 | 8.2 | 0
C12 | 9.5 | 11.5 | 10.2 | 12.4 | 13.4
C3-S-C10 | 23 | 13 | 0 | 5.2 | 5