## Triaxial strains
structure | DFT Total energy/atom | DIEP Total energy/atom | DIEP Abs(error) | structure | DFT Total energy/atom | M3GNET Total energy/atom | M3GNET Abs(error)
VASP_strain_mp-1001834_1x1x1_-0.01_-0.01_-0.05.vasp | -9.820587885 | -10.17375632 | 0.353168435 | VASP_strain_mp-1001834_1x1x1_-0.01_-0.01_-0.05.vasp | -9.820587885 | -10.00770046 | 0.187112575
VASP_strain_mp-1002069_1x1x1_0.02_-0.01_0.05.vasp | -3.10303941 | -3.107200306 | 0.004160896 | VASP_strain_mp-1002069_1x1x1_0.02_-0.01_0.05.vasp | -3.10303941 | -3.087554565 | 0.015484845
VASP_strain_mp-1002115_1x1x1_-0.04_0.02_0.02.vasp | -5.86232492 | -5.886313644 | 0.02398872 | VASP_strain_mp-1002115_1x1x1_-0.04_0.02_0.02.vasp | -5.86232492 | -5.897897697 | 0.03557278
VASP_strain_mp-1002224_1x1x1_0.03_-0.05_-0.03.vasp | -5.96006685 | -6.065814437 | 0.105747587 | VASP_strain_mp-1002224_1x1x1_0.03_-0.05_-0.03.vasp | -5.96006685 | -6.057575141 | 0.097508291
VASP_strain_mp-1007693_1x1x1_0.03_0.04_0.04.vasp | -10.87201873 | -10.41319731 | 0.45882142 | VASP_strain_mp-1007693_1x1x1_0.03_0.04_0.04.vasp | -10.87201873 | -10.66451779 | 0.20750094
VASP_strain_mp-1008554_1x1x1_0.05_-0.04_-0.04.vasp | -5.186044378 | -5.398005841 | 0.211961463 | VASP_strain_mp-1008554_1x1x1_0.05_-0.04_-0.04.vasp | -5.186044378 | -5.367150091 | 0.181105713
VASP_strain_mp-1009077_1x1x1_0.01_-0.03_0.03.vasp | -5.79995566 | -5.805699012 | 0.005743352 | VASP_strain_mp-1009077_1x1x1_0.01_-0.03_0.03.vasp | -5.79995566 | -5.808135005 | 0.008179345
VASP_strain_mp-1009132_1x1x1_-0.02_-0.04_0.05.vasp | -5.42978323 | -5.48243693 | 0.0526537 | VASP_strain_mp-1009132_1x1x1_-0.02_-0.04_0.05.vasp | -5.42978323 | -5.468573766 | 0.03879054
VASP_strain_mp-1009583_1x1x1_-0.01_-0.05_-0.04.vasp | -5.71983206 | -5.931045203 | 0.211213143 | VASP_strain_mp-1009583_1x1x1_-0.01_-0.05_-0.04.vasp | -5.71983206 | -5.945272575 | 0.225440515
VASP_strain_mp-1009655_1x1x1_-0.02_-0.02_-0.04.vasp | -6.01454358 | -6.738872189 | 0.724328609 | VASP_strain_mp-1009655_1x1x1_-0.02_-0.02_-0.04.vasp | -6.01454358 | -6.540657955 | 0.526114375
VASP_strain_mp-1017544_1x1x1_0.05_-0.05_-0.04.vasp | -9.155567758 | -9.364645192 | 0.209077434 | VASP_strain_mp-1017544_1x1x1_0.05_-0.05_-0.04.vasp | -9.155567758 | -9.291566381 | 0.135998623
VASP_strain_mp-1018023_1x1x1_-0.02_0.02_0.01.vasp | -7.403548268 | -7.387867335 | 0.01568093 | VASP_strain_mp-1018023_1x1x1_-0.02_0.02_0.01.vasp | -7.403548268 | -7.546298996 | 0.142750728
VASP_strain_mp-1018030_1x1x1_0.01_-0.05_-0.01.vasp | -5.283954573 | -5.437617691 | 0.153663118 | VASP_strain_mp-1018030_1x1x1_0.01_-0.05_-0.01.vasp | -5.283954573 | -5.369400397 | 0.085445824
VASP_strain_mp-1018045_1x1x1_-0.03_-0.05_0.01.vasp | -0.872713293 | -0.874877751 | 0.002164458 | VASP_strain_mp-1018045_1x1x1_-0.03_-0.05_0.01.vasp | -0.872713293 | -0.960769326 | 0.088056033
VASP_strain_mp-1018071_1x1x1_-0.04_0.04_0.04.vasp | -7.547937815 | -7.488744557 | 0.059193258 | VASP_strain_mp-1018071_1x1x1_-0.04_0.04_0.04.vasp | -7.547937815 | -7.492578859 | 0.055358956
VASP_strain_mp-1018146_1x1x1_-0.04_-0.03_0.05.vasp | -7.805658008 | -7.818962459 | 0.01330445 | VASP_strain_mp-1018146_1x1x1_-0.04_-0.03_0.05.vasp | -7.805658008 | -7.844410659 | 0.038752651
VASP_strain_mp-10192_1x1x1_0.04_-0.01_-0.05.vasp | -6.467786055 | -6.57227479 | 0.104488735 | VASP_strain_mp-10192_1x1x1_0.04_-0.01_-0.05.vasp | -6.467786055 | -6.538984453 | 0.071198398
VASP_strain_mp-10287_1x1x1_0.03_-0.03_-0.04.vasp | -4.505381038 | -4.533330139 | 0.027949101 | VASP_strain_mp-10287_1x1x1_0.03_-0.03_-0.04.vasp | -4.505381038 | -4.54136548 | 0.03598444
VASP_strain_mp-1038934_1x1x1_0.02_-0.02_-0.05.vasp | -2.54958243 | -2.650789625 | 0.101207195 | VASP_strain_mp-1038934_1x1x1_0.02_-0.02_-0.05.vasp | -2.54958243 | -2.624795815 | 0.075213385
VASP_strain_mp-1039019_1x1x1_-0.02_-0.04_0.02.vasp | -2.564772335 | -2.646212433 | 0.081440098 | VASP_strain_mp-1039019_1x1x1_-0.02_-0.04_0.02.vasp | -2.564772335 | -2.666982695 | 0.10221036
VASP_strain_mp-1039106_1x1x1_0.04_-0.03_-0.05.vasp | -3.76071114 | -3.825672648 | 0.064961508 | VASP_strain_mp-1039106_1x1x1_0.04_-0.03_-0.05.vasp | -3.76071114 | -3.812275494 | 0.051564354
VASP_strain_mp-1039164_1x1x1_-0.02_-0.01_-0.01.vasp | -1.190233695 | -1.224773572 | 0.034539877 | VASP_strain_mp-1039164_1x1x1_-0.02_-0.01_-0.01.vasp | -1.190233695 | -1.241117974 | 0.050884279
VASP_strain_mp-1059160_1x1x1_-0.04_0.02_-0.04.vasp | -2.08853375 | -2.069045399 | 0.01948835 | VASP_strain_mp-1059160_1x1x1_-0.04_0.02_-0.04.vasp | -2.08853375 | -2.255133834 | 0.166600084
VASP_strain_mp-1062984_1x1x1_-0.02_-0.02_-0.02.vasp | -7.001707723 | -7.141335103 | 0.13962738 | VASP_strain_mp-1062984_1x1x1_-0.02_-0.02_-0.02.vasp | -7.001707723 | -7.151727259 | 0.150019536
VASP_strain_mp-1063118_1x1x1_-0.05_0.02_-0.04.vasp | -5.851160293 | -6.09563735 | 0.244477057 | VASP_strain_mp-1063118_1x1x1_-0.05_0.02_-0.04.vasp | -5.851160293 | -6.064952183 | 0.21379189
VASP_strain_mp-1063522_1x1x1_0.04_-0.02_-0.04.vasp | -5.92801911 | -5.982095465 | 0.05407635 | VASP_strain_mp-1063522_1x1x1_0.04_-0.02_-0.04.vasp | -5.92801911 | -6.043433693 | 0.115414583
VASP_strain_mp-1064307_1x1x1_-0.05_-0.01_0.04.vasp | -2.999496863 | -3.235201479 | 0.235704616 | VASP_strain_mp-1064307_1x1x1_-0.05_-0.01_0.04.vasp | -2.999496863 | -3.274188751 | 0.274691888
VASP_strain_mp-1064706_1x1x1_-0.01_0.02_0.03.vasp | -9.254313788 | -9.173224592 | 0.0810892 | VASP_strain_mp-1064706_1x1x1_-0.01_0.02_0.03.vasp | -9.254313788 | -9.050989767 | 0.203324021
VASP_strain_mp-1064719_1x1x1_0.04_-0.05_0.01.vasp | -5.514045953 | -5.492356543 | 0.02168941 | VASP_strain_mp-1064719_1x1x1_0.04_-0.05_0.01.vasp | -5.514045953 | -5.568812781 | 0.054766828
VASP_strain_mp-1065250_1x1x1_0.02_0.01_0.05.vasp | -3.750144455 | -3.688770015 | 0.06137444 | VASP_strain_mp-1065250_1x1x1_0.02_0.01_0.05.vasp | -3.750144455 | -3.783160763 | 0.033016308
VASP_strain_mp-1065540_1x1x1_0.04_-0.03_-0.02.vasp | -5.158591345 | -5.186319349 | 0.027728004 | VASP_strain_mp-1065540_1x1x1_0.04_-0.03_-0.02.vasp | -5.158591345 | -5.271435084 | 0.112843739
VASP_strain_mp-1067281_1x1x1_0.05_0.04_0.03.vasp | -1.97584851 | -1.899244036 | 0.076604474 | VASP_strain_mp-1067281_1x1x1_0.05_0.04_0.03.vasp | -1.97584851 | -1.778198227 | 0.197650283
VASP_strain_mp-1067880_1x1x1_0.02_-0.04_0.05.vasp | -2.887970425 | -2.884473825 | 0.0034966 | VASP_strain_mp-1067880_1x1x1_0.02_-0.04_0.05.vasp | -2.887970425 | -2.870798175 | 0.01717225
VASP_strain_mp-10753_1x1x1_-0.02_0.05_0.02.vasp | -4.34059102 | -4.385602465 | 0.045011445 | VASP_strain_mp-10753_1x1x1_-0.02_0.05_0.02.vasp | -4.34059102 | -4.268220868 | 0.072370152
VASP_strain_mp-10756_1x1x1_0.01_-0.03_0.03.vasp | -6.723467973 | -6.690720558 | 0.032747415 | VASP_strain_mp-10756_1x1x1_0.01_-0.03_0.03.vasp | -6.723467973 | -6.623733662 | 0.099734311
VASP_strain_mp-1080294_1x1x1_0.05_-0.03_0.05.vasp | -5.21081693 | -4.850237864 | 0.360579066 | VASP_strain_mp-1080294_1x1x1_0.05_-0.03_0.05.vasp | -5.21081693 | -5.163006305 | 0.047810625
VASP_strain_mp-1092293_1x1x1_-0.02_-0.02_-0.02.vasp | -4.80835906 | -4.890569453 | 0.082210393 | VASP_strain_mp-1092293_1x1x1_-0.02_-0.02_-0.02.vasp | -4.80835906 | -4.884592758 | 0.076233698
VASP_strain_mp-1093581_1x1x1_-0.02_0.01_0.05.vasp | -2.844624508 | -2.849691948 | 0.00506744 | VASP_strain_mp-1093581_1x1x1_-0.02_0.01_0.05.vasp | -2.844624508 | -2.849579116 | 0.004954608
VASP_strain_mp-1093613_1x1x1_0.02_0.02_-0.04.vasp | -2.074052918 | -2.097342066 | 0.023289148 | VASP_strain_mp-1093613_1x1x1_0.02_0.02_-0.04.vasp | -2.074052918 | -2.07230079 | 0.001752128
VASP_strain_mp-1093718_1x1x1_-0.01_-0.04_-0.03.vasp | -2.429196348 | -2.401080127 | 0.028116221 | VASP_strain_mp-1093718_1x1x1_-0.01_-0.04_-0.03.vasp | -2.429196348 | -2.480290899 | 0.051094551
VASP_strain_mp-1093744_1x1x1_0.03_0.05_-0.03.vasp | -2.15725988 | -2.099628484 | 0.057631396 | VASP_strain_mp-1093744_1x1x1_0.03_0.05_-0.03.vasp | -2.15725988 | -2.137103421 | 0.020156459
VASP_strain_mp-1093878_1x1x1_0.02_-0.01_-0.02.vasp | -1.17294071 | -1.184576066 | 0.011635356 | VASP_strain_mp-1093878_1x1x1_0.02_-0.01_-0.02.vasp | -1.17294071 | -1.15011512 | 0.02282559
VASP_strain_mp-1093915_1x1x1_-0.02_-0.01_-0.05.vasp | -4.34237462 | -4.249734846 | 0.092639774 | VASP_strain_mp-1093915_1x1x1_-0.02_-0.01_-0.05.vasp | -4.34237462 | -4.290500725 | 0.051873895
VASP_strain_mp-1093933_1x1x1_-0.02_-0.05_-0.01.vasp | -5.540694095 | -5.602051023 | 0.061356928 | VASP_strain_mp-1093933_1x1x1_-0.02_-0.05_-0.01.vasp | -5.540694095 | -5.529037093 | 0.011657
VASP_strain_mp-1093943_1x1x1_0.01_0.03_-0.05.vasp | -1.802449118 | -1.691508261 | 0.110940857 | VASP_strain_mp-1093943_1x1x1_0.01_0.03_-0.05.vasp | -1.802449118 | -1.75454156 | 0.047907558
VASP_strain_mp-1093959_1x1x1_-0.03_0.04_-0.05.vasp | -2.954726753 | -2.991482726 | 0.036755973 | VASP_strain_mp-1093959_1x1x1_-0.03_0.04_-0.05.vasp | -2.954726753 | -2.999831692 | 0.045104939
VASP_strain_mp-1094247_1x1x1_0.04_-0.05_0.04.vasp | -2.758551755 | -2.701460503 | 0.057091252 | VASP_strain_mp-1094247_1x1x1_0.04_-0.05_0.04.vasp | -2.758551755 | -2.730179129 | 0.028372626
VASP_strain_mp-1094257_1x1x1_-0.02_0.05_0.05.vasp | -4.651211203 | -4.657916298 | 0.006705095 | VASP_strain_mp-1094257_1x1x1_-0.02_0.05_0.05.vasp | -4.651211203 | -4.669668966 | 0.01845776
VASP_strain_mp-1094731_1x1x1_-0.03_-0.03_-0.02.vasp | -1.50205375 | -1.557987761 | 0.055934011 | VASP_strain_mp-1094731_1x1x1_-0.03_-0.03_-0.02.vasp | -1.50205375 | -1.576408374 | 0.074354624
VASP_strain_mp-1094880_1x1x1_0.04_0.03_0.05.vasp | -1.593532375 | -1.536597277 | 0.056935098 | VASP_strain_mp-1094880_1x1x1_0.04_0.03_0.05.vasp | -1.593532375 | -1.459984017 | 0.133548358
VASP_strain_mp-1094950_1x1x1_-0.03_-0.02_-0.05.vasp | -2.577010313 | -2.733073965 | 0.156063652 | VASP_strain_mp-1094950_1x1x1_-0.03_-0.02_-0.05.vasp | -2.577010313 | -2.729811408 | 0.152801095
VASP_strain_mp-1094956_1x1x1_-0.05_0.01_0.05.vasp | -1.292648648 | -1.29479399 | 0.002145342 | VASP_strain_mp-1094956_1x1x1_-0.05_0.01_0.05.vasp | -1.292648648 | -1.313447292 | 0.020798644
VASP_strain_mp-1094976_1x1x1_-0.01_0.01_-0.04.vasp | -1.542123595 | -1.586337261 | 0.044213666 | VASP_strain_mp-1094976_1x1x1_-0.01_0.01_-0.04.vasp | -1.542123595 | -1.548025432 | 0.005901837
VASP_strain_mp-1095738_1x1x1_0.05_-0.01_-0.04.vasp | -0.164288775 | -0.18719856 | 0.022909785 | VASP_strain_mp-1095738_1x1x1_0.05_-0.01_-0.04.vasp | -0.164288775 | -0.185158882 | 0.020870107
VASP_strain_mp-1095865_1x1x1_-0.04_0.05_0.02.vasp | -4.851546098 | -5.034139646 | 0.182593548 | VASP_strain_mp-1095865_1x1x1_-0.04_0.05_0.02.vasp | -4.851546098 | -5.046152867 | 0.194606769
VASP_strain_mp-1095895_1x1x1_0.05_-0.03_0.04.vasp | -0.580386353 | -0.612271885 | 0.031885532 | VASP_strain_mp-1095895_1x1x1_0.05_-0.03_0.04.vasp | -0.580386353 | -0.660990062 | 0.080603709
VASP_strain_mp-1095930_1x1x1_0.04_-0.02_0.02.vasp | -4.454196145 | -4.448273524 | 0.005922621 | VASP_strain_mp-1095930_1x1x1_0.04_-0.02_0.02.vasp | -4.454196145 | -4.418522658 | 0.03567349
VASP_strain_mp-1096047_1x1x1_-0.05_0.04_0.05.vasp | -2.676494603 | -2.860716129 | 0.184221526 | VASP_strain_mp-1096047_1x1x1_-0.05_0.04_0.05.vasp | -2.676494603 | -2.777596583 | 0.10110198
VASP_strain_mp-1096189_1x1x1_0.02_0.01_0.04.vasp | -1.701449238 | -1.729199025 | 0.027749787 | VASP_strain_mp-1096189_1x1x1_0.02_0.01_0.04.vasp | -1.701449238 | -1.741616667 | 0.040167429
VASP_strain_mp-1096190_1x1x1_-0.04_-0.02_0.02.vasp | -2.645596005 | -2.727349771 | 0.081753766 | VASP_strain_mp-1096190_1x1x1_-0.04_-0.02_0.02.vasp | -2.645596005 | -2.791880792 | 0.146284787
VASP_strain_mp-1096212_1x1x1_0.03_-0.04_-0.02.vasp | -3.015503038 | -2.99179073 | 0.023712308 | VASP_strain_mp-1096212_1x1x1_0.03_-0.04_-0.02.vasp | -3.015503038 | -2.992095782 | 0.023407256
VASP_strain_mp-1096279_1x1x1_0.04_0.02_-0.02.vasp | -6.57530626 | -6.636848386 | 0.061542126 | VASP_strain_mp-1096279_1x1x1_0.04_0.02_-0.02.vasp | -6.57530626 | -6.607576001 | 0.03226974
VASP_strain_mp-1096353_1x1x1_-0.01_0.03_-0.05.vasp | -5.832474498 | -5.74570598 | 0.086768518 | VASP_strain_mp-1096353_1x1x1_-0.01_0.03_-0.05.vasp | -5.832474498 | -5.819832381 | 0.01264212
VASP_strain_mp-1096391_1x1x1_0.03_-0.05_-0.05.vasp | -1.847335263 | -1.88974315 | 0.042407887 | VASP_strain_mp-1096391_1x1x1_0.03_-0.05_-0.05.vasp | -1.847335263 | -1.883158177 | 0.035822914
VASP_strain_mp-1096422_1x1x1_0.01_-0.01_0.04.vasp | -2.652307715 | -2.657919505 | 0.00561179 | VASP_strain_mp-1096422_1x1x1_0.01_-0.01_0.04.vasp | -2.652307715 | -2.66319982 | 0.010892105
VASP_strain_mp-1096464_1x1x1_0.02_0.04_-0.04.vasp | -0.718344768 | -0.744877087 | 0.026532319 | VASP_strain_mp-1096464_1x1x1_0.02_0.04_-0.04.vasp | -0.718344768 | -0.765231151 | 0.046886383
VASP_strain_mp-1096489_1x1x1_-0.05_-0.02_-0.03.vasp | -2.706537995 | -2.786456311 | 0.079918316 | VASP_strain_mp-1096489_1x1x1_-0.05_-0.02_-0.03.vasp | -2.706537995 | -2.83340066 | 0.126862665
VASP_strain_mp-1096511_1x1x1_0.01_0.02_0.02.vasp | -6.382450988 | -6.40928856 | 0.026837572 | VASP_strain_mp-1096511_1x1x1_0.01_0.02_0.02.vasp | -6.382450988 | -6.345750681 | 0.036700307
VASP_strain_mp-1096563_1x1x1_-0.02_0.04_-0.04.vasp | -4.03913276 | -4.094270596 | 0.055137836 | VASP_strain_mp-1096563_1x1x1_-0.02_0.04_-0.04.vasp | -4.03913276 | -4.0935752 | 0.05444244
VASP_strain_mp-1096577_1x1x1_0.01_0.05_0.05.vasp | -1.64569879 | -1.622636952 | 0.023061838 | VASP_strain_mp-1096577_1x1x1_0.01_0.05_0.05.vasp | -1.64569879 | -1.667704336 | 0.022005546
VASP_strain_mp-1096617_1x1x1_-0.02_-0.03_-0.04.vasp | -3.663335518 | -3.741048355 | 0.077712837 | VASP_strain_mp-1096617_1x1x1_-0.02_-0.03_-0.04.vasp | -3.663335518 | -3.710965494 | 0.047629976
VASP_strain_mp-1096696_1x1x1_-0.04_0.04_0.02.vasp | -5.026782955 | -5.150941629 | 0.124158674 | VASP_strain_mp-1096696_1x1x1_-0.04_0.04_0.02.vasp | -5.026782955 | -5.083097265 | 0.05631431
VASP_strain_mp-1096710_1x1x1_0.04_-0.02_-0.02.vasp | -5.346279513 | -5.450640099 | 0.104360586 | VASP_strain_mp-1096710_1x1x1_0.04_-0.02_-0.02.vasp | -5.346279513 | -5.358345304 | 0.01206579
VASP_strain_mp-1096726_1x1x1_-0.03_0.05_-0.02.vasp | -1.018917935 | -1.062176561 | 0.043258626 | VASP_strain_mp-1096726_1x1x1_-0.03_0.05_-0.02.vasp | -1.018917935 | -1.052871268 | 0.033953333
VASP_strain_mp-1097001_1x1x1_0.04_-0.02_-0.03.vasp | -4.782013728 | -4.781919507 | 9.4221e-05 | VASP_strain_mp-1097001_1x1x1_0.04_-0.02_-0.03.vasp | -4.782013728 | -4.778548263 | 0.003465465
VASP_strain_mp-1097139_1x1x1_0.01_0.05_-0.02.vasp | -1.336069268 | -1.331819569 | 0.004249699 | VASP_strain_mp-1097139_1x1x1_0.01_0.05_-0.02.vasp | -1.336069268 | -1.332528594 | 0.003540674
VASP_strain_mp-1097146_1x1x1_-0.05_0.03_-0.03.vasp | -6.128057095 | -6.172041247 | 0.043984152 | VASP_strain_mp-1097146_1x1x1_-0.05_0.03_-0.03.vasp | -6.128057095 | -6.074525854 | 0.053531241
VASP_strain_mp-1097183_1x1x1_0.02_0.03_-0.01.vasp | -2.10585763 | -2.158436575 | 0.052578945 | VASP_strain_mp-1097183_1x1x1_0.02_0.03_-0.01.vasp | -2.10585763 | -2.134143949 | 0.028286319
VASP_strain_mp-1097218_1x1x1_0.05_0.05_0.04.vasp | -0.636058728 | -0.641082828 | 0.0050241 | VASP_strain_mp-1097218_1x1x1_0.05_0.05_0.04.vasp | -0.636058728 | -0.652707699 | 0.016648971
VASP_strain_mp-1097232_1x1x1_-0.04_-0.01_0.03.vasp | -2.08920875 | -2.117952987 | 0.028744237 | VASP_strain_mp-1097232_1x1x1_-0.04_-0.01_0.03.vasp | -2.08920875 | -2.120325117 | 0.031116367
VASP_strain_mp-1097261_1x1x1_-0.01_-0.03_0.01.vasp | -5.595227898 | -5.558186741 | 0.037041157 | VASP_strain_mp-1097261_1x1x1_-0.01_-0.03_0.01.vasp | -5.595227898 | -5.537294375 | 0.057933523
VASP_strain_mp-1097367_1x1x1_0.03_0.05_0.05.vasp | -1.83143679 | -1.82058885 | 0.01084794 | VASP_strain_mp-1097367_1x1x1_0.03_0.05_0.05.vasp | -1.83143679 | -1.82634761 | 0.00508918
VASP_strain_mp-1097376_1x1x1_-0.02_0.01_0.02.vasp | -0.320636498 | -0.326693928 | 0.00605743 | VASP_strain_mp-1097376_1x1x1_-0.02_0.01_0.02.vasp | -0.320636498 | -0.430572494 | 0.109935996
VASP_strain_mp-1097419_1x1x1_-0.03_-0.01_-0.04.vasp | -4.847515955 | -5.015480372 | 0.167964417 | VASP_strain_mp-1097419_1x1x1_-0.03_-0.01_-0.04.vasp | -4.847515955 | -4.977349488 | 0.129833533
VASP_strain_mp-1097452_1x1x1_0.03_-0.05_-0.05.vasp | -1.003636878 | -1.005822659 | 0.002185781 | VASP_strain_mp-1097452_1x1x1_0.03_-0.05_-0.05.vasp | -1.003636878 | -1.003469076 | 0.000167802
VASP_strain_mp-1097457_1x1x1_-0.03_0.03_0.03.vasp | -0.853107515 | -0.807268244 | 0.045839271 | VASP_strain_mp-1097457_1x1x1_-0.03_0.03_0.03.vasp | -0.853107515 | -0.825751526 | 0.027355989
VASP_strain_mp-1097477_1x1x1_-0.05_0.03_-0.02.vasp | -3.720149293 | -3.969025925 | 0.248876632 | VASP_strain_mp-1097477_1x1x1_-0.05_0.03_-0.02.vasp | -3.720149293 | -3.968488605 | 0.248339312
VASP_strain_mp-1097510_1x1x1_-0.05_-0.01_0.04.vasp | -4.921407003 | -5.09020093 | 0.168793927 | VASP_strain_mp-1097510_1x1x1_-0.05_-0.01_0.04.vasp | -4.921407003 | -4.945990836 | 0.02458383
VASP_strain_mp-1097532_1x1x1_0.03_0.05_0.01.vasp | -2.085152863 | -2.13073287 | 0.045580007 | VASP_strain_mp-1097532_1x1x1_0.03_0.05_0.01.vasp | -2.085152863 | -2.079523127 | 0.005629736
VASP_strain_mp-1097555_1x1x1_-0.05_-0.03_-0.04.vasp | -6.10399008 | -6.231152002 | 0.127161922 | VASP_strain_mp-1097555_1x1x1_-0.05_-0.03_-0.04.vasp | -6.10399008 | -6.238970674 | 0.134980594
VASP_strain_mp-1097606_1x1x1_0.01_0.04_0.03.vasp | -2.773157605 | -2.797124012 | 0.02396641 | VASP_strain_mp-1097606_1x1x1_0.01_0.04_0.03.vasp | -2.773157605 | -2.694333292 | 0.078824313
VASP_strain_mp-1097617_1x1x1_-0.05_0.04_0.04.vasp | -1.72343943 | -1.67679043 | 0.046649 | VASP_strain_mp-1097617_1x1x1_-0.05_0.04_0.04.vasp | -1.72343943 | -1.717704268 | 0.005735162
VASP_strain_mp-1097662_1x1x1_0.03_0.02_-0.04.vasp | -5.03000455 | -5.01583499 | 0.01416956 | VASP_strain_mp-1097662_1x1x1_0.03_0.02_-0.04.vasp | -5.03000455 | -4.996900681 | 0.03310387
VASP_strain_mp-1098698_1x1x1_0.02_0.05_-0.01.vasp | -4.346269235 | -4.383862781 | 0.037593546 | VASP_strain_mp-1098698_1x1x1_0.02_0.05_-0.01.vasp | -4.346269235 | -4.358733685 | 0.01246445
VASP_strain_mp-1098698_1x1x1_-0.03_-0.02_-0.02.vasp | -4.376983503 | -4.474767417 | 0.097783914 | VASP_strain_mp-1098698_1x1x1_-0.03_-0.02_-0.02.vasp | -4.376983503 | -4.4885742 | 0.111590697
VASP_strain_mp-1100394_1x1x1_0.02_-0.04_-0.01.vasp | -4.903750697 | -4.99654313 | 0.092792433 | VASP_strain_mp-1100394_1x1x1_0.02_-0.04_-0.01.vasp | -4.903750697 | -4.978171187 | 0.07442049
VASP_strain_mp-1100414_1x1x1_-0.05_-0.05_0.04.vasp | -7.663977357 | -7.876088898 | 0.212111541 | VASP_strain_mp-1100414_1x1x1_-0.05_-0.05_0.04.vasp | -7.663977357 | -7.761552185 | 0.097574828
VASP_strain_mp-1135_1x1x1_0.02_-0.02_-0.02.vasp | -6.849060105 | -6.939195374 | 0.090135269 | VASP_strain_mp-1135_1x1x1_0.02_-0.02_-0.02.vasp | -6.849060105 | -6.889643537 | 0.040583432
VASP_strain_mp-11375_1x1x1_0.05_0.01_0.05.vasp | -5.778693645 | -5.676793642 | 0.101900003 | VASP_strain_mp-11375_1x1x1_0.05_0.01_0.05.vasp | -5.778693645 | -5.712364285 | 0.06632936
VASP_strain_mp-11416_1x1x1_-0.02_-0.04_0.04.vasp | -5.24752259 | -5.365281909 | 0.117759319 | VASP_strain_mp-11416_1x1x1_-0.02_-0.04_0.04.vasp | -5.24752259 | -5.365255387 | 0.117732797
VASP_strain_mp-11561_1x1x1_0.02_-0.02_-0.03.vasp | -6.723649275 | -6.788846828 | 0.065197553 | VASP_strain_mp-11561_1x1x1_0.02_-0.02_-0.03.vasp | -6.723649275 | -6.800818625 | 0.07716935
VASP_strain_mp-11723_1x1x1_-0.04_0.05_0.05.vasp | -7.38101806 | -7.221936105 | 0.159081955 | VASP_strain_mp-11723_1x1x1_-0.04_0.05_0.05.vasp | -7.38101806 | -7.182419382 | 0.198598678
VASP_strain_mp-1180_1x1x1_-0.01_0.01_-0.03.vasp | -7.16361092 | -7.162648866 | 0.000962054 | VASP_strain_mp-1180_1x1x1_-0.01_0.01_-0.03.vasp | -7.16361092 | -7.043503909 | 0.120107011
VASP_strain_mp-1182123_1x1x1_0.04_0.04_-0.02.vasp | -4.017748337 | -3.878339505 | 0.139408832 | VASP_strain_mp-1182123_1x1x1_0.04_0.04_-0.02.vasp | -4.017748337 | -3.889498227 | 0.12825011
VASP_strain_mp-1183048_1x1x1_-0.02_0.02_0.05.vasp | -8.21476983 | -8.032174565 | 0.182595265 | VASP_strain_mp-1183048_1x1x1_-0.02_0.02_0.05.vasp | -8.21476983 | -7.93421719 | 0.28055264
VASP_strain_mp-1183073_1x1x1_-0.05_0.01_-0.02.vasp | -3.591151898 | -3.680734673 | 0.089582775 | VASP_strain_mp-1183073_1x1x1_-0.05_0.01_-0.02.vasp | -3.591151898 | -3.665542613 | 0.074390715
VASP_strain_mp-1183105_1x1x1_0.04_0.03_-0.04.vasp | -4.402548965 | -4.439586555 | 0.03703759 | VASP_strain_mp-1183105_1x1x1_0.04_0.03_-0.04.vasp | -4.402548965 | -4.356047018 | 0.046501947
VASP_strain_mp-1183118_1x1x1_0.01_-0.03_-0.01.vasp | -2.915519013 | -2.948012968 | 0.032493955 | VASP_strain_mp-1183118_1x1x1_0.01_-0.03_-0.01.vasp | -2.915519013 | -2.946896176 | 0.031377163
VASP_strain_mp-1183146_1x1x1_-0.02_-0.04_-0.05.vasp | -3.154105098 | -3.574467255 | 0.420362157 | VASP_strain_mp-1183146_1x1x1_-0.02_-0.04_-0.05.vasp | -3.154105098 | -3.417125689 | 0.263020591
VASP_strain_mp-1183149_1x1x1_0.04_0.01_0.05.vasp | -4.091961268 | -4.089411045 | 0.002550223 | VASP_strain_mp-1183149_1x1x1_0.04_0.01_0.05.vasp | -4.091961268 | -3.875722672 | 0.216238596
VASP_strain_mp-1183178_1x1x1_-0.04_0.02_0.04.vasp | -3.4678511 | -3.441434755 | 0.026416345 | VASP_strain_mp-1183178_1x1x1_-0.04_0.02_0.04.vasp | -3.4678511 | -3.342154316 | 0.125696784
VASP_strain_mp-1183401_1x1x1_0.03_0.01_-0.01.vasp | -7.94794398 | -7.875848622 | 0.072095358 | VASP_strain_mp-1183401_1x1x1_0.03_0.01_-0.01.vasp | -7.94794398 | -7.909039336 | 0.03890464
VASP_strain_mp-1183465_1x1x1_0.04_-0.01_-0.01.vasp | -3.686023173 | -3.662629089 | 0.023394084 | VASP_strain_mp-1183465_1x1x1_0.04_-0.01_-0.01.vasp | -3.686023173 | -3.645365174 | 0.040657999
VASP_strain_mp-1183468_1x1x1_0.02_-0.02_-0.03.vasp | -2.70504592 | -2.699282982 | 0.005762938 | VASP_strain_mp-1183468_1x1x1_0.02_-0.02_-0.03.vasp | -2.70504592 | -2.689342152 | 0.01570377
VASP_strain_mp-1183550_1x1x1_0.01_0.03_-0.02.vasp | -5.845772193 | -5.835113877 | 0.01065832 | VASP_strain_mp-1183550_1x1x1_0.01_0.03_-0.02.vasp | -5.845772193 | -5.829935082 | 0.01583711
VASP_strain_mp-1183614_1x1x1_-0.04_0.04_-0.02.vasp | -2.717333183 | -2.776375811 | 0.059042628 | VASP_strain_mp-1183614_1x1x1_-0.04_0.04_-0.02.vasp | -2.717333183 | -2.735700985 | 0.0183678
VASP_strain_mp-1183624_1x1x1_0.02_-0.01_-0.02.vasp | -1.850736328 | -1.851477409 | 0.000741081 | VASP_strain_mp-1183624_1x1x1_0.02_-0.01_-0.02.vasp | -1.850736328 | -1.849993036 | 0.000743292
VASP_strain_mp-1183629_1x1x1_0.01_-0.03_0.04.vasp | -2.99470546 | -2.976686069 | 0.018019391 | VASP_strain_mp-1183629_1x1x1_0.01_-0.03_0.04.vasp | -2.99470546 | -3.000183816 | 0.005478356
VASP_strain_mp-1183678_1x1x1_0.05_0.02_-0.05.vasp | -4.022039068 | -4.214084884 | 0.192045816 | VASP_strain_mp-1183678_1x1x1_0.05_0.02_-0.05.vasp | -4.022039068 | -4.327930979 | 0.305891911
VASP_strain_mp-1183767_1x1x1_0.01_0.03_-0.04.vasp | -5.50158389 | -5.545310045 | 0.043726155 | VASP_strain_mp-1183767_1x1x1_0.01_0.03_-0.04.vasp | -5.50158389 | -5.548353754 | 0.046769864
VASP_strain_mp-1183937_1x1x1_-0.01_0.05_0.01.vasp | -1.943912145 | -1.897047546 | 0.046864599 | VASP_strain_mp-1183937_1x1x1_-0.01_0.05_0.01.vasp | -1.943912145 | -1.886097134 | 0.057815011
VASP_strain_mp-1183958_1x1x1_-0.04_0.05_-0.02.vasp | -0.99313212 | -1.001332726 | 0.008200606 | VASP_strain_mp-1183958_1x1x1_-0.04_0.05_-0.02.vasp | -0.99313212 | -0.914181879 | 0.078950241
VASP_strain_mp-1183968_1x1x1_-0.04_0.03_0.01.vasp | -2.938598418 | -2.938990948 | 0.00039253 | VASP_strain_mp-1183968_1x1x1_-0.04_0.03_0.01.vasp | -2.938598418 | -2.90739772 | 0.031200698
VASP_strain_mp-1184055_1x1x1_-0.01_0.04_-0.05.vasp | -7.468170543 | -7.56731403 | 0.099143487 | VASP_strain_mp-1184055_1x1x1_-0.01_0.04_-0.05.vasp | -7.468170543 | -7.534640402 | 0.066469859
VASP_strain_mp-1184079_1x1x1_-0.02_-0.02_0.05.vasp | -3.584883503 | -3.606484129 | 0.021600626 | VASP_strain_mp-1184079_1x1x1_-0.02_-0.02_0.05.vasp | -3.584883503 | -3.59346973 | 0.008586227
VASP_strain_mp-1184103_1x1x1_-0.05_-0.01_0.04.vasp | -7.979828523 | -8.079343452 | 0.099514929 | VASP_strain_mp-1184103_1x1x1_-0.05_-0.01_0.04.vasp | -7.979828523 | -8.056801329 | 0.076972806
VASP_strain_mp-1184109_1x1x1_0.03_-0.03_-0.03.vasp | -4.383105815 | -4.426870008 | 0.04376419 | VASP_strain_mp-1184109_1x1x1_0.03_-0.03_-0.03.vasp | -4.383105815 | -4.407444345 | 0.02433853
VASP_strain_mp-1184166_1x1x1_0.03_0.05_0.02.vasp | -5.670290708 | -5.50930571 | 0.160984998 | VASP_strain_mp-1184166_1x1x1_0.03_0.05_0.02.vasp | -5.670290708 | -5.520051817 | 0.150238891
VASP_strain_mp-1184170_1x1x1_-0.01_-0.01_0.05.vasp | -3.978762595 | -3.952026595 | 0.026736 | VASP_strain_mp-1184170_1x1x1_-0.01_-0.01_0.05.vasp | -3.978762595 | -3.919272804 | 0.059489791
VASP_strain_mp-1184216_1x1x1_0.05_0.02_-0.03.vasp | -3.88225741 | -3.859168696 | 0.023088714 | VASP_strain_mp-1184216_1x1x1_0.05_0.02_-0.03.vasp | -3.88225741 | -3.849172715 | 0.033084695
VASP_strain_mp-1184379_1x1x1_-0.03_0.02_0.03.vasp | -9.336139968 | -9.124659573 | 0.211480395 | VASP_strain_mp-1184379_1x1x1_-0.03_0.02_0.03.vasp | -9.336139968 | -9.116265644 | 0.219874324
VASP_strain_mp-1184405_1x1x1_-0.04_-0.01_0.04.vasp | -9.123019798 | -9.14176471 | 0.01874491 | VASP_strain_mp-1184405_1x1x1_-0.04_-0.01_0.04.vasp | -9.123019798 | -9.194631375 | 0.071611577
VASP_strain_mp-1184431_1x1x1_0.04_0.03_0.02.vasp | -4.567150673 | -4.55370138 | 0.01344929 | VASP_strain_mp-1184431_1x1x1_0.04_0.03_0.02.vasp | -4.567150673 | -4.519886123 | 0.04726455
VASP_strain_mp-1184493_1x1x1_-0.04_0.01_0.03.vasp | -2.543158705 | -2.570006097 | 0.02684739 | VASP_strain_mp-1184493_1x1x1_-0.04_0.01_0.03.vasp | -2.543158705 | -2.572083713 | 0.028925008
VASP_strain_mp-1184534_1x1x1_-0.03_-0.04_-0.01.vasp | -2.91164481 | -3.027234982 | 0.115590172 | VASP_strain_mp-1184534_1x1x1_-0.03_-0.04_-0.01.vasp | -2.91164481 | -3.100275995 | 0.188631185
VASP_strain_mp-1184583_1x1x1_0.04_0.02_0.03.vasp | -5.813460033 | -5.619412313 | 0.19404772 | VASP_strain_mp-1184583_1x1x1_0.04_0.02_0.03.vasp | -5.813460033 | -5.622603842 | 0.190856191
VASP_strain_mp-1184594_1x1x1_0.03_-0.04_-0.01.vasp | -9.425544745 | -9.557434383 | 0.131889638 | VASP_strain_mp-1184594_1x1x1_0.03_-0.04_-0.01.vasp | -9.425544745 | -9.538788107 | 0.113243362
VASP_strain_mp-1184647_1x1x1_0.01_0.04_0.05.vasp | -8.410449835 | -8.188531701 | 0.221918134 | VASP_strain_mp-1184647_1x1x1_0.01_0.04_0.05.vasp | -8.410449835 | -8.156478576 | 0.253971259
VASP_strain_mp-1184677_1x1x1_0.03_0.03_-0.03.vasp | -5.211094955 | -5.150166282 | 0.060928673 | VASP_strain_mp-1184677_1x1x1_0.03_0.03_-0.03.vasp | -5.211094955 | -5.123855081 | 0.087239874
VASP_strain_mp-1184679_1x1x1_-0.01_0.01_0.02.vasp | -2.851914983 | -2.843286831 | 0.008628152 | VASP_strain_mp-1184679_1x1x1_-0.01_0.01_0.02.vasp | -2.851914983 | -2.853355106 | 0.001440123
VASP_strain_mp-1184907_1x1x1_-0.03_0.04_-0.05.vasp | -0.948707933 | -0.927791628 | 0.020916305 | VASP_strain_mp-1184907_1x1x1_-0.03_0.04_-0.05.vasp | -0.948707933 | -0.940134799 | 0.008573134
VASP_strain_mp-1185022_1x1x1_0.03_-0.05_-0.02.vasp | -2.325373975 | -2.318699114 | 0.006674861 | VASP_strain_mp-1185022_1x1x1_0.03_-0.05_-0.02.vasp | -2.325373975 | -2.336859779 | 0.0114858
VASP_strain_mp-1185030_1x1x1_0.02_0.02_0.02.vasp | -2.165617183 | -2.413043914 | 0.247426731 | VASP_strain_mp-1185030_1x1x1_0.02_0.02_0.02.vasp | -2.165617183 | -2.215086677 | 0.049469494
VASP_strain_mp-1185132_1x1x1_0.03_0.04_0.03.vasp | -4.730262783 | -4.653746733 | 0.07651605 | VASP_strain_mp-1185132_1x1x1_0.03_0.04_0.03.vasp | -4.730262783 | -4.614715832 | 0.115546951
VASP_strain_mp-1185219_1x1x1_0.05_-0.02_-0.02.vasp | -3.47676654 | -3.479745741 | 0.002979201 | VASP_strain_mp-1185219_1x1x1_0.05_-0.02_-0.02.vasp | -3.47676654 | -3.424571019 | 0.052195521
VASP_strain_mp-1185229_1x1x1_0.04_-0.02_0.03.vasp | -4.286422335 | -4.241851117 | 0.044571218 | VASP_strain_mp-1185229_1x1x1_0.04_-0.02_0.03.vasp | -4.286422335 | -4.237947543 | 0.048474792
VASP_strain_mp-1185327_1x1x1_0.05_0.04_-0.01.vasp | -3.462909983 | -3.390945981 | 0.071964002 | VASP_strain_mp-1185327_1x1x1_0.05_0.04_-0.01.vasp | -3.462909983 | -3.334511004 | 0.128398979
VASP_strain_mp-1185361_1x1x1_-0.05_-0.01_-0.04.vasp | -7.603072193 | -7.891612427 | 0.288540234 | VASP_strain_mp-1185361_1x1x1_-0.05_-0.01_-0.04.vasp | -7.603072193 | -7.823053899 | 0.219981706
VASP_strain_mp-1185368_1x1x1_0.05_0.04_0.03.vasp | -2.29385933 | -2.277997169 | 0.01586216 | VASP_strain_mp-1185368_1x1x1_0.05_0.04_0.03.vasp | -2.29385933 | -2.295983036 | 0.002123706
VASP_strain_mp-1185455_1x1x1_-0.04_-0.02_0.01.vasp | -5.977883628 | -6.109679316 | 0.131795688 | VASP_strain_mp-1185455_1x1x1_-0.04_-0.02_0.01.vasp | -5.977883628 | -6.157087145 | 0.179203517
VASP_strain_mp-1185505_1x1x1_-0.04_0.01_0.03.vasp | -7.543876238 | -7.575743369 | 0.03186713 | VASP_strain_mp-1185505_1x1x1_-0.04_0.01_0.03.vasp | -7.543876238 | -7.61035916 | 0.066482922
VASP_strain_mp-1185507_1x1x1_-0.05_0.02_0.01.vasp | -2.156337555 | -2.253058185 | 0.09672063 | VASP_strain_mp-1185507_1x1x1_-0.05_0.02_0.01.vasp | -2.156337555 | -2.243819776 | 0.087482221
VASP_strain_mp-1185917_1x1x1_-0.01_-0.01_0.02.vasp | -4.801341238 | -4.809523642 | 0.008182404 | VASP_strain_mp-1185917_1x1x1_-0.01_-0.01_0.02.vasp | -4.801341238 | -4.794441462 | 0.006899776
VASP_strain_mp-1186003_1x1x1_-0.01_0.05_-0.02.vasp | -4.25819901 | -4.272442212 | 0.0142432 | VASP_strain_mp-1186003_1x1x1_-0.01_0.05_-0.02.vasp | -4.25819901 | -4.237394907 | 0.0208041
VASP_strain_mp-1186052_1x1x1_-0.01_0.03_-0.04.vasp | -2.716190438 | -2.733617186 | 0.017426748 | VASP_strain_mp-1186052_1x1x1_-0.01_0.03_-0.04.vasp | -2.716190438 | -2.762459463 | 0.046269025
VASP_strain_mp-1186066_1x1x1_0.04_-0.01_0.03.vasp | -1.934148815 | -1.953878628 | 0.019729813 | VASP_strain_mp-1186066_1x1x1_0.04_-0.01_0.03.vasp | -1.934148815 | -1.907426073 | 0.026722742
VASP_strain_mp-1186132_1x1x1_0.01_0.03_-0.03.vasp | -1.707471843 | -1.716046783 | 0.00857494 | VASP_strain_mp-1186132_1x1x1_0.01_0.03_-0.03.vasp | -1.707471843 | -1.66167242 | 0.045799423
VASP_strain_mp-1186174_1x1x1_0.05_0.05_-0.01.vasp | -3.919879755 | -3.812210437 | 0.107669318 | VASP_strain_mp-1186174_1x1x1_0.05_0.05_-0.01.vasp | -3.919879755 | -3.769880796 | 0.149998959
VASP_strain_mp-1186202_1x1x1_0.05_-0.03_-0.05.vasp | -4.854733963 | -4.922862082 | 0.068128119 | VASP_strain_mp-1186202_1x1x1_0.05_-0.03_-0.05.vasp | -4.854733963 | -4.949861311 | 0.095127348
VASP_strain_mp-1186300_1x1x1_-0.03_-0.02_0.01.vasp | -4.519252675 | -4.565692919 | 0.046440244 | VASP_strain_mp-1186300_1x1x1_-0.03_-0.02_0.01.vasp | -4.519252675 | -4.552472213 | 0.033219538
VASP_strain_mp-1186406_1x1x1_0.05_-0.05_0.03.vasp | -8.665022625 | -8.657612104 | 0.007410521 | VASP_strain_mp-1186406_1x1x1_0.05_-0.05_0.03.vasp | -8.665022625 | -8.59522741 | 0.06979522
VASP_strain_mp-1186421_1x1x1_0.01_0.03_0.04.vasp | -3.720296585 | -3.623322573 | 0.096974012 | VASP_strain_mp-1186421_1x1x1_0.01_0.03_0.04.vasp | -3.720296585 | -3.658897923 | 0.061398662
VASP_strain_mp-1186452_1x1x1_-0.02_0.04_0.02.vasp | -4.54257836 | -4.512354062 | 0.030224298 | VASP_strain_mp-1186452_1x1x1_-0.02_0.04_0.02.vasp | -4.54257836 | -4.483814202 | 0.05876416
VASP_strain_mp-1186478_1x1x1_-0.03_-0.02_-0.04.vasp | -3.339866888 | -3.464332936 | 0.124466048 | VASP_strain_mp-1186478_1x1x1_-0.03_-0.02_-0.04.vasp | -3.339866888 | -3.501681974 | 0.161815086
VASP_strain_mp-1186586_1x1x1_0.01_-0.01_-0.01.vasp | -7.106836123 | -7.137323755 | 0.030487632 | VASP_strain_mp-1186586_1x1x1_0.01_-0.01_-0.01.vasp | -7.106836123 | -7.121273726 | 0.0144376
VASP_strain_mp-1186589_1x1x1_-0.05_-0.01_-0.01.vasp | -3.736544853 | -3.852503491 | 0.115958638 | VASP_strain_mp-1186589_1x1x1_-0.05_-0.01_-0.01.vasp | -3.736544853 | -3.840019597 | 0.103474744
VASP_strain_mp-1186596_1x1x1_0.04_0.03_-0.01.vasp | -4.350656638 | -4.280307393 | 0.070349245 | VASP_strain_mp-1186596_1x1x1_0.04_0.03_-0.01.vasp | -4.350656638 | -4.257006152 | 0.093650486
VASP_strain_mp-1186652_1x1x1_0.02_0.02_-0.05.vasp | -6.627028345 | -6.671688295 | 0.04465995 | VASP_strain_mp-1186652_1x1x1_0.02_0.02_-0.05.vasp | -6.627028345 | -6.695642708 | 0.068614363
VASP_strain_mp-1186694_1x1x1_-0.05_0.02_-0.03.vasp | -3.77402841 | -3.892778559 | 0.118750149 | VASP_strain_mp-1186694_1x1x1_-0.05_0.02_-0.03.vasp | -3.77402841 | -3.885458776 | 0.111430366
VASP_strain_mp-1186739_1x1x1_0.03_-0.03_-0.04.vasp | -4.030429033 | -4.102929953 | 0.07250092 | VASP_strain_mp-1186739_1x1x1_0.03_-0.03_-0.04.vasp | -4.030429033 | -4.116495652 | 0.086066619
VASP_strain_mp-1186789_1x1x1_0.02_-0.03_-0.05.vasp | -3.77591447 | -3.215197291 | 0.560717179 | VASP_strain_mp-1186789_1x1x1_0.02_-0.03_-0.05.vasp | -3.77591447 | -3.779610156 | 0.003695686
VASP_strain_mp-1186873_1x1x1_0.04_-0.04_-0.05.vasp | -0.978927735 | -1.009514482 | 0.030586747 | VASP_strain_mp-1186873_1x1x1_0.04_-0.04_-0.05.vasp | -0.978927735 | -0.983111078 | 0.004183343
VASP_strain_mp-1186957_1x1x1_-0.04_0.03_0.03.vasp | -8.40245242 | -8.380578706 | 0.021873714 | VASP_strain_mp-1186957_1x1x1_-0.04_0.03_0.03.vasp | -8.40245242 | -8.409538592 | 0.007086172
VASP_strain_mp-1186972_1x1x1_0.02_0.04_0.03.vasp | -7.073441055 | -6.913631954 | 0.159809101 | VASP_strain_mp-1186972_1x1x1_0.02_0.04_0.03.vasp | -7.073441055 | -6.856868599 | 0.216572456
VASP_strain_mp-1187127_1x1x1_0.04_0.01_-0.05.vasp | -2.284316743 | -2.28729094 | 0.002974197 | VASP_strain_mp-1187127_1x1x1_0.04_0.01_-0.05.vasp | -2.284316743 | -2.310719977 | 0.026403234
VASP_strain_mp-1187136_1x1x1_-0.04_-0.01_-0.03.vasp | -2.527131063 | -2.605751608 | 0.078620545 | VASP_strain_mp-1187136_1x1x1_-0.04_-0.01_-0.03.vasp | -2.527131063 | -2.669537351 | 0.142406288
VASP_strain_mp-1187275_1x1x1_0.01_0.04_-0.03.vasp | -4.741349113 | -4.785729659 | 0.044380546 | VASP_strain_mp-1187275_1x1x1_0.01_0.04_-0.03.vasp | -4.741349113 | -4.722896361 | 0.018452752
VASP_strain_mp-1187401_1x1x1_0.05_0.05_-0.05.vasp | -2.79991128 | -2.800358889 | 0.000447609 | VASP_strain_mp-1187401_1x1x1_0.05_0.05_-0.05.vasp | -2.79991128 | -2.769684049 | 0.030227231
VASP_strain_mp-1187417_1x1x1_0.05_-0.01_0.01.vasp | -8.281534428 | -8.15058661 | 0.130947818 | VASP_strain_mp-1187417_1x1x1_0.05_-0.01_0.01.vasp | -8.281534428 | -8.200402189 | 0.081132239
VASP_strain_mp-1187432_1x1x1_0.05_0.01_-0.04.vasp | -8.60982656 | -8.584342196 | 0.02548436 | VASP_strain_mp-1187432_1x1x1_0.05_0.01_-0.04.vasp | -8.60982656 | -8.566034555 | 0.043792005
VASP_strain_mp-1187437_1x1x1_-0.05_-0.04_0.04.vasp | -4.037096988 | -4.14916633 | 0.112069342 | VASP_strain_mp-1187437_1x1x1_-0.05_-0.04_0.04.vasp | -4.037096988 | -4.15380352 | 0.116706532
VASP_strain_mp-1187447_1x1x1_0.05_0.01_0.05.vasp | -8.782110438 | -8.506755185 | 0.275355253 | VASP_strain_mp-1187447_1x1x1_0.05_0.01_0.05.vasp | -8.782110438 | -8.596895292 | 0.185215146
VASP_strain_mp-1187453_1x1x1_0.05_0.05_0.03.vasp | -6.39835473 | -6.074583113 | 0.323771617 | VASP_strain_mp-1187453_1x1x1_0.05_0.05_0.03.vasp | -6.39835473 | -6.140608132 | 0.257746598
VASP_strain_mp-1187502_1x1x1_0.02_0.03_0.01.vasp | -2.660906715 | -2.679386427 | 0.018479712 | VASP_strain_mp-1187502_1x1x1_0.02_0.03_0.01.vasp | -2.660906715 | -2.635867349 | 0.02503937
VASP_strain_mp-1187524_1x1x1_-0.02_-0.04_0.04.vasp | -7.45386263 | -7.531666316 | 0.077803686 | VASP_strain_mp-1187524_1x1x1_-0.02_-0.04_0.04.vasp | -7.45386263 | -7.510582712 | 0.056720082
VASP_strain_mp-1187598_1x1x1_0.05_0.02_0.04.vasp | -2.938871358 | -2.860179512 | 0.078691846 | VASP_strain_mp-1187598_1x1x1_0.05_0.02_0.04.vasp | -2.938871358 | -2.802419081 | 0.136452277
VASP_strain_mp-1187666_1x1x1_-0.02_-0.01_0.01.vasp | -2.899477335 | -3.156401002 | 0.256923667 | VASP_strain_mp-1187666_1x1x1_-0.02_-0.01_0.01.vasp | -2.899477335 | -3.068149803 | 0.168672468
VASP_strain_mp-1187697_1x1x1_-0.02_0.05_0.05.vasp | -8.882123135 | -8.666295208 | 0.215827927 | VASP_strain_mp-1187697_1x1x1_-0.02_0.05_0.05.vasp | -8.882123135 | -8.665535879 | 0.216587256
VASP_strain_mp-1187706_1x1x1_-0.04_-0.04_-0.03.vasp | -3.82768495 | -4.032465867 | 0.204780917 | VASP_strain_mp-1187706_1x1x1_-0.04_-0.04_-0.03.vasp | -3.82768495 | -4.061965531 | 0.234280581
VASP_strain_mp-1215184_1x1x1_-0.02_0.03_0.05.vasp | -9.675203048 | -9.583248759 | 0.091954289 | VASP_strain_mp-1215184_1x1x1_-0.02_0.03_0.05.vasp | -9.675203048 | -9.582806144 | 0.0923969
VASP_strain_mp-1215438_1x1x1_0.01_0.02_-0.01.vasp | -3.019886213 | -2.986087612 | 0.033798601 | VASP_strain_mp-1215438_1x1x1_0.01_0.02_-0.01.vasp | -3.019886213 | -2.953780159 | 0.066106054
VASP_strain_mp-1215447_1x1x1_0.02_0.01_-0.05.vasp | -2.794105078 | -2.803050825 | 0.008945747 | VASP_strain_mp-1215447_1x1x1_0.02_0.01_-0.05.vasp | -2.794105078 | -2.868289045 | 0.074183967
VASP_strain_mp-1216270_1x1x1_-0.01_0.02_0.03.vasp | -7.10720112 | -7.055125127 | 0.052075993 | VASP_strain_mp-1216270_1x1x1_-0.01_0.02_0.03.vasp | -7.10720112 | -7.001253939 | 0.105947181
VASP_strain_mp-1216347_1x1x1_0.01_0.01_0.01.vasp | -8.72659667 | -8.670649968 | 0.055946702 | VASP_strain_mp-1216347_1x1x1_0.01_0.01_0.01.vasp | -8.72659667 | -8.639140344 | 0.087456326
VASP_strain_mp-1216383_1x1x1_-0.05_-0.01_0.01.vasp | -9.320845025 | -9.520014808 | 0.199169783 | VASP_strain_mp-1216383_1x1x1_-0.05_-0.01_0.01.vasp | -9.320845025 | -9.470047756 | 0.149202731
VASP_strain_mp-1216917_1x1x1_0.04_0.03_-0.02.vasp | -5.652147675 | -5.529124422 | 0.123023253 | VASP_strain_mp-1216917_1x1x1_0.04_0.03_-0.02.vasp | -5.652147675 | -5.543307743 | 0.108839932
VASP_strain_mp-1217014_1x1x1_-0.04_0.04_0.04.vasp | -5.65031808 | -5.71889228 | 0.0685742 | VASP_strain_mp-1217014_1x1x1_-0.04_0.04_0.04.vasp | -5.65031808 | -5.640553879 | 0.009764201
VASP_strain_mp-1217468_1x1x1_-0.04_0.01_-0.01.vasp | -4.523577565 | -4.549734118 | 0.026156553 | VASP_strain_mp-1217468_1x1x1_-0.04_0.01_-0.01.vasp | -4.523577565 | -4.56446888 | 0.040891315
VASP_strain_mp-1217699_1x1x1_0.05_-0.04_-0.01.vasp | -3.997004975 | -4.033817596 | 0.036812621 | VASP_strain_mp-1217699_1x1x1_0.05_-0.04_-0.01.vasp | -3.997004975 | -4.007929873 | 0.0109249
VASP_strain_mp-1219474_1x1x1_-0.04_-0.01_-0.01.vasp | -3.816381773 | -4.004566006 | 0.188184233 | VASP_strain_mp-1219474_1x1x1_-0.04_-0.01_-0.01.vasp | -3.816381773 | -4.045180061 | 0.228798288
VASP_strain_mp-1219928_1x1x1_-0.05_-0.05_0.05.vasp | -4.791191887 | -5.036291312 | 0.245099425 | VASP_strain_mp-1219928_1x1x1_-0.05_-0.05_0.05.vasp | -4.791191887 | -4.912704143 | 0.121512256
VASP_strain_mp-1220726_1x1x1_-0.04_-0.04_-0.04.vasp | -10.09880514 | -10.7052602 | 0.60645506 | VASP_strain_mp-1220726_1x1x1_-0.04_-0.04_-0.04.vasp | -10.09880514 | -10.53346187 | 0.43465673
VASP_strain_mp-1221348_1x1x1_-0.02_-0.02_0.03.vasp | -5.632276788 | -5.706063077 | 0.07378629 | VASP_strain_mp-1221348_1x1x1_-0.02_-0.02_0.03.vasp | -5.632276788 | -5.656336934 | 0.02406015
VASP_strain_mp-1221455_1x1x1_-0.02_-0.04_-0.03.vasp | -6.135515008 | -6.645143676 | 0.509628668 | VASP_strain_mp-1221455_1x1x1_-0.02_-0.04_-0.03.vasp | -6.135515008 | -6.598542599 | 0.463027591
VASP_strain_mp-1221548_1x1x1_-0.04_0.04_-0.03.vasp | -6.421542718 | -6.263083444 | 0.158459274 | VASP_strain_mp-1221548_1x1x1_-0.04_0.04_-0.03.vasp | -6.421542718 | -6.255976327 | 0.165566391
VASP_strain_mp-1221572_1x1x1_-0.05_0.03_0.03.vasp | -6.463707205 | -6.466600616 | 0.002893411 | VASP_strain_mp-1221572_1x1x1_-0.05_0.03_0.03.vasp | -6.463707205 | -6.699655601 | 0.235948396
VASP_strain_mp-1222287_1x1x1_-0.03_-0.03_0.03.vasp | -4.963890075 | -5.024321272 | 0.060431197 | VASP_strain_mp-1222287_1x1x1_-0.03_-0.03_0.03.vasp | -4.963890075 | -4.984631077 | 0.020741
VASP_strain_mp-1222302_1x1x1_-0.02_-0.05_-0.03.vasp | -6.528151498 | -6.443069988 | 0.08508151 | VASP_strain_mp-1222302_1x1x1_-0.02_-0.05_-0.03.vasp | -6.528151498 | -6.478997462 | 0.049154036
VASP_strain_mp-1222310_1x1x1_0.01_-0.01_0.03.vasp | -6.411662187 | -6.390363367 | 0.02129882 | VASP_strain_mp-1222310_1x1x1_0.01_-0.01_0.03.vasp | -6.411662187 | -6.370848865 | 0.040813322
VASP_strain_mp-1223211_1x1x1_0.02_-0.05_-0.03.vasp | -3.977576028 | -4.075211565 | 0.097635537 | VASP_strain_mp-1223211_1x1x1_0.02_-0.05_-0.03.vasp | -3.977576028 | -4.055420956 | 0.077844928
VASP_strain_mp-1223230_1x1x1_-0.01_0.03_0.05.vasp | -3.976632723 | -3.915206445 | 0.061426278 | VASP_strain_mp-1223230_1x1x1_-0.01_0.03_0.05.vasp | -3.976632723 | -3.876429731 | 0.100202992
VASP_strain_mp-1223230_1x1x1_0.01_0.04_0.05.vasp | -3.959394933 | -3.876997471 | 0.082397462 | VASP_strain_mp-1223230_1x1x1_0.01_0.04_0.05.vasp | -3.959394933 | -3.832376565 | 0.127018368
VASP_strain_mp-1223646_1x1x1_0.02_0.04_0.05.vasp | -3.50506607 | -3.297858064 | 0.207208006 | VASP_strain_mp-1223646_1x1x1_0.02_0.04_0.05.vasp | -3.50506607 | -3.343296682 | 0.161769388
VASP_strain_mp-1224815_1x1x1_0.04_0.01_0.03.vasp | -3.301962843 | -3.249482034 |  | VASP_strain_mp-1224815_1x1x1_0.04_0.01_0.03.vasp | -3.301962843 | -3.232183272
VASP_strain_mp-1225177_1x1x1_0.03_-0.05_-0.02.vasp | -7.545403377 | -7.633890209 |  | VASP_strain_mp-1225177_1x1x1_0.03_-0.05_-0.02.vasp | -7.545403377 | -7.570227133
VASP_strain_mp-1225323_1x1x1_-0.04_-0.04_-0.01.vasp | -3.96327858 | -4.104483107 |  | VASP_strain_mp-1225323_1x1x1_-0.04_-0.04_-0.01.vasp | -3.96327858 | -4.114462157
VASP_strain_mp-1225381_1x1x1_-0.05_-0.02_-0.05.vasp | -6.349661195 | -6.578617379 |  | VASP_strain_mp-1225381_1x1x1_-0.05_-0.02_-0.05.vasp | -6.349661195 | -6.611618683
VASP_strain_mp-1225798_1x1x1_0.04_-0.01_0.01.vasp | -2.867437968 | -2.85187804 |  | VASP_strain_mp-1225798_1x1x1_0.04_-0.01_0.01.vasp | -2.867437968 | -2.809906003
VASP_strain_mp-1226715_1x1x1_-0.01_-0.04_0.01.vasp | -4.644244145 | -4.729534325 |  | VASP_strain_mp-1226715_1x1x1_-0.01_-0.04_0.01.vasp | -4.644244145 | -4.683186539
VASP_strain_mp-1226726_1x1x1_-0.03_-0.05_0.05.vasp | -1.72424066 | -1.791007056 |  | VASP_strain_mp-1226726_1x1x1_-0.03_-0.05_0.05.vasp | -1.72424066 | -1.811110164
VASP_strain_mp-1227290_1x1x1_0.01_0.04_0.01.vasp | -4.01263048 | -3.880235579 |  | VASP_strain_mp-1227290_1x1x1_0.01_0.04_0.01.vasp | -4.01263048 | -3.878764133
VASP_strain_mp-1232420_1x1x1_-0.02_0.03_0.02.vasp | -3.767431165 | -3.719805129 |  | VASP_strain_mp-1232420_1x1x1_-0.02_0.03_0.02.vasp | -3.767431165 | -3.689775803
VASP_strain_mp-1265_1x1x1_-0.01_0.02_0.03.vasp | -5.919429235 | -5.70522211 |  | VASP_strain_mp-1265_1x1x1_-0.01_0.02_0.03.vasp | -5.919429235 | -5.492400172
VASP_strain_mp-1269_1x1x1_0.03_-0.01_0.02.vasp | -6.398169125 | -6.337653373 |  | VASP_strain_mp-1269_1x1x1_0.03_-0.01_0.02.vasp | -6.398169125 | -6.351965825
VASP_strain_mp-12723_1x1x1_-0.02_-0.05_-0.05.vasp | -3.315751795 | -3.50316438 |  | VASP_strain_mp-12723_1x1x1_-0.02_-0.05_-0.05.vasp | -3.315751795 | -3.563714966
VASP_strain_mp-12910_1x1x1_0.03_0.01_-0.01.vasp | -4.52810695 | -4.447611499 |  | VASP_strain_mp-12910_1x1x1_0.03_0.01_-0.01.vasp | -4.52810695 | -4.388408568
VASP_strain_mp-1315_1x1x1_0.04_0.01_0.03.vasp | -4.21985774 | -4.156261293 |  | VASP_strain_mp-1315_1x1x1_0.04_0.01_0.03.vasp | -4.21985774 | -4.084734863
VASP_strain_mp-133_1x1x1_-0.01_0.01_-0.05.vasp | -4.06103106 | -4.26791701 |  | VASP_strain_mp-133_1x1x1_-0.01_0.01_-0.05.vasp | -4.06103106 | -4.252166273
VASP_strain_mp-1471_1x1x1_-0.03_-0.03_-0.02.vasp | -7.582561525 | -7.817797611 |  | VASP_strain_mp-1471_1x1x1_-0.03_-0.03_-0.02.vasp | -7.582561525 | -7.79269198
VASP_strain_mp-1487_1x1x1_0.04_-0.02_0.04.vasp | -5.252247985 | -5.090012925 |  | VASP_strain_mp-1487_1x1x1_0.04_-0.02_0.04.vasp | -5.252247985 | -5.06203147
VASP_strain_mp-1540935_1x1x1_0.05_0.05_-0.01.vasp | -2.842712713 | -2.854568009 |  | VASP_strain_mp-1540935_1x1x1_0.05_0.05_-0.01.vasp | -2.842712713 | -2.811412156
VASP_strain_mp-157_1x1x1_-0.05_-0.05_0.04.vasp | -5.316344643 | -5.466933635 |  | VASP_strain_mp-157_1x1x1_-0.05_-0.05_0.04.vasp | -5.316344643 | -5.515228097
VASP_strain_mp-16246_1x1x1_-0.02_-0.05_0.03.vasp | -2.801399733 | -2.894205432 |  | VASP_strain_mp-16246_1x1x1_-0.02_-0.05_0.03.vasp | -2.801399733 | -2.868748099
VASP_strain_mp-1696_1x1x1_0.01_0.03_-0.02.vasp | -3.37762504 | -3.342885402 |  | VASP_strain_mp-1696_1x1x1_0.01_0.03_-0.02.vasp | -3.37762504 | -3.342960576
VASP_strain_mp-1708_1x1x1_-0.02_-0.03_-0.05.vasp | -6.04779079 | -6.251548781 |  | VASP_strain_mp-1708_1x1x1_-0.02_-0.03_-0.05.vasp | -6.04779079 | -6.134770404
VASP_strain_mp-1730_1x1x1_0.05_0.02_0.03.vasp | -3.78036297 | -3.61395433 |  | VASP_strain_mp-1730_1x1x1_0.05_0.02_0.03.vasp | -3.78036297 | -3.601192292
VASP_strain_mp-19419_1x1x1_-0.02_0.02_-0.03.vasp | -6.56499318 | -6.557886321 |  | VASP_strain_mp-19419_1x1x1_-0.02_0.02_-0.03.vasp | -6.56499318 | -6.497119206
VASP_strain_mp-19764_1x1x1_0.01_0.03_0.05.vasp | -4.441563093 | -4.375632549 |  | VASP_strain_mp-19764_1x1x1_0.01_0.03_0.05.vasp | -4.441563093 | -4.354709621
VASP_strain_mp-2017_1x1x1_-0.01_0.01_0.03.vasp | -6.0136956 | -5.992491415 |  | VASP_strain_mp-2017_1x1x1_-0.01_0.01_0.03.vasp | -6.0136956 | -5.993487929
VASP_strain_mp-2050_1x1x1_0.04_0.01_-0.01.vasp | -5.417065215 | -5.376184617 |  | VASP_strain_mp-2050_1x1x1_0.04_0.01_-0.01.vasp | -5.417065215 | -5.340902095
VASP_strain_mp-20582_1x1x1_-0.05_-0.01_-0.02.vasp | -4.21162951 | -4.370510029 |  | VASP_strain_mp-20582_1x1x1_-0.05_-0.01_-0.02.vasp | -4.21162951 | -4.357608743
VASP_strain_mp-2076_1x1x1_-0.05_-0.02_-0.05.vasp | -6.499031733 | -6.596445733 |  | VASP_strain_mp-2076_1x1x1_-0.05_-0.02_-0.05.vasp | -6.499031733 | -6.587375798
VASP_strain_mp-20864_1x1x1_-0.04_-0.04_0.05.vasp | -6.019920855 | -6.226449614 |  | VASP_strain_mp-20864_1x1x1_-0.04_-0.04_0.05.vasp | -6.019920855 | -6.213580505
VASP_strain_mp-21171_1x1x1_0.03_-0.02_0.03.vasp | -6.681685263 | -6.631645774 |  | VASP_strain_mp-21171_1x1x1_0.03_-0.02_0.03.vasp | -6.681685263 | -6.55477074
VASP_strain_mp-21462_1x1x1_0.04_0.03_-0.05.vasp | -10.19804161 | -10.22574928 |  | VASP_strain_mp-21462_1x1x1_0.04_0.03_-0.05.vasp | -10.19804161 | -10.19844154
VASP_strain_mp-23156_1x1x1_-0.01_0.01_-0.05.vasp | -0.004722035 | -0.061067888 |  | VASP_strain_mp-23156_1x1x1_-0.01_0.01_-0.05.vasp | -0.004722035 | -0.237273243
VASP_strain_mp-23202_1x1x1_0.04_0.02_0.03.vasp | -2.515114553 | -2.475028991 |  | VASP_strain_mp-23202_1x1x1_0.04_0.02_0.03.vasp | -2.515114553 | -2.514955869
VASP_strain_mp-24669_1x1x1_-0.02_0.02_0.05.vasp | -6.246233808 | -6.050964806 |  | VASP_strain_mp-24669_1x1x1_-0.02_0.02_0.05.vasp | -6.246233808 | -6.173764139
VASP_strain_mp-25223_1x1x1_-0.03_-0.04_-0.02.vasp | -7.904854147 | -7.918733286 |  | VASP_strain_mp-25223_1x1x1_-0.03_-0.04_-0.02.vasp | -7.904854147 | -7.947232573
VASP_strain_mp-2540_1x1x1_0.02_-0.04_0.04.vasp | -9.98134081 | -9.908525683 |  | VASP_strain_mp-2540_1x1x1_0.02_-0.04_0.04.vasp | -9.98134081 | -9.909438452
VASP_strain_mp-2564_1x1x1_0.05_-0.01_-0.05.vasp | -1.624247675 | -1.616333004 |  | VASP_strain_mp-2564_1x1x1_0.05_-0.01_-0.05.vasp | -1.624247675 | -1.577256788
VASP_strain_mp-2619_1x1x1_-0.01_0.01_-0.03.vasp | -6.16635252 | -6.250128482 |  | VASP_strain_mp-2619_1x1x1_-0.01_0.01_-0.03.vasp | -6.16635252 | -6.242413368
VASP_strain_mp-27639_1x1x1_-0.02_0.02_0.04.vasp | -1.659476863 | -1.653690473 |  | VASP_strain_mp-27639_1x1x1_-0.02_0.02_0.04.vasp | -1.659476863 | -1.59597332
VASP_strain_mp-29868_1x1x1_-0.02_0.04_0.02.vasp | -5.669606268 | -5.649797417 |  | VASP_strain_mp-29868_1x1x1_-0.02_0.04_0.02.vasp | -5.669606268 | -5.594062331
VASP_strain_mp-30580_1x1x1_0.02_0.01_-0.04.vasp | -3.252604265 | -3.246131095 |  | VASP_strain_mp-30580_1x1x1_0.02_0.01_-0.04.vasp | -3.252604265 | -3.325325989
VASP_strain_mp-30606_1x1x1_0.04_0.02_-0.03.vasp | -5.178034868 | -5.136647444 |  | VASP_strain_mp-30606_1x1x1_0.04_0.02_-0.03.vasp | -5.178034868 | -5.155059064
VASP_strain_mp-31208_1x1x1_0.02_0.02_-0.05.vasp | -4.25366633 | -4.350742042 |  | VASP_strain_mp-31208_1x1x1_0.02_0.02_-0.05.vasp | -4.25366633 | -4.275073096
VASP_strain_mp-32641_1x1x1_-0.05_0.01_-0.01.vasp | -3.53718964 | -3.549982689 |  | VASP_strain_mp-32641_1x1x1_-0.05_0.01_-0.01.vasp | -3.53718964 | -3.577069685
VASP_strain_mp-3664_1x1x1_-0.05_-0.01_0.05.vasp | -5.230664893 | -5.278823507 |  | VASP_strain_mp-3664_1x1x1_-0.05_-0.01_0.05.vasp | -5.230664893 | -5.277687464
VASP_strain_mp-3740_1x1x1_0.02_0.02_-0.05.vasp | -6.059947893 | -6.102343445 |  | VASP_strain_mp-3740_1x1x1_0.02_0.02_-0.05.vasp | -6.059947893 | -6.100462897
VASP_strain_mp-404_1x1x1_0.05_-0.02_-0.04.vasp | -6.130525858 | -6.148646354 |  | VASP_strain_mp-404_1x1x1_0.05_-0.02_-0.04.vasp | -6.130525858 | -6.13858925
VASP_strain_mp-429_1x1x1_-0.05_0.03_-0.02.vasp | -3.51752663 | -3.625496299 |  | VASP_strain_mp-429_1x1x1_-0.05_0.03_-0.02.vasp | -3.51752663 | -3.601275053
VASP_strain_mp-447_1x1x1_-0.01_0.03_0.04.vasp | -4.71631955 | -4.653449339 |  | VASP_strain_mp-447_1x1x1_-0.01_0.03_0.04.vasp | -4.71631955 | -4.610463224
VASP_strain_mp-4552_1x1x1_0.01_0.04_0.03.vasp | -3.947072918 | -3.872642851 |  | VASP_strain_mp-4552_1x1x1_0.01_0.04_0.03.vasp | -3.947072918 | -3.82854156
VASP_strain_mp-4587_1x1x1_-0.03_-0.03_-0.01.vasp | -7.424964378 | -7.562687238 |  | VASP_strain_mp-4587_1x1x1_-0.03_-0.03_-0.01.vasp | -7.424964378 | -7.599163132
VASP_strain_mp-505569_1x1x1_-0.05_0.03_-0.04.vasp | -4.720230133 | -4.851238874 |  | VASP_strain_mp-505569_1x1x1_-0.05_0.03_-0.04.vasp | -4.720230133 | -4.813034151
VASP_strain_mp-5106_1x1x1_-0.03_0.03_-0.03.vasp | -7.828419588 | -7.840656449 |  | VASP_strain_mp-5106_1x1x1_-0.03_0.03_-0.03.vasp | -7.828419588 | -7.859706558
VASP_strain_mp-542_1x1x1_-0.01_0.01_-0.03.vasp | -1.45141255 | -1.458663482 |  | VASP_strain_mp-542_1x1x1_-0.01_0.01_-0.03.vasp | -1.45141255 | -1.478377933
VASP_strain_mp-560676_1x1x1_0.03_-0.01_0.03.vasp | -5.474973793 | -5.473699658 |  | VASP_strain_mp-560676_1x1x1_0.03_-0.01_0.03.vasp | -5.474973793 | -5.490255812
VASP_strain_mp-567409_1x1x1_0.04_-0.04_0.05.vasp | -4.08109377 | -4.07040576 |  | VASP_strain_mp-567409_1x1x1_0.04_-0.04_0.05.vasp | -4.08109377 | -4.08598999
VASP_strain_mp-568042_1x1x1_-0.01_-0.05_-0.01.vasp | -9.527058593 | -9.633059841 |  | VASP_strain_mp-568042_1x1x1_-0.01_-0.05_-0.01.vasp | -9.527058593 | -9.48317583
VASP_strain_mp-571484_1x1x1_0.02_-0.01_0.03.vasp | -1.685445028 | -1.695501904 |  | VASP_strain_mp-571484_1x1x1_0.02_-0.01_0.03.vasp | -1.685445028 | -1.687036594
VASP_strain_mp-627_1x1x1_-0.04_0.04_-0.03.vasp | -9.130992985 | -9.312139363 |  | VASP_strain_mp-627_1x1x1_-0.04_0.04_-0.03.vasp | -9.130992985 | -9.057927145
VASP_strain_mp-631343_1x1x1_-0.05_-0.04_0.01.vasp | -9.919848178 | -10.20194704 |  | VASP_strain_mp-631343_1x1x1_-0.05_-0.04_0.01.vasp | -9.919848178 | -10.64284122
VASP_strain_mp-631395_1x1x1_0.05_-0.04_0.05.vasp | -6.952231643 | -6.821389781 |  | VASP_strain_mp-631395_1x1x1_0.05_-0.04_0.05.vasp | -6.952231643 | -6.47307065
VASP_strain_mp-631464_1x1x1_-0.02_-0.04_-0.05.vasp | -2.86226833 | -2.925009543 |  | VASP_strain_mp-631464_1x1x1_-0.02_-0.04_-0.05.vasp | -2.86226833 | -3.105335004
VASP_strain_mp-631523_1x1x1_-0.05_0.02_-0.02.vasp | -8.907597913 | -8.908466076 |  | VASP_strain_mp-631523_1x1x1_-0.05_0.02_-0.02.vasp | -8.907597913 | -8.927524053
VASP_strain_mp-631525_1x1x1_0.02_-0.05_-0.03.vasp | -1.186968513 | -1.427472821 |  | VASP_strain_mp-631525_1x1x1_0.02_-0.05_-0.03.vasp | -1.186968513 | -1.46057164
VASP_strain_mp-631556_1x1x1_0.05_-0.03_0.05.vasp | -4.143370155 | -4.333364593 |  | VASP_strain_mp-631556_1x1x1_0.05_-0.03_0.05.vasp | -4.143370155 | -4.39811397
VASP_strain_mp-632413_1x1x1_-0.01_0.02_0.01.vasp | -4.08392567 | -4.064903154 |  | VASP_strain_mp-632413_1x1x1_-0.01_0.02_0.01.vasp | -4.08392567 | -4.023012404
VASP_strain_mp-639736_1x1x1_-0.04_-0.02_-0.02.vasp | -0.875910495 | -0.883453504 |  | VASP_strain_mp-639736_1x1x1_-0.04_-0.02_-0.02.vasp | -0.875910495 | -0.969730926
VASP_strain_mp-68_1x1x1_0.02_0.05_-0.02.vasp | -4.60938741 | -4.553836166 |  | VASP_strain_mp-68_1x1x1_0.02_0.05_-0.02.vasp | -4.60938741 | -4.558456179
VASP_strain_mp-742_1x1x1_-0.05_-0.04_-0.02.vasp | -6.486041127 | -6.790064509 |  | VASP_strain_mp-742_1x1x1_-0.05_-0.04_-0.02.vasp | -6.486041127 | -6.74124994
VASP_strain_mp-752767_1x1x1_-0.01_-0.02_0.04.vasp | -4.014960835 | -3.968011706 |  | VASP_strain_mp-752767_1x1x1_-0.01_-0.02_0.04.vasp | -4.014960835 | -3.891129786
VASP_strain_mp-754125_1x1x1_-0.01_-0.03_-0.03.vasp | -7.44500694 | -7.62985104 |  | VASP_strain_mp-754125_1x1x1_-0.01_-0.03_-0.03.vasp | -7.44500694 | -7.660992521
VASP_strain_mp-754382_1x1x1_0.03_0.05_0.02.vasp | -0.00769543 | 0.004072535 |  | VASP_strain_mp-754382_1x1x1_0.03_0.05_0.02.vasp | -0.00769543 | 0.033475035
VASP_strain_mp-762_1x1x1_-0.01_-0.02_0.03.vasp | -5.144470577 | -5.113400932 |  | VASP_strain_mp-762_1x1x1_-0.01_-0.02_0.03.vasp | -5.144470577 | -5.015154058
VASP_strain_mp-7754_1x1x1_-0.05_-0.03_-0.04.vasp | -6.9717321 | -7.473277233 |  | VASP_strain_mp-7754_1x1x1_-0.05_-0.03_-0.04.vasp | -6.9717321 | -7.455309913
VASP_strain_mp-790_1x1x1_-0.03_0.03_-0.05.vasp | -6.719592573 | -6.86567985 |  | VASP_strain_mp-790_1x1x1_-0.03_0.03_-0.05.vasp | -6.719592573 | -6.842420412
VASP_strain_mp-82_1x1x1_-0.02_0.01_0.04.vasp | -2.218370875 | -2.2263198 |  | VASP_strain_mp-82_1x1x1_-0.02_0.01_0.04.vasp | -2.218370875 | -2.196422697
VASP_strain_mp-8584_1x1x1_0.02_0.05_0.04.vasp | -4.868514165 | -4.7736702 |  | VASP_strain_mp-8584_1x1x1_0.02_0.05_0.04.vasp | -4.868514165 | -4.795493145
VASP_strain_mp-861652_1x1x1_-0.01_0.05_-0.01.vasp | -5.60151554 | -5.54318613 |  | VASP_strain_mp-861652_1x1x1_-0.01_0.05_-0.01.vasp | -5.60151554 | -5.549640918
VASP_strain_mp-861654_1x1x1_0.01_0.05_-0.01.vasp | -5.177537653 | -5.111581964 |  | VASP_strain_mp-861654_1x1x1_0.01_0.05_-0.01.vasp | -5.177537653 | -5.114048229
VASP_strain_mp-861657_1x1x1_0.03_0.04_-0.02.vasp | -3.248400103 | -3.22731775 |  | VASP_strain_mp-861657_1x1x1_0.03_0.04_-0.02.vasp | -3.248400103 | -3.195483823
VASP_strain_mp-861983_1x1x1_0.01_0.03_0.02.vasp | -8.524375228 | -8.23154648 |  | VASP_strain_mp-861983_1x1x1_0.01_0.03_0.02.vasp | -8.524375228 | -8.487266396
VASP_strain_mp-862288_1x1x1_0.01_-0.02_-0.05.vasp | -8.461634678 | -8.66506994 |  | VASP_strain_mp-862288_1x1x1_0.01_-0.02_-0.05.vasp | -8.461634678 | -8.591358823
VASP_strain_mp-862338_1x1x1_-0.05_0.02_0.02.vasp | -6.795036083 | -6.834401088 |  | VASP_strain_mp-862338_1x1x1_-0.05_0.02_0.02.vasp | -6.795036083 | -6.818339819
VASP_strain_mp-862614_1x1x1_-0.01_-0.03_-0.01.vasp | -5.321159155 | -5.409954172 |  | VASP_strain_mp-862614_1x1x1_-0.01_-0.03_-0.01.vasp | -5.321159155 | -5.435167084
VASP_strain_mp-862684_1x1x1_-0.01_-0.03_0.04.vasp | -8.627196353 | -8.649410677 |  | VASP_strain_mp-862684_1x1x1_-0.01_-0.03_0.04.vasp | -8.627196353 | -8.629377543
VASP_strain_mp-862716_1x1x1_-0.03_0.05_-0.02.vasp | -2.658748348 | -2.654047545 |  | VASP_strain_mp-862716_1x1x1_-0.03_0.05_-0.02.vasp | -2.658748348 | -2.656771378
VASP_strain_mp-862821_1x1x1_-0.02_0.04_-0.04.vasp | -5.326955445 | -5.40583196 |  | VASP_strain_mp-862821_1x1x1_-0.02_0.04_-0.04.vasp | -5.326955445 | -5.418003425
VASP_strain_mp-862929_1x1x1_-0.02_0.05_0.05.vasp | -3.2196818 | -3.177685118 |  | VASP_strain_mp-862929_1x1x1_-0.02_0.05_0.05.vasp | -3.2196818 | -3.165137923
VASP_strain_mp-863651_1x1x1_0.04_0.04_0.04.vasp | -3.430343368 | -3.35145441 |  | VASP_strain_mp-863651_1x1x1_0.04_0.04_0.04.vasp | -3.430343368 | -3.291061479
VASP_strain_mp-863652_1x1x1_-0.03_0.04_-0.02.vasp | -5.473921178 | -5.531093703 |  | VASP_strain_mp-863652_1x1x1_-0.03_0.04_-0.02.vasp | -5.473921178 | -5.517345549
VASP_strain_mp-864611_1x1x1_-0.05_-0.02_-0.04.vasp | -6.887136788 | -7.236376283 |  | VASP_strain_mp-864611_1x1x1_-0.05_-0.02_-0.04.vasp | -6.887136788 | -7.283289578
VASP_strain_mp-864615_1x1x1_-0.02_-0.04_-0.02.vasp | -5.448965643 | -5.682160232 |  | VASP_strain_mp-864615_1x1x1_-0.02_-0.04_-0.02.vasp | -5.448965643 | -5.715780703
VASP_strain_mp-864620_1x1x1_0.05_0.02_-0.02.vasp | -2.360366065 | -2.330205955 |  | VASP_strain_mp-864620_1x1x1_0.05_0.02_-0.02.vasp | -2.360366065 | -2.284420833
VASP_strain_mp-864646_1x1x1_-0.05_0.02_0.05.vasp | -2.192471568 | -2.25566722 |  | VASP_strain_mp-864646_1x1x1_-0.05_0.02_0.05.vasp | -2.192471568 | -2.227846608
VASP_strain_mp-864653_1x1x1_0.01_-0.03_0.05.vasp | -3.888851315 | -3.875518016 |  | VASP_strain_mp-864653_1x1x1_0.01_-0.03_0.05.vasp | -3.888851315 | -3.878606338
VASP_strain_mp-864696_1x1x1_-0.01_-0.04_0.02.vasp | -6.960788438 | -7.054122993 |  | VASP_strain_mp-864696_1x1x1_-0.01_-0.04_0.02.vasp | -6.960788438 | -7.04089642
VASP_strain_mp-864990_1x1x1_-0.04_0.01_0.02.vasp | -8.85531332 | -8.912715452 |  | VASP_strain_mp-864990_1x1x1_-0.04_0.01_0.02.vasp | -8.85531332 | -8.924101171
VASP_strain_mp-864992_1x1x1_-0.02_0.03_0.03.vasp | -9.488988808 | -9.351535386 |  | VASP_strain_mp-864992_1x1x1_-0.02_0.03_0.03.vasp | -9.488988808 | -9.285198359
VASP_strain_mp-865043_1x1x1_0.01_-0.02_0.05.vasp | -4.261157958 | -4.189801532 |  | VASP_strain_mp-865043_1x1x1_0.01_-0.02_0.05.vasp | -4.261157958 | -4.216363363
VASP_strain_mp-865048_1x1x1_0.01_-0.03_-0.04.vasp | -7.281034255 | -7.597050388 |  | VASP_strain_mp-865048_1x1x1_0.01_-0.03_-0.04.vasp | -7.281034255 | -7.424105482
VASP_strain_mp-865159_1x1x1_0.04_-0.02_0.02.vasp | -3.838511963 | -3.802632128 |  | VASP_strain_mp-865159_1x1x1_0.04_-0.02_0.02.vasp | -3.838511963 | -3.77473283
VASP_strain_mp-865210_1x1x1_0.02_0.05_-0.01.vasp | -3.01366038 | -2.980750952 |  | VASP_strain_mp-865210_1x1x1_0.02_0.05_-0.01.vasp | -3.01366038 | -2.938509974
VASP_strain_mp-865230_1x1x1_-0.01_0.02_0.04.vasp | -5.846718985 | -5.770963505 |  | VASP_strain_mp-865230_1x1x1_-0.01_0.02_0.04.vasp | -5.846718985 | -5.733840902
VASP_strain_mp-865271_1x1x1_-0.01_-0.03_-0.01.vasp | -5.88006392 | -5.970523707 |  | VASP_strain_mp-865271_1x1x1_-0.01_-0.03_-0.01.vasp | -5.88006392 | -6.001958508
VASP_strain_mp-865355_1x1x1_0.01_-0.05_0.01.vasp | -2.728124038 | -2.798056874 |  | VASP_strain_mp-865355_1x1x1_0.01_-0.05_0.01.vasp | -2.728124038 | -2.812975918
VASP_strain_mp-865432_1x1x1_-0.03_0.02_0.02.vasp | -7.42700962 | -7.409530412 |  | VASP_strain_mp-865432_1x1x1_-0.03_0.02_0.02.vasp | -7.42700962 | -7.409407885
VASP_strain_mp-865441_1x1x1_-0.02_-0.05_-0.02.vasp | -6.175372083 | -6.515752836 |  | VASP_strain_mp-865441_1x1x1_-0.02_-0.05_-0.02.vasp | -6.175372083 | -6.496810781
VASP_strain_mp-865529_1x1x1_-0.02_0.04_0.04.vasp | -8.093760433 | -7.951591829 |  | VASP_strain_mp-865529_1x1x1_-0.02_0.04_0.04.vasp | -8.093760433 | -7.980966227
VASP_strain_mp-865562_1x1x1_-0.01_-0.05_-0.02.vasp | -5.409729323 | -5.585574294 |  | VASP_strain_mp-865562_1x1x1_-0.01_-0.05_-0.02.vasp | -5.409729323 | -5.484491046
VASP_strain_mp-865591_1x1x1_-0.02_0.03_0.02.vasp | -8.266607013 | -8.154465314 |  | VASP_strain_mp-865591_1x1x1_-0.02_0.03_0.02.vasp | -8.266607013 | -8.1857178
VASP_strain_mp-865591_1x1x1_0.03_0.01_0.03.vasp | -8.2486922 | -8.009591412 |  | VASP_strain_mp-865591_1x1x1_0.03_0.01_0.03.vasp | -8.2486922 | -8.057137435
VASP_strain_mp-865629_1x1x1_0.01_0.05_-0.01.vasp | -3.43837436 | -3.4232658 |  | VASP_strain_mp-865629_1x1x1_0.01_0.05_-0.01.vasp | -3.43837436 | -3.433482315
VASP_strain_mp-865709_1x1x1_-0.02_0.01_0.04.vasp | -3.10778875 | -3.088543632 |  | VASP_strain_mp-865709_1x1x1_-0.02_0.01_0.04.vasp | -3.10778875 | -3.100671538
VASP_strain_mp-865709_1x1x1_0.04_0.04_0.02.vasp | -3.085045383 | -3.021528352 |  | VASP_strain_mp-865709_1x1x1_0.04_0.04_0.02.vasp | -3.085045383 | -3.042049063
VASP_strain_mp-865875_1x1x1_-0.05_-0.03_0.02.vasp | -2.252863103 | -2.304197953 |  | VASP_strain_mp-865875_1x1x1_-0.05_-0.03_0.02.vasp | -2.252863103 | -2.334110513
VASP_strain_mp-866001_1x1x1_0.05_0.05_0.03.vasp | -8.263980923 | -7.866273826 |  | VASP_strain_mp-866001_1x1x1_0.05_0.05_0.03.vasp | -8.263980923 | -7.856296041
VASP_strain_mp-866013_1x1x1_-0.04_-0.04_0.02.vasp | -3.04417365 | -3.135790925 |  | VASP_strain_mp-866013_1x1x1_-0.04_-0.04_0.02.vasp | -3.04417365 | -3.137335999
VASP_strain_mp-866176_1x1x1_0.04_0.04_-0.02.vasp | -3.549488943 | -3.507697732 |  | VASP_strain_mp-866176_1x1x1_0.04_0.04_-0.02.vasp | -3.549488943 | -3.532643881
VASP_strain_mp-866197_1x1x1_-0.04_-0.03_-0.01.vasp | -3.36391524 | -3.489025461 |  | VASP_strain_mp-866197_1x1x1_-0.04_-0.03_-0.01.vasp | -3.36391524 | -3.476178974
VASP_strain_mp-867138_1x1x1_-0.02_-0.02_0.02.vasp | -5.76718384 | -5.741918749 |  | VASP_strain_mp-867138_1x1x1_-0.02_-0.02_0.02.vasp | -5.76718384 | -5.780071167
VASP_strain_mp-867164_1x1x1_0.04_0.02_0.04.vasp | -4.880753625 | -4.755391311 |  | VASP_strain_mp-867164_1x1x1_0.04_0.02_0.04.vasp | -4.880753625 | -4.729200766
VASP_strain_mp-867169_1x1x1_-0.03_0.01_0.05.vasp | -2.461581678 | -2.459526258 |  | VASP_strain_mp-867169_1x1x1_-0.03_0.01_0.05.vasp | -2.461581678 | -2.389101164
VASP_strain_mp-867176_1x1x1_0.03_-0.04_0.05.vasp | -3.598540828 | -3.599844918 |  | VASP_strain_mp-867176_1x1x1_0.03_-0.04_0.05.vasp | -3.598540828 | -3.566903052
VASP_strain_mp-867217_1x1x1_0.05_0.02_0.02.vasp | -2.27680992 | -2.224093241 |  | VASP_strain_mp-867217_1x1x1_0.05_0.02_0.02.vasp | -2.27680992 | -2.164199551
VASP_strain_mp-867265_1x1x1_0.03_0.02_-0.04.vasp | -5.79618842 | -5.815030019 |  | VASP_strain_mp-867265_1x1x1_0.03_0.02_-0.04.vasp | -5.79618842 | -5.787653567
VASP_strain_mp-867333_1x1x1_0.04_0.03_-0.03.vasp | -2.501900705 | -2.470054852 |  | VASP_strain_mp-867333_1x1x1_0.04_0.03_-0.03.vasp | -2.501900705 | -2.427422267
VASP_strain_mp-867798_1x1x1_-0.03_-0.05_0.04.vasp | -5.600712998 | -5.729491271 |  | VASP_strain_mp-867798_1x1x1_-0.03_-0.05_0.04.vasp | -5.600712998 | -5.719458686
VASP_strain_mp-867801_1x1x1_0.05_0.04_-0.03.vasp | -4.600443533 | -4.553501501 |  | VASP_strain_mp-867801_1x1x1_0.05_0.04_-0.03.vasp | -4.600443533 | -4.522521855
VASP_strain_mp-867979_1x1x1_-0.05_0.01_-0.02.vasp | -2.408261793 | -2.500540984 |  | VASP_strain_mp-867979_1x1x1_-0.05_0.01_-0.02.vasp | -2.408261793 | -2.501607473
VASP_strain_mp-867985_1x1x1_0.01_-0.01_-0.02.vasp | -4.260719085 | -4.309421421 |  | VASP_strain_mp-867985_1x1x1_0.01_-0.01_-0.02.vasp | -4.260719085 | -4.296149955
VASP_strain_mp-8881_1x1x1_-0.04_-0.04_0.02.vasp | -4.649829503 | -4.717674886 |  | VASP_strain_mp-8881_1x1x1_-0.04_-0.04_0.02.vasp | -4.649829503 | -4.717110553
VASP_strain_mp-9166_1x1x1_0.01_-0.03_0.05.vasp | -7.434491338 | -7.643381259 |  | VASP_strain_mp-9166_1x1x1_0.01_-0.03_0.05.vasp | -7.434491338 | -7.412821212
VASP_strain_mp-9367_1x1x1_-0.03_0.05_-0.05.vasp | -5.235592508 | -5.270342319 |  | VASP_strain_mp-9367_1x1x1_-0.03_0.05_-0.05.vasp | -5.235592508 | -5.322857247
VASP_strain_mp-961678_1x1x1_-0.05_0.04_-0.02.vasp | -6.214175173 | -6.360617314 |  | VASP_strain_mp-961678_1x1x1_-0.05_0.04_-0.02.vasp | -6.214175173 | -6.261594153
VASP_strain_mp-971631_1x1x1_0.05_-0.01_-0.01.vasp | -3.956597195 | -3.923778544 |  | VASP_strain_mp-971631_1x1x1_0.05_-0.01_-0.01.vasp | -3.956597195 | -3.930938494
VASP_strain_mp-971712_1x1x1_0.05_0.01_0.05.vasp | -3.180571508 | -3.082999153 |  | VASP_strain_mp-971712_1x1x1_0.05_0.01_0.05.vasp | -3.180571508 | -3.058141105
VASP_strain_mp-971875_1x1x1_-0.04_-0.01_0.03.vasp | -7.11516352 | -7.055439032 |  | VASP_strain_mp-971875_1x1x1_-0.04_-0.01_0.03.vasp | -7.11516352 | -7.199543347
VASP_strain_mp-972088_1x1x1_0.04_0.04_0.05.vasp | -6.693688978 | -6.478731754 |  | VASP_strain_mp-972088_1x1x1_0.04_0.04_0.05.vasp | -6.693688978 | -6.393230944
VASP_strain_mp-972324_1x1x1_0.02_0.04_-0.03.vasp | -8.72702205 | -8.78645326 |  | VASP_strain_mp-972324_1x1x1_0.02_0.04_-0.03.vasp | -8.72702205 | -8.53567376
VASP_strain_mp-972400_1x1x1_-0.02_0.04_-0.03.vasp | -5.414377118 | -5.484845453 |  | VASP_strain_mp-972400_1x1x1_-0.02_0.04_-0.03.vasp | -5.414377118 | -5.46937135
VASP_strain_mp-972908_1x1x1_-0.01_0.01_0.01.vasp | -4.784296275 | -4.788293044 |  | VASP_strain_mp-972908_1x1x1_-0.01_0.01_0.01.vasp | -4.784296275 | -4.769335252
VASP_strain_mp-973254_1x1x1_-0.04_-0.02_0.01.vasp | -2.968415933 | -3.047091772 |  | VASP_strain_mp-973254_1x1x1_-0.04_-0.02_0.01.vasp | -2.968415933 | -3.067244482
VASP_strain_mp-973339_1x1x1_-0.05_0.02_-0.03.vasp | -5.138899273 | -5.224237884 |  | VASP_strain_mp-973339_1x1x1_-0.05_0.02_-0.03.vasp | -5.138899273 | -5.253770182
VASP_strain_mp-973433_1x1x1_-0.03_0.02_0.05.vasp | -7.719202458 | -7.668657191 |  | VASP_strain_mp-973433_1x1x1_-0.03_0.02_0.05.vasp | -7.719202458 | -7.659294007
VASP_strain_mp-973544_1x1x1_-0.02_-0.02_0.02.vasp | -6.146920583 | -6.223297359 |  | VASP_strain_mp-973544_1x1x1_-0.02_-0.02_0.02.vasp | -6.146920583 | -6.156373061
VASP_strain_mp-973557_1x1x1_0.02_0.04_-0.01.vasp | -4.303561938 | -4.232224332 |  | VASP_strain_mp-973557_1x1x1_0.02_0.04_-0.01.vasp | -4.303561938 | -4.219888819
VASP_strain_mp-973631_1x1x1_0.02_-0.04_-0.01.vasp | -5.86437786 | -5.968100149 |  | VASP_strain_mp-973631_1x1x1_0.02_-0.04_-0.01.vasp | -5.86437786 | -5.997829973
VASP_strain_mp-973741_1x1x1_0.02_-0.03_0.01.vasp | -3.676574008 | -3.689868682 |  | VASP_strain_mp-973741_1x1x1_0.02_-0.03_0.01.vasp | -3.676574008 | -3.645779685
VASP_strain_mp-974270_1x1x1_-0.02_0.01_-0.03.vasp | -1.743106563 | -1.783153537 |  | VASP_strain_mp-974270_1x1x1_-0.02_0.01_-0.03.vasp | -1.743106563 | -1.70826886
VASP_strain_mp-974387_1x1x1_-0.01_-0.04_0.04.vasp | -3.442361963 | -3.488719987 |  | VASP_strain_mp-974387_1x1x1_-0.01_-0.04_0.04.vasp | -3.442361963 | -3.486492725
VASP_strain_mp-974743_1x1x1_-0.04_0.03_-0.01.vasp | -2.034409733 | -2.002298638 |  | VASP_strain_mp-974743_1x1x1_-0.04_0.03_-0.01.vasp | -2.034409733 | -1.866283481
VASP_strain_mp-974920_1x1x1_0.04_-0.02_-0.01.vasp | -1.31090705 | -1.302963381 |  | VASP_strain_mp-974920_1x1x1_0.04_-0.02_-0.01.vasp | -1.31090705 | -1.292485653
VASP_strain_mp-975013_1x1x1_0.02_-0.01_-0.05.vasp | -1.205468485 | -1.18718229 |  | VASP_strain_mp-975013_1x1x1_0.02_-0.01_-0.05.vasp | -1.205468485 | -1.199273663
VASP_strain_mp-975052_1x1x1_-0.02_0.04_-0.05.vasp | -1.295285528 | -1.297891446 |  | VASP_strain_mp-975052_1x1x1_-0.02_0.04_-0.05.vasp | -1.295285528 | -1.343509076
VASP_strain_mp-975368_1x1x1_0.03_-0.05_-0.04.vasp | -1.83224108 | -1.880181562 |  | VASP_strain_mp-975368_1x1x1_0.03_-0.05_-0.04.vasp | -1.83224108 | -1.87108479
VASP_strain_mp-975411_1x1x1_0.01_0.03_-0.05.vasp | -2.08136567 | -2.098067391 |  | VASP_strain_mp-975411_1x1x1_0.01_0.03_-0.05.vasp | -2.08136567 | -2.200696522
VASP_strain_mp-975512_1x1x1_-0.04_-0.03_0.05.vasp | -3.554089968 | -3.631326159 |  | VASP_strain_mp-975512_1x1x1_-0.04_-0.03_0.05.vasp | -3.554089968 | -3.648029008
VASP_strain_mp-975524_1x1x1_0.03_-0.01_-0.04.vasp | -3.734959993 | -3.750648443 |  | VASP_strain_mp-975524_1x1x1_0.03_-0.01_-0.04.vasp | -3.734959993 | -3.781038464
VASP_strain_mp-975644_1x1x1_-0.02_-0.05_0.02.vasp | -3.24793961 | -3.324686236 |  | VASP_strain_mp-975644_1x1x1_-0.02_-0.05_0.02.vasp | -3.24793961 | -3.41849442
VASP_strain_mp-975664_1x1x1_-0.02_0.04_-0.05.vasp | -4.950752893 | -5.039740118 |  | VASP_strain_mp-975664_1x1x1_-0.02_0.04_-0.05.vasp | -4.950752893 | -4.97770408
VASP_strain_mp-975994_1x1x1_0.04_0.04_0.03.vasp | -3.744340103 | -3.716943453 |  | VASP_strain_mp-975994_1x1x1_0.04_0.04_0.03.vasp | -3.744340103 | -3.626955661
VASP_strain_mp-975994_1x1x1_0.05_0.02_-0.03.vasp | -3.767224893 | -3.762565018 |  | VASP_strain_mp-975994_1x1x1_0.05_0.02_-0.03.vasp | -3.767224893 | -3.715267
VASP_strain_mp-976272_1x1x1_0.02_-0.03_-0.05.vasp | -1.847314635 | -1.888803403 |  | VASP_strain_mp-976272_1x1x1_0.02_-0.03_-0.05.vasp | -1.847314635 | -1.896106394
VASP_strain_mp-976828_1x1x1_-0.04_-0.01_-0.02.vasp | -3.030104973 | -3.099086277 |  | VASP_strain_mp-976828_1x1x1_-0.04_-0.01_-0.02.vasp | -3.030104973 | -3.075373826
VASP_strain_mp-977463_1x1x1_0.03_0.04_-0.02.vasp | -6.52116253 | -6.468986657 |  | VASP_strain_mp-977463_1x1x1_0.03_0.04_-0.02.vasp | -6.52116253 | -6.474917826
VASP_strain_mp-977535_1x1x1_0.05_-0.01_-0.03.vasp | -3.748102483 | -3.770366548 |  | VASP_strain_mp-977535_1x1x1_0.05_-0.01_-0.03.vasp | -3.748102483 | -3.745056612
VASP_strain_mp-977556_1x1x1_0.05_-0.04_-0.02.vasp | -2.538000093 | -2.55524808 |  | VASP_strain_mp-977556_1x1x1_0.05_-0.04_-0.02.vasp | -2.538000093 | -2.610452028
VASP_strain_mp-978096_1x1x1_-0.03_0.01_-0.04.vasp | -11.11414593 | -11.06228197 |  | VASP_strain_mp-978096_1x1x1_-0.03_0.01_-0.04.vasp | -11.11414593 | -11.42761532
VASP_strain_mp-980661_1x1x1_0.05_-0.02_0.02.vasp | -3.747715925 | -3.732799715 |  | VASP_strain_mp-980661_1x1x1_0.05_-0.02_0.02.vasp | -3.747715925 | -3.73228811
VASP_strain_mp-981544_1x1x1_0.02_-0.04_-0.05.vasp | -4.692740613 | -4.734693694 |  | VASP_strain_mp-981544_1x1x1_0.02_-0.04_-0.05.vasp | -4.692740613 | -4.731405827
VASP_strain_mp-982_1x1x1_-0.04_-0.02_0.02.vasp | -5.92220205 | -6.011143171 |  | VASP_strain_mp-982_1x1x1_-0.04_-0.02_0.02.vasp | -5.92220205 | -6.002829685
VASP_strain_mp-982780_1x1x1_0.04_0.03_-0.05.vasp | -0.95202152 | -0.901525646 |  | VASP_strain_mp-982780_1x1x1_0.04_0.03_-0.05.vasp | -0.95202152 | -0.932501604
VASP_strain_mp-983230_1x1x1_0.01_-0.03_-0.03.vasp | -3.110491345 | -3.300861235 |  | VASP_strain_mp-983230_1x1x1_0.01_-0.03_-0.03.vasp | -3.110491345 | -3.139337317
VASP_strain_mp-983583_1x1x1_-0.02_-0.02_0.04.vasp | -3.75788519 | -3.777671928 |  | VASP_strain_mp-983583_1x1x1_-0.02_-0.02_0.04.vasp | -3.75788519 | -3.74789988
VASP_strain_mp-983604_1x1x1_0.03_-0.03_-0.02.vasp | -4.923752428 | -4.952764807 |  | VASP_strain_mp-983604_1x1x1_0.03_-0.03_-0.02.vasp | -4.923752428 | -4.934968516
VASP_strain_mp-984721_1x1x1_0.01_0.02_0.04.vasp | -5.422346555 | -5.276119276 |  | VASP_strain_mp-984721_1x1x1_0.01_0.02_0.04.vasp | -5.422346555 | -5.245144337
VASP_strain_mp-985059_1x1x1_0.04_-0.01_0.01.vasp | -4.664785863 | -4.642830571 |  | VASP_strain_mp-985059_1x1x1_0.04_-0.01_0.01.vasp | -4.664785863 | -4.591937086
VASP_strain_mp-985551_1x1x1_-0.02_-0.04_0.05.vasp | -6.19335208 | -6.271985185 |  | VASP_strain_mp-985551_1x1x1_-0.02_-0.04_0.05.vasp | -6.19335208 | -6.243491379
VASP_strain_mp-996988_1x1x1_0.05_0.04_-0.01.vasp | -4.35682956 | -4.259070139 |  | VASP_strain_mp-996988_1x1x1_0.05_0.04_-0.01.vasp | -4.35682956 | -4.150140995
VASP_strain_mp-996990_1x1x1_0.04_0.03_-0.02.vasp | -5.031756633 | -5.00475622 |  | VASP_strain_mp-996990_1x1x1_0.04_0.03_-0.02.vasp | -5.031756633 | -4.992296239
VASP_strain_mp-997089_1x1x1_-0.04_0.02_0.01.vasp | -4.39350227 | -4.434094347 |  | VASP_strain_mp-997089_1x1x1_-0.04_0.02_0.01.vasp | -4.39350227 | -4.363296614
VASP_strain_mp-998913_1x1x1_0.02_0.03_-0.01.vasp | -4.623242345 | -4.400034353 |  | VASP_strain_mp-998913_1x1x1_0.02_0.03_-0.01.vasp | -4.623242345 | -4.340945096
VASP_strain_mp-998946_1x1x1_0.02_-0.02_0.01.vasp | -2.827742175 | -2.78207401 |  | VASP_strain_mp-998946_1x1x1_0.02_-0.02_0.01.vasp | -2.827742175 | -2.889316022
VASP_strain_mp-998988_1x1x1_0.01_0.01_-0.03.vasp | -6.761311955 | -6.884054937 |  | VASP_strain_mp-998988_1x1x1_0.01_0.01_-0.03.vasp | -6.761311955 | -6.79227519
VASP_strain_mp-999132_1x1x1_0.01_0.02_-0.03.vasp | -4.35605479 | -4.357438512 |  | VASP_strain_mp-999132_1x1x1_0.01_0.02_-0.03.vasp | -4.35605479 | -4.352374937
VASP_strain_mp-999190_1x1x1_-0.01_0.03_0.02.vasp | -7.806318718 | -7.714845021 |  | VASP_strain_mp-999190_1x1x1_-0.01_0.03_0.02.vasp | -7.806318718 | -7.717077201
VASP_strain_mp-999293_1x1x1_-0.03_-0.05_-0.03.vasp | -5.902825653 | -6.223660162 |  | VASP_strain_mp-999293_1x1x1_-0.03_-0.05_-0.03.vasp | -5.902825653 | -6.255747011
VASP_strain_mp-999395_1x1x1_0.05_0.01_0.04.vasp | -9.518208123 | -9.022268752 |  | VASP_strain_mp-999395_1x1x1_0.05_0.01_0.04.vasp | -9.518208123 | -9.122223369
VASP_strain_mp-999544_1x1x1_0.03_-0.03_-0.04.vasp | -4.275726813 | -4.355073056 |  | VASP_strain_mp-999544_1x1x1_0.03_-0.03_-0.04.vasp | -4.275726813 | -4.321272026
VASP_strain_mp-999545_1x1x1_-0.03_-0.02_0.04.vasp | -8.677570985 | -8.678323631 |  | VASP_strain_mp-999545_1x1x1_-0.03_-0.02_0.04.vasp | -8.677570985 | -8.633466173
0.092324703

## Uniaxial strains
structure | DFT Total energy/atom | DIEP Total energy/atom | DIEP Abs(error) | structure | DFT Total energy/atom | M3GNET Total energy/atom | M3GNET Abs(error)
VASP_strain_mp-18905_1x1x1_0.04.vasp | -7.420310195 | -7.328779 | 0.09153099 | VASP_strain_mp-18905_1x1x1_0.04.vasp | -7.420310195 | -7.294539 | 0.1257712
VASP_strain_mp-864951_1x1x1_-0.03.vasp | -9.015348683 | -9.068437 | 0.05308795 | VASP_strain_mp-864951_1x1x1_-0.03.vasp | -9.015348683 | -8.951644 | 0.06370427
VASP_strain_mp-1008526_1x1x1_0.05.vasp | -8.041403265 | -7.92574 | 0.1156635 | VASP_strain_mp-1008526_1x1x1_0.05.vasp | -8.041403265 | -7.698009 | 0.3433942
VASP_strain_mp-2159_1x1x1_-0.01.vasp | -5.116983575 | -5.136254 | 0.01927036 | VASP_strain_mp-2159_1x1x1_-0.01.vasp | -5.116983575 | -5.114182 | 0.002801104
VASP_strain_mp-1188059_1x1x1_0.03.vasp | -7.989650165 | -7.934458 | 0.05519214 | VASP_strain_mp-1188059_1x1x1_0.03.vasp | -7.989650165 | -7.82947 | 0.1601799
VASP_strain_mp-867781_1x1x1_0.02.vasp | -8.835720508 | -8.731354 | 0.1043664 | VASP_strain_mp-867781_1x1x1_0.02.vasp | -8.835720508 | -8.683767 | 0.1519534
VASP_strain_mp-1217755_1x1x1_-0.01.vasp | -3.136937207 | -3.164906 | 0.02796845 | VASP_strain_mp-1217755_1x1x1_-0.01.vasp | -3.136937207 | -3.07242 | 0.06451695
VASP_strain_mp-862318_1x1x1_0.05.vasp | -4.176918383 | -4.082179 | 0.09473972 | VASP_strain_mp-862318_1x1x1_0.05.vasp | -4.176918383 | -4.092819 | 0.084099
VASP_strain_mp-1183181_1x1x1_0.01.vasp | -3.043802075 | -3.047097 | 0.003295177 | VASP_strain_mp-1183181_1x1x1_0.01.vasp | -3.043802075 | -3.046476 | 0.002673691
VASP_strain_mp-1009787_1x1x1_-0.03.vasp | -8.331647205 | -8.459841 | 0.1281934 | VASP_strain_mp-1009787_1x1x1_-0.03.vasp | -8.331647205 | -8.419037 | 0.08738946
VASP_strain_mp-966800_1x1x1_0.02.vasp | -4.19136375 | -4.136118 | 0.05524554 | VASP_strain_mp-966800_1x1x1_0.02.vasp | -4.19136375 | -4.178231 | 0.01313306
VASP_strain_mp-978522_1x1x1_0.04.vasp | -7.889732205 | -7.799668 | 0.09006435 | VASP_strain_mp-978522_1x1x1_0.04.vasp | -7.889732205 | -7.805272 | 0.08445987
VASP_strain_mp-13035_1x1x1_-0.02.vasp | -9.286314095 | -9.308905 | 0.02259095 | VASP_strain_mp-13035_1x1x1_-0.02.vasp | -9.286314095 | -9.472422 | 0.1861075
VASP_strain_mp-10149_1x1x1_-0.05.vasp | -3.320266505 | -3.379305 | 0.05903802 | VASP_strain_mp-10149_1x1x1_-0.05.vasp | -3.320266505 | -3.420302 | 0.1000352
VASP_strain_mp-1096728_1x1x1_0.02.vasp | -6.129351323 | -6.324603 | 0.1952518 | VASP_strain_mp-1096728_1x1x1_0.02.vasp | -6.129351323 | -6.283332 | 0.1539805
VASP_strain_mp-1065583_1x1x1_-0.01.vasp | -5.949062333 | -5.962674 | 0.01361165 | VASP_strain_mp-1065583_1x1x1_-0.01.vasp | -5.949062333 | -5.938624 | 0.01043817
VASP_strain_mp-1096534_1x1x1_-0.04.vasp | -4.276178073 | -4.393216 | 0.1170378 | VASP_strain_mp-1096534_1x1x1_-0.04.vasp | -4.276178073 | -4.354996 | 0.07881812
VASP_strain_mp-1097383_1x1x1_0.04.vasp | -0.662183465 | -0.6306329 | 0.03155054 | VASP_strain_mp-1097383_1x1x1_0.04.vasp | -0.662183465 | -0.6849918 | 0.02280836
VASP_strain_mp-2195_1x1x1_-0.03.vasp | -3.02008785 | -3.059389 | 0.03930129 | VASP_strain_mp-2195_1x1x1_-0.03.vasp | -3.02008785 | -3.074397 | 0.05430913
VASP_strain_mp-982596_1x1x1_0.02.vasp | -5.360864735 | -5.35401 | 0.006855082 | VASP_strain_mp-982596_1x1x1_0.02.vasp | -5.360864735 | -5.325542 | 0.03532254
VASP_strain_mp-1184093_1x1x1_0.04.vasp | -6.667942398 | -6.67576 | 0.007817243 | VASP_strain_mp-1184093_1x1x1_0.04.vasp | -6.667942398 | -6.635377 | 0.03256504
VASP_strain_mp-861880_1x1x1_0.05.vasp | -5.143868825 | -5.169358 | 0.02548903 | VASP_strain_mp-861880_1x1x1_0.05.vasp | -5.143868825 | -5.166536 | 0.02266757
VASP_strain_mp-861956_1x1x1_0.01.vasp | -5.471463503 | -5.449862 | 0.02160121 | VASP_strain_mp-861956_1x1x1_0.01.vasp | -5.471463503 | -5.430141 | 0.04132255
VASP_strain_mp-867327_1x1x1_-0.05.vasp | -10.45830359 | -10.65798 | 0.1996804 | VASP_strain_mp-867327_1x1x1_-0.05.vasp | -10.45830359 | -10.69387 | 0.2355639
VASP_strain_mp-1188002_1x1x1_0.01.vasp | -10.16281908 | -10.15571 | 0.007110733 | VASP_strain_mp-1188002_1x1x1_0.01.vasp | -10.16281908 | -10.07361 | 0.08920819
VASP_strain_mp-10688_1x1x1_-0.02.vasp | -8.321534265 | -8.364907 | 0.04337281 | VASP_strain_mp-10688_1x1x1_-0.02.vasp | -8.321534265 | -8.317939 | 0.003595143
VASP_strain_mp-865615_1x1x1_-0.02.vasp | -7.15273958 | -7.237669 | 0.08492914 | VASP_strain_mp-865615_1x1x1_-0.02.vasp | -7.15273958 | -7.141547 | 0.0111923
VASP_strain_mp-3432_1x1x1_-0.05.vasp | -6.149913833 | -6.314662 | 0.1647486 | VASP_strain_mp-3432_1x1x1_-0.05.vasp | -6.149913833 | -6.251779 | 0.1018652
VASP_strain_mp-867798_1x1x1_0.04.vasp | -5.61079685 | -5.537459 | 0.07333737 | VASP_strain_mp-867798_1x1x1_0.04.vasp | -5.61079685 | -5.543529 | 0.06726759
VASP_strain_mp-1097096_1x1x1_-0.03.vasp | -4.110946428 | -4.117777 | 0.006830135 | VASP_strain_mp-1097096_1x1x1_-0.03.vasp | -4.110946428 | -4.084715 | 0.02623124
VASP_strain_mp-1223918_1x1x1_0.03.vasp | -3.971992888 | -3.953274 | 0.01871868 | VASP_strain_mp-1223918_1x1x1_0.03.vasp | -3.971992888 | -3.931543 | 0.04045012
VASP_strain_mp-865935_1x1x1_0.03.vasp | -2.62848616 | -2.606173 | 0.0223133 | VASP_strain_mp-865935_1x1x1_0.03.vasp | -2.62848616 | -2.585502 | 0.04298407
VASP_strain_mp-672340_1x1x1_-0.02.vasp | -4.200228665 | -4.266718 | 0.06648963 | VASP_strain_mp-672340_1x1x1_-0.02.vasp | -4.200228665 | -4.203319 | 0.003090792
VASP_strain_mp-1206750_1x1x1_0.03.vasp | -7.9250992 | -7.948063 | 0.02296408 | VASP_strain_mp-1206750_1x1x1_0.03.vasp | -7.9250992 | -7.902177 | 0.02292221
VASP_strain_mp-985301_1x1x1_-0.04.vasp | -4.350876533 | -4.394255 | 0.04337862 | VASP_strain_mp-985301_1x1x1_-0.04.vasp | -4.350876533 | -4.365399 | 0.01452243
VASP_strain_mp-1096437_1x1x1_-0.02.vasp | -2.41597572 | -2.100397 | 0.3155789 | VASP_strain_mp-1096437_1x1x1_-0.02.vasp | -2.41597572 | -2.159704 | 0.2562717
VASP_strain_mp-1147530_1x1x1_0.02.vasp | -2.440295923 | -2.426726 | 0.01357004 | VASP_strain_mp-1147530_1x1x1_0.02.vasp | -2.440295923 | -2.490518 | 0.05022175
VASP_strain_mp-978501_1x1x1_0.03.vasp | -4.339543195 | -4.336337 | 0.003206484 | VASP_strain_mp-978501_1x1x1_0.03.vasp | -4.339543195 | -4.36617 | 0.02662634
VASP_strain_mp-1183256_1x1x1_0.03.vasp | -3.261812085 | -3.266418 | 0.004605628 | VASP_strain_mp-1183256_1x1x1_0.03.vasp | -3.261812085 | -3.203376 | 0.05843568
VASP_strain_mp-865114_1x1x1_-0.01.vasp | -2.80766578 | -2.823799 | 0.01613297 | VASP_strain_mp-865114_1x1x1_-0.01.vasp | -2.80766578 | -2.799061 | 0.008604804
VASP_strain_mp-862956_1x1x1_-0.05.vasp | -4.414944435 | -4.503455 | 0.08851091 | VASP_strain_mp-862956_1x1x1_-0.05.vasp | -4.414944435 | -4.530155 | 0.1152109
VASP_strain_mp-862816_1x1x1_0.03.vasp | -6.188213273 | -6.191182 | 0.002968994 | VASP_strain_mp-862816_1x1x1_0.03.vasp | -6.188213273 | -6.175212 | 0.01300172
VASP_strain_mp-7834_1x1x1_-0.03.vasp | -7.078581113 | -7.105256 | 0.02667518 | VASP_strain_mp-7834_1x1x1_-0.03.vasp | -7.078581113 | -7.141119 | 0.0625383
VASP_strain_mp-1094725_1x1x1_-0.04.vasp | -3.254065133 | -3.356586 | 0.1025211 | VASP_strain_mp-1094725_1x1x1_-0.04.vasp | -3.254065133 | -3.333756 | 0.07969062
VASP_strain_mp-684664_1x1x1_-0.04.vasp | -3.477530645 | -3.570211 | 0.09267993 | VASP_strain_mp-684664_1x1x1_-0.04.vasp | -3.477530645 | -3.560612 | 0.08308124
VASP_strain_mp-972183_1x1x1_-0.03.vasp | -6.1792559 | -6.286199 | 0.1069427 | VASP_strain_mp-972183_1x1x1_-0.03.vasp | -6.1792559 | -6.256679 | 0.07742355
VASP_strain_mp-1221643_1x1x1_-0.04.vasp | -5.061218668 | -5.0701 | 0.008881648 | VASP_strain_mp-1221643_1x1x1_-0.04.vasp | -5.061218668 | -5.031801 | 0.02941732
VASP_strain_mp-982780_1x1x1_0.01.vasp | -0.955923838 | -0.8971622 | 0.05876166 | VASP_strain_mp-982780_1x1x1_0.01.vasp | -0.955923838 | -0.9362727 | 0.01965116
VASP_strain_mp-1218268_1x1x1_-0.03.vasp | -3.92991057 | -3.995566 | 0.06565534 | VASP_strain_mp-1218268_1x1x1_-0.03.vasp | -3.92991057 | -3.937014 | 0.007103329
VASP_strain_mp-1002181_1x1x1_0.01.vasp | -9.28068014 | -9.260257 | 0.02042301 | VASP_strain_mp-1002181_1x1x1_0.01.vasp | -9.28068014 | -9.176443 | 0.104237
VASP_strain_mp-19856_1x1x1_0.01.vasp | -5.532621993 | -5.495522 | 0.03710013 | VASP_strain_mp-19856_1x1x1_0.01.vasp | -5.532621993 | -5.481831 | 0.05079116
VASP_strain_mp-1187771_1x1x1_0.01.vasp | -6.439153458 | -6.403274 | 0.03587939 | VASP_strain_mp-1187771_1x1x1_0.01.vasp | -6.439153458 | -6.404391 | 0.03476246
VASP_strain_mp-862610_1x1x1_-0.01.vasp | -8.068860418 | -8.106804 | 0.03794393 | VASP_strain_mp-862610_1x1x1_-0.01.vasp | -8.068860418 | -8.024002 | 0.04485805
VASP_strain_mp-1747_1x1x1_-0.01.vasp | -2.778057587 | -2.695055 | 0.0830022 | VASP_strain_mp-1747_1x1x1_-0.01.vasp | -2.778057587 | -2.714814 | 0.06324405
VASP_strain_mp-1183039_1x1x1_0.05.vasp | -10.64279156 | -10.49296 | 0.1498332 | VASP_strain_mp-1183039_1x1x1_0.05.vasp | -10.64279156 | -10.43764 | 0.2051496
VASP_strain_mp-1971_1x1x1_-0.05.vasp | -4.382609005 | -4.45529 | 0.07268132 | VASP_strain_mp-1971_1x1x1_-0.05.vasp | -4.382609005 | -4.446855 | 0.06424629
VASP_strain_mp-864670_1x1x1_-0.01.vasp | -11.29236099 | -11.31454 | 0.02218344 | VASP_strain_mp-864670_1x1x1_-0.01.vasp | -11.29236099 | -11.34054 | 0.04818273
VASP_strain_mp-604914_1x1x1_0.02.vasp | -6.807900738 | -6.832818 | 0.0249172 | VASP_strain_mp-604914_1x1x1_0.02.vasp | -6.807900738 | -6.832099 | 0.02419862
VASP_strain_mp-1100411_1x1x1_-0.03.vasp | -2.57832764 | -2.552933 | 0.02539464 | VASP_strain_mp-1100411_1x1x1_-0.03.vasp | -2.57832764 | -2.610381 | 0.03205385
VASP_strain_mp-1097596_1x1x1_0.05.vasp | -3.361726005 | -3.383764 | 0.02203754 | VASP_strain_mp-1097596_1x1x1_0.05.vasp | -3.361726005 | -3.412829 | 0.05110324
VASP_strain_mp-1066856_1x1x1_-0.01.vasp | -3.956150423 | -3.954608 | 0.001542194 | VASP_strain_mp-1066856_1x1x1_-0.01.vasp | -3.956150423 | -3.899613 | 0.05653762
VASP_strain_mp-1186658_1x1x1_0.02.vasp | -6.694537885 | -6.723637 | 0.02909897 | VASP_strain_mp-1186658_1x1x1_0.02.vasp | -6.694537885 | -6.69283 | 0.001707955
VASP_strain_mp-1096683_1x1x1_-0.04.vasp | -2.25934488 | -2.310773 | 0.05142849 | VASP_strain_mp-1096683_1x1x1_-0.04.vasp | -2.25934488 | -2.341789 | 0.08244435
VASP_strain_mp-865875_1x1x1_0.01.vasp | -2.264624223 | -2.264042 | 0.0005821836 | VASP_strain_mp-865875_1x1x1_0.01.vasp | -2.264624223 | -2.274526 | 0.009902008
VASP_strain_mp-865593_1x1x1_0.02.vasp | -5.826179993 | -5.808161 | 0.01801948 | VASP_strain_mp-865593_1x1x1_0.02.vasp | -5.826179993 | -5.791395 | 0.03478535
VASP_strain_mp-1223014_1x1x1_-0.04.vasp | -6.295599328 | -6.374771 | 0.07917208 | VASP_strain_mp-1223014_1x1x1_-0.04.vasp | -6.295599328 | -6.429539 | 0.1339392
VASP_strain_mp-973464_1x1x1_-0.03.vasp | -4.549945155 | -4.585733 | 0.03578754 | VASP_strain_mp-973464_1x1x1_-0.03.vasp | -4.549945155 | -4.592026 | 0.04208045
VASP_strain_mp-972542_1x1x1_0.01.vasp | -3.898160623 | -3.902439 | 0.004278444 | VASP_strain_mp-972542_1x1x1_0.01.vasp | -3.898160623 | -3.886567 | 0.01159363
VASP_strain_mp-1226725_1x1x1_0.01.vasp | -3.59190212 | -3.604998 | 0.01309581 | VASP_strain_mp-1226725_1x1x1_0.01.vasp | -3.59190212 | -3.637415 | 0.04551258
VASP_strain_mp-1181940_1x1x1_-0.04.vasp | -2.512988023 | -2.695279 | 0.1822913 | VASP_strain_mp-1181940_1x1x1_-0.04.vasp | -2.512988023 | -2.618092 | 0.1051039
VASP_strain_mp-1256_1x1x1_-0.05.vasp | -4.06205642 | -4.171592 | 0.1095353 | VASP_strain_mp-1256_1x1x1_-0.05.vasp | -4.06205642 | -4.207137 | 0.1450808
VASP_strain_mp-974387_1x1x1_0.03.vasp | -3.45402505 | -3.44589 | 0.008135349 | VASP_strain_mp-974387_1x1x1_0.03.vasp | -3.45402505 | -3.412637 | 0.04138775
VASP_strain_mp-1097618_1x1x1_0.01.vasp | -6.976646253 | -6.978321 | 0.001675079 | VASP_strain_mp-1097618_1x1x1_0.01.vasp | -6.976646253 | -6.942869 | 0.03377718
VASP_strain_mp-1094734_1x1x1_0.05.vasp | -1.652128173 | -1.615282 | 0.0368462 | VASP_strain_mp-1094734_1x1x1_0.05.vasp | -1.652128173 | -1.583732 | 0.06839573
VASP_strain_mp-999440_1x1x1_-0.02.vasp | -9.3069037 | -9.450717 | 0.1438138 | VASP_strain_mp-999440_1x1x1_-0.02.vasp | -9.3069037 | -9.393279 | 0.08637511
VASP_strain_mp-861662_1x1x1_0.05.vasp | -6.765896643 | -6.735333 | 0.03056382 | VASP_strain_mp-861662_1x1x1_0.05.vasp | -6.765896643 | -6.645384 | 0.1205127
VASP_strain_mp-1184393_1x1x1_-0.01.vasp | -7.32677551 | -7.342238 | 0.01546225 | VASP_strain_mp-1184393_1x1x1_-0.01.vasp | -7.32677551 | -7.344198 | 0.01742282
VASP_strain_mp-1095852_1x1x1_-0.02.vasp | -3.216953135 | -3.277522 | 0.06056871 | VASP_strain_mp-1095852_1x1x1_-0.02.vasp | -3.216953135 | -3.312508 | 0.09555489
VASP_strain_mp-865094_1x1x1_-0.01.vasp | -10.59756983 | -10.59914 | 0.001566976 | VASP_strain_mp-865094_1x1x1_-0.01.vasp | -10.59756983 | -10.62241 | 0.0248392
VASP_strain_mp-515_1x1x1_0.03.vasp | -3.634425485 | -3.624494 | 0.009931742 | VASP_strain_mp-515_1x1x1_0.03.vasp | -3.634425485 | -3.585402 | 0.04902313
VASP_strain_mp-7088_1x1x1_-0.01.vasp | -11.55488688 | -11.55973 | 0.004846627 | VASP_strain_mp-7088_1x1x1_-0.01.vasp | -11.55488688 | -11.4761 | 0.07878748
VASP_strain_mp-1097224_1x1x1_-0.02.vasp | -0.997037415 | -1.032765 | 0.03572793 | VASP_strain_mp-1097224_1x1x1_-0.02.vasp | -0.997037415 | -1.080651 | 0.08361315
VASP_strain_mp-961705_1x1x1_0.03.vasp | -5.91018381 | -5.856972 | 0.05321182 | VASP_strain_mp-961705_1x1x1_0.03.vasp | -5.91018381 | -5.855898 | 0.05428562
VASP_strain_mp-999448_1x1x1_0.03.vasp | -5.40455563 | -5.371063 | 0.0334922 | VASP_strain_mp-999448_1x1x1_0.03.vasp | -5.40455563 | -5.365775 | 0.0387808
VASP_strain_mp-1184063_1x1x1_0.05.vasp | -6.495053058 | -6.399751 | 0.09530192 | VASP_strain_mp-1184063_1x1x1_0.05.vasp | -6.495053058 | -6.397001 | 0.09805189
VASP_strain_mp-976420_1x1x1_-0.03.vasp | -4.651319628 | -4.677135 | 0.02581567 | VASP_strain_mp-976420_1x1x1_-0.03.vasp | -4.651319628 | -4.644513 | 0.006806526
VASP_strain_mp-634755_1x1x1_-0.04.vasp | -6.623005397 | -6.498302 | 0.1247035 | VASP_strain_mp-634755_1x1x1_-0.04.vasp | -6.623005397 | -6.649586 | 0.02658058
VASP_strain_mp-863703_1x1x1_0.01.vasp | -4.118080725 | -4.073542 | 0.04453831 | VASP_strain_mp-863703_1x1x1_0.01.vasp | -4.118080725 | -4.128954 | 0.01087339
VASP_strain_mp-1096095_1x1x1_0.03.vasp | -4.55123005 | -4.630903 | 0.07967323 | VASP_strain_mp-1096095_1x1x1_0.03.vasp | -4.55123005 | -4.543384 | 0.007846039
VASP_strain_mp-862755_1x1x1_0.02.vasp | -2.056007183 | -2.056116 | 0.0001088271 | VASP_strain_mp-862755_1x1x1_0.02.vasp | -2.056007183 | -2.032137 | 0.02387046
VASP_strain_mp-866157_1x1x1_0.03.vasp | -7.122719798 | -7.047495 | 0.07522449 | VASP_strain_mp-866157_1x1x1_0.03.vasp | -7.122719798 | -7.03218 | 0.09053992
VASP_strain_mp-2093_1x1x1_-0.03.vasp | -4.647475755 | -4.69469 | 0.04721394 | VASP_strain_mp-2093_1x1x1_-0.03.vasp | -4.647475755 | -4.678156 | 0.03068009
VASP_strain_mp-1097154_1x1x1_0.01.vasp | -2.47168908 | -2.454862 | 0.01682727 | VASP_strain_mp-1097154_1x1x1_0.01.vasp | -2.47168908 | -2.495268 | 0.02357932
VASP_strain_mp-867372_1x1x1_0.01.vasp | -3.57431705 | -3.548444 | 0.02587255 | VASP_strain_mp-867372_1x1x1_0.01.vasp | -3.57431705 | -3.535216 | 0.03910123
VASP_strain_mp-1183842_1x1x1_-0.05.vasp | -3.145536988 | -3.237715 | 0.09217826 | VASP_strain_mp-1183842_1x1x1_-0.05.vasp | -3.145536988 | -3.221428 | 0.07589147
VASP_strain_mp-817_1x1x1_0.05.vasp | -2.9578288 | -2.950461 | 0.007367544 | VASP_strain_mp-817_1x1x1_0.05.vasp | -2.9578288 | -2.914076 | 0.04375295
VASP_strain_mp-1097566_1x1x1_-0.01.vasp | -2.141816143 | -2.149267 | 0.007450593 | VASP_strain_mp-1097566_1x1x1_-0.01.vasp | -2.141816143 | -2.135273 | 0.006543598
VASP_strain_mp-1185770_1x1x1_-0.03.vasp | -4.264652505 | -4.259638 | 0.005014485 | VASP_strain_mp-1185770_1x1x1_-0.03.vasp | -4.264652505 | -4.284825 | 0.02017229
VASP_strain_mp-1224169_1x1x1_-0.05.vasp | -9.749854085 | -9.941221 | 0.1913671 | VASP_strain_mp-1224169_1x1x1_-0.05.vasp | -9.749854085 | -9.916098 | 0.1662435
VASP_strain_mp-1228803_1x1x1_-0.05.vasp | -4.963279573 | -5.093274 | 0.1299946 | VASP_strain_mp-1228803_1x1x1_-0.05.vasp | -4.963279573 | -5.068024 | 0.1047449
VASP_strain_mp-1097534_1x1x1_-0.05.vasp | -5.177814043 | -5.324499 | 0.146685 | VASP_strain_mp-1097534_1x1x1_-0.05.vasp | -5.177814043 | -5.318608 | 0.1407936
VASP_strain_mp-1001826_1x1x1_0.05.vasp | -9.4994113 | -9.377469 | 0.1219424 | VASP_strain_mp-1001826_1x1x1_0.05.vasp | -9.4994113 | -9.363103 | 0.1363084
VASP_strain_mp-1093669_1x1x1_-0.03.vasp | -5.156126483 | -5.180721 | 0.02459408 | VASP_strain_mp-1093669_1x1x1_-0.03.vasp | -5.156126483 | -5.11388 | 0.04224655
VASP_strain_mp-1183131_1x1x1_0.03.vasp | -3.610605 | -3.589539 | 0.02106596 | VASP_strain_mp-1183131_1x1x1_0.03.vasp | -3.610605 | -3.57706 | 0.03354543
VASP_strain_mp-1222669_1x1x1_0.04.vasp | -3.136248423 | -3.071755 | 0.06449307 | VASP_strain_mp-1222669_1x1x1_0.04.vasp | -3.136248423 | -3.096118 | 0.04013019
VASP_strain_mp-1220038_1x1x1_0.04.vasp | -7.293834458 | -7.186301 | 0.1075334 | VASP_strain_mp-1220038_1x1x1_0.04.vasp | -7.293834458 | -7.141257 | 0.1525776
VASP_strain_mp-1184631_1x1x1_0.04.vasp | -5.588304933 | -5.515475 | 0.0728301 | VASP_strain_mp-1184631_1x1x1_0.04.vasp | -5.588304933 | -5.488801 | 0.09950356
VASP_strain_mp-1101661_1x1x1_0.01.vasp | -5.76147208 | -5.731834 | 0.02963777 | VASP_strain_mp-1101661_1x1x1_0.01.vasp | -5.76147208 | -5.673946 | 0.08752655
VASP_strain_mp-861874_1x1x1_0.05.vasp | -2.133281528 | -2.122373 | 0.0109083 | VASP_strain_mp-861874_1x1x1_0.05.vasp | -2.133281528 | -2.106598 | 0.02668335
VASP_strain_mp-979712_1x1x1_0.02.vasp | -3.657882055 | -3.636023 | 0.02185871 | VASP_strain_mp-979712_1x1x1_0.02.vasp | -3.657882055 | -3.605578 | 0.05230423
VASP_strain_mp-1096461_1x1x1_-0.04.vasp | -3.08133208 | -3.140142 | 0.05880995 | VASP_strain_mp-1096461_1x1x1_-0.04.vasp | -3.08133208 | -3.192585 | 0.1112533
VASP_strain_mp-1093899_1x1x1_0.01.vasp | -3.850076628 | -3.8862 | 0.03612342 | VASP_strain_mp-1093899_1x1x1_0.01.vasp | -3.850076628 | -3.836234 | 0.01384279
VASP_strain_mp-1222309_1x1x1_-0.02.vasp | -4.97619732 | -5.01264 | 0.03644231 | VASP_strain_mp-1222309_1x1x1_-0.02.vasp | -4.97619732 | -5.004182 | 0.02798442
VASP_strain_mp-865863_1x1x1_-0.03.vasp | -3.159661993 | -3.226875 | 0.067213 | VASP_strain_mp-865863_1x1x1_-0.03.vasp | -3.159661993 | -3.225862 | 0.06619977
VASP_strain_mp-862917_1x1x1_-0.03.vasp | -4.121548783 | -4.15377 | 0.03222115 | VASP_strain_mp-862917_1x1x1_-0.03.vasp | -4.121548783 | -4.169601 | 0.04805241
VASP_strain_mp-22863_1x1x1_-0.01.vasp | -2.769761605 | -2.618566 | 0.1511955 | VASP_strain_mp-22863_1x1x1_-0.01.vasp | -2.769761605 | -2.757132 | 0.01262995
VASP_strain_mp-1008634_1x1x1_0.01.vasp | -3.20172907 | -3.186728 | 0.01500142 | VASP_strain_mp-1008634_1x1x1_0.01.vasp | -3.20172907 | -3.200861 | 0.0008681186
VASP_strain_mp-1094230_1x1x1_-0.01.vasp | -3.237063908 | -3.267985 | 0.03092066 | VASP_strain_mp-1094230_1x1x1_-0.01.vasp | -3.237063908 | -3.273685 | 0.03662125
VASP_strain_mp-754326_1x1x1_-0.01.vasp | -4.185230225 | -4.202737 | 0.01750632 | VASP_strain_mp-754326_1x1x1_-0.01.vasp | -4.185230225 | -4.206029 | 0.02079873
VASP_strain_mp-1186004_1x1x1_-0.02.vasp | -6.027106578 | -6.077664 | 0.05055727 | VASP_strain_mp-1186004_1x1x1_-0.02.vasp | -6.027106578 | -6.04315 | 0.01604363
VASP_strain_mp-1219254_1x1x1_-0.03.vasp | -5.45217279 | -5.579451 | 0.1272787 | VASP_strain_mp-1219254_1x1x1_-0.03.vasp | -5.45217279 | -5.533234 | 0.08106085
VASP_strain_mp-1902_1x1x1_-0.02.vasp | -6.468066975 | -6.397423 | 0.07064384 | VASP_strain_mp-1902_1x1x1_-0.02.vasp | -6.468066975 | -6.494292 | 0.02622498
VASP_strain_mp-1187303_1x1x1_-0.04.vasp | -4.673497348 | -4.725058 | 0.05156062 | VASP_strain_mp-1187303_1x1x1_-0.04.vasp | -4.673497348 | -4.745426 | 0.07192817
VASP_strain_mp-2502_1x1x1_-0.05.vasp | -2.914075615 | -2.990318 | 0.0762424 | VASP_strain_mp-2502_1x1x1_-0.05.vasp | -2.914075615 | -3.011911 | 0.09783494
VASP_strain_mp-1185212_1x1x1_0.05.vasp | -2.352492078 | -2.27032 | 0.08217223 | VASP_strain_mp-1185212_1x1x1_0.05.vasp | -2.352492078 | -2.228095 | 0.1243973
VASP_strain_mp-1183581_1x1x1_0.02.vasp | -2.21182415 | -2.200583 | 0.01124116 | VASP_strain_mp-1183581_1x1x1_0.02.vasp | -2.21182415 | -2.192856 | 0.01896794
VASP_strain_mp-1186593_1x1x1_0.04.vasp | -3.99932927 | -4.029911 | 0.0305818 | VASP_strain_mp-1186593_1x1x1_0.04.vasp | -3.99932927 | -3.916514 | 0.08281571
VASP_strain_mp-569446_1x1x1_0.03.vasp | -4.428234215 | -4.307987 | 0.1202468 | VASP_strain_mp-569446_1x1x1_0.03.vasp | -4.428234215 | -4.349731 | 0.07850281
VASP_strain_mp-1186681_1x1x1_0.01.vasp | -7.894759145 | -7.865127 | 0.02963246 | VASP_strain_mp-1186681_1x1x1_0.01.vasp | -7.894759145 | -7.869213 | 0.02554608
VASP_strain_mp-864807_1x1x1_0.02.vasp | -5.92943 | -5.84976 | 0.07967038 | VASP_strain_mp-864807_1x1x1_0.02.vasp | -5.92943 | -5.881413 | 0.0480175
VASP_strain_mp-972993_1x1x1_0.03.vasp | -3.939138225 | -3.903608 | 0.03553009 | VASP_strain_mp-972993_1x1x1_0.03.vasp | -3.939138225 | -3.885244 | 0.05389429
VASP_strain_mp-29803_1x1x1_-0.01.vasp | -4.37342446 | -4.42084 | 0.04741563 | VASP_strain_mp-29803_1x1x1_-0.01.vasp | -4.37342446 | -4.36494 | 0.008484694
VASP_strain_mp-1221397_1x1x1_-0.01.vasp | -8.277784198 | -8.314746 | 0.03696192 | VASP_strain_mp-1221397_1x1x1_-0.01.vasp | -8.277784198 | -8.333272 | 0.0554882
VASP_strain_mp-24155_1x1x1_0.02.vasp | -5.660532357 | -5.654677 | 0.005855788 | VASP_strain_mp-24155_1x1x1_0.02.vasp | -5.660532357 | -5.642082 | 0.01845055
VASP_strain_mp-1097051_1x1x1_0.03.vasp | -5.998649158 | -6.046965 | 0.04831582 | VASP_strain_mp-1097051_1x1x1_0.03.vasp | -5.998649158 | -5.987572 | 0.01107743
VASP_strain_mp-1207075_1x1x1_-0.02.vasp | -3.66551171 | -3.69523 | 0.02971864 | VASP_strain_mp-1207075_1x1x1_-0.02.vasp | -3.66551171 | -3.719433 | 0.05392092
VASP_strain_mp-30592_1x1x1_-0.03.vasp | -4.75648123 | -4.847958 | 0.09147631 | VASP_strain_mp-30592_1x1x1_-0.03.vasp | -4.75648123 | -4.829797 | 0.07331572
VASP_strain_mp-11279_1x1x1_-0.05.vasp | -5.90406814 | -6.169376 | 0.2653074 | VASP_strain_mp-11279_1x1x1_-0.05.vasp | -5.90406814 | -6.197229 | 0.2931604
VASP_strain_mvc-14925_1x1x1_0.03.vasp | -7.131152117 | -6.889918 | 0.2412343 | VASP_strain_mvc-14925_1x1x1_0.03.vasp | -7.131152117 | -6.864222 | 0.2669298
VASP_strain_mp-1207095_1x1x1_-0.03.vasp | -4.88404026 | -4.914263 | 0.03022285 | VASP_strain_mp-1207095_1x1x1_-0.03.vasp | -4.88404026 | -4.904924 | 0.02088357
VASP_strain_mp-2475_1x1x1_-0.03.vasp | -3.966205315 | -4.009037 | 0.04283151 | VASP_strain_mp-2475_1x1x1_-0.03.vasp | -3.966205315 | -3.97908 | 0.01287504
VASP_strain_mp-1184091_1x1x1_0.04.vasp | -4.560448703 | -4.504485 | 0.05596369 | VASP_strain_mp-1184091_1x1x1_0.04.vasp | -4.560448703 | -4.49261 | 0.06783839
VASP_strain_mp-1226287_1x1x1_-0.05.vasp | -7.1097763 | -7.366274 | 0.2564974 | VASP_strain_mp-1226287_1x1x1_-0.05.vasp | -7.1097763 | -7.279975 | 0.1701986
VASP_strain_mp-1185241_1x1x1_0.04.vasp | -4.47369169 | -4.430487 | 0.0432043 | VASP_strain_mp-1185241_1x1x1_0.04.vasp | -4.47369169 | -4.366053 | 0.1076386
VASP_strain_mp-961684_1x1x1_-0.02.vasp | -3.808751623 | -3.813402 | 0.00465064 | VASP_strain_mp-961684_1x1x1_-0.02.vasp | -3.808751623 | -3.797074 | 0.01167788
VASP_strain_mp-999335_1x1x1_-0.02.vasp | -6.643471233 | -6.636522 | 0.006948835 | VASP_strain_mp-999335_1x1x1_-0.02.vasp | -6.643471233 | -6.757773 | 0.1143018
VASP_strain_mp-1097081_1x1x1_-0.01.vasp | -3.73447971 | -3.730082 | 0.004397504 | VASP_strain_mp-1097081_1x1x1_-0.01.vasp | -3.73447971 | -3.752171 | 0.01769133
VASP_strain_mp-865958_1x1x1_-0.04.vasp | -3.144094205 | -3.214771 | 0.07067649 | VASP_strain_mp-865958_1x1x1_-0.04.vasp | -3.144094205 | -3.227547 | 0.0834523
VASP_strain_mp-1227294_1x1x1_-0.04.vasp | -6.312722633 | -6.332213 | 0.01949038 | VASP_strain_mp-1227294_1x1x1_-0.04.vasp | -6.312722633 | -6.290955 | 0.02176729
VASP_strain_mp-11299_1x1x1_-0.05.vasp | -0.548842437 | -0.5608573 | 0.01201484 | VASP_strain_mp-11299_1x1x1_-0.05.vasp | -0.548842437 | -0.6040123 | 0.05516985
VASP_strain_mp-13914_1x1x1_-0.01.vasp | -5.339748073 | -5.33805 | 0.00169845 | VASP_strain_mp-13914_1x1x1_-0.01.vasp | -5.339748073 | -5.293232 | 0.046516
VASP_strain_mp-961662_1x1x1_-0.05.vasp | -6.148201637 | -6.249333 | 0.1011317 | VASP_strain_mp-961662_1x1x1_-0.05.vasp | -6.148201637 | -6.207313 | 0.05911145
VASP_strain_mp-1186236_1x1x1_0.02.vasp | -3.509768383 | -3.530746 | 0.02097788 | VASP_strain_mp-1186236_1x1x1_0.02.vasp | -3.509768383 | -3.463354 | 0.04641426
VASP_strain_mp-1008860_1x1x1_0.04.vasp | -6.84031449 | -7.074181 | 0.2338669 | VASP_strain_mp-1008860_1x1x1_0.04.vasp | -6.84031449 | -6.855346 | 0.01503166
VASP_strain_mp-979417_1x1x1_-0.05.vasp | -3.43882481 | -3.510856 | 0.07203122 | VASP_strain_mp-979417_1x1x1_-0.05.vasp | -3.43882481 | -3.513705 | 0.07488053
VASP_strain_mp-1216719_1x1x1_0.04.vasp | -7.906567308 | -7.818465 | 0.08810254 | VASP_strain_mp-1216719_1x1x1_0.04.vasp | -7.906567308 | -7.781436 | 0.1251315
VASP_strain_mp-1219_1x1x1_0.03.vasp | -3.028228183 | -3.013799 | 0.01442914 | VASP_strain_mp-1219_1x1x1_0.03.vasp | -3.028228183 | -2.909222 | 0.1190066
VASP_strain_mp-972649_1x1x1_-0.03.vasp | -7.11019476 | -7.184009 | 0.07381452 | VASP_strain_mp-972649_1x1x1_-0.03.vasp | -7.11019476 | -7.181966 | 0.07177077
VASP_strain_mp-1184573_1x1x1_0.01.vasp | -10.58425057 | -10.54689 | 0.03736077 | VASP_strain_mp-1184573_1x1x1_0.01.vasp | -10.58425057 | -10.55348 | 0.0307668
VASP_strain_mp-1185323_1x1x1_-0.05.vasp | -5.08216438 | -5.223964 | 0.1418001 | VASP_strain_mp-1185323_1x1x1_-0.05.vasp | -5.08216438 | -5.319005 | 0.2368404
VASP_strain_mp-1094964_1x1x1_-0.05.vasp | -5.510326385 | -5.653427 | 0.1431002 | VASP_strain_mp-1094964_1x1x1_-0.05.vasp | -5.510326385 | -5.62482 | 0.114494
VASP_strain_mp-865044_1x1x1_-0.01.vasp | -5.68101418 | -5.669806 | 0.0112078 | VASP_strain_mp-865044_1x1x1_-0.01.vasp | -5.68101418 | -5.653417 | 0.02759674
VASP_strain_mp-1226733_1x1x1_0.05.vasp | -2.376241808 | -2.334313 | 0.04192868 | VASP_strain_mp-1226733_1x1x1_0.05.vasp | -2.376241808 | -2.346302 | 0.02994016
VASP_strain_mp-1095934_1x1x1_-0.04.vasp | -1.098253565 | -1.13609 | 0.03783645 | VASP_strain_mp-1095934_1x1x1_-0.04.vasp | -1.098253565 | -1.128572 | 0.03031848
VASP_strain_mp-1225673_1x1x1_-0.03.vasp | -4.437911573 | -4.450973 | 0.01306109 | VASP_strain_mp-1225673_1x1x1_-0.03.vasp | -4.437911573 | -4.439856 | 0.001944591
VASP_strain_mp-1094982_1x1x1_0.03.vasp | -1.7317426 | -1.725601 | 0.006142098 | VASP_strain_mp-1094982_1x1x1_0.03.vasp | -1.7317426 | -1.708246 | 0.02349706
VASP_strain_mp-1221704_1x1x1_-0.02.vasp | -7.02864754 | -7.172467 | 0.1438195 | VASP_strain_mp-1221704_1x1x1_-0.02.vasp | -7.02864754 | -6.993887 | 0.03476039
VASP_strain_mp-961697_1x1x1_-0.02.vasp | -5.35854343 | -5.417231 | 0.0586876 | VASP_strain_mp-961697_1x1x1_-0.02.vasp | -5.35854343 | -5.385486 | 0.02694212
VASP_strain_mp-10194_1x1x1_0.05.vasp | -6.05736354 | -5.967036 | 0.09032735 | VASP_strain_mp-10194_1x1x1_0.05.vasp | -6.05736354 | -5.944478 | 0.1128858
VASP_strain_mp-569440_1x1x1_-0.01.vasp | -3.474739255 | -3.476592 | 0.001852264 | VASP_strain_mp-569440_1x1x1_-0.01.vasp | -3.474739255 | -3.474862 | 0.0001222751
VASP_strain_mp-974310_1x1x1_0.02.vasp | -2.94034611 | -2.946614 | 0.006268198 | VASP_strain_mp-974310_1x1x1_0.02.vasp | -2.94034611 | -2.943436 | 0.003089667
VASP_strain_mp-1185366_1x1x1_0.03.vasp | -2.02063053 | -2.014959 | 0.005671725 | VASP_strain_mp-1185366_1x1x1_0.03.vasp | -2.02063053 | -2.019809 | 0.0008217991
VASP_strain_mp-30405_1x1x1_-0.02.vasp | -3.252443718 | -3.24007 | 0.01237377 | VASP_strain_mp-30405_1x1x1_-0.02.vasp | -3.252443718 | -3.226974 | 0.02546966
VASP_strain_mp-961666_1x1x1_0.03.vasp | -7.51314711 | -7.744153 | 0.2310057 | VASP_strain_mp-961666_1x1x1_0.03.vasp | -7.51314711 | -7.568928 | 0.05578085
VASP_strain_mp-866111_1x1x1_-0.03.vasp | -7.394408793 | -7.479011 | 0.08460247 | VASP_strain_mp-866111_1x1x1_-0.03.vasp | -7.394408793 | -7.424278 | 0.02986924
VASP_strain_mp-2469_1x1x1_0.04.vasp | -3.06000708 | -3.018472 | 0.04153459 | VASP_strain_mp-2469_1x1x1_0.04.vasp | -3.06000708 | -2.995102 | 0.06490546
VASP_strain_mp-1184794_1x1x1_0.05.vasp | -7.614158998 | -7.510721 | 0.1034377 | VASP_strain_mp-1184794_1x1x1_0.05.vasp | -7.614158998 | -7.495165 | 0.1189936
VASP_strain_mp-999461_1x1x1_-0.03.vasp | -4.932896933 | -4.993353 | 0.06045625 | VASP_strain_mp-999461_1x1x1_-0.03.vasp | -4.932896933 | -4.968355 | 0.03545839
VASP_strain_mp-631452_1x1x1_-0.01.vasp | -9.834982963 | -9.8863 | 0.05131703 | VASP_strain_mp-631452_1x1x1_-0.01.vasp | -9.834982963 | -9.856184 | 0.02120129
VASP_strain_mp-1096133_1x1x1_0.04.vasp | -4.399554248 | -4.360037 | 0.03951773 | VASP_strain_mp-1096133_1x1x1_0.04.vasp | -4.399554248 | -4.300814 | 0.09874069
VASP_strain_mp-1184135_1x1x1_-0.04.vasp | -2.815131198 | -2.886005 | 0.07087379 | VASP_strain_mp-1184135_1x1x1_-0.04.vasp | -2.815131198 | -2.902647 | 0.08751552
VASP_strain_mp-20392_1x1x1_-0.02.vasp | -7.219410443 | -7.249992 | 0.03058121 | VASP_strain_mp-20392_1x1x1_-0.02.vasp | -7.219410443 | -7.214935 | 0.004475228
VASP_strain_mp-12605_1x1x1_0.05.vasp | -7.903130157 | -7.712408 | 0.1907222 | VASP_strain_mp-12605_1x1x1_0.05.vasp | -7.903130157 | -7.748421 | 0.1547094
VASP_strain_mp-978949_1x1x1_-0.03.vasp | -4.596896835 | -4.646981 | 0.05008388 | VASP_strain_mp-978949_1x1x1_-0.03.vasp | -4.596896835 | -4.615206 | 0.01830939
VASP_strain_mp-1023924_1x1x1_0.01.vasp | -7.276395337 | -7.21653 | 0.05986503 | VASP_strain_mp-1023924_1x1x1_0.01.vasp | -7.276395337 | -7.144692 | 0.1317035
VASP_strain_mp-863673_1x1x1_0.04.vasp | -4.985131655 | -4.918288 | 0.06684409 | VASP_strain_mp-863673_1x1x1_0.04.vasp | -4.985131655 | -4.93935 | 0.04578122
VASP_strain_mp-5967_1x1x1_0.01.vasp | -6.980331813 | -6.841202 | 0.1391295 | VASP_strain_mp-5967_1x1x1_0.01.vasp | -6.980331813 | -6.785739 | 0.1945933
VASP_strain_mp-165_1x1x1_0.03.vasp | -5.40242607 | -5.381959 | 0.02046738 | VASP_strain_mp-165_1x1x1_0.03.vasp | -5.40242607 | -5.349728 | 0.05269793
VASP_strain_mp-20071_1x1x1_0.05.vasp | -10.21413137 | -10.17312 | 0.0410096 | VASP_strain_mp-20071_1x1x1_0.05.vasp | -10.21413137 | -10.09908 | 0.1150563
VASP_strain_mp-1184769_1x1x1_-0.05.vasp | -7.51058907 | -7.690627 | 0.1800375 | VASP_strain_mp-1184769_1x1x1_-0.05.vasp | -7.51058907 | -7.649232 | 0.1386426
VASP_strain_mp-1215247_1x1x1_-0.05.vasp | -10.53576016 | -10.7245 | 0.1887379 | VASP_strain_mp-1215247_1x1x1_-0.05.vasp | -10.53576016 | -10.63952 | 0.1037582
VASP_strain_mp-1227206_1x1x1_-0.02.vasp | -4.404103078 | -4.398247 | 0.005856464 | VASP_strain_mp-1227206_1x1x1_-0.02.vasp | -4.404103078 | -4.443047 | 0.03894395
VASP_strain_mp-8937_1x1x1_0.05.vasp | -7.127097253 | -7.060881 | 0.06621646 | VASP_strain_mp-8937_1x1x1_0.05.vasp | -7.127097253 | -7.038912 | 0.08818557
VASP_strain_mp-36526_1x1x1_-0.02.vasp | -7.390172807 | -7.450009 | 0.05983614 | VASP_strain_mp-36526_1x1x1_-0.02.vasp | -7.390172807 | -7.510323 | 0.12015
VASP_strain_mp-30779_1x1x1_-0.02.vasp | -2.399274115 | -2.39726 | 0.002013677 | VASP_strain_mp-30779_1x1x1_-0.02.vasp | -2.399274115 | -2.395785 | 0.003489058
VASP_strain_mp-867860_1x1x1_-0.04.vasp | -3.643827888 | -3.705701 | 0.06187345 | VASP_strain_mp-867860_1x1x1_-0.04.vasp | -3.643827888 | -3.745659 | 0.1018311
VASP_strain_mp-1186751_1x1x1_-0.04.vasp | -3.765473585 | -3.845702 | 0.08022854 | VASP_strain_mp-1186751_1x1x1_-0.04.vasp | -3.765473585 | -3.81992 | 0.05444691
VASP_strain_mp-976151_1x1x1_0.05.vasp | -3.13728369 | -3.108831 | 0.02845246 | VASP_strain_mp-976151_1x1x1_0.05.vasp | -3.13728369 | -3.066422 | 0.07086163
VASP_strain_mp-1187946_1x1x1_0.03.vasp | -2.328336695 | -2.310223 | 0.01811413 | VASP_strain_mp-1187946_1x1x1_0.03.vasp | -2.328336695 | -2.355994 | 0.02765694
VASP_strain_mp-10179_1x1x1_-0.05.vasp | -3.737519503 | -3.836022 | 0.09850245 | VASP_strain_mp-10179_1x1x1_-0.05.vasp | -3.737519503 | -3.83959 | 0.1020708
VASP_strain_mp-1095982_1x1x1_-0.02.vasp | -0.721794393 | -0.7239258 | 0.002131452 | VASP_strain_mp-1095982_1x1x1_-0.02.vasp | -0.721794393 | -0.737505 | 0.01571057
VASP_strain_mp-1187437_1x1x1_-0.02.vasp | -4.075692213 | -4.09805 | 0.02235824 | VASP_strain_mp-1187437_1x1x1_-0.02.vasp | -4.075692213 | -4.095501 | 0.01980906
VASP_strain_mp-863250_1x1x1_-0.02.vasp | -8.775830205 | -8.762155 | 0.01367519 | VASP_strain_mp-863250_1x1x1_-0.02.vasp | -8.775830205 | -8.764741 | 0.01108892
VASP_strain_mp-429_1x1x1_0.01.vasp | -3.54630141 | -3.528977 | 0.0173242 | VASP_strain_mp-429_1x1x1_0.01.vasp | -3.54630141 | -3.468198 | 0.0781034
VASP_strain_mp-976032_1x1x1_-0.03.vasp | -3.17772043 | -3.237449 | 0.05972854 | VASP_strain_mp-976032_1x1x1_-0.03.vasp | -3.17772043 | -3.227351 | 0.04963048
VASP_strain_mp-1186910_1x1x1_-0.02.vasp | -3.88554111 | -3.959639 | 0.0740976 | VASP_strain_mp-1186910_1x1x1_-0.02.vasp | -3.88554111 | -3.919806 | 0.03426522
VASP_strain_mp-1100784_1x1x1_-0.04.vasp | -8.680709363 | -8.797552 | 0.116843 | VASP_strain_mp-1100784_1x1x1_-0.04.vasp | -8.680709363 | -8.883937 | 0.2032272
VASP_strain_mp-999557_1x1x1_-0.05.vasp | -7.72655163 | -7.752678 | 0.02612664 | VASP_strain_mp-999557_1x1x1_-0.05.vasp | -7.72655163 | -7.63187 | 0.09468143
VASP_strain_mp-978564_1x1x1_0.01.vasp | -4.263538953 | -4.254962 | 0.008576624 | VASP_strain_mp-978564_1x1x1_0.01.vasp | -4.263538953 | -4.229092 | 0.03444727
VASP_strain_mp-999144_1x1x1_-0.04.vasp | -7.425960068 | -7.468706 | 0.04274573 | VASP_strain_mp-999144_1x1x1_-0.04.vasp | -7.425960068 | -7.46803 | 0.04206959
VASP_strain_mp-570459_1x1x1_-0.04.vasp | -3.094493143 | -3.093031 | 0.001462107 | VASP_strain_mp-570459_1x1x1_-0.04.vasp | -3.094493143 | -3.161926 | 0.06743323
VASP_strain_mp-24084_1x1x1_0.03.vasp | -2.413195675 | -2.423577 | 0.01038161 | VASP_strain_mp-24084_1x1x1_0.03.vasp | -2.413195675 | -2.360335 | 0.05286021
VASP_strain_mp-862370_1x1x1_0.05.vasp | -7.463716163 | -7.378362 | 0.08535449 | VASP_strain_mp-862370_1x1x1_0.05.vasp | -7.463716163 | -7.358285 | 0.1054315
VASP_strain_mp-590_1x1x1_-0.05.vasp | -5.336491483 | -5.492862 | 0.1563703 | VASP_strain_mp-590_1x1x1_-0.05.vasp | -5.336491483 | -5.424933 | 0.08844159
VASP_strain_mp-864924_1x1x1_0.04.vasp | -2.108885898 | -2.08 | 0.02888559 | VASP_strain_mp-864924_1x1x1_0.04.vasp | -2.108885898 | -2.090635 | 0.01825105
VASP_strain_mp-631539_1x1x1_-0.05.vasp | -3.31532624 | -3.510638 | 0.1953119 | VASP_strain_mp-631539_1x1x1_-0.05.vasp | -3.31532624 | -3.619363 | 0.3040363
VASP_strain_mp-1187086_1x1x1_-0.05.vasp | -2.542918523 | -2.60264 | 0.05972186 | VASP_strain_mp-1187086_1x1x1_-0.05.vasp | -2.542918523 | -2.55377 | 0.01085137
VASP_strain_mp-1183761_1x1x1_-0.01.vasp | -4.790643513 | -4.815044 | 0.02440069 | VASP_strain_mp-1183761_1x1x1_-0.01.vasp | -4.790643513 | -4.801666 | 0.01102199
VASP_strain_mp-973004_1x1x1_0.02.vasp | -8.500994098 | -8.436675 | 0.06431863 | VASP_strain_mp-973004_1x1x1_0.02.vasp | -8.500994098 | -8.370157 | 0.1308372
VASP_strain_mp-1185218_1x1x1_0.04.vasp | -4.43629481 | -4.390497 | 0.04579781 | VASP_strain_mp-1185218_1x1x1_0.04.vasp | -4.43629481 | -4.361882 | 0.07441323
VASP_strain_mp-971712_1x1x1_-0.02.vasp | -3.22991291 | -3.262996 | 0.03308333 | VASP_strain_mp-971712_1x1x1_-0.02.vasp | -3.22991291 | -3.285623 | 0.05571018
VASP_strain_mp-867130_1x1x1_0.04.vasp | -3.123955295 | -3.106044 | 0.01791113 | VASP_strain_mp-867130_1x1x1_0.04.vasp | -3.123955295 | -3.07383 | 0.05012486
VASP_strain_mp-1185396_1x1x1_0.05.vasp | -5.403522518 | -5.346375 | 0.05714782 | VASP_strain_mp-1185396_1x1x1_0.05.vasp | -5.403522518 | -5.320784 | 0.0827385
VASP_strain_mp-1058689_1x1x1_0.02.vasp | -3.334175655 | -3.303802 | 0.0303735 | VASP_strain_mp-1058689_1x1x1_0.02.vasp | -3.334175655 | -3.292877 | 0.04129904
VASP_strain_mp-984_1x1x1_-0.02.vasp | -8.787399608 | -8.795573 | 0.008173188 | VASP_strain_mp-984_1x1x1_-0.02.vasp | -8.787399608 | -8.72352 | 0.06387988
VASP_strain_mp-1186074_1x1x1_0.03.vasp | -2.304019113 | -2.268591 | 0.03542784 | VASP_strain_mp-1186074_1x1x1_0.03.vasp | -2.304019113 | -2.276485 | 0.02753414
VASP_strain_mp-977392_1x1x1_-0.04.vasp | -3.570463598 | -3.618897 | 0.04843368 | VASP_strain_mp-977392_1x1x1_-0.04.vasp | -3.570463598 | -3.639963 | 0.06949972
VASP_strain_mp-20457_1x1x1_0.02.vasp | -3.960533345 | -3.766168 | 0.1943652 | VASP_strain_mp-20457_1x1x1_0.02.vasp | -3.960533345 | -3.988529 | 0.02799556
VASP_strain_mp-865003_1x1x1_-0.04.vasp | -5.968280298 | -6.096931 | 0.1286505 | VASP_strain_mp-865003_1x1x1_-0.04.vasp | -5.968280298 | -6.078223 | 0.1099429
VASP_strain_mp-1094224_1x1x1_-0.03.vasp | -4.888725993 | -5.143917 | 0.2551913 | VASP_strain_mp-1094224_1x1x1_-0.03.vasp | -4.888725993 | -5.065469 | 0.1767432
VASP_strain_mp-21391_1x1x1_-0.05.vasp | -3.64610193 | -3.738573 | 0.09247116 | VASP_strain_mp-21391_1x1x1_-0.05.vasp | -3.64610193 | -3.766513 | 0.1204111
VASP_strain_mp-984048_1x1x1_-0.03.vasp | -4.790496853 | -4.837401 | 0.04690454 | VASP_strain_mp-984048_1x1x1_-0.03.vasp | -4.790496853 | -4.8435 | 0.05300321
VASP_strain_mp-1095915_1x1x1_0.01.vasp | -1.430122593 | -1.489933 | 0.05980996 | VASP_strain_mp-1095915_1x1x1_0.01.vasp | -1.430122593 | -1.468252 | 0.03812974
VASP_strain_mp-715923_1x1x1_-0.03.vasp | -9.067954893 | -9.115452 | 0.04749718 | VASP_strain_mp-715923_1x1x1_-0.03.vasp | -9.067954893 | -9.198348 | 0.1303928
VASP_strain_mp-1226212_1x1x1_-0.04.vasp | -5.85817042 | -5.890138 | 0.03196727 | VASP_strain_mp-1226212_1x1x1_-0.04.vasp | -5.85817042 | -5.837031 | 0.02113932
VASP_strain_mp-1184536_1x1x1_0.04.vasp | -4.445345133 | -4.446504 | 0.001158918 | VASP_strain_mp-1184536_1x1x1_0.04.vasp | -4.445345133 | -4.438122 | 0.007223314
VASP_strain_mp-1224549_1x1x1_0.03.vasp | -4.34818184 | -4.313905 | 0.03427646 | VASP_strain_mp-1224549_1x1x1_0.03.vasp | -4.34818184 | -4.268641 | 0.07954042
VASP_strain_mp-1092293_1x1x1_-0.03.vasp | -4.816906283 | -4.843239 | 0.02633264 | VASP_strain_mp-1092293_1x1x1_-0.03.vasp | -4.816906283 | -4.850015 | 0.03310839
VASP_strain_mp-647_1x1x1_-0.02.vasp | -8.013492288 | -8.230802 | 0.2173095 | VASP_strain_mp-647_1x1x1_-0.02.vasp | -8.013492288 | -8.117507 | 0.1040143
VASP_strain_mp-685055_1x1x1_-0.05.vasp | -5.43918429 | -5.461691 | 0.02250662 | VASP_strain_mp-685055_1x1x1_-0.05.vasp | -5.43918429 | -5.444803 | 0.005618502
VASP_strain_mp-982246_1x1x1_-0.02.vasp | -3.27545788 | -3.287863 | 0.01240483 | VASP_strain_mp-982246_1x1x1_-0.02.vasp | -3.27545788 | -3.264929 | 0.0105289
VASP_strain_mp-1215904_1x1x1_0.04.vasp | -5.45388675 | -5.431693 | 0.02219383 | VASP_strain_mp-1215904_1x1x1_0.04.vasp | -5.45388675 | -5.376423 | 0.07746358
VASP_strain_mp-1096372_1x1x1_-0.03.vasp | -1.921578023 | -1.914254 | 0.007324453 | VASP_strain_mp-1096372_1x1x1_-0.03.vasp | -1.921578023 | -1.940363 | 0.01878472
VASP_strain_mp-1096345_1x1x1_0.05.vasp | -3.48616022 | -3.518379 | 0.03221926 | VASP_strain_mp-1096345_1x1x1_0.05.vasp | -3.48616022 | -3.500726 | 0.01456585
VASP_strain_mp-1183498_1x1x1_0.03.vasp | -2.433626788 | -2.447982 | 0.01435525 | VASP_strain_mp-1183498_1x1x1_0.03.vasp | -2.433626788 | -2.400806 | 0.03282038
VASP_strain_mp-10204_1x1x1_0.03.vasp | -6.583651403 | -6.602732 | 0.01908071 | VASP_strain_mp-10204_1x1x1_0.03.vasp | -6.583651403 | -6.539235 | 0.044416
VASP_strain_mp-862705_1x1x1_0.02.vasp | -6.213084993 | -6.145094 | 0.06799135 | VASP_strain_mp-862705_1x1x1_0.02.vasp | -6.213084993 | -6.126143 | 0.08694219
VASP_strain_mp-976292_1x1x1_0.03.vasp | -2.13873073 | -2.143724 | 0.004993354 | VASP_strain_mp-976292_1x1x1_0.03.vasp | -2.13873073 | -2.135219 | 0.003511299
VASP_strain_mp-1018046_1x1x1_0.02.vasp | -7.165154805 | -7.117507 | 0.04764751 | VASP_strain_mp-1018046_1x1x1_0.02.vasp | -7.165154805 | -7.113709 | 0.05144599
VASP_strain_mp-631568_1x1x1_-0.01.vasp | -3.55138161 | -3.60677 | 0.0553879 | VASP_strain_mp-631568_1x1x1_-0.01.vasp | -3.55138161 | -3.570533 | 0.01915144
VASP_strain_mp-51_1x1x1_0.05.vasp | -1.90312883 | -1.868319 | 0.03480961 | VASP_strain_mp-51_1x1x1_0.05.vasp | -1.90312883 | -1.864788 | 0.03834124
VASP_strain_mp-1187590_1x1x1_-0.03.vasp | -4.931310333 | -4.9545 | 0.02318963 | VASP_strain_mp-1187590_1x1x1_-0.03.vasp | -4.931310333 | -5.006996 | 0.075686
VASP_strain_mp-30580_1x1x1_0.03.vasp | -3.260341795 | -3.199712 | 0.06063024 | VASP_strain_mp-30580_1x1x1_0.03.vasp | -3.260341795 | -3.273243 | 0.01290131
VASP_strain_mp-867201_1x1x1_0.03.vasp | -1.601707383 | -1.601028 | 0.0006795511 | VASP_strain_mp-867201_1x1x1_0.03.vasp | -1.601707383 | -1.567429 | 0.03427831
VASP_strain_mp-975524_1x1x1_0.05.vasp | -3.73501418 | -3.710105 | 0.02490918 | VASP_strain_mp-975524_1x1x1_0.05.vasp | -3.73501418 | -3.710657 | 0.02435739
VASP_strain_mp-31434_1x1x1_-0.03.vasp | -10.16600538 | -10.21814 | 0.05213094 | VASP_strain_mp-31434_1x1x1_-0.03.vasp | -10.16600538 | -10.20769 | 0.04168131
VASP_strain_mp-1097464_1x1x1_-0.05.vasp | -1.27859814 | -1.305899 | 0.02730083 | VASP_strain_mp-1097464_1x1x1_-0.05.vasp | -1.27859814 | -1.339391 | 0.06079252
VASP_strain_mp-981312_1x1x1_0.01.vasp | -4.18156453 | -4.11676 | 0.06480443 | VASP_strain_mp-981312_1x1x1_0.01.vasp | -4.18156453 | -4.101755 | 0.07980912
VASP_strain_mp-30560_1x1x1_0.01.vasp | -6.3128828 | -6.661521 | 0.3486382 | VASP_strain_mp-30560_1x1x1_0.01.vasp | -6.3128828 | -6.619037 | 0.3061538
VASP_strain_mp-1183961_1x1x1_-0.04.vasp | -2.157305865 | -2.130212 | 0.0270943 | VASP_strain_mp-1183961_1x1x1_-0.04.vasp | -2.157305865 | -2.184357 | 0.02705131
VASP_strain_mp-1094701_1x1x1_0.02.vasp | -4.080026055 | -4.077294 | 0.002732378 | VASP_strain_mp-1094701_1x1x1_0.02.vasp | -4.080026055 | -4.05758 | 0.02244563
VASP_strain_mp-1217047_1x1x1_0.01.vasp | -4.957605673 | -4.876888 | 0.08071814 | VASP_strain_mp-1217047_1x1x1_0.01.vasp | -4.957605673 | -4.845892 | 0.1117139
VASP_strain_mp-1097271_1x1x1_0.02.vasp | -2.23392276 | -2.224583 | 0.009340255 | VASP_strain_mp-1097271_1x1x1_0.02.vasp | -2.23392276 | -2.240916 | 0.006992906
VASP_strain_mp-631340_1x1x1_-0.05.vasp | -5.26371426 | -5.348477 | 0.0847623 | VASP_strain_mp-631340_1x1x1_-0.05.vasp | -5.26371426 | -5.329274 | 0.06555977
VASP_strain_mp-866140_1x1x1_-0.02.vasp | -5.924513955 | -6.003185 | 0.07867116 | VASP_strain_mp-866140_1x1x1_-0.02.vasp | -5.924513955 | -5.964531 | 0.04001655
VASP_strain_mp-1064719_1x1x1_0.03.vasp | -5.516500333 | -5.439878 | 0.07662278 | VASP_strain_mp-1064719_1x1x1_0.03.vasp | -5.516500333 | -5.537465 | 0.02096498
VASP_strain_mp-1187708_1x1x1_-0.05.vasp | -5.187566618 | -5.277974 | 0.09040756 | VASP_strain_mp-1187708_1x1x1_-0.05.vasp | -5.187566618 | -5.286015 | 0.09844874
VASP_strain_mp-1097095_1x1x1_-0.02.vasp | -1.292718185 | -1.305847 | 0.01312851 | VASP_strain_mp-1097095_1x1x1_-0.02.vasp | -1.292718185 | -1.308275 | 0.01555713
VASP_strain_mp-1185040_1x1x1_-0.01.vasp | -7.374321685 | -7.398122 | 0.02380081 | VASP_strain_mp-1185040_1x1x1_-0.01.vasp | -7.374321685 | -7.419315 | 0.04499289
VASP_strain_mp-20132_1x1x1_0.05.vasp | -1.373007865 | -1.38311 | 0.0101021 | VASP_strain_mp-20132_1x1x1_0.05.vasp | -1.373007865 | -1.370336 | 0.002672162
VASP_strain_mp-1186908_1x1x1_0.04.vasp | -3.963047658 | -3.92624 | 0.03680804 | VASP_strain_mp-1186908_1x1x1_0.04.vasp | -3.963047658 | -3.983016 | 0.01996866
VASP_strain_mp-1009080_1x1x1_0.03.vasp | -2.186497353 | -2.174657 | 0.01184003 | VASP_strain_mp-1009080_1x1x1_0.03.vasp | -2.186497353 | -2.078999 | 0.1074981
VASP_strain_mp-2755_1x1x1_-0.01.vasp | -3.855645627 | -3.881468 | 0.02582267 | VASP_strain_mp-2755_1x1x1_-0.01.vasp | -3.855645627 | -3.894982 | 0.03933638
VASP_strain_mp-1215223_1x1x1_0.02.vasp | -8.72692524 | -8.68958 | 0.03734488 | VASP_strain_mp-1215223_1x1x1_0.02.vasp | -8.72692524 | -8.677295 | 0.04963072
VASP_strain_mp-1183580_1x1x1_0.02.vasp | -1.404017603 | -1.423228 | 0.01921034 | VASP_strain_mp-1183580_1x1x1_0.02.vasp | -1.404017603 | -1.359978 | 0.04403935
VASP_strain_mp-1185416_1x1x1_0.03.vasp | -3.631980595 | -3.56986 | 0.06212018 | VASP_strain_mp-1185416_1x1x1_0.03.vasp | -3.631980595 | -3.587458 | 0.04452255
VASP_strain_mp-976847_1x1x1_-0.03.vasp | -5.27285903 | -5.385414 | 0.1125545 | VASP_strain_mp-976847_1x1x1_-0.03.vasp | -5.27285903 | -5.400151 | 0.1272917
VASP_strain_mp-1096179_1x1x1_-0.04.vasp | -0.992101515 | -1.01344 | 0.02133888 | VASP_strain_mp-1096179_1x1x1_-0.04.vasp | -0.992101515 | -1.025948 | 0.03384645
VASP_strain_mp-7885_1x1x1_0.04.vasp | -4.366960615 | -4.18439 | 0.1825711 | VASP_strain_mp-7885_1x1x1_0.04.vasp | -4.366960615 | -4.318124 | 0.04883621
VASP_strain_mp-12793_1x1x1_0.05.vasp | -4.57158254 | -4.548635 | 0.02294733 | VASP_strain_mp-12793_1x1x1_0.05.vasp | -4.57158254 | -4.506412 | 0.06517092
VASP_strain_mp-1096551_1x1x1_-0.03.vasp | -3.859958575 | -3.87962 | 0.01966156 | VASP_strain_mp-1096551_1x1x1_-0.03.vasp | -3.859958575 | -3.910007 | 0.05004849
VASP_strain_mp-1183463_1x1x1_-0.01.vasp | -2.323661925 | -2.329793 | 0.006130923 | VASP_strain_mp-1183463_1x1x1_-0.01.vasp | -2.323661925 | -2.320139 | 0.003523121
VASP_strain_mp-975590_1x1x1_0.02.vasp | -0.046757813 | 0.01878699 | 0.06554481 | VASP_strain_mp-975590_1x1x1_0.02.vasp | -0.046757813 | 0.04615038 | 0.09290819
VASP_strain_mp-1001913_1x1x1_0.04.vasp | -4.767152635 | -4.781675 | 0.01452235 | VASP_strain_mp-1001913_1x1x1_0.04.vasp | -4.767152635 | -4.748465 | 0.01868776
VASP_strain_mp-973278_1x1x1_-0.03.vasp | -1.38585517 | -1.399411 | 0.01355592 | VASP_strain_mp-973278_1x1x1_-0.03.vasp | -1.38585517 | -1.449886 | 0.0640305
VASP_strain_mp-1222005_1x1x1_0.03.vasp | -7.598465823 | -7.547187 | 0.05127879 | VASP_strain_mp-1222005_1x1x1_0.03.vasp | -7.598465823 | -7.52787 | 0.07059615
VASP_strain_mp-631425_1x1x1_-0.02.vasp | -6.913955778 | -7.098155 | 0.1841987 | VASP_strain_mp-631425_1x1x1_-0.02.vasp | -6.913955778 | -7.112727 | 0.1987713
VASP_strain_mp-972536_1x1x1_0.02.vasp | -3.89067737 | -3.869682 | 0.02099554 | VASP_strain_mp-972536_1x1x1_0.02.vasp | -3.89067737 | -3.815334 | 0.07534376
VASP_strain_mp-1185337_1x1x1_0.03.vasp | -0.79378188 | -0.8030568 | 0.009274927 | VASP_strain_mp-1185337_1x1x1_0.03.vasp | -0.79378188 | -0.7907946 | 0.002987309
VASP_strain_mp-22210_1x1x1_-0.02.vasp | -6.18610476 | -6.228356 | 0.04225147 | VASP_strain_mp-22210_1x1x1_-0.02.vasp | -6.18610476 | -6.101937 | 0.08416789
VASP_strain_mp-1227305_1x1x1_0.03.vasp | -3.36672234 | -3.52559 | 0.1588673 | VASP_strain_mp-1227305_1x1x1_0.03.vasp | -3.36672234 | -3.613132 | 0.2464093
VASP_strain_mp-1221067_1x1x1_0.02.vasp | -5.55298917 | -5.580973 | 0.02798412 | VASP_strain_mp-1221067_1x1x1_0.02.vasp | -5.55298917 | -5.56294 | 0.009950614
VASP_strain_mp-862473_1x1x1_-0.04.vasp | -6.517950988 | -6.616576 | 0.09862539 | VASP_strain_mp-862473_1x1x1_-0.04.vasp | -6.517950988 | -6.619616 | 0.1016645
VASP_strain_mp-972209_1x1x1_0.01.vasp | -12.00128427 | -11.95931 | 0.04197454 | VASP_strain_mp-972209_1x1x1_0.01.vasp | -12.00128427 | -11.94388 | 0.05739942
VASP_strain_mp-1096657_1x1x1_-0.03.vasp | -4.297460585 | -4.332788 | 0.03532777 | VASP_strain_mp-1096657_1x1x1_-0.03.vasp | -4.297460585 | -4.347689 | 0.05022876
VASP_strain_mp-1009733_1x1x1_0.02.vasp | -3.53870631 | -3.466818 | 0.07188841 | VASP_strain_mp-1009733_1x1x1_0.02.vasp | -3.53870631 | -3.406634 | 0.1320725
VASP_strain_mp-1206669_1x1x1_0.05.vasp | -3.549301928 | -3.181705 | 0.3675969 | VASP_strain_mp-1206669_1x1x1_0.05.vasp | -3.549301928 | -3.347516 | 0.2017859
VASP_strain_mp-8003_1x1x1_0.05.vasp | -6.127142983 | -6.21405 | 0.08690683 | VASP_strain_mp-8003_1x1x1_0.05.vasp | -6.127142983 | -6.695027 | 0.5678836
VASP_strain_mp-864966_1x1x1_-0.04.vasp | -8.63830276 | -8.781501 | 0.143198 | VASP_strain_mp-864966_1x1x1_-0.04.vasp | -8.63830276 | -8.680828 | 0.0425248
VASP_strain_mp-571211_1x1x1_0.05.vasp | -7.421682575 | -7.272944 | 0.1487385 | VASP_strain_mp-571211_1x1x1_0.05.vasp | -7.421682575 | -7.266646 | 0.1550364
VASP_strain_mp-1147670_1x1x1_-0.03.vasp | -3.840486793 | -4.004809 | 0.1643223 | VASP_strain_mp-1147670_1x1x1_-0.03.vasp | -3.840486793 | -3.954914 | 0.1144271
VASP_strain_mp-1217323_1x1x1_-0.01.vasp | -9.543448473 | -9.579823 | 0.03637459 | VASP_strain_mp-1217323_1x1x1_-0.01.vasp | -9.543448473 | -9.517195 | 0.02625347
VASP_strain_mp-30836_1x1x1_0.04.vasp | -7.32302098 | -7.18077 | 0.1422508 | VASP_strain_mp-30836_1x1x1_0.04.vasp | -7.32302098 | -7.196939 | 0.1260816
VASP_strain_mp-1096336_1x1x1_0.03.vasp | -1.882167928 | -1.86896 | 0.01320825 | VASP_strain_mp-1096336_1x1x1_0.03.vasp | -1.882167928 | -1.881717 | 0.0004511273
VASP_strain_mp-1223979_1x1x1_-0.04.vasp | -2.964828747 | -2.945268 | 0.01956111 | VASP_strain_mp-1223979_1x1x1_-0.04.vasp | -2.964828747 | -3.015431 | 0.05060193
VASP_strain_mp-1219459_1x1x1_0.01.vasp | -3.455782865 | -3.435331 | 0.02045141 | VASP_strain_mp-1219459_1x1x1_0.01.vasp | -3.455782865 | -3.438442 | 0.01734131
VASP_strain_mp-10760_1x1x1_-0.02.vasp | -3.7386393 | -3.732201 | 0.00643873 | VASP_strain_mp-10760_1x1x1_-0.02.vasp | -3.7386393 | -3.806118 | 0.06747838
VASP_strain_mp-1093692_1x1x1_-0.03.vasp | -2.024520735 | -1.95213 | 0.07239064 | VASP_strain_mp-1093692_1x1x1_-0.03.vasp | -2.024520735 | -2.018386 | 0.006134552
VASP_strain_mp-1062805_1x1x1_0.05.vasp | -3.875453503 | -3.898756 | 0.02330259 | VASP_strain_mp-1062805_1x1x1_0.05.vasp | -3.875453503 | -3.874466 | 0.0009878545
VASP_strain_mp-1217621_1x1x1_-0.01.vasp | -4.588831738 | -4.610423 | 0.02159133 | VASP_strain_mp-1217621_1x1x1_-0.01.vasp | -4.588831738 | -4.57508 | 0.01375129
VASP_strain_mp-1183199_1x1x1_0.01.vasp | -5.498424828 | -5.481863 | 0.01656161 | VASP_strain_mp-1183199_1x1x1_0.01.vasp | -5.498424828 | -5.466337 | 0.03208753
VASP_strain_mp-1215299_1x1x1_0.05.vasp | -6.567969823 | -6.499197 | 0.06877272 | VASP_strain_mp-1215299_1x1x1_0.05.vasp | -6.567969823 | -6.518954 | 0.04901597
VASP_strain_mp-862883_1x1x1_0.04.vasp | -2.28290643 | -2.242125 | 0.0407818 | VASP_strain_mp-862883_1x1x1_0.04.vasp | -2.28290643 | -2.240952 | 0.04195423
VASP_strain_mp-580357_1x1x1_-0.04.vasp | -4.201520158 | -4.290033 | 0.08851294 | VASP_strain_mp-580357_1x1x1_-0.04.vasp | -4.201520158 | -4.261614 | 0.06009417
VASP_strain_mp-1187098_1x1x1_0.05.vasp | -2.399143703 | -2.380769 | 0.01837492 | VASP_strain_mp-1187098_1x1x1_0.05.vasp | -2.399143703 | -2.263668 | 0.135476
VASP_strain_mp-971951_1x1x1_0.03.vasp | -8.331369575 | -8.28565 | 0.04571908 | VASP_strain_mp-971951_1x1x1_0.03.vasp | -8.331369575 | -8.293781 | 0.03758847
VASP_strain_mp-1093620_1x1x1_0.03.vasp | -1.955904173 | -1.925915 | 0.0299892 | VASP_strain_mp-1093620_1x1x1_0.03.vasp | -1.955904173 | -1.861666 | 0.09423821
VASP_strain_mp-1184522_1x1x1_0.04.vasp | -4.39083563 | -4.342215 | 0.0486203 | VASP_strain_mp-1184522_1x1x1_0.04.vasp | -4.39083563 | -4.345541 | 0.04529479
VASP_strain_mp-1018067_1x1x1_0.02.vasp | -8.509557013 | -8.499965 | 0.009592511 | VASP_strain_mp-1018067_1x1x1_0.02.vasp | -8.509557013 | -8.430612 | 0.0789455
VASP_strain_mp-1185786_1x1x1_0.01.vasp | -1.726604073 | -1.707617 | 0.01898747 | VASP_strain_mp-1185786_1x1x1_0.01.vasp | -1.726604073 | -1.718069 | 0.008535035
VASP_strain_mp-10207_1x1x1_-0.03.vasp | -12.29662865 | -12.35505 | 0.05841739 | VASP_strain_mp-10207_1x1x1_-0.03.vasp | -12.29662865 | -12.21859 | 0.0780342
VASP_strain_mp-1064459_1x1x1_-0.04.vasp | -2.44881836 | -2.454786 | 0.005968134 | VASP_strain_mp-1064459_1x1x1_-0.04.vasp | -2.44881836 | -2.48244 | 0.03362125
VASP_strain_mp-1186718_1x1x1_-0.05.vasp | -3.929521225 | -3.978453 | 0.0489321 | VASP_strain_mp-1186718_1x1x1_-0.05.vasp | -3.929521225 | -3.994112 | 0.0645908
VASP_strain_mp-1279484_1x1x1_-0.01.vasp | -5.104319013 | -5.132112 | 0.02779308 | VASP_strain_mp-1279484_1x1x1_-0.01.vasp | -5.104319013 | -5.100049 | 0.004270052
VASP_strain_mp-1183967_1x1x1_0.04.vasp | -2.7516735 | -2.756428 | 0.00475475 | VASP_strain_mp-1183967_1x1x1_0.04.vasp | -2.7516735 | -2.792174 | 0.04050012
VASP_strain_mp-1093730_1x1x1_-0.03.vasp | -2.62825695 | -2.591357 | 0.03690028 | VASP_strain_mp-1093730_1x1x1_-0.03.vasp | -2.62825695 | -2.611714 | 0.01654284
VASP_strain_mp-1184587_1x1x1_0.05.vasp | -10.42243229 | -10.27951 | 0.1429247 | VASP_strain_mp-1184587_1x1x1_0.05.vasp | -10.42243229 | -10.25413 | 0.1682989
VASP_strain_mp-865562_1x1x1_0.01.vasp | -5.448687248 | -5.397872 | 0.05081574 | VASP_strain_mp-865562_1x1x1_0.01.vasp | -5.448687248 | -5.246117 | 0.2025707
VASP_strain_mp-1096018_1x1x1_-0.01.vasp | -1.251304215 | -1.242682 | 0.008621776 | VASP_strain_mp-1096018_1x1x1_-0.01.vasp | -1.251304215 | -1.28184 | 0.03053566
VASP_strain_mp-978882_1x1x1_-0.04.vasp | -3.714782443 | -3.820232 | 0.1054493 | VASP_strain_mp-978882_1x1x1_-0.04.vasp | -3.714782443 | -3.811575 | 0.09679218
VASP_strain_mp-961711_1x1x1_0.05.vasp | -7.669441067 | -7.554349 | 0.1150918 | VASP_strain_mp-961711_1x1x1_0.05.vasp | -7.669441067 | -7.465025 | 0.2044164
VASP_strain_mp-1183549_1x1x1_0.05.vasp | -3.776872005 | -3.786288 | 0.009415862 | VASP_strain_mp-1183549_1x1x1_0.05.vasp | -3.776872005 | -3.738268 | 0.03860397
VASP_strain_mp-675349_1x1x1_-0.01.vasp | -5.035180493 | -5.051271 | 0.01609078 | VASP_strain_mp-675349_1x1x1_-0.01.vasp | -5.035180493 | -5.01169 | 0.02349098
VASP_strain_mp-1097265_1x1x1_0.02.vasp | -3.92339348 | -3.909715 | 0.0136784 | VASP_strain_mp-1097265_1x1x1_0.02.vasp | -3.92339348 | -3.919314 | 0.004079225
VASP_strain_mp-1207143_1x1x1_-0.05.vasp | -2.724550435 | -2.82999 | 0.1054398 | VASP_strain_mp-1207143_1x1x1_-0.05.vasp | -2.724550435 | -2.850495 | 0.1259441
VASP_strain_mp-1097362_1x1x1_0.03.vasp | -2.14510688 | -2.168771 | 0.0236641 | VASP_strain_mp-1097362_1x1x1_0.03.vasp | -2.14510688 | -2.18022 | 0.03511305
VASP_strain_mp-1222295_1x1x1_-0.05.vasp | -5.026209693 | -5.123167 | 0.09695738 | VASP_strain_mp-1222295_1x1x1_-0.05.vasp | -5.026209693 | -5.109646 | 0.08343598
VASP_strain_mp-112_1x1x1_-0.05.vasp | -6.41747639 | -6.45141 | 0.03393357 | VASP_strain_mp-112_1x1x1_-0.05.vasp | -6.41747639 | -6.420559 | 0.003082529
VASP_strain_mp-1007853_1x1x1_0.01.vasp | -7.536630963 | -7.497204 | 0.03942672 | VASP_strain_mp-1007853_1x1x1_0.01.vasp | -7.536630963 | -7.451001 | 0.08562972
VASP_strain_mp-975787_1x1x1_-0.03.vasp | -10.10022702 | -10.15456 | 0.05433194 | VASP_strain_mp-975787_1x1x1_-0.03.vasp | -10.10022702 | -10.30475 | 0.2045189
VASP_strain_mp-1187906_1x1x1_-0.02.vasp | -2.159705548 | -2.189802 | 0.03009677 | VASP_strain_mp-1187906_1x1x1_-0.02.vasp | -2.159705548 | -2.213247 | 0.05354126
VASP_strain_mp-1227725_1x1x1_-0.04.vasp | -1.76851279 | -1.763132 | 0.005380583 | VASP_strain_mp-1227725_1x1x1_-0.04.vasp | -1.76851279 | -1.83774 | 0.06922728
VASP_strain_mp-1008986_1x1x1_-0.01.vasp | -7.102368765 | -7.164233 | 0.06186452 | VASP_strain_mp-1008986_1x1x1_-0.01.vasp | -7.102368765 | -7.132284 | 0.02991495
VASP_strain_mp-1096217_1x1x1_-0.03.vasp | -1.814943485 | -1.757237 | 0.05770605 | VASP_strain_mp-1096217_1x1x1_-0.03.vasp | -1.814943485 | -1.845361 | 0.0304177
VASP_strain_mp-1183621_1x1x1_0.02.vasp | -2.079241828 | -2.053 | 0.02624182 | VASP_strain_mp-1183621_1x1x1_0.02.vasp | -2.079241828 | -2.068083 | 0.01115922
VASP_strain_mp-999139_1x1x1_-0.03.vasp | -5.819356823 | -5.913775 | 0.09441772 | VASP_strain_mp-999139_1x1x1_-0.03.vasp | -5.819356823 | -5.946418 | 0.1270615
VASP_strain_mp-1096315_1x1x1_0.04.vasp | -4.68755925 | -4.675115 | 0.0124442 | VASP_strain_mp-1096315_1x1x1_0.04.vasp | -4.68755925 | -4.707319 | 0.01975956
VASP_strain_mp-16728_1x1x1_-0.01.vasp | -6.75621097 | -6.786912 | 0.030701 | VASP_strain_mp-16728_1x1x1_-0.01.vasp | -6.75621097 | -6.754538 | 0.001672913
VASP_strain_mp-1009769_1x1x1_0.01.vasp | -7.88240357 | -7.844551 | 0.0378524 | VASP_strain_mp-1009769_1x1x1_0.01.vasp | -7.88240357 | -7.770528 | 0.111876
VASP_strain_mp-865398_1x1x1_0.03.vasp | -4.885867788 | -4.770766 | 0.1151019 | VASP_strain_mp-865398_1x1x1_0.03.vasp | -4.885867788 | -4.743163 | 0.142705
VASP_strain_mp-2117_1x1x1_-0.03.vasp | -8.100486615 | -8.188305 | 0.08781858 | VASP_strain_mp-2117_1x1x1_-0.03.vasp | -8.100486615 | -8.10493 | 0.004443302
VASP_strain_mp-1188022_1x1x1_-0.02.vasp | -8.577399208 | -8.468432 | 0.1089671 | VASP_strain_mp-1188022_1x1x1_-0.02.vasp | -8.577399208 | -8.45692 | 0.1204787
VASP_strain_mp-1187910_1x1x1_0.03.vasp | -5.9330541 | -5.813276 | 0.1197781 | VASP_strain_mp-1187910_1x1x1_0.03.vasp | -5.9330541 | -5.785375 | 0.1476789
VASP_strain_mp-1172_1x1x1_0.01.vasp | -4.81611012 | -4.795357 | 0.02075341 | VASP_strain_mp-1172_1x1x1_0.01.vasp | -4.81611012 | -4.770165 | 0.04594518
VASP_strain_mp-1094505_1x1x1_-0.02.vasp | -1.367735445 | -1.373144 | 0.005408258 | VASP_strain_mp-1094505_1x1x1_-0.02.vasp | -1.367735445 | -1.374437 | 0.006701815
VASP_strain_mp-1185411_1x1x1_0.03.vasp | -8.07572946 | -8.066434 | 0.009295725 | VASP_strain_mp-1185411_1x1x1_0.03.vasp | -8.07572946 | -8.063047 | 0.01268207
VASP_strain_mp-1183358_1x1x1_0.03.vasp | -8.27226825 | -8.367364 | 0.09509555 | VASP_strain_mp-1183358_1x1x1_0.03.vasp | -8.27226825 | -8.163032 | 0.1092367
VASP_strain_mp-1184651_1x1x1_-0.03.vasp | -0.986846913 | -1.088089 | 0.1012421 | VASP_strain_mp-1184651_1x1x1_-0.03.vasp | -0.986846913 | -1.130993 | 0.1441456
VASP_strain_mp-1186397_1x1x1_0.03.vasp | -5.024188395 | -4.982626 | 0.04156239 | VASP_strain_mp-1186397_1x1x1_0.03.vasp | -5.024188395 | -4.929485 | 0.09470344
VASP_strain_mp-1187599_1x1x1_-0.02.vasp | -4.450059565 | -4.497336 | 0.04727597 | VASP_strain_mp-1187599_1x1x1_-0.02.vasp | -4.450059565 | -4.493551 | 0.04349127
VASP_strain_mp-631472_1x1x1_0.04.vasp | -4.477373443 | -4.767489 | 0.2901153 | VASP_strain_mp-631472_1x1x1_0.04.vasp | -4.477373443 | -4.499912 | 0.02253842
VASP_strain_mp-1093612_1x1x1_-0.02.vasp | -4.573197468 | -4.602735 | 0.02953803 | VASP_strain_mp-1093612_1x1x1_-0.02.vasp | -4.573197468 | -4.63583 | 0.06263235
VASP_strain_mp-1061691_1x1x1_-0.02.vasp | -4.196476433 | -4.347671 | 0.1511947 | VASP_strain_mp-1061691_1x1x1_-0.02.vasp | -4.196476433 | -4.260922 | 0.06444566
VASP_strain_mp-971744_1x1x1_-0.01.vasp | -5.49344295 | -5.518716 | 0.02527266 | VASP_strain_mp-971744_1x1x1_-0.01.vasp | -5.49344295 | -5.494371 | 0.0009278383
VASP_strain_mp-8002_1x1x1_-0.01.vasp | -5.639717668 | -5.657921 | 0.01820305 | VASP_strain_mp-8002_1x1x1_-0.01.vasp | -5.639717668 | -5.566112 | 0.07360554
VASP_strain_mp-974744_1x1x1_-0.05.vasp | -2.682817513 | -2.772619 | 0.08980184 | VASP_strain_mp-974744_1x1x1_-0.05.vasp | -2.682817513 | -2.772009 | 0.08919117
VASP_strain_mp-20258_1x1x1_-0.04.vasp | -3.50683082 | -3.547349 | 0.04051782 | VASP_strain_mp-20258_1x1x1_-0.04.vasp | -3.50683082 | -3.562937 | 0.05610613
VASP_strain_mp-1187496_1x1x1_-0.03.vasp | -2.65877778 | -2.656108 | 0.002669339 | VASP_strain_mp-1187496_1x1x1_-0.03.vasp | -2.65877778 | -2.668873 | 0.01009495
VASP_strain_mp-1095718_1x1x1_0.02.vasp | -1.63473776 | -1.632895 | 0.001843122 | VASP_strain_mp-1095718_1x1x1_0.02.vasp | -1.63473776 | -1.644211 | 0.009473466
VASP_strain_mp-1096980_1x1x1_0.04.vasp | -5.9549477 | -6.014144 | 0.05919597 | VASP_strain_mp-1096980_1x1x1_0.04.vasp | -5.9549477 | -5.931475 | 0.02347225
VASP_strain_mp-1246308_1x1x1_0.04.vasp | -3.71519862 | -3.692805 | 0.02239323 | VASP_strain_mp-1246308_1x1x1_0.04.vasp | -3.71519862 | -3.675404 | 0.03979414
VASP_strain_mp-1096423_1x1x1_0.02.vasp | -0.666320573 | -0.6744703 | 0.008149686 | VASP_strain_mp-1096423_1x1x1_0.02.vasp | -0.666320573 | -0.6527291 | 0.01359152
VASP_strain_mp-1222908_1x1x1_-0.04.vasp | -6.241622357 | -6.259452 | 0.01782968 | VASP_strain_mp-1222908_1x1x1_-0.04.vasp | -6.241622357 | -6.360111 | 0.118489
VASP_strain_mp-571185_1x1x1_0.03.vasp | -6.818545933 | -6.85861 | 0.0400639 | VASP_strain_mp-571185_1x1x1_0.03.vasp | -6.818545933 | -6.86302 | 0.04447402
VASP_strain_mp-1185386_1x1x1_-0.03.vasp | -3.061434463 | -3.107139 | 0.04570486 | VASP_strain_mp-1185386_1x1x1_-0.03.vasp | -3.061434463 | -3.092686 | 0.03125176
VASP_strain_mp-1183464_1x1x1_0.02.vasp | -1.681486468 | -1.694595 | 0.01310829 | VASP_strain_mp-1183464_1x1x1_0.02.vasp | -1.681486468 | -1.67614 | 0.005346891
VASP_strain_mp-1210627_1x1x1_-0.01.vasp | -7.470848315 | -7.434516 | 0.03633199 | VASP_strain_mp-1210627_1x1x1_-0.01.vasp | -7.470848315 | -7.406973 | 0.06387579
VASP_strain_mp-644272_1x1x1_0.05.vasp | -6.663562653 | -6.64775 | 0.01581247 | VASP_strain_mp-644272_1x1x1_0.05.vasp | -6.663562653 | -6.764806 | 0.1012436
VASP_strain_mp-21148_1x1x1_0.05.vasp | -3.969638963 | -3.906945 | 0.06269437 | VASP_strain_mp-21148_1x1x1_0.05.vasp | -3.969638963 | -3.907931 | 0.06170748
VASP_strain_mp-1187503_1x1x1_-0.01.vasp | -3.57879003 | -3.575583 | 0.003206825 | VASP_strain_mp-1187503_1x1x1_-0.01.vasp | -3.57879003 | -3.583617 | 0.004827252
VASP_strain_mp-1186466_1x1x1_0.02.vasp | -7.29809459 | -7.261446 | 0.03664865 | VASP_strain_mp-1186466_1x1x1_0.02.vasp | -7.29809459 | -7.248436 | 0.04965883
VASP_strain_mp-974981_1x1x1_0.03.vasp | -0.91340702 | -0.8788812 | 0.03452579 | VASP_strain_mp-974981_1x1x1_0.03.vasp | -0.91340702 | -0.8221434 | 0.09126357
VASP_strain_mp-30760_1x1x1_-0.01.vasp | -2.65019302 | -2.680226 | 0.03003339 | VASP_strain_mp-30760_1x1x1_-0.01.vasp | -2.65019302 | -2.637145 | 0.01304813
VASP_strain_mp-1097390_1x1x1_0.04.vasp | -5.838667345 | -5.80735 | 0.03131703 | VASP_strain_mp-1097390_1x1x1_0.04.vasp | -5.838667345 | -5.80787 | 0.03079784
VASP_strain_mp-27913_1x1x1_0.02.vasp | -6.102619043 | -6.073486 | 0.02913333 | VASP_strain_mp-27913_1x1x1_0.02.vasp | -6.102619043 | -5.997327 | 0.1052917
VASP_strain_mp-863739_1x1x1_0.01.vasp | -5.515000023 | -5.517529 | 0.002529456 | VASP_strain_mp-863739_1x1x1_0.01.vasp | -5.515000023 | -5.475455 | 0.03954466
VASP_strain_mp-1002222_1x1x1_0.02.vasp | -4.110349835 | -4.080204 | 0.03014586 | VASP_strain_mp-1002222_1x1x1_0.02.vasp | -4.110349835 | -4.050172 | 0.06017807
VASP_strain_mp-982773_1x1x1_0.01.vasp | -1.619296095 | -1.629144 | 0.009847705 | VASP_strain_mp-982773_1x1x1_0.01.vasp | -1.619296095 | -1.606325 | 0.01297151
VASP_strain_mp-865011_1x1x1_0.02.vasp | -8.199090955 | -8.197696 | 0.001395035 | VASP_strain_mp-865011_1x1x1_0.02.vasp | -8.199090955 | -8.151218 | 0.0478726
VASP_strain_mp-21432_1x1x1_-0.03.vasp | -4.33356753 | -4.389829 | 0.05626099 | VASP_strain_mp-21432_1x1x1_-0.03.vasp | -4.33356753 | -4.366891 | 0.03332381
VASP_strain_mp-1100417_1x1x1_-0.01.vasp | -7.10001497 | -7.22015 | 0.1201352 | VASP_strain_mp-1100417_1x1x1_-0.01.vasp | -7.10001497 | -7.15274 | 0.05272538
VASP_strain_mp-1038788_1x1x1_-0.03.vasp | -3.68727874 | -3.70852 | 0.021241 | VASP_strain_mp-1038788_1x1x1_-0.03.vasp | -3.68727874 | -3.769789 | 0.08251016
VASP_strain_mp-624070_1x1x1_0.05.vasp | -5.168124813 | -5.114856 | 0.05326909 | VASP_strain_mp-624070_1x1x1_0.05.vasp | -5.168124813 | -5.124742 | 0.04338264
VASP_strain_mp-1186556_1x1x1_-0.02.vasp | -3.781156663 | -3.810602 | 0.02944505 | VASP_strain_mp-1186556_1x1x1_-0.02.vasp | -3.781156663 | -3.790321 | 0.009164612
VASP_strain_mp-448_1x1x1_0.03.vasp | -7.57811434 | -7.506629 | 0.07148537 | VASP_strain_mp-448_1x1x1_0.03.vasp | -7.57811434 | -7.487659 | 0.09045566
VASP_strain_mp-30419_1x1x1_-0.01.vasp | -5.587370805 | -5.661601 | 0.07422979 | VASP_strain_mp-30419_1x1x1_-0.01.vasp | -5.587370805 | -5.63065 | 0.04327878
VASP_strain_mp-631521_1x1x1_-0.05.vasp | -6.35447869 | -6.4827 | 0.1282217 | VASP_strain_mp-631521_1x1x1_-0.05.vasp | -6.35447869 | -6.493237 | 0.1387586
VASP_strain_mp-867182_1x1x1_-0.02.vasp | -5.344542258 | -5.389764 | 0.04522176 | VASP_strain_mp-867182_1x1x1_-0.02.vasp | -5.344542258 | -5.388979 | 0.04443714
VASP_strain_mp-1186682_1x1x1_0.03.vasp | -2.992594323 | -2.983248 | 0.009346045 | VASP_strain_mp-1186682_1x1x1_0.03.vasp | -2.992594323 | -2.943646 | 0.04894848
VASP_strain_mp-861985_1x1x1_-0.01.vasp | -7.196897968 | -7.212802 | 0.01590427 | VASP_strain_mp-861985_1x1x1_-0.01.vasp | -7.196897968 | -7.213514 | 0.01661582
VASP_strain_mp-11258_1x1x1_-0.05.vasp | -4.734102855 | -4.835277 | 0.1011745 | VASP_strain_mp-11258_1x1x1_-0.05.vasp | -4.734102855 | -4.801516 | 0.06741311
VASP_strain_mp-22851_1x1x1_-0.05.vasp | -3.219143105 | -3.252105 | 0.03296173 | VASP_strain_mp-22851_1x1x1_-0.05.vasp | -3.219143105 | -3.279434 | 0.06029055
VASP_strain_mp-1183144_1x1x1_-0.03.vasp | -3.733143305 | -3.78167 | 0.0485269 | VASP_strain_mp-1183144_1x1x1_-0.03.vasp | -3.733143305 | -3.757332 | 0.02418903
VASP_strain_mp-1187406_1x1x1_0.03.vasp | -5.843118258 | -5.796997 | 0.04612174 | VASP_strain_mp-1187406_1x1x1_0.03.vasp | -5.843118258 | -5.744886 | 0.09823189
VASP_strain_mp-1221566_1x1x1_0.03.vasp | -6.01694766 | -5.961474 | 0.05547408 | VASP_strain_mp-1221566_1x1x1_0.03.vasp | -6.01694766 | -5.890943 | 0.126005
VASP_strain_mp-1245814_1x1x1_0.04.vasp | -4.666894553 | -4.640535 | 0.02635988 | VASP_strain_mp-1245814_1x1x1_0.04.vasp | -4.666894553 | -4.625769 | 0.04112538
VASP_strain_mp-30555_1x1x1_0.01.vasp | -7.536471678 | -7.478176 | 0.0582959 | VASP_strain_mp-30555_1x1x1_0.01.vasp | -7.536471678 | -7.446772 | 0.08970014
VASP_strain_mp-1097000_1x1x1_-0.02.vasp | -3.7310308 | -3.75113 | 0.02009946 | VASP_strain_mp-1097000_1x1x1_-0.02.vasp | -3.7310308 | -3.753625 | 0.02259468
VASP_strain_mp-1216653_1x1x1_0.02.vasp | -10.35064475 | -10.26809 | 0.08255684 | VASP_strain_mp-1216653_1x1x1_0.02.vasp | -10.35064475 | -10.28272 | 0.06792163
VASP_strain_mp-1187102_1x1x1_0.02.vasp | -1.879314068 | -1.825652 | 0.05366256 | VASP_strain_mp-1187102_1x1x1_0.02.vasp | -1.879314068 | -1.827141 | 0.05217284
VASP_strain_mp-1186508_1x1x1_-0.02.vasp | -4.48761516 | -4.561973 | 0.0743578 | VASP_strain_mp-1186508_1x1x1_-0.02.vasp | -4.48761516 | -4.546657 | 0.05904146
VASP_strain_mp-862761_1x1x1_-0.04.vasp | -4.366675953 | -4.442976 | 0.07630025 | VASP_strain_mp-862761_1x1x1_-0.04.vasp | -4.366675953 | -4.484114 | 0.1174379
VASP_strain_mp-22589_1x1x1_-0.04.vasp | -6.216042173 | -6.319736 | 0.1036943 | VASP_strain_mp-22589_1x1x1_-0.04.vasp | -6.216042173 | -6.146825 | 0.06921693
VASP_strain_mp-21845_1x1x1_-0.03.vasp | -6.075065768 | -6.009636 | 0.06542931 | VASP_strain_mp-21845_1x1x1_-0.03.vasp | -6.075065768 | -6.091145 | 0.01607891
VASP_strain_mp-1215329_1x1x1_-0.02.vasp | -4.754075928 | -4.796637 | 0.04256095 | VASP_strain_mp-1215329_1x1x1_-0.02.vasp | -4.754075928 | -4.7235 | 0.03057621
VASP_strain_mp-864624_1x1x1_-0.04.vasp | -5.671722103 | -5.788234 | 0.1165122 | VASP_strain_mp-864624_1x1x1_-0.04.vasp | -5.671722103 | -5.838165 | 0.1664429
VASP_strain_mp-1039447_1x1x1_0.02.vasp | -1.574786345 | -1.575365 | 0.0005785837 | VASP_strain_mp-1039447_1x1x1_0.02.vasp | -1.574786345 | -1.560244 | 0.01454252
VASP_strain_mp-1186242_1x1x1_0.01.vasp | -3.806401588 | -3.810861 | 0.004459789 | VASP_strain_mp-1186242_1x1x1_0.01.vasp | -3.806401588 | -3.808799 | 0.002397067
VASP_strain_mp-1184842_1x1x1_0.02.vasp | -8.787507568 | -8.694312 | 0.09319587 | VASP_strain_mp-1184842_1x1x1_0.02.vasp | -8.787507568 | -8.638728 | 0.1487795
VASP_strain_mp-632229_1x1x1_0.04.vasp | -2.766938255 | -2.788731 | 0.02179239 | VASP_strain_mp-632229_1x1x1_0.04.vasp | -2.766938255 | -2.756974 | 0.009963834
VASP_strain_mp-862717_1x1x1_-0.05.vasp | -3.55619292 | -3.624523 | 0.06832991 | VASP_strain_mp-862717_1x1x1_-0.05.vasp | -3.55619292 | -3.631138 | 0.07494551
VASP_strain_mp-7237_1x1x1_0.05.vasp | -4.435990518 | -4.355971 | 0.08001931 | VASP_strain_mp-7237_1x1x1_0.05.vasp | -4.435990518 | -4.351617 | 0.08437308
VASP_strain_mp-1187388_1x1x1_0.01.vasp | -7.522090965 | -7.50681 | 0.01528129 | VASP_strain_mp-1187388_1x1x1_0.01.vasp | -7.522090965 | -7.480794 | 0.0412966
VASP_strain_mp-12775_1x1x1_-0.02.vasp | -8.838589113 | -8.978189 | 0.1396003 | VASP_strain_mp-12775_1x1x1_-0.02.vasp | -8.838589113 | -9.020181 | 0.1815916
VASP_strain_mp-2132_1x1x1_-0.02.vasp | -9.269887505 | -9.287267 | 0.01737976 | VASP_strain_mp-2132_1x1x1_-0.02.vasp | -9.269887505 | -9.250968 | 0.01891937
VASP_strain_mp-1008224_1x1x1_0.02.vasp | -7.55167379 | -7.50883 | 0.04284411 | VASP_strain_mp-1008224_1x1x1_0.02.vasp | -7.55167379 | -7.426187 | 0.1254868
VASP_strain_mp-1184885_1x1x1_-0.02.vasp | -6.425638915 | -6.452863 | 0.0272238 | VASP_strain_mp-1184885_1x1x1_-0.02.vasp | -6.425638915 | -6.416532 | 0.009107363
VASP_strain_mp-1187002_1x1x1_0.03.vasp | -3.092246713 | -3.070907 | 0.02133964 | VASP_strain_mp-1187002_1x1x1_0.03.vasp | -3.092246713 | -3.040773 | 0.05147322
VASP_strain_mp-1184549_1x1x1_0.05.vasp | -5.913321205 | -5.838247 | 0.0750739 | VASP_strain_mp-1184549_1x1x1_0.05.vasp | -5.913321205 | -5.840894 | 0.07242749
VASP_strain_mp-757021_1x1x1_-0.04.vasp | -6.606601505 | -6.695651 | 0.08904963 | VASP_strain_mp-757021_1x1x1_-0.04.vasp | -6.606601505 | -6.690525 | 0.08392332
VASP_strain_mp-861954_1x1x1_-0.05.vasp | -8.195448688 | -8.344548 | 0.1490995 | VASP_strain_mp-861954_1x1x1_-0.05.vasp | -8.195448688 | -8.264755 | 0.06930677
VASP_strain_mp-1095751_1x1x1_-0.02.vasp | -2.243064875 | -2.230822 | 0.01224278 | VASP_strain_mp-1095751_1x1x1_-0.02.vasp | -2.243064875 | -2.275794 | 0.03272962
VASP_strain_mp-983426_1x1x1_0.02.vasp | -4.386803858 | -4.365704 | 0.02110006 | VASP_strain_mp-983426_1x1x1_0.02.vasp | -4.386803858 | -4.366968 | 0.01983558
VASP_strain_mp-2522_1x1x1_0.03.vasp | -2.783659505 | -2.749448 | 0.03421135 | VASP_strain_mp-2522_1x1x1_0.03.vasp | -2.783659505 | -2.733631 | 0.05002897
VASP_strain_mp-1097207_1x1x1_0.05.vasp | -5.788728973 | -5.813212 | 0.02448282 | VASP_strain_mp-1097207_1x1x1_0.05.vasp | -5.788728973 | -5.74302 | 0.0457091
VASP_strain_mp-1183998_1x1x1_-0.04.vasp | -4.789861843 | -4.979773 | 0.189911 | VASP_strain_mp-1183998_1x1x1_-0.04.vasp | -4.789861843 | -4.817306 | 0.02744378
VASP_strain_mp-1995_1x1x1_-0.03.vasp | -7.822770353 | -7.792408 | 0.03036277 | VASP_strain_mp-1995_1x1x1_-0.03.vasp | -7.822770353 | -7.852944 | 0.03017391
VASP_strain_mp-1076920_1x1x1_0.02.vasp | -10.74102349 | -10.60124 | 0.1397841 | VASP_strain_mp-1076920_1x1x1_0.02.vasp | -10.74102349 | -10.60997 | 0.131056
VASP_strain_mp-863652_1x1x1_-0.04.vasp | -5.47502566 | -5.59895 | 0.1239244 | VASP_strain_mp-863652_1x1x1_-0.04.vasp | -5.47502566 | -5.601166 | 0.1261408
VASP_strain_mp-1185306_1x1x1_-0.02.vasp | -6.608657478 | -6.804999 | 0.1963417 | VASP_strain_mp-1185306_1x1x1_-0.02.vasp | -6.608657478 | -6.777351 | 0.1686936
VASP_strain_mp-1093666_1x1x1_-0.05.vasp | -6.31362265 | -6.512402 | 0.1987795 | VASP_strain_mp-1093666_1x1x1_-0.05.vasp | -6.31362265 | -6.485207 | 0.1715841
VASP_strain_mp-1180648_1x1x1_-0.02.vasp | -2.49004544 | -2.378731 | 0.1113147 | VASP_strain_mp-1180648_1x1x1_-0.02.vasp | -2.49004544 | -2.460255 | 0.02979077
VASP_strain_mp-1187823_1x1x1_0.01.vasp | -3.368676155 | -3.351857 | 0.01681932 | VASP_strain_mp-1187823_1x1x1_0.01.vasp | -3.368676155 | -3.355074 | 0.01360243
VASP_strain_mp-33031_1x1x1_0.05.vasp | -7.418142715 | -7.273722 | 0.144421 | VASP_strain_mp-33031_1x1x1_0.05.vasp | -7.418142715 | -7.286992 | 0.1311509
VASP_strain_mp-1062162_1x1x1_0.03.vasp | -6.47081619 | -6.341703 | 0.1291137 | VASP_strain_mp-1062162_1x1x1_0.03.vasp | -6.47081619 | -6.344671 | 0.1261455
VASP_strain_mp-1222671_1x1x1_0.03.vasp | -2.077797488 | -2.023093 | 0.0547047 | VASP_strain_mp-1222671_1x1x1_0.03.vasp | -2.077797488 | -2.021391 | 0.05640659
VASP_strain_mp-1185309_1x1x1_-0.04.vasp | -3.063873765 | -3.113823 | 0.04994903 | VASP_strain_mp-1185309_1x1x1_-0.04.vasp | -3.063873765 | -3.151442 | 0.08756813
VASP_strain_mp-20139_1x1x1_0.05.vasp | -7.882704728 | -7.77847 | 0.1042349 | VASP_strain_mp-20139_1x1x1_0.05.vasp | -7.882704728 | -7.71869 | 0.1640147
VASP_strain_mp-1185933_1x1x1_0.05.vasp | -6.312326395 | -6.194452 | 0.117874 | VASP_strain_mp-1185933_1x1x1_0.05.vasp | -6.312326395 | -6.23301 | 0.07931612
VASP_strain_mp-1096468_1x1x1_-0.05.vasp | -0.997168923 | -0.9248291 | 0.07233986 | VASP_strain_mp-1096468_1x1x1_-0.05.vasp | -0.997168923 | -0.9834343 | 0.01373467
VASP_strain_mp-1223071_1x1x1_0.02.vasp | -5.532651917 | -5.507378 | 0.02527376 | VASP_strain_mp-1223071_1x1x1_0.02.vasp | -5.532651917 | -5.491045 | 0.04160699
VASP_strain_mp-1215232_1x1x1_-0.02.vasp | -10.08462666 | -10.18338 | 0.09875139 | VASP_strain_mp-1215232_1x1x1_-0.02.vasp | -10.08462666 | -10.14431 | 0.05968501
VASP_strain_mp-1009747_1x1x1_0.03.vasp | -4.64057606 | -4.579971 | 0.06060533 | VASP_strain_mp-1009747_1x1x1_0.03.vasp | -4.64057606 | -4.582232 | 0.05834399
VASP_strain_mp-1181516_1x1x1_-0.05.vasp | -2.68123317 | -2.774122 | 0.09288924 | VASP_strain_mp-1181516_1x1x1_-0.05.vasp | -2.68123317 | -2.752077 | 0.07084383
VASP_strain_mp-1187269_1x1x1_0.05.vasp | -3.28971897 | -3.264617 | 0.02510206 | VASP_strain_mp-1187269_1x1x1_0.05.vasp | -3.28971897 | -3.236288 | 0.05343063
VASP_strain_mp-1184525_1x1x1_-0.05.vasp | -8.461987673 | -8.66151 | 0.1995228 | VASP_strain_mp-1184525_1x1x1_-0.05.vasp | -8.461987673 | -8.695761 | 0.233773
VASP_strain_mp-974066_1x1x1_-0.03.vasp | -4.685472975 | -4.721777 | 0.03630357 | VASP_strain_mp-974066_1x1x1_-0.03.vasp | -4.685472975 | -4.68459 | 0.0008834544
VASP_strain_mp-22784_1x1x1_-0.04.vasp | -4.780178603 | -4.826684 | 0.04650564 | VASP_strain_mp-22784_1x1x1_-0.04.vasp | -4.780178603 | -4.920406 | 0.1402275
VASP_strain_mp-13915_1x1x1_0.02.vasp | -4.455818225 | -4.434486 | 0.02133206 | VASP_strain_mp-13915_1x1x1_0.02.vasp | -4.455818225 | -4.420361 | 0.03545731
VASP_strain_mp-1094944_1x1x1_-0.02.vasp | -1.475768403 | -1.512779 | 0.03701034 | VASP_strain_mp-1094944_1x1x1_-0.02.vasp | -1.475768403 | -1.511903 | 0.0361341
VASP_strain_mp-976286_1x1x1_0.01.vasp | -6.775971028 | -6.754312 | 0.02165863 | VASP_strain_mp-976286_1x1x1_0.01.vasp | -6.775971028 | -6.753616 | 0.02235473
VASP_strain_mp-1176792_1x1x1_-0.04.vasp | -4.025319433 | -4.093306 | 0.0679869 | VASP_strain_mp-1176792_1x1x1_-0.04.vasp | -4.025319433 | -4.000075 | 0.02524441
VASP_strain_mp-1187104_1x1x1_0.01.vasp | -1.920820903 | -1.898608 | 0.02221283 | VASP_strain_mp-1187104_1x1x1_0.01.vasp | -1.920820903 | -1.880641 | 0.04018015
VASP_strain_mp-179_1x1x1_0.03.vasp | -3.85678361 | -3.966556 | 0.1097727 | VASP_strain_mp-179_1x1x1_0.03.vasp | -3.85678361 | -3.855614 | 0.001170018
VASP_strain_mp-1018021_1x1x1_0.02.vasp | -7.93560649 | -7.944193 | 0.008586519 | VASP_strain_mp-1018021_1x1x1_0.02.vasp | -7.93560649 | -7.870515 | 0.06509144
VASP_strain_mp-1186917_1x1x1_0.01.vasp | -3.391219978 | -3.368678 | 0.02254184 | VASP_strain_mp-1186917_1x1x1_0.01.vasp | -3.391219978 | -3.34216 | 0.04905948
VASP_strain_mp-1219718_1x1x1_0.02.vasp | -9.350719798 | -9.31184 | 0.03888029 | VASP_strain_mp-1219718_1x1x1_0.02.vasp | -9.350719798 | -9.290088 | 0.06063217
VASP_strain_mp-1183773_1x1x1_-0.04.vasp | -5.177394903 | -5.29344 | 0.1160453 | VASP_strain_mp-1183773_1x1x1_-0.04.vasp | -5.177394903 | -5.284943 | 0.107548
VASP_strain_mp-1185495_1x1x1_0.04.vasp | -5.40189547 | -5.361428 | 0.04046732 | VASP_strain_mp-1185495_1x1x1_0.04.vasp | -5.40189547 | -5.315743 | 0.08615268
VASP_strain_mp-1093632_1x1x1_0.03.vasp | -2.60016538 | -2.541392 | 0.05877379 | VASP_strain_mp-1093632_1x1x1_0.03.vasp | -2.60016538 | -2.534919 | 0.06524663
VASP_strain_mp-11578_1x1x1_-0.01.vasp | -3.125947673 | -3.201932 | 0.07598483 | VASP_strain_mp-11578_1x1x1_-0.01.vasp | -3.125947673 | -3.08868 | 0.03726817
VASP_strain_mp-1184341_1x1x1_-0.05.vasp | -3.666322198 | -3.672184 | 0.005862015 | VASP_strain_mp-1184341_1x1x1_-0.05.vasp | -3.666322198 | -3.691265 | 0.02494247
VASP_strain_mp-1039033_1x1x1_-0.03.vasp | -1.585099958 | -1.623931 | 0.03883111 | VASP_strain_mp-1039033_1x1x1_-0.03.vasp | -1.585099958 | -1.647893 | 0.06279325
VASP_strain_mp-983430_1x1x1_0.01.vasp | -6.66599679 | -6.612293 | 0.05370379 | VASP_strain_mp-983430_1x1x1_0.01.vasp | -6.66599679 | -6.628584 | 0.03741236
VASP_strain_mp-20033_1x1x1_-0.04.vasp | -6.544960638 | -6.696501 | 0.1515406 | VASP_strain_mp-20033_1x1x1_-0.04.vasp | -6.544960638 | -6.66925 | 0.1242891
VASP_strain_mp-865499_1x1x1_0.03.vasp | -10.21816451 | -10.04567 | 0.1724909 | VASP_strain_mp-865499_1x1x1_0.03.vasp | -10.21816451 | -10.17594 | 0.04222125
VASP_strain_mp-972511_1x1x1_0.05.vasp | -4.471729245 | -4.431962 | 0.03976682 | VASP_strain_mp-972511_1x1x1_0.05.vasp | -4.471729245 | -4.386373 | 0.08535656
VASP_strain_mp-1096381_1x1x1_0.01.vasp | -2.728984493 | -2.695996 | 0.03298852 | VASP_strain_mp-1096381_1x1x1_0.01.vasp | -2.728984493 | -2.644242 | 0.08474232
VASP_strain_mp-631421_1x1x1_-0.02.vasp | -4.685517927 | -4.722953 | 0.03743485 | VASP_strain_mp-631421_1x1x1_-0.02.vasp | -4.685517927 | -4.772321 | 0.08680332
VASP_strain_mp-1094790_1x1x1_0.02.vasp | -1.44050961 | -1.442458 | 0.001948296 | VASP_strain_mp-1094790_1x1x1_0.02.vasp | -1.44050961 | -1.462526 | 0.02201684
VASP_strain_mp-861672_1x1x1_-0.01.vasp | -8.842621008 | -8.912694 | 0.07007337 | VASP_strain_mp-861672_1x1x1_-0.01.vasp | -8.842621008 | -8.875092 | 0.03247141
VASP_strain_mp-1183161_1x1x1_0.03.vasp | -3.779389758 | -3.720377 | 0.05901302 | VASP_strain_mp-1183161_1x1x1_0.03.vasp | -3.779389758 | -3.676882 | 0.1025078
VASP_strain_mp-1220274_1x1x1_-0.01.vasp | -5.26881041 | -5.296138 | 0.02732802 | VASP_strain_mp-1220274_1x1x1_-0.01.vasp | -5.26881041 | -5.267629 | 0.001181842
VASP_strain_mp-1187436_1x1x1_-0.02.vasp | -8.19979926 | -8.248511 | 0.04871213 | VASP_strain_mp-1187436_1x1x1_-0.02.vasp | -8.19979926 | -8.2556 | 0.05580041
VASP_strain_mp-1185862_1x1x1_-0.01.vasp | -3.789085673 | -3.795278 | 0.006192458 | VASP_strain_mp-1185862_1x1x1_-0.01.vasp | -3.789085673 | -3.793235 | 0.004149548
VASP_strain_mp-1095978_1x1x1_0.03.vasp | -2.99096423 | -2.979851 | 0.01111284 | VASP_strain_mp-1095978_1x1x1_0.03.vasp | -2.99096423 | -2.966621 | 0.0243432
VASP_strain_mp-1018017_1x1x1_0.04.vasp | -6.426523343 | -6.491362 | 0.06483907 | VASP_strain_mp-1018017_1x1x1_0.04.vasp | -6.426523343 | -6.376142 | 0.0503818
VASP_strain_mp-1625_1x1x1_0.02.vasp | -3.869779555 | -3.865133 | 0.004646389 | VASP_strain_mp-1625_1x1x1_0.02.vasp | -3.869779555 | -3.824426 | 0.04535367
VASP_strain_mp-1223841_1x1x1_0.01.vasp | -3.37423353 | -3.361055 | 0.01317819 | VASP_strain_mp-1223841_1x1x1_0.01.vasp | -3.37423353 | -3.404984 | 0.0307509
VASP_strain_mp-977535_1x1x1_0.05.vasp | -3.743100713 | -3.708863 | 0.03423799 | VASP_strain_mp-977535_1x1x1_0.05.vasp | -3.743100713 | -3.665625 | 0.07747534
VASP_strain_mp-1186955_1x1x1_-0.03.vasp | -6.4711221 | -6.538321 | 0.06719857 | VASP_strain_mp-1186955_1x1x1_-0.03.vasp | -6.4711221 | -6.567061 | 0.09593926
VASP_strain_mp-867862_1x1x1_-0.01.vasp | -3.193429113 | -3.206233 | 0.01280377 | VASP_strain_mp-867862_1x1x1_-0.01.vasp | -3.193429113 | -3.206658 | 0.01322868
VASP_strain_mp-142_1x1x1_0.05.vasp | -2.897009453 | -2.860302 | 0.03670713 | VASP_strain_mp-142_1x1x1_0.05.vasp | -2.897009453 | -2.840201 | 0.05680841
VASP_strain_mp-11419_1x1x1_0.01.vasp | -5.053561077 | -5.079816 | 0.02625472 | VASP_strain_mp-11419_1x1x1_0.01.vasp | -5.053561077 | -4.96707 | 0.08649066
VASP_strain_mp-9166_1x1x1_-0.04.vasp | -7.456442445 | -7.74704 | 0.2905971 | VASP_strain_mp-9166_1x1x1_-0.04.vasp | -7.456442445 | -7.402316 | 0.05412622
VASP_strain_mp-999454_1x1x1_-0.01.vasp | -5.655084925 | -5.651137 | 0.003948144 | VASP_strain_mp-999454_1x1x1_-0.01.vasp | -5.655084925 | -5.707076 | 0.05199089
VASP_strain_mp-863714_1x1x1_0.05.vasp | -5.983739248 | -5.915401 | 0.06833827 | VASP_strain_mp-863714_1x1x1_0.05.vasp | -5.983739248 | -5.894698 | 0.08904172
VASP_strain_mp-1184772_1x1x1_-0.02.vasp | -8.3481187 | -8.380673 | 0.03255387 | VASP_strain_mp-1184772_1x1x1_-0.02.vasp | -8.3481187 | -8.394868 | 0.04674899
VASP_strain_mp-1183307_1x1x1_0.03.vasp | -4.381372275 | -4.42283 | 0.04145769 | VASP_strain_mp-1183307_1x1x1_0.03.vasp | -4.381372275 | -4.40741 | 0.02603729
VASP_strain_mp-31337_1x1x1_0.03.vasp | -4.972560105 | -4.91175 | 0.06080981 | VASP_strain_mp-31337_1x1x1_0.03.vasp | -4.972560105 | -4.959369 | 0.01319119
VASP_strain_mp-983362_1x1x1_-0.05.vasp | -9.967554525 | -10.15654 | 0.1889806 | VASP_strain_mp-983362_1x1x1_-0.05.vasp | -9.967554525 | -10.05775 | 0.09019083
VASP_strain_mp-1001843_1x1x1_0.01.vasp | -6.01569023 | -5.985409 | 0.03028078 | VASP_strain_mp-1001843_1x1x1_0.01.vasp | -6.01569023 | -5.940985 | 0.07470567
VASP_strain_mp-34240_1x1x1_0.04.vasp | -2.647328367 | -2.631586 | 0.01574243 | VASP_strain_mp-34240_1x1x1_0.04.vasp | -2.647328367 | -2.585401 | 0.06192745
VASP_strain_mp-1065668_1x1x1_0.02.vasp | -7.4582016 | -7.397557 | 0.06064509 | VASP_strain_mp-1065668_1x1x1_0.02.vasp | -7.4582016 | -7.410214 | 0.04798774
VASP_strain_mp-1184893_1x1x1_0.03.vasp | -1.094731733 | -0.977268 | 0.1174637 | VASP_strain_mp-1184893_1x1x1_0.03.vasp | -1.094731733 | -0.9668948 | 0.1278369
VASP_strain_mp-622980_1x1x1_-0.04.vasp | -5.772883347 | -5.834299 | 0.06141556 | VASP_strain_mp-622980_1x1x1_-0.04.vasp | -5.772883347 | -5.865365 | 0.0924818
VASP_strain_mp-12753_1x1x1_0.03.vasp | -4.55839409 | -4.536529 | 0.0218654 | VASP_strain_mp-12753_1x1x1_0.03.vasp | -4.55839409 | -4.507908 | 0.05048591
VASP_strain_mp-961720_1x1x1_0.05.vasp | -7.17106195 | -7.031434 | 0.1396275 | VASP_strain_mp-961720_1x1x1_0.05.vasp | -7.17106195 | -7.088095 | 0.08296713
VASP_strain_mp-1185983_1x1x1_-0.03.vasp | -8.92265233 | -9.078036 | 0.1553835 | VASP_strain_mp-1185983_1x1x1_-0.03.vasp | -8.92265233 | -9.128782 | 0.2061293
VASP_strain_mp-975461_1x1x1_-0.02.vasp | -1.015539795 | -1.06714 | 0.05159994 | VASP_strain_mp-975461_1x1x1_-0.02.vasp | -1.015539795 | -1.125588 | 0.1100486
VASP_strain_mp-6986_1x1x1_0.03.vasp | -11.564732 | -11.46101 | 0.1037174 | VASP_strain_mp-6986_1x1x1_0.03.vasp | -11.564732 | -11.50488 | 0.05985397
VASP_strain_mp-19091_1x1x1_0.03.vasp | -8.312854725 | -8.279503 | 0.03335136 | VASP_strain_mp-19091_1x1x1_0.03.vasp | -8.312854725 | -8.315571 | 0.00271592
VASP_strain_mp-1215236_1x1x1_0.04.vasp | -8.063803265 | -8.053793 | 0.01001002 | VASP_strain_mp-1215236_1x1x1_0.04.vasp | -8.063803265 | -8.042532 | 0.02127125
VASP_strain_mp-865149_1x1x1_-0.01.vasp | -8.454131775 | -8.496486 | 0.04235392 | VASP_strain_mp-865149_1x1x1_-0.01.vasp | -8.454131775 | -8.458317 | 0.004185414
VASP_strain_mp-1097441_1x1x1_0.03.vasp | -0.339575943 | -0.3230311 | 0.01654489 | VASP_strain_mp-1097441_1x1x1_0.03.vasp | -0.339575943 | -0.3646143 | 0.02503835
VASP_strain_mp-976412_1x1x1_0.04.vasp | -1.812105913 | -1.812714 | 0.0006080599 | VASP_strain_mp-976412_1x1x1_0.04.vasp | -1.812105913 | -1.846849 | 0.03474274
VASP_strain_mp-1186538_1x1x1_0.01.vasp | -4.23859364 | -4.223968 | 0.01462582 | VASP_strain_mp-1186538_1x1x1_0.01.vasp | -4.23859364 | -4.185479 | 0.05311504
VASP_strain_mp-864831_1x1x1_0.05.vasp | -6.847312168 | -6.783044 | 0.0642678 | VASP_strain_mp-864831_1x1x1_0.05.vasp | -6.847312168 | -6.756594 | 0.09071799
VASP_strain_mp-1245506_1x1x1_-0.01.vasp | -4.716220773 | -4.758741 | 0.04252069 | VASP_strain_mp-1245506_1x1x1_-0.01.vasp | -4.716220773 | -4.77582 | 0.05959913
VASP_strain_mp-567589_1x1x1_-0.03.vasp | -4.356704028 | -4.427197 | 0.07049271 | VASP_strain_mp-567589_1x1x1_-0.03.vasp | -4.356704028 | -4.421679 | 0.06497538
VASP_strain_mp-1018099_1x1x1_-0.05.vasp | -4.779018013 | -4.898309 | 0.1192907 | VASP_strain_mp-1018099_1x1x1_-0.05.vasp | -4.779018013 | -4.865979 | 0.08696068
VASP_strain_mp-1095918_1x1x1_-0.02.vasp | -2.37723802 | -2.399383 | 0.02214528 | VASP_strain_mp-1095918_1x1x1_-0.02.vasp | -2.37723802 | -2.423425 | 0.04618723
VASP_strain_mp-1215256_1x1x1_0.04.vasp | -10.12468972 | -10.09682 | 0.02786787 | VASP_strain_mp-1215256_1x1x1_0.04.vasp | -10.12468972 | -10.09001 | 0.03467935
VASP_strain_mp-4828_1x1x1_-0.05.vasp | -6.637842013 | -6.792845 | 0.1550032 | VASP_strain_mp-4828_1x1x1_-0.05.vasp | -6.637842013 | -6.826204 | 0.1883624
VASP_strain_mp-22691_1x1x1_0.04.vasp | -3.544618565 | -3.447806 | 0.09681242 | VASP_strain_mp-22691_1x1x1_0.04.vasp | -3.544618565 | -3.528916 | 0.01570304
VASP_strain_mp-1095725_1x1x1_-0.03.vasp | -1.289399203 | -1.355569 | 0.06617005 | VASP_strain_mp-1095725_1x1x1_-0.03.vasp | -1.289399203 | -1.453156 | 0.1637565
VASP_strain_mp-1097222_1x1x1_0.04.vasp | -1.57207811 | -1.571684 | 0.000394325 | VASP_strain_mp-1097222_1x1x1_0.04.vasp | -1.57207811 | -1.590225 | 0.01814657
VASP_strain_mp-1093539_1x1x1_-0.01.vasp | -0.72135798 | -0.7253228 | 0.00396484 | VASP_strain_mp-1093539_1x1x1_-0.01.vasp | -0.72135798 | -0.7213955 | 3.751816e-05
VASP_strain_mp-1096058_1x1x1_0.04.vasp | -0.758778928 | -0.7161021 | 0.04267681 | VASP_strain_mp-1096058_1x1x1_0.04.vasp | -0.758778928 | -0.7513258 | 0.007453165
VASP_strain_mp-10224_1x1x1_0.04.vasp | -5.653477963 | -5.608445 | 0.0450332 | VASP_strain_mp-10224_1x1x1_0.04.vasp | -5.653477963 | -5.648286 | 0.005191617
VASP_strain_mp-1184849_1x1x1_0.02.vasp | -1.018210943 | -1.012034 | 0.006176793 | VASP_strain_mp-1184849_1x1x1_0.02.vasp | -1.018210943 | -1.022069 | 0.00385804
VASP_strain_mp-1184895_1x1x1_0.04.vasp | -1.325879795 | -1.354541 | 0.02866091 | VASP_strain_mp-1184895_1x1x1_0.04.vasp | -1.325879795 | -1.325232 | 0.0006480093
VASP_strain_mp-1410_1x1x1_-0.03.vasp | -8.12996399 | -8.206077 | 0.07611349 | VASP_strain_mp-1410_1x1x1_-0.03.vasp | -8.12996399 | -8.172095 | 0.04213113
VASP_strain_mp-1222851_1x1x1_0.03.vasp | -7.9634124 | -7.893136 | 0.07027654 | VASP_strain_mp-1222851_1x1x1_0.03.vasp | -7.9634124 | -7.917972 | 0.04544041
VASP_strain_mp-974364_1x1x1_-0.03.vasp | -4.348145485 | -4.458742 | 0.1105969 | VASP_strain_mp-974364_1x1x1_-0.03.vasp | -4.348145485 | -4.390242 | 0.04209628
VASP_strain_mp-1095722_1x1x1_0.02.vasp | -4.068409543 | -4.037706 | 0.03070341 | VASP_strain_mp-1095722_1x1x1_0.02.vasp | -4.068409543 | -4.064397 | 0.004012866
VASP_strain_mp-30392_1x1x1_-0.01.vasp | -2.879337013 | -2.868955 | 0.01038194 | VASP_strain_mp-30392_1x1x1_-0.01.vasp | -2.879337013 | -2.871387 | 0.007950373
VASP_strain_mp-1186203_1x1x1_0.05.vasp | -10.35096391 | -10.19845 | 0.1525151 | VASP_strain_mp-1186203_1x1x1_0.05.vasp | -10.35096391 | -10.11003 | 0.2409356
VASP_strain_mp-1183514_1x1x1_-0.01.vasp | -2.929835083 | -2.94552 | 0.0156852 | VASP_strain_mp-1183514_1x1x1_-0.01.vasp | -2.929835083 | -2.898568 | 0.03126716
VASP_strain_mp-863676_1x1x1_-0.01.vasp | -4.66892318 | -4.670221 | 0.001297754 | VASP_strain_mp-863676_1x1x1_-0.01.vasp | -4.66892318 | -4.6604 | 0.008523325
VASP_strain_mp-865573_1x1x1_0.05.vasp | -2.831975693 | -2.838418 | 0.006441821 | VASP_strain_mp-865573_1x1x1_0.05.vasp | -2.831975693 | -2.832943 | 0.0009671773
VASP_strain_mp-1096124_1x1x1_0.02.vasp | -0.890050063 | -0.895159 | 0.005108966 | VASP_strain_mp-1096124_1x1x1_0.02.vasp | -0.890050063 | -0.9510633 | 0.06101323
VASP_strain_mp-1001780_1x1x1_-0.02.vasp | -5.479847073 | -5.471116 | 0.008731227 | VASP_strain_mp-1001780_1x1x1_-0.02.vasp | -5.479847073 | -5.502576 | 0.02272936
VASP_strain_mp-550893_1x1x1_0.01.vasp | -10.08117049 | -10.122 | 0.04082781 | VASP_strain_mp-550893_1x1x1_0.01.vasp | -10.08117049 | -10.06479 | 0.01638153
VASP_strain_mp-1283971_1x1x1_-0.02.vasp | -6.539002565 | -6.424925 | 0.1140772 | VASP_strain_mp-1283971_1x1x1_-0.02.vasp | -6.539002565 | -6.2772 | 0.2618024
VASP_strain_mp-1096758_1x1x1_0.03.vasp | -2.83889418 | -2.869803 | 0.03090846 | VASP_strain_mp-1096758_1x1x1_0.03.vasp | -2.83889418 | -2.769892 | 0.06900259
VASP_strain_mp-865460_1x1x1_-0.04.vasp | -3.514922415 | -3.522916 | 0.007994074 | VASP_strain_mp-865460_1x1x1_-0.04.vasp | -3.514922415 | -3.523549 | 0.00862638
VASP_strain_mp-1018146_1x1x1_0.01.vasp | -7.852388828 | -7.819711 | 0.03267772 | VASP_strain_mp-1018146_1x1x1_0.01.vasp | -7.852388828 | -7.815178 | 0.03721037
VASP_strain_mp-1097243_1x1x1_-0.01.vasp | -0.281209093 | -0.3269606 | 0.04575153 | VASP_strain_mp-1097243_1x1x1_-0.01.vasp | -0.281209093 | -0.3559222 | 0.0747131
VASP_strain_mp-973936_1x1x1_0.04.vasp | -3.361183863 | -3.436027 | 0.07484355 | VASP_strain_mp-973936_1x1x1_0.04.vasp | -3.361183863 | -3.278986 | 0.0821983
VASP_strain_mp-1096036_1x1x1_0.04.vasp | -1.999994913 | -2.023347 | 0.02335164 | VASP_strain_mp-1096036_1x1x1_0.04.vasp | -1.999994913 | -2.038786 | 0.03879142
VASP_strain_mp-1040452_1x1x1_0.02.vasp | -5.64997892 | -5.667762 | 0.01778301 | VASP_strain_mp-1040452_1x1x1_0.02.vasp | -5.64997892 | -5.704893 | 0.05491404
VASP_strain_mp-1093545_1x1x1_0.02.vasp | -2.329938138 | -2.34453 | 0.01459193 | VASP_strain_mp-1093545_1x1x1_0.02.vasp | -2.329938138 | -2.291079 | 0.03885898
VASP_strain_mp-510402_1x1x1_-0.04.vasp | -6.3656113 | -6.401261 | 0.03564937 | VASP_strain_mp-510402_1x1x1_-0.04.vasp | -6.3656113 | -6.397347 | 0.03173553
VASP_strain_mp-11290_1x1x1_-0.01.vasp | -3.748851035 | -3.773803 | 0.02495231 | VASP_strain_mp-11290_1x1x1_-0.01.vasp | -3.748851035 | -3.784879 | 0.03602791
VASP_strain_mp-7991_1x1x1_0.02.vasp | -8.788896368 | -8.735871 | 0.05302504 | VASP_strain_mp-7991_1x1x1_0.02.vasp | -8.788896368 | -8.561459 | 0.2274375
VASP_strain_mp-1185519_1x1x1_-0.01.vasp | -7.94780715 | -7.983494 | 0.03568661 | VASP_strain_mp-1185519_1x1x1_-0.01.vasp | -7.94780715 | -7.979675 | 0.03186805
VASP_strain_mp-1187030_1x1x1_0.01.vasp | -3.840555535 | -3.860743 | 0.02018788 | VASP_strain_mp-1187030_1x1x1_0.01.vasp | -3.840555535 | -3.812951 | 0.02760432
VASP_strain_mp-975511_1x1x1_0.05.vasp | -3.55378269 | -3.507084 | 0.04669914 | VASP_strain_mp-975511_1x1x1_0.05.vasp | -3.55378269 | -3.526952 | 0.02683083
VASP_strain_mp-755552_1x1x1_0.02.vasp | -5.938672943 | -5.920417 | 0.01825582 | VASP_strain_mp-755552_1x1x1_0.02.vasp | -5.938672943 | -5.875286 | 0.06338727
VASP_strain_mp-20560_1x1x1_0.02.vasp | -6.7477692 | -6.768578 | 0.02080857 | VASP_strain_mp-20560_1x1x1_0.02.vasp | -6.7477692 | -6.792259 | 0.04448969
VASP_strain_mp-1187926_1x1x1_-0.03.vasp | -3.85984884 | -3.909438 | 0.04958957 | VASP_strain_mp-1187926_1x1x1_-0.03.vasp | -3.85984884 | -3.923309 | 0.06346046
VASP_strain_mp-961672_1x1x1_0.05.vasp | -2.38158492 | -2.41026 | 0.0286746 | VASP_strain_mp-961672_1x1x1_0.05.vasp | -2.38158492 | -2.35591 | 0.02567447
VASP_strain_mp-1184083_1x1x1_0.04.vasp | -3.532638545 | -3.51504 | 0.0175982 | VASP_strain_mp-1184083_1x1x1_0.04.vasp | -3.532638545 | -3.473315 | 0.05932349
VASP_strain_mp-1221538_1x1x1_0.01.vasp | -7.52648755 | -7.41472 | 0.1117672 | VASP_strain_mp-1221538_1x1x1_0.01.vasp | -7.52648755 | -7.457107 | 0.06938076
VASP_strain_mp-862976_1x1x1_0.05.vasp | -2.971573285 | -2.916096 | 0.05547743 | VASP_strain_mp-862976_1x1x1_0.05.vasp | -2.971573285 | -2.894599 | 0.07697428
VASP_strain_mp-1183860_1x1x1_-0.01.vasp | -3.145602333 | -3.176402 | 0.0307992 | VASP_strain_mp-1183860_1x1x1_-0.01.vasp | -3.145602333 | -3.178035 | 0.03243252
VASP_strain_mp-865359_1x1x1_-0.03.vasp | -3.535268385 | -3.579131 | 0.04386262 | VASP_strain_mp-865359_1x1x1_-0.03.vasp | -3.535268385 | -3.572815 | 0.03754616
VASP_strain_mp-1206755_1x1x1_-0.01.vasp | -4.333430765 | -4.328253 | 0.005178013 | VASP_strain_mp-1206755_1x1x1_-0.01.vasp | -4.333430765 | -4.315585 | 0.01784563
VASP_strain_mp-1093931_1x1x1_-0.05.vasp | -0.77921958 | -0.7905239 | 0.01130436 | VASP_strain_mp-1093931_1x1x1_-0.05.vasp | -0.77921958 | -0.8080725 | 0.02885296
VASP_strain_mp-2620_1x1x1_-0.02.vasp | -5.8104007 | -5.843783 | 0.03338195 | VASP_strain_mp-2620_1x1x1_-0.02.vasp | -5.8104007 | -5.852911 | 0.04250992
VASP_strain_mp-1153_1x1x1_-0.04.vasp | -3.991464957 | -3.994511 | 0.003045842 | VASP_strain_mp-1153_1x1x1_-0.04.vasp | -3.991464957 | -3.878882 | 0.1125834
VASP_strain_mp-560676_1x1x1_0.03.vasp | -5.47557286 | -5.463837 | 0.01173556 | VASP_strain_mp-560676_1x1x1_0.03.vasp | -5.47557286 | -5.483775 | 0.008201888
VASP_strain_mp-1187869_1x1x1_-0.01.vasp | -4.091589705 | -4.108732 | 0.01714264 | VASP_strain_mp-1187869_1x1x1_-0.01.vasp | -4.091589705 | -4.109217 | 0.01762705
VASP_strain_mp-1215445_1x1x1_-0.01.vasp | -3.550666995 | -3.558275 | 0.007607752 | VASP_strain_mp-1215445_1x1x1_-0.01.vasp | -3.550666995 | -3.516237 | 0.03442962
VASP_strain_mp-19868_1x1x1_0.01.vasp | -7.169018675 | -7.156462 | 0.01255657 | VASP_strain_mp-19868_1x1x1_0.01.vasp | -7.169018675 | -7.125525 | 0.04349417
VASP_strain_mp-865140_1x1x1_0.05.vasp | -7.765908943 | -7.647157 | 0.1187521 | VASP_strain_mp-865140_1x1x1_0.05.vasp | -7.765908943 | -7.618754 | 0.1471544
VASP_strain_mp-1096256_1x1x1_0.05.vasp | -4.533635408 | -4.468671 | 0.06496412 | VASP_strain_mp-1096256_1x1x1_0.05.vasp | -4.533635408 | -4.516315 | 0.01731995
VASP_strain_mp-1229031_1x1x1_0.04.vasp | -4.118148015 | -4.097878 | 0.02026997 | VASP_strain_mp-1229031_1x1x1_0.04.vasp | -4.118148015 | -4.07908 | 0.03906814
VASP_strain_mp-861937_1x1x1_-0.03.vasp | -3.864927188 | -3.917528 | 0.05260108 | VASP_strain_mp-861937_1x1x1_-0.03.vasp | -3.864927188 | -3.97165 | 0.1067229
VASP_strain_mp-1186132_1x1x1_-0.02.vasp | -1.708839463 | -1.729653 | 0.02081342 | VASP_strain_mp-1186132_1x1x1_-0.02.vasp | -1.708839463 | -1.681733 | 0.02710609
VASP_strain_mp-864948_1x1x1_0.02.vasp | -6.482284103 | -6.471726 | 0.01055774 | VASP_strain_mp-864948_1x1x1_0.02.vasp | -6.482284103 | -6.526237 | 0.04395307
VASP_strain_mp-866142_1x1x1_-0.03.vasp | -7.756441955 | -7.955816 | 0.1993745 | VASP_strain_mp-866142_1x1x1_-0.03.vasp | -7.756441955 | -7.868688 | 0.1122459
VASP_strain_mp-1187204_1x1x1_0.03.vasp | -10.60337673 | -10.48687 | 0.1165099 | VASP_strain_mp-1187204_1x1x1_0.03.vasp | -10.60337673 | -10.49931 | 0.1040678
VASP_strain_mp-866150_1x1x1_0.02.vasp | -5.748309003 | -5.707339 | 0.04097035 | VASP_strain_mp-866150_1x1x1_0.02.vasp | -5.748309003 | -5.638543 | 0.1097657
VASP_strain_mp-1186034_1x1x1_-0.05.vasp | -1.653373305 | -1.67396 | 0.02058636 | VASP_strain_mp-1186034_1x1x1_-0.05.vasp | -1.653373305 | -1.683398 | 0.03002514
VASP_strain_mp-631280_1x1x1_0.04.vasp | -9.5292382 | -9.49764 | 0.03159859 | VASP_strain_mp-631280_1x1x1_0.04.vasp | -9.5292382 | -9.399746 | 0.1294924
VASP_strain_mp-984720_1x1x1_-0.01.vasp | -3.388086115 | -3.394467 | 0.006380826 | VASP_strain_mp-984720_1x1x1_-0.01.vasp | -3.388086115 | -3.422508 | 0.03442162
VASP_strain_mp-999072_1x1x1_-0.02.vasp | -5.12082577 | -5.266121 | 0.145295 | VASP_strain_mp-999072_1x1x1_-0.02.vasp | -5.12082577 | -5.262478 | 0.1416521
VASP_strain_mp-1096373_1x1x1_0.02.vasp | -1.536588565 | -1.478523 | 0.05806534 | VASP_strain_mp-1096373_1x1x1_0.02.vasp | -1.536588565 | -1.489085 | 0.04750359
VASP_strain_mp-1185362_1x1x1_-0.04.vasp | -3.671463128 | -3.707244 | 0.03578047 | VASP_strain_mp-1185362_1x1x1_-0.04.vasp | -3.671463128 | -3.714696 | 0.04323283
VASP_strain_mp-1097073_1x1x1_-0.03.vasp | -2.81887006 | -2.81896 | 9.014063e-05 | VASP_strain_mp-1097073_1x1x1_-0.03.vasp | -2.81887006 | -2.863359 | 0.04448855
VASP_strain_mp-1227262_1x1x1_0.01.vasp | -4.479165858 | -4.487658 | 0.00849171 | VASP_strain_mp-1227262_1x1x1_0.01.vasp | -4.479165858 | -4.49511 | 0.01594364
VASP_strain_mp-862822_1x1x1_-0.02.vasp | -6.53400003 | -6.589569 | 0.05556903 | VASP_strain_mp-862822_1x1x1_-0.02.vasp | -6.53400003 | -6.582929 | 0.04892897
VASP_strain_mp-1038972_1x1x1_0.02.vasp | -1.18234771 | -1.180801 | 0.001546369 | VASP_strain_mp-1038972_1x1x1_0.02.vasp | -1.18234771 | -1.176647 | 0.005701039
VASP_strain_mp-1001834_1x1x1_-0.05.vasp | -9.83174485 | -10.10037 | 0.2686241 | VASP_strain_mp-1001834_1x1x1_-0.05.vasp | -9.83174485 | -9.963714 | 0.1319696
VASP_strain_mp-675902_1x1x1_0.02.vasp | -5.521314188 | -5.503106 | 0.01820781 | VASP_strain_mp-675902_1x1x1_0.02.vasp | -5.521314188 | -5.45694 | 0.06437443
VASP_strain_mp-977543_1x1x1_0.03.vasp | -7.109948498 | -7.03701 | 0.07293851 | VASP_strain_mp-977543_1x1x1_0.03.vasp | -7.109948498 | -7.0073 | 0.1026489
VASP_strain_mp-570637_1x1x1_-0.04.vasp | -9.9278615 | -10.08867 | 0.1608078 | VASP_strain_mp-570637_1x1x1_-0.04.vasp | -9.9278615 | -9.945743 | 0.01788142
VASP_strain_mp-567456_1x1x1_0.04.vasp | -4.122164317 | -3.90586 | 0.2163046 | VASP_strain_mp-567456_1x1x1_0.04.vasp | -4.122164317 | -3.919434 | 0.2027303
VASP_strain_mp-999307_1x1x1_-0.04.vasp | -9.11671503 | -9.275169 | 0.1584536 | VASP_strain_mp-999307_1x1x1_-0.04.vasp | -9.11671503 | -9.098299 | 0.01841586
VASP_strain_mp-1186424_1x1x1_-0.01.vasp | -4.329117248 | -4.35712 | 0.02800265 | VASP_strain_mp-1186424_1x1x1_-0.01.vasp | -4.329117248 | -4.385389 | 0.05627171
VASP_strain_mp-866115_1x1x1_-0.05.vasp | -5.613137563 | -5.780381 | 0.1672438 | VASP_strain_mp-866115_1x1x1_-0.05.vasp | -5.613137563 | -5.736549 | 0.1234114
VASP_strain_mp-133_1x1x1_0.02.vasp | -4.10002737 | -4.11126 | 0.01123279 | VASP_strain_mp-133_1x1x1_0.02.vasp | -4.10002737 | -4.096845 | 0.003182447
VASP_strain_mp-865176_1x1x1_-0.05.vasp | -5.346621808 | -5.495147 | 0.1485253 | VASP_strain_mp-865176_1x1x1_-0.05.vasp | -5.346621808 | -5.485387 | 0.138765
VASP_strain_mp-1183075_1x1x1_0.01.vasp | -4.559665805 | -4.545564 | 0.01410181 | VASP_strain_mp-1183075_1x1x1_0.01.vasp | -4.559665805 | -4.560235 | 0.0005693663
VASP_strain_mp-861991_1x1x1_0.02.vasp | -7.916648373 | -7.87985 | 0.03679796 | VASP_strain_mp-861991_1x1x1_0.02.vasp | -7.916648373 | -7.809752 | 0.1068968
VASP_strain_mp-1183401_1x1x1_-0.02.vasp | -7.953062473 | -7.994244 | 0.04118189 | VASP_strain_mp-1183401_1x1x1_-0.02.vasp | -7.953062473 | -8.019174 | 0.06611104
VASP_strain_mp-1093736_1x1x1_-0.02.vasp | -0.246935033 | -0.2243517 | 0.02258331 | VASP_strain_mp-1093736_1x1x1_-0.02.vasp | -0.246935033 | -0.2217264 | 0.02520864
VASP_strain_mp-867255_1x1x1_-0.03.vasp | -2.19675918 | -2.259938 | 0.06317849 | VASP_strain_mp-867255_1x1x1_-0.03.vasp | -2.19675918 | -2.214202 | 0.01744255
VASP_strain_mp-19850_1x1x1_0.05.vasp | -7.095711615 | -6.995709 | 0.100003 | VASP_strain_mp-19850_1x1x1_0.05.vasp | -7.095711615 | -6.917509 | 0.1782029
VASP_strain_mp-1094232_1x1x1_-0.02.vasp | -2.56528097 | -2.587133 | 0.02185246 | VASP_strain_mp-1094232_1x1x1_-0.02.vasp | -2.56528097 | -2.56992 | 0.004639415
VASP_strain_mp-1095749_1x1x1_-0.03.vasp | -3.593805025 | -3.607069 | 0.01326406 | VASP_strain_mp-1095749_1x1x1_-0.03.vasp | -3.593805025 | -3.60994 | 0.01613515
VASP_strain_mp-12574_1x1x1_0.05.vasp | -6.361043737 | -6.259084 | 0.10196 | VASP_strain_mp-12574_1x1x1_0.05.vasp | -6.361043737 | -6.215338 | 0.1457057
VASP_strain_mp-8638_1x1x1_-0.05.vasp | -10.21923306 | -10.30941 | 0.09017449 | VASP_strain_mp-8638_1x1x1_-0.05.vasp | -10.21923306 | -10.41751 | 0.1982746
VASP_strain_mp-999120_1x1x1_-0.03.vasp | -8.740114035 | -8.861445 | 0.121331 | VASP_strain_mp-999120_1x1x1_-0.03.vasp | -8.740114035 | -8.7644 | 0.02428552
VASP_strain_mp-1097260_1x1x1_-0.05.vasp | -4.68939991 | -4.815087 | 0.1256866 | VASP_strain_mp-1097260_1x1x1_-0.05.vasp | -4.68939991 | -4.768074 | 0.07867361
VASP_strain_mp-1067880_1x1x1_0.03.vasp | -2.89713405 | -2.881034 | 0.01610053 | VASP_strain_mp-1067880_1x1x1_0.03.vasp | -2.89713405 | -2.872579 | 0.02455516
VASP_strain_mp-1096338_1x1x1_-0.02.vasp | -0.496126745 | -0.5083804 | 0.01225365 | VASP_strain_mp-1096338_1x1x1_-0.02.vasp | -0.496126745 | -0.5490126 | 0.0528859
VASP_strain_mp-1187679_1x1x1_0.04.vasp | -5.72026721 | -5.660625 | 0.05964191 | VASP_strain_mp-1187679_1x1x1_0.04.vasp | -5.72026721 | -5.668217 | 0.05205023
VASP_strain_mp-1017544_1x1x1_-0.01.vasp | -9.203715455 | -9.238577 | 0.03486145 | VASP_strain_mp-1017544_1x1x1_-0.01.vasp | -9.203715455 | -9.165134 | 0.038581
VASP_strain_mp-1225499_1x1x1_0.02.vasp | -5.075571593 | -5.021953 | 0.0536181 | VASP_strain_mp-1225499_1x1x1_0.02.vasp | -5.075571593 | -5.084329 | 0.008756929
VASP_strain_mp-752735_1x1x1_-0.02.vasp | -5.102118003 | -5.167156 | 0.06503837 | VASP_strain_mp-752735_1x1x1_-0.02.vasp | -5.102118003 | -5.137194 | 0.03507571
VASP_strain_mp-862424_1x1x1_-0.02.vasp | -7.387379905 | -7.449336 | 0.06195654 | VASP_strain_mp-862424_1x1x1_-0.02.vasp | -7.387379905 | -7.489297 | 0.1019169
VASP_strain_mp-6933_1x1x1_-0.05.vasp | -8.84363434 | -8.917236 | 0.07360196 | VASP_strain_mp-6933_1x1x1_-0.05.vasp | -8.84363434 | -8.863564 | 0.01992988
VASP_strain_mp-865529_1x1x1_-0.03.vasp | -8.11913819 | -8.199285 | 0.08014636 | VASP_strain_mp-865529_1x1x1_-0.03.vasp | -8.11913819 | -8.255459 | 0.1363204
VASP_strain_mp-1183187_1x1x1_0.01.vasp | -6.401411115 | -6.384706 | 0.01670492 | VASP_strain_mp-1183187_1x1x1_0.01.vasp | -6.401411115 | -6.371438 | 0.02997294
VASP_strain_mp-1097416_1x1x1_-0.05.vasp | -3.819696638 | -3.9206 | 0.100903 | VASP_strain_mp-1097416_1x1x1_-0.05.vasp | -3.819696638 | -3.87664 | 0.05694386
VASP_strain_mp-1187243_1x1x1_-0.02.vasp | -11.50943799 | -11.57439 | 0.06494759 | VASP_strain_mp-1187243_1x1x1_-0.02.vasp | -11.50943799 | -11.5138 | 0.004360891
VASP_strain_mp-1185177_1x1x1_-0.01.vasp | -1.701914438 | -1.662937 | 0.03897741 | VASP_strain_mp-1185177_1x1x1_-0.01.vasp | -1.701914438 | -1.682118 | 0.0197969
VASP_strain_mp-867122_1x1x1_0.01.vasp | -4.58148628 | -4.567967 | 0.0135191 | VASP_strain_mp-867122_1x1x1_0.01.vasp | -4.58148628 | -4.549066 | 0.03242016
VASP_strain_mp-1186770_1x1x1_-0.02.vasp | -2.866683635 | -2.899621 | 0.03293714 | VASP_strain_mp-1186770_1x1x1_-0.02.vasp | -2.866683635 | -2.946567 | 0.0798836
VASP_strain_mp-7132_1x1x1_0.02.vasp | -5.293603155 | -5.232964 | 0.06063945 | VASP_strain_mp-7132_1x1x1_0.02.vasp | -5.293603155 | -5.297871 | 0.004268072
VASP_strain_mp-30479_1x1x1_0.03.vasp | -2.712902593 | -2.720483 | 0.0075809 | VASP_strain_mp-30479_1x1x1_0.03.vasp | -2.712902593 | -2.652453 | 0.06044972
VASP_strain_mp-1184819_1x1x1_0.02.vasp | -4.447900123 | -4.426766 | 0.02113427 | VASP_strain_mp-1184819_1x1x1_0.02.vasp | -4.447900123 | -4.454841 | 0.006940739
VASP_strain_mp-1094136_1x1x1_0.05.vasp | -4.73207189 | -4.694355 | 0.03771676 | VASP_strain_mp-1094136_1x1x1_0.05.vasp | -4.73207189 | -4.612995 | 0.1190766
VASP_strain_mp-866209_1x1x1_-0.04.vasp | -5.433975685 | -5.492482 | 0.0585062 | VASP_strain_mp-866209_1x1x1_-0.04.vasp | -5.433975685 | -5.500903 | 0.06692703
VASP_strain_mp-1217706_1x1x1_0.03.vasp | -4.978764613 | -4.941097 | 0.03766725 | VASP_strain_mp-1217706_1x1x1_0.03.vasp | -4.978764613 | -4.90537 | 0.0733948
VASP_strain_mp-1184572_1x1x1_-0.02.vasp | -6.898062073 | -6.913805 | 0.01574271 | VASP_strain_mp-1184572_1x1x1_-0.02.vasp | -6.898062073 | -6.925781 | 0.02771943
VASP_strain_mp-1096231_1x1x1_-0.01.vasp | -1.03586888 | -0.9608702 | 0.07499867 | VASP_strain_mp-1096231_1x1x1_-0.01.vasp | -1.03586888 | -0.9762768 | 0.05959204
VASP_strain_mp-23245_1x1x1_-0.05.vasp | -4.99322804 | -5.017655 | 0.0244268 | VASP_strain_mp-23245_1x1x1_-0.05.vasp | -4.99322804 | -5.104315 | 0.1110866
VASP_strain_mp-863659_1x1x1_-0.02.vasp | -2.540519683 | -2.53673 | 0.003790013 | VASP_strain_mp-863659_1x1x1_-0.02.vasp | -2.540519683 | -2.590938 | 0.05041826
VASP_strain_mp-1186673_1x1x1_0.01.vasp | -3.013685023 | -3.030945 | 0.01726005 | VASP_strain_mp-1186673_1x1x1_0.01.vasp | -3.013685023 | -3.022383 | 0.008697925
VASP_strain_mp-13141_1x1x1_-0.04.vasp | -1.411576915 | -1.425702 | 0.01412517 | VASP_strain_mp-13141_1x1x1_-0.04.vasp | -1.411576915 | -1.524078 | 0.1125013
VASP_strain_mp-867807_1x1x1_0.03.vasp | -3.519167863 | -3.496285 | 0.02288255 | VASP_strain_mp-867807_1x1x1_0.03.vasp | -3.519167863 | -3.443323 | 0.07584518
VASP_strain_mp-1186348_1x1x1_-0.02.vasp | -4.613416188 | -4.604423 | 0.00899324 | VASP_strain_mp-1186348_1x1x1_-0.02.vasp | -4.613416188 | -4.598592 | 0.01482415
VASP_strain_mp-1065741_1x1x1_-0.01.vasp | -8.682786388 | -8.672392 | 0.01039407 | VASP_strain_mp-1065741_1x1x1_-0.01.vasp | -8.682786388 | -8.70693 | 0.02414388
VASP_strain_mp-31455_1x1x1_0.03.vasp | -7.65272307 | -7.557675 | 0.09504763 | VASP_strain_mp-31455_1x1x1_0.03.vasp | -7.65272307 | -7.531343 | 0.1213802
VASP_strain_mp-1094784_1x1x1_-0.05.vasp | -1.449467088 | -1.472164 | 0.02269739 | VASP_strain_mp-1094784_1x1x1_-0.05.vasp | -1.449467088 | -1.502441 | 0.05297359
VASP_strain_mp-1008492_1x1x1_0.05.vasp | -1.79007983 | -1.750355 | 0.03972498 | VASP_strain_mp-1008492_1x1x1_0.05.vasp | -1.79007983 | -1.780514 | 0.009565397
VASP_strain_mp-20122_1x1x1_0.03.vasp | -5.388805713 | -5.330782 | 0.05802339 | VASP_strain_mp-20122_1x1x1_0.03.vasp | -5.388805713 | -5.340264 | 0.04854197
VASP_strain_mp-72_1x1x1_-0.02.vasp | -7.80355495 | -7.841703 | 0.03814775 | VASP_strain_mp-72_1x1x1_-0.02.vasp | -7.80355495 | -7.851932 | 0.04837678
VASP_strain_mp-961675_1x1x1_-0.05.vasp | -6.708721753 | -6.921059 | 0.2123368 | VASP_strain_mp-961675_1x1x1_-0.05.vasp | -6.708721753 | -6.773652 | 0.06492978
VASP_strain_mp-30789_1x1x1_0.01.vasp | -10.9970383 | -10.7446 | 0.2524369 | VASP_strain_mp-30789_1x1x1_0.01.vasp | -10.9970383 | -10.81745 | 0.1795896
VASP_strain_mp-1011031_1x1x1_-0.05.vasp | -5.02741778 | -5.212032 | 0.1846141 | VASP_strain_mp-1011031_1x1x1_-0.05.vasp | -5.02741778 | -5.186427 | 0.1590093
VASP_strain_mp-1215529_1x1x1_0.01.vasp | -3.1019387 | -3.099852 | 0.002086912 | VASP_strain_mp-1215529_1x1x1_0.01.vasp | -3.1019387 | -3.080889 | 0.02105018
VASP_strain_mp-1097616_1x1x1_0.02.vasp | -6.53186668 | -6.590696 | 0.05882915 | VASP_strain_mp-1097616_1x1x1_0.02.vasp | -6.53186668 | -6.50389 | 0.02797688
VASP_strain_mp-1018154_1x1x1_0.01.vasp | -6.79960984 | -6.773538 | 0.02607226 | VASP_strain_mp-1018154_1x1x1_0.01.vasp | -6.79960984 | -6.773503 | 0.02610668
VASP_strain_mp-1180047_1x1x1_-0.05.vasp | -5.51248747 | -5.588623 | 0.07613601 | VASP_strain_mp-1180047_1x1x1_-0.05.vasp | -5.51248747 | -5.520847 | 0.008359156
VASP_strain_mp-1925_1x1x1_-0.01.vasp | -7.70941271 | -7.822886 | 0.1134734 | VASP_strain_mp-1925_1x1x1_-0.01.vasp | -7.70941271 | -7.735936 | 0.02652322
VASP_strain_mp-861892_1x1x1_0.02.vasp | -6.134236113 | -6.093874 | 0.04036247 | VASP_strain_mp-861892_1x1x1_0.02.vasp | -6.134236113 | -6.079687 | 0.05454896
VASP_strain_mp-1094971_1x1x1_0.02.vasp | -2.57674678 | -2.578928 | 0.002181292 | VASP_strain_mp-1094971_1x1x1_0.02.vasp | -2.57674678 | -2.578257 | 0.001510205
VASP_strain_mp-1187920_1x1x1_-0.04.vasp | -5.494611775 | -5.64523 | 0.150618 | VASP_strain_mp-1187920_1x1x1_-0.04.vasp | -5.494611775 | -5.614525 | 0.1199133
VASP_strain_mp-1187539_1x1x1_0.04.vasp | -2.324735085 | -2.292786 | 0.03194871 | VASP_strain_mp-1187539_1x1x1_0.04.vasp | -2.324735085 | -2.267729 | 0.05700628
VASP_strain_mp-11276_1x1x1_-0.05.vasp | -6.088496265 | -6.277624 | 0.189128 | VASP_strain_mp-11276_1x1x1_-0.05.vasp | -6.088496265 | -6.224309 | 0.1358129
VASP_strain_mp-866056_1x1x1_0.05.vasp | -7.264069413 | -7.021313 | 0.2427563 | VASP_strain_mp-866056_1x1x1_0.05.vasp | -7.264069413 | -7.227184 | 0.03688545
VASP_strain_mp-865936_1x1x1_0.02.vasp | -6.28651319 | -6.262195 | 0.02431778 | VASP_strain_mp-865936_1x1x1_0.02.vasp | -6.28651319 | -6.230027 | 0.05648627
VASP_strain_mp-1216688_1x1x1_0.03.vasp | -8.799944508 | -8.720407 | 0.07953798 | VASP_strain_mp-1216688_1x1x1_0.03.vasp | -8.799944508 | -8.731606 | 0.06833886
VASP_strain_mp-151_1x1x1_-0.01.vasp | -2.21074527 | -2.225632 | 0.01488658 | VASP_strain_mp-151_1x1x1_-0.01.vasp | -2.21074527 | -2.207466 | 0.003279423
VASP_strain_mp-1206694_1x1x1_-0.01.vasp | -6.837489763 | -6.860986 | 0.02349599 | VASP_strain_mp-1206694_1x1x1_-0.01.vasp | -6.837489763 | -6.811408 | 0.02608212
VASP_strain_mp-1097702_1x1x1_0.04.vasp | -2.878886383 | -2.910378 | 0.0314916 | VASP_strain_mp-1097702_1x1x1_0.04.vasp | -2.878886383 | -2.827918 | 0.05096866
VASP_strain_mp-1095994_1x1x1_-0.01.vasp | -4.559632748 | -4.6238 | 0.06416735 | VASP_strain_mp-1095994_1x1x1_-0.01.vasp | -4.559632748 | -4.704003 | 0.1443699
VASP_strain_mp-1097423_1x1x1_-0.03.vasp | -4.135026418 | -4.118667 | 0.01635964 | VASP_strain_mp-1097423_1x1x1_-0.03.vasp | -4.135026418 | -4.102102 | 0.03292408
VASP_strain_mp-67_1x1x1_-0.02.vasp | -6.249848285 | -6.262528 | 0.01267985 | VASP_strain_mp-67_1x1x1_-0.02.vasp | -6.249848285 | -6.27205 | 0.02220168
VASP_strain_mp-864896_1x1x1_0.04.vasp | -8.939542275 | -8.80422 | 0.1353218 | VASP_strain_mp-864896_1x1x1_0.04.vasp | -8.939542275 | -8.798261 | 0.1412812
VASP_strain_mp-977357_1x1x1_-0.05.vasp | -11.61933239 | -11.87093 | 0.2516018 | VASP_strain_mp-977357_1x1x1_-0.05.vasp | -11.61933239 | -11.84056 | 0.221223
VASP_strain_mp-1206874_1x1x1_-0.01.vasp | -5.188543115 | -5.216543 | 0.0280001 | VASP_strain_mp-1206874_1x1x1_-0.01.vasp | -5.188543115 | -5.155279 | 0.03326425
VASP_strain_mp-1096467_1x1x1_0.03.vasp | -4.58590652 | -4.606215 | 0.02030845 | VASP_strain_mp-1096467_1x1x1_0.03.vasp | -4.58590652 | -4.573088 | 0.01281879
VASP_strain_mp-1097584_1x1x1_-0.02.vasp | -2.081866163 | -2.107362 | 0.02549584 | VASP_strain_mp-1097584_1x1x1_-0.02.vasp | -2.081866163 | -2.096077 | 0.01421045
VASP_strain_mp-2286_1x1x1_-0.04.vasp | -3.70368026 | -3.592571 | 0.1111095 | VASP_strain_mp-2286_1x1x1_-0.04.vasp | -3.70368026 | -3.695643 | 0.008037643
VASP_strain_mp-1662_1x1x1_0.01.vasp | -3.236739753 | -3.245387 | 0.008647048 | VASP_strain_mp-1662_1x1x1_0.01.vasp | -3.236739753 | -3.237862 | 0.001122609
VASP_strain_mp-1097142_1x1x1_-0.05.vasp | -0.271992805 | -0.270908 | 0.001084828 | VASP_strain_mp-1097142_1x1x1_-0.05.vasp | -0.271992805 | -0.2722642 | 0.0002713975
VASP_strain_mp-1183825_1x1x1_0.02.vasp | -5.440897503 | -5.439201 | 0.001696378 | VASP_strain_mp-1183825_1x1x1_0.02.vasp | -5.440897503 | -5.377248 | 0.06364956
VASP_strain_mp-977580_1x1x1_-0.02.vasp | -4.71573737 | -4.757688 | 0.0419507 | VASP_strain_mp-977580_1x1x1_-0.02.vasp | -4.71573737 | -4.773404 | 0.05766635
VASP_strain_mp-1056059_1x1x1_0.01.vasp | -3.38662396 | -3.054951 | 0.3316729 | VASP_strain_mp-1056059_1x1x1_0.01.vasp | -3.38662396 | -3.226644 | 0.1599795
VASP_strain_mp-1187349_1x1x1_-0.04.vasp | -2.395278318 | -2.444602 | 0.04932356 | VASP_strain_mp-1187349_1x1x1_-0.04.vasp | -2.395278318 | -2.485476 | 0.09019749
VASP_strain_mp-1002209_1x1x1_-0.01.vasp | -9.863250135 | -9.893129 | 0.02987932 | VASP_strain_mp-1002209_1x1x1_-0.01.vasp | -9.863250135 | -9.793775 | 0.06947531
VASP_strain_mp-1097606_1x1x1_-0.04.vasp | -2.696430683 | -2.748601 | 0.05217018 | VASP_strain_mp-1097606_1x1x1_-0.04.vasp | -2.696430683 | -2.707956 | 0.01152486
VASP_strain_mp-1222426_1x1x1_0.03.vasp | -7.088545248 | -7.088026 | 0.0005197054 | VASP_strain_mp-1222426_1x1x1_0.03.vasp | -7.088545248 | -7.083318 | 0.005227011
VASP_strain_mp-862553_1x1x1_0.01.vasp | -6.692261825 | -6.658368 | 0.03389425 | VASP_strain_mp-862553_1x1x1_0.01.vasp | -6.692261825 | -6.597165 | 0.09509709
VASP_strain_mp-19920_1x1x1_-0.02.vasp | -5.420841878 | -5.4475 | 0.02665798 | VASP_strain_mp-19920_1x1x1_-0.02.vasp | -5.420841878 | -5.446141 | 0.02529922
VASP_strain_mp-8093_1x1x1_-0.03.vasp | -1.756839107 | -1.760236 | 0.003396858 | VASP_strain_mp-8093_1x1x1_-0.03.vasp | -1.756839107 | -1.804008 | 0.04716928
VASP_strain_mp-972541_1x1x1_0.02.vasp | -3.728008803 | -3.719529 | 0.008479922 | VASP_strain_mp-972541_1x1x1_0.02.vasp | -3.728008803 | -3.689927 | 0.03808209
VASP_strain_mp-1186724_1x1x1_-0.04.vasp | -4.717785503 | -4.735501 | 0.01771598 | VASP_strain_mp-1186724_1x1x1_-0.04.vasp | -4.717785503 | -4.727481 | 0.009695883
VASP_strain_mp-867978_1x1x1_-0.03.vasp | -6.062356288 | -6.14755 | 0.08519365 | VASP_strain_mp-867978_1x1x1_-0.03.vasp | -6.062356288 | -6.166831 | 0.1044745
VASP_strain_mp-30593_1x1x1_-0.01.vasp | -3.64552249 | -3.620057 | 0.02546571 | VASP_strain_mp-30593_1x1x1_-0.01.vasp | -3.64552249 | -3.583654 | 0.06186839
VASP_strain_mp-30344_1x1x1_-0.03.vasp | -2.563382795 | -2.577738 | 0.01435486 | VASP_strain_mp-30344_1x1x1_-0.03.vasp | -2.563382795 | -2.592854 | 0.02947146
VASP_strain_mp-1187240_1x1x1_-0.04.vasp | -1.98121561 | -2.014395 | 0.0331789 | VASP_strain_mp-1187240_1x1x1_-0.04.vasp | -1.98121561 | -2.037599 | 0.0563834
VASP_strain_mp-2222_1x1x1_-0.02.vasp | -4.246014175 | -4.232649 | 0.01336514 | VASP_strain_mp-2222_1x1x1_-0.02.vasp | -4.246014175 | -4.206589 | 0.03942485
VASP_strain_mp-1187628_1x1x1_0.04.vasp | -7.004739163 | -6.935666 | 0.0690729 | VASP_strain_mp-1187628_1x1x1_0.04.vasp | -7.004739163 | -6.877487 | 0.1272519
VASP_strain_mp-1219456_1x1x1_0.04.vasp | -3.38853164 | -3.405811 | 0.01727943 | VASP_strain_mp-1219456_1x1x1_0.04.vasp | -3.38853164 | -3.465185 | 0.07665308
VASP_strain_mp-20369_1x1x1_-0.01.vasp | -3.824793525 | -3.86635 | 0.04155676 | VASP_strain_mp-20369_1x1x1_-0.01.vasp | -3.824793525 | -3.854359 | 0.02956529
VASP_strain_mp-1095846_1x1x1_-0.03.vasp | -1.170383143 | -1.200697 | 0.03031363 | VASP_strain_mp-1095846_1x1x1_-0.03.vasp | -1.170383143 | -1.185266 | 0.01488312
VASP_strain_mp-1245812_1x1x1_-0.03.vasp | -4.063483373 | -4.106309 | 0.04282555 | VASP_strain_mp-1245812_1x1x1_-0.03.vasp | -4.063483373 | -4.163167 | 0.09968389
VASP_strain_mp-972517_1x1x1_0.05.vasp | -5.95175155 | -5.908082 | 0.04367001 | VASP_strain_mp-972517_1x1x1_0.05.vasp | -5.95175155 | -5.883621 | 0.06813069
VASP_strain_mp-1186574_1x1x1_-0.04.vasp | -5.19611566 | -5.322748 | 0.1266321 | VASP_strain_mp-1186574_1x1x1_-0.04.vasp | -5.19611566 | -5.333757 | 0.1376418
VASP_strain_mp-861656_1x1x1_0.01.vasp | -9.048857173 | -9.016945 | 0.03191244 | VASP_strain_mp-861656_1x1x1_0.01.vasp | -9.048857173 | -9.017631 | 0.03122589
VASP_strain_mp-862291_1x1x1_0.03.vasp | -5.938476045 | -5.841862 | 0.0966142 | VASP_strain_mp-862291_1x1x1_0.03.vasp | -5.938476045 | -5.820967 | 0.1175088
VASP_strain_mp-862932_1x1x1_0.04.vasp | -4.064553813 | -4.00984 | 0.05471353 | VASP_strain_mp-862932_1x1x1_0.04.vasp | -4.064553813 | -3.988183 | 0.0763712
VASP_strain_mp-19919_1x1x1_0.03.vasp | -4.478794393 | -4.468222 | 0.0105719 | VASP_strain_mp-19919_1x1x1_0.03.vasp | -4.478794393 | -4.452009 | 0.0267858
VASP_strain_mp-1094496_1x1x1_-0.05.vasp | -5.15930567 | -5.228662 | 0.06935632 | VASP_strain_mp-1094496_1x1x1_-0.05.vasp | -5.15930567 | -5.247665 | 0.08835963
VASP_strain_mp-977374_1x1x1_0.02.vasp | -4.942741213 | -4.892211 | 0.05053035 | VASP_strain_mp-977374_1x1x1_0.02.vasp | -4.942741213 | -4.916495 | 0.02624576
VASP_strain_mp-1181502_1x1x1_-0.03.vasp | -4.424626703 | -4.429813 | 0.005186267 | VASP_strain_mp-1181502_1x1x1_-0.03.vasp | -4.424626703 | -4.511372 | 0.08674504
VASP_strain_mp-1187581_1x1x1_0.01.vasp | -7.921648353 | -7.922174 | 0.0005252389 | VASP_strain_mp-1187581_1x1x1_0.01.vasp | -7.921648353 | -7.821077 | 0.1005715
VASP_strain_mp-30796_1x1x1_0.03.vasp | -6.73117047 | -6.870719 | 0.1395483 | VASP_strain_mp-30796_1x1x1_0.03.vasp | -6.73117047 | -6.742517 | 0.01134647
VASP_strain_mp-1886_1x1x1_0.01.vasp | -3.062787538 | -3.045631 | 0.01715695 | VASP_strain_mp-1886_1x1x1_0.01.vasp | -3.062787538 | -3.053308 | 0.009479779
VASP_strain_mp-999295_1x1x1_-0.04.vasp | -7.542940545 | -7.573594 | 0.03065327 | VASP_strain_mp-999295_1x1x1_-0.04.vasp | -7.542940545 | -7.450888 | 0.09205284
VASP_strain_mp-1184158_1x1x1_0.01.vasp | -6.774516653 | -6.759756 | 0.01476109 | VASP_strain_mp-1184158_1x1x1_0.01.vasp | -6.774516653 | -6.771735 | 0.002781424
VASP_strain_mp-24289_1x1x1_0.01.vasp | -4.362157425 | -4.363166 | 0.001009004 | VASP_strain_mp-24289_1x1x1_0.01.vasp | -4.362157425 | -4.38607 | 0.02391253
VASP_strain_mp-568926_1x1x1_-0.01.vasp | -5.607909827 | -5.740693 | 0.132783 | VASP_strain_mp-568926_1x1x1_-0.01.vasp | -5.607909827 | -5.679799 | 0.07188888
VASP_strain_mp-631324_1x1x1_0.05.vasp | -5.945964533 | -6.191604 | 0.2456391 | VASP_strain_mp-631324_1x1x1_0.05.vasp | -5.945964533 | -6.208084 | 0.2621195
VASP_strain_mp-980661_1x1x1_-0.05.vasp | -3.748860458 | -3.844379 | 0.09551832 | VASP_strain_mp-980661_1x1x1_-0.05.vasp | -3.748860458 | -3.876819 | 0.1279581
VASP_strain_mp-973535_1x1x1_-0.02.vasp | -1.74358354 | -1.713953 | 0.02963039 | VASP_strain_mp-973535_1x1x1_-0.02.vasp | -1.74358354 | -1.705211 | 0.03837223
VASP_strain_mp-1183838_1x1x1_-0.03.vasp | -5.470351423 | -5.566989 | 0.09663744 | VASP_strain_mp-1183838_1x1x1_-0.03.vasp | -5.470351423 | -5.550801 | 0.08044985
VASP_strain_mp-1002105_1x1x1_0.03.vasp | -9.138463595 | -8.969798 | 0.1686653 | VASP_strain_mp-1002105_1x1x1_0.03.vasp | -9.138463595 | -9.044217 | 0.09424653
VASP_strain_mp-9080_1x1x1_-0.02.vasp | -5.261842745 | -5.289359 | 0.02751589 | VASP_strain_mp-9080_1x1x1_-0.02.vasp | -5.261842745 | -5.326936 | 0.06509316
VASP_strain_mp-568145_1x1x1_-0.03.vasp | -0.040138845 | -0.1177832 | 0.07764434 | VASP_strain_mp-568145_1x1x1_-0.03.vasp | -0.040138845 | 0.1035283 | 0.1436672
VASP_strain_mp-790_1x1x1_0.05.vasp | -6.740867173 | -6.635764 | 0.1051027 | VASP_strain_mp-790_1x1x1_0.05.vasp | -6.740867173 | -6.639001 | 0.1018657
VASP_strain_mp-1227998_1x1x1_0.01.vasp | -7.44982784 | -7.42643 | 0.02339744 | VASP_strain_mp-1227998_1x1x1_0.01.vasp | -7.44982784 | -7.413328 | 0.03650022
VASP_strain_mp-1186098_1x1x1_0.04.vasp | -2.945604905 | -2.921786 | 0.02381872 | VASP_strain_mp-1186098_1x1x1_0.04.vasp | -2.945604905 | -2.931897 | 0.01370815
VASP_strain_mp-1064647_1x1x1_0.05.vasp | -3.330011433 | -3.290835 | 0.03917604 | VASP_strain_mp-1064647_1x1x1_0.05.vasp | -3.330011433 | -3.283196 | 0.04681556
VASP_strain_mp-41_1x1x1_-0.05.vasp | -8.42542784 | -8.613338 | 0.1879099 | VASP_strain_mp-41_1x1x1_-0.05.vasp | -8.42542784 | -8.566995 | 0.1415667
VASP_strain_mp-983237_1x1x1_0.02.vasp | -3.081737503 | -3.070562 | 0.01117538 | VASP_strain_mp-983237_1x1x1_0.02.vasp | -3.081737503 | -3.059424 | 0.02231324
VASP_strain_mp-976856_1x1x1_0.02.vasp | -1.361317373 | -1.364986 | 0.00366818 | VASP_strain_mp-976856_1x1x1_0.02.vasp | -1.361317373 | -1.328155 | 0.03316237
VASP_strain_mp-1184277_1x1x1_0.05.vasp | -7.945188543 | -7.854287 | 0.09090155 | VASP_strain_mp-1184277_1x1x1_0.05.vasp | -7.945188543 | -7.869496 | 0.07569277
VASP_strain_mp-1063817_1x1x1_-0.04.vasp | -0.782340245 | -0.8753097 | 0.09296944 | VASP_strain_mp-1063817_1x1x1_-0.04.vasp | -0.782340245 | -0.9242507 | 0.1419105
VASP_strain_mp-1001612_1x1x1_-0.02.vasp | -5.731564123 | -5.805581 | 0.07401714 | VASP_strain_mp-1001612_1x1x1_-0.02.vasp | -5.731564123 | -5.768106 | 0.03654164
VASP_strain_mp-1096039_1x1x1_0.01.vasp | -3.526981665 | -3.565324 | 0.03834231 | VASP_strain_mp-1096039_1x1x1_0.01.vasp | -3.526981665 | -3.52965 | 0.00266874
VASP_strain_mp-1096824_1x1x1_0.05.vasp | -5.982990758 | -5.924182 | 0.05880902 | VASP_strain_mp-1096824_1x1x1_0.05.vasp | -5.982990758 | -5.905211 | 0.07777988
VASP_strain_mp-1186053_1x1x1_-0.01.vasp | -2.53477834 | -2.525499 | 0.009279264 | VASP_strain_mp-1186053_1x1x1_-0.01.vasp | -2.53477834 | -2.525026 | 0.009752228
VASP_strain_mp-1008832_1x1x1_-0.05.vasp | -9.70937343 | -9.915701 | 0.2063274 | VASP_strain_mp-1008832_1x1x1_-0.05.vasp | -9.70937343 | -9.75016 | 0.04078691
VASP_strain_mp-1095888_1x1x1_-0.01.vasp | -1.213552595 | -1.300855 | 0.08730254 | VASP_strain_mp-1095888_1x1x1_-0.01.vasp | -1.213552595 | -1.407681 | 0.1941279
VASP_strain_mp-1186863_1x1x1_0.05.vasp | -1.3013109 | -1.338958 | 0.03764698 | VASP_strain_mp-1186863_1x1x1_0.05.vasp | -1.3013109 | -1.275399 | 0.02591212
VASP_strain_mp-1185965_1x1x1_-0.01.vasp | -4.572824905 | -4.626225 | 0.0534004 | VASP_strain_mp-1185965_1x1x1_-0.01.vasp | -4.572824905 | -4.633929 | 0.06110442
VASP_strain_mp-1183174_1x1x1_0.01.vasp | -1.998998043 | -1.984154 | 0.01484433 | VASP_strain_mp-1183174_1x1x1_0.01.vasp | -1.998998043 | -1.982915 | 0.01608281
VASP_strain_mp-631356_1x1x1_-0.04.vasp | -7.490229393 | -7.571288 | 0.08105861 | VASP_strain_mp-631356_1x1x1_-0.04.vasp | -7.490229393 | -7.587259 | 0.09702981
VASP_strain_mp-1183840_1x1x1_-0.02.vasp | -5.469934263 | -5.511673 | 0.04173887 | VASP_strain_mp-1183840_1x1x1_-0.02.vasp | -5.469934263 | -5.505365 | 0.03543029
VASP_strain_mp-25210_1x1x1_0.04.vasp | -5.815444567 | -5.788335 | 0.02710937 | VASP_strain_mp-25210_1x1x1_0.04.vasp | -5.815444567 | -5.777573 | 0.03787171
VASP_strain_mp-1096697_1x1x1_0.05.vasp | -2.346653163 | -2.408469 | 0.06181567 | VASP_strain_mp-1096697_1x1x1_0.05.vasp | -2.346653163 | -2.371188 | 0.02453464
VASP_strain_mp-571079_1x1x1_0.03.vasp | -3.033113363 | -3.006011 | 0.02710222 | VASP_strain_mp-571079_1x1x1_0.03.vasp | -3.033113363 | -3.009325 | 0.02378795
VASP_strain_mp-1093763_1x1x1_-0.01.vasp | -4.114925943 | -4.107264 | 0.007661955 | VASP_strain_mp-1093763_1x1x1_-0.01.vasp | -4.114925943 | -4.097134 | 0.01779199
VASP_strain_mp-862960_1x1x1_-0.05.vasp | -4.529001925 | -4.595396 | 0.06639423 | VASP_strain_mp-862960_1x1x1_-0.05.vasp | -4.529001925 | -4.580787 | 0.05178498
VASP_strain_mp-1095766_1x1x1_-0.01.vasp | -0.204888735 | -0.188747 | 0.01614173 | VASP_strain_mp-1095766_1x1x1_-0.01.vasp | -0.204888735 | -0.207565 | 0.002676253
VASP_strain_mp-30373_1x1x1_-0.03.vasp | -2.350575175 | -2.374181 | 0.02360582 | VASP_strain_mp-30373_1x1x1_-0.03.vasp | -2.350575175 | -2.362528 | 0.01195313
VASP_strain_mp-30878_1x1x1_-0.05.vasp | -3.735514195 | -3.821407 | 0.0858925 | VASP_strain_mp-30878_1x1x1_-0.05.vasp | -3.735514195 | -3.793385 | 0.05787081
VASP_strain_mp-1184257_1x1x1_0.02.vasp | -2.832928708 | -2.833725 | 0.0007959732 | VASP_strain_mp-1184257_1x1x1_0.02.vasp | -2.832928708 | -2.852349 | 0.01942047
VASP_strain_mp-867753_1x1x1_0.05.vasp | -5.83160609 | -5.715049 | 0.116557 | VASP_strain_mp-867753_1x1x1_0.05.vasp | -5.83160609 | -5.750886 | 0.08072033
VASP_strain_mp-1331_1x1x1_-0.05.vasp | -2.97970459 | -3.027105 | 0.04740056 | VASP_strain_mp-1331_1x1x1_-0.05.vasp | -2.97970459 | -3.008851 | 0.02914659
VASP_strain_mp-581707_1x1x1_-0.03.vasp | -4.832933018 | -4.921326 | 0.08839253 | VASP_strain_mp-581707_1x1x1_-0.03.vasp | -4.832933018 | -4.906298 | 0.07336527
VASP_strain_mp-1018275_1x1x1_0.01.vasp | -4.432248243 | -4.400867 | 0.03138149 | VASP_strain_mp-1018275_1x1x1_0.01.vasp | -4.432248243 | -4.364908 | 0.06734072
VASP_strain_mp-1186904_1x1x1_0.05.vasp | -7.612334403 | -7.671079 | 0.05874494 | VASP_strain_mp-1186904_1x1x1_0.05.vasp | -7.612334403 | -7.65454 | 0.04220607
VASP_strain_mp-862719_1x1x1_-0.03.vasp | -6.721284675 | -6.810402 | 0.0891169 | VASP_strain_mp-862719_1x1x1_-0.03.vasp | -6.721284675 | -6.823764 | 0.1024796
VASP_strain_mp-867887_1x1x1_-0.05.vasp | -5.9240095 | -6.057514 | 0.1335049 | VASP_strain_mp-867887_1x1x1_-0.05.vasp | -5.9240095 | -6.080168 | 0.1561583
VASP_strain_mp-971_1x1x1_-0.05.vasp | -3.365031353 | -3.394403 | 0.02937151 | VASP_strain_mp-971_1x1x1_-0.05.vasp | -3.365031353 | -3.443374 | 0.07834219
VASP_strain_mp-972204_1x1x1_-0.01.vasp | -9.79194988 | -9.830788 | 0.03883816 | VASP_strain_mp-972204_1x1x1_-0.01.vasp | -9.79194988 | -9.788446 | 0.003503843
VASP_strain_mp-11457_1x1x1_-0.03.vasp | -9.432794805 | -9.505481 | 0.07268596 | VASP_strain_mp-11457_1x1x1_-0.03.vasp | -9.432794805 | -9.587329 | 0.1545344
VASP_strain_mp-631412_1x1x1_0.04.vasp | -6.890891708 | -6.737081 | 0.1538102 | VASP_strain_mp-631412_1x1x1_0.04.vasp | -6.890891708 | -6.780077 | 0.110815
VASP_strain_mp-1096375_1x1x1_0.05.vasp | -5.289006005 | -5.244576 | 0.04442987 | VASP_strain_mp-1096375_1x1x1_0.05.vasp | -5.289006005 | -5.290327 | 0.001321182
VASP_strain_mp-1095946_1x1x1_0.05.vasp | -1.197934243 | -1.330864 | 0.1329301 | VASP_strain_mp-1095946_1x1x1_0.05.vasp | -1.197934243 | -1.333984 | 0.1360498
VASP_strain_mp-2634_1x1x1_-0.04.vasp | -10.23889377 | -10.22138 | 0.0175088 | VASP_strain_mp-2634_1x1x1_-0.04.vasp | -10.23889377 | -10.13432 | 0.1045703
VASP_strain_mp-1138_1x1x1_-0.02.vasp | -4.81933259 | -4.873046 | 0.05371311 | VASP_strain_mp-1138_1x1x1_-0.02.vasp | -4.81933259 | -4.829038 | 0.009705361
VASP_strain_mp-977585_1x1x1_-0.04.vasp | -7.04319715 | -7.169578 | 0.1263804 | VASP_strain_mp-977585_1x1x1_-0.04.vasp | -7.04319715 | -7.096171 | 0.05297347
VASP_strain_mp-1187307_1x1x1_0.01.vasp | -5.347414013 | -5.360594 | 0.01318012 | VASP_strain_mp-1187307_1x1x1_0.01.vasp | -5.347414013 | -5.286961 | 0.06045326
VASP_strain_mp-1218320_1x1x1_-0.01.vasp | -7.015251223 | -7.040335 | 0.02508329 | VASP_strain_mp-1218320_1x1x1_-0.01.vasp | -7.015251223 | -7.006851 | 0.008399833
VASP_strain_mp-1184771_1x1x1_-0.03.vasp | -8.44750224 | -8.58384 | 0.1363375 | VASP_strain_mp-1184771_1x1x1_-0.03.vasp | -8.44750224 | -8.560107 | 0.1126044
VASP_strain_mp-978829_1x1x1_0.03.vasp | -5.790572888 | -5.752312 | 0.03826072 | VASP_strain_mp-978829_1x1x1_0.03.vasp | -5.790572888 | -5.746466 | 0.04410688
VASP_strain_mp-592_1x1x1_-0.01.vasp | -9.262706705 | -9.272547 | 0.009839918 | VASP_strain_mp-592_1x1x1_-0.01.vasp | -9.262706705 | -9.214786 | 0.04792051
VASP_strain_mp-1184690_1x1x1_0.02.vasp | -5.132995815 | -5.106164 | 0.02683134 | VASP_strain_mp-1184690_1x1x1_0.02.vasp | -5.132995815 | -5.11183 | 0.02116582
VASP_strain_mp-7240_1x1x1_0.02.vasp | -6.203900555 | -6.172573 | 0.03132747 | VASP_strain_mp-7240_1x1x1_0.02.vasp | -6.203900555 | -6.131765 | 0.07213599
VASP_strain_mp-865117_1x1x1_-0.04.vasp | -2.76897263 | -2.801232 | 0.03225954 | VASP_strain_mp-865117_1x1x1_-0.04.vasp | -2.76897263 | -2.826562 | 0.05758943
VASP_strain_mp-1186244_1x1x1_0.02.vasp | -4.699946275 | -4.688626 | 0.0113198 | VASP_strain_mp-1186244_1x1x1_0.02.vasp | -4.699946275 | -4.651973 | 0.04797309
VASP_strain_mp-1094724_1x1x1_0.03.vasp | -2.3315321 | -2.272514 | 0.05901801 | VASP_strain_mp-1094724_1x1x1_0.03.vasp | -2.3315321 | -2.275891 | 0.05564121
VASP_strain_mp-117_1x1x1_0.05.vasp | -3.814084095 | -3.488479 | 0.3256051 | VASP_strain_mp-117_1x1x1_0.05.vasp | -3.814084095 | -3.376678 | 0.4374056
VASP_strain_mp-962070_1x1x1_0.04.vasp | -4.48928979 | -4.410025 | 0.07926458 | VASP_strain_mp-962070_1x1x1_0.04.vasp | -4.48928979 | -4.439275 | 0.050015
VASP_strain_mp-10231_1x1x1_-0.04.vasp | -5.045219763 | -5.036314 | 0.00890611 | VASP_strain_mp-10231_1x1x1_-0.04.vasp | -5.045219763 | -5.064788 | 0.0195683
VASP_strain_mp-865025_1x1x1_-0.03.vasp | -12.00597875 | -12.13772 | 0.1317441 | VASP_strain_mp-865025_1x1x1_-0.03.vasp | -12.00597875 | -12.18713 | 0.1811471
VASP_strain_mp-1096675_1x1x1_-0.03.vasp | -4.30809595 | -4.34589 | 0.03779434 | VASP_strain_mp-1096675_1x1x1_-0.03.vasp | -4.30809595 | -4.429614 | 0.1215179
VASP_strain_mp-1094297_1x1x1_0.04.vasp | -1.586664698 | -1.550692 | 0.03597234 | VASP_strain_mp-1094297_1x1x1_0.04.vasp | -1.586664698 | -1.547855 | 0.03880957
VASP_strain_mp-862676_1x1x1_0.05.vasp | -3.257098035 | -3.228573 | 0.02852509 | VASP_strain_mp-862676_1x1x1_0.05.vasp | -3.257098035 | -3.203742 | 0.0533563
VASP_strain_mp-1185377_1x1x1_0.03.vasp | -2.724922895 | -2.689525 | 0.03539808 | VASP_strain_mp-1185377_1x1x1_0.03.vasp | -2.724922895 | -2.670928 | 0.05399517
VASP_strain_mp-1097218_1x1x1_0.05.vasp | -0.636178023 | -0.6411461 | 0.004968035 | VASP_strain_mp-1097218_1x1x1_0.05.vasp | -0.636178023 | -0.6526877 | 0.01650972
VASP_strain_mp-1095961_1x1x1_-0.05.vasp | -1.251913793 | -1.276842 | 0.02492833 | VASP_strain_mp-1095961_1x1x1_-0.05.vasp | -1.251913793 | -1.376387 | 0.1244729
VASP_strain_mp-463_1x1x1_-0.05.vasp | -4.139281885 | -3.933764 | 0.205518 | VASP_strain_mp-463_1x1x1_-0.05.vasp | -4.139281885 | -4.145032 | 0.005749938
VASP_strain_mp-1097649_1x1x1_-0.02.vasp | -0.820922598 | -0.8476796 | 0.02675701 | VASP_strain_mp-1097649_1x1x1_-0.02.vasp | -0.820922598 | -0.9030064 | 0.08208377
VASP_strain_mp-1097610_1x1x1_0.04.vasp | -2.863019458 | -2.899595 | 0.03657533 | VASP_strain_mp-1097610_1x1x1_0.04.vasp | -2.863019458 | -2.860346 | 0.002673439
VASP_strain_mp-1120791_1x1x1_0.02.vasp | -4.516171388 | -4.564711 | 0.04853998 | VASP_strain_mp-1120791_1x1x1_0.02.vasp | -4.516171388 | -4.508971 | 0.00720076
VASP_strain_mp-1064981_1x1x1_-0.05.vasp | -8.850846983 | -8.992783 | 0.1419355 | VASP_strain_mp-1064981_1x1x1_-0.05.vasp | -8.850846983 | -8.986021 | 0.1351738
VASP_strain_mp-631547_1x1x1_-0.01.vasp | -4.588417108 | -4.912729 | 0.3243122 | VASP_strain_mp-631547_1x1x1_-0.01.vasp | -4.588417108 | -4.748248 | 0.1598311
VASP_strain_mp-1187079_1x1x1_0.04.vasp | -1.476475325 | -1.466123 | 0.01035232 | VASP_strain_mp-1187079_1x1x1_0.04.vasp | -1.476475325 | -1.433608 | 0.04286689
VASP_strain_mp-1219523_1x1x1_0.02.vasp | -9.898688148 | -9.88233 | 0.01635791 | VASP_strain_mp-1219523_1x1x1_0.02.vasp | -9.898688148 | -9.802967 | 0.095721
VASP_strain_mp-20420_1x1x1_-0.05.vasp | -4.36930081 | -4.423522 | 0.05422167 | VASP_strain_mp-20420_1x1x1_-0.05.vasp | -4.36930081 | -4.428467 | 0.05916619
VASP_strain_mp-22912_1x1x1_-0.01.vasp | -8.1895315 | -8.259483 | 0.06995194 | VASP_strain_mp-22912_1x1x1_-0.01.vasp | -8.1895315 | -8.169418 | 0.02011398
VASP_strain_mp-867859_1x1x1_0.02.vasp | -7.238557215 | -7.187874 | 0.050683 | VASP_strain_mp-867859_1x1x1_0.02.vasp | -7.238557215 | -7.201281 | 0.03727629
VASP_strain_mp-974758_1x1x1_-0.02.vasp | -1.20821895 | -1.291754 | 0.08353491 | VASP_strain_mp-974758_1x1x1_-0.02.vasp | -1.20821895 | -1.368661 | 0.1604418
VASP_strain_mp-669_1x1x1_-0.02.vasp | -5.432230743 | -5.463989 | 0.0317586 | VASP_strain_mp-669_1x1x1_-0.02.vasp | -5.432230743 | -5.423406 | 0.008824757
VASP_strain_mp-862815_1x1x1_-0.01.vasp | -4.353701428 | -4.347091 | 0.0066106 | VASP_strain_mp-862815_1x1x1_-0.01.vasp | -4.353701428 | -4.413968 | 0.06026613
VASP_strain_mp-1534_1x1x1_0.01.vasp | -7.2951014 | -7.296692 | 0.001590391 | VASP_strain_mp-1534_1x1x1_0.01.vasp | -7.2951014 | -7.303208 | 0.008106654
VASP_strain_mp-1183700_1x1x1_-0.02.vasp | -8.192071863 | -8.244186 | 0.05211455 | VASP_strain_mp-1183700_1x1x1_-0.02.vasp | -8.192071863 | -8.242922 | 0.05085022
VASP_strain_mvc-15478_1x1x1_-0.01.vasp | -6.728974328 | -7.098789 | 0.3698142 | VASP_strain_mvc-15478_1x1x1_-0.01.vasp | -6.728974328 | -7.089943 | 0.3609691
VASP_strain_mp-1096122_1x1x1_0.03.vasp | -5.024842038 | -5.070779 | 0.04593692 | VASP_strain_mp-1096122_1x1x1_0.03.vasp | -5.024842038 | -5.011966 | 0.01287638
VASP_strain_mp-1184535_1x1x1_-0.05.vasp | -7.460779533 | -7.644925 | 0.1841454 | VASP_strain_mp-1184535_1x1x1_-0.05.vasp | -7.460779533 | -7.620855 | 0.1600753
VASP_strain_mp-1215401_1x1x1_0.05.vasp | -2.880092473 | -2.834585 | 0.04550701 | VASP_strain_mp-1215401_1x1x1_0.05.vasp | -2.880092473 | -2.807851 | 0.07224132
VASP_strain_mp-1093793_1x1x1_0.01.vasp | -4.205553828 | -4.21833 | 0.01277608 | VASP_strain_mp-1093793_1x1x1_0.01.vasp | -4.205553828 | -4.200676 | 0.004878182
VASP_strain_mp-27679_1x1x1_-0.01.vasp | -4.53414305 | -4.555833 | 0.02169029 | VASP_strain_mp-27679_1x1x1_-0.01.vasp | -4.53414305 | -4.55875 | 0.02460715
VASP_strain_mp-1215_1x1x1_-0.03.vasp | -8.64668083 | -8.739033 | 0.09235259 | VASP_strain_mp-1215_1x1x1_-0.03.vasp | -8.64668083 | -8.743025 | 0.09634426
VASP_strain_mp-981544_1x1x1_-0.04.vasp | -4.71606921 | -4.740193 | 0.02412426 | VASP_strain_mp-981544_1x1x1_-0.04.vasp | -4.71606921 | -4.731575 | 0.01550579
VASP_strain_mp-865430_1x1x1_0.03.vasp | -6.10386151 | -6.087649 | 0.01621215 | VASP_strain_mp-865430_1x1x1_0.03.vasp | -6.10386151 | -6.080919 | 0.02294248
VASP_strain_mp-1224347_1x1x1_0.01.vasp | -9.11798128 | -9.094237 | 0.02374405 | VASP_strain_mp-1224347_1x1x1_0.01.vasp | -9.11798128 | -9.082038 | 0.03594305
VASP_strain_mp-1027_1x1x1_0.02.vasp | -8.660076218 | -8.623386 | 0.03669069 | VASP_strain_mp-1027_1x1x1_0.02.vasp | -8.660076218 | -8.650934 | 0.009141825
VASP_strain_mp-1094874_1x1x1_-0.04.vasp | -6.44819021 | -6.752394 | 0.3042038 | VASP_strain_mp-1094874_1x1x1_-0.04.vasp | -6.44819021 | -6.516845 | 0.06865483
VASP_strain_mp-1097463_1x1x1_0.02.vasp | -1.317339035 | -1.387188 | 0.0698486 | VASP_strain_mp-1097463_1x1x1_0.02.vasp | -1.317339035 | -1.388221 | 0.07088193
VASP_strain_mp-1223792_1x1x1_-0.05.vasp | -3.051465563 | -3.081181 | 0.02971536 | VASP_strain_mp-1223792_1x1x1_-0.05.vasp | -3.051465563 | -3.126358 | 0.07489276
VASP_strain_mp-1186607_1x1x1_-0.03.vasp | -3.70874295 | -3.770397 | 0.06165437 | VASP_strain_mp-1186607_1x1x1_-0.03.vasp | -3.70874295 | -3.750436 | 0.04169276
VASP_strain_mp-1224319_1x1x1_-0.04.vasp | -4.567967433 | -4.596314 | 0.02834651 | VASP_strain_mp-1224319_1x1x1_-0.04.vasp | -4.567967433 | -4.593451 | 0.02548374
VASP_strain_mp-2857_1x1x1_-0.01.vasp | -9.203548555 | -9.202623 | 0.0009251162 | VASP_strain_mp-2857_1x1x1_-0.01.vasp | -9.203548555 | -9.078039 | 0.1255099
VASP_strain_mp-2334_1x1x1_0.04.vasp | -4.394477535 | -4.325776 | 0.06870152 | VASP_strain_mp-2334_1x1x1_0.04.vasp | -4.394477535 | -4.322271 | 0.07220682
VASP_strain_mp-30820_1x1x1_0.01.vasp | -4.180300135 | -4.16951 | 0.01079 | VASP_strain_mp-30820_1x1x1_0.01.vasp | -4.180300135 | -4.170413 | 0.009887206
VASP_strain_mp-114_1x1x1_-0.04.vasp | -13.6905598 | -13.7549 | 0.06434155 | VASP_strain_mp-114_1x1x1_-0.04.vasp | -13.6905598 | -13.69426 | 0.003703708
VASP_strain_mp-1185156_1x1x1_0.04.vasp | -5.59297425 | -5.583625 | 0.009349215 | VASP_strain_mp-1185156_1x1x1_0.04.vasp | -5.59297425 | -5.570637 | 0.02233706
VASP_strain_mp-567348_1x1x1_0.04.vasp | -5.19077822 | -5.125571 | 0.06520709 | VASP_strain_mp-567348_1x1x1_0.04.vasp | -5.19077822 | -5.138005 | 0.05277294
VASP_strain_mp-1226933_1x1x1_0.03.vasp | -1.26061238 | -1.237288 | 0.02332449 | VASP_strain_mp-1226933_1x1x1_0.03.vasp | -1.26061238 | -1.229307 | 0.0313056
VASP_strain_mp-864747_1x1x1_-0.03.vasp | -2.810881953 | -2.876041 | 0.06515944 | VASP_strain_mp-864747_1x1x1_-0.03.vasp | -2.810881953 | -2.859591 | 0.04870923
VASP_strain_mp-20984_1x1x1_0.02.vasp | -5.287019418 | -5.260043 | 0.02697659 | VASP_strain_mp-20984_1x1x1_0.02.vasp | -5.287019418 | -5.260558 | 0.02646157
VASP_strain_mp-568983_1x1x1_-0.04.vasp | -6.780639273 | -6.736225 | 0.04441378 | VASP_strain_mp-568983_1x1x1_-0.04.vasp | -6.780639273 | -6.875933 | 0.09529363
VASP_strain_mp-1217467_1x1x1_0.02.vasp | -4.5016047 | -4.474586 | 0.027019 | VASP_strain_mp-1217467_1x1x1_0.02.vasp | -4.5016047 | -4.466378 | 0.03522682
VASP_strain_mp-820_1x1x1_0.05.vasp | -2.02341012 | -1.978711 | 0.04469958 | VASP_strain_mp-820_1x1x1_0.05.vasp | -2.02341012 | -2.025437 | 0.002026975
VASP_strain_mp-1184055_1x1x1_0.03.vasp | -7.51061499 | -7.458234 | 0.05238073 | VASP_strain_mp-1184055_1x1x1_0.03.vasp | -7.51061499 | -7.43233 | 0.07828476
VASP_strain_mp-1096643_1x1x1_0.02.vasp | -1.912760125 | -1.895282 | 0.01747854 | VASP_strain_mp-1096643_1x1x1_0.02.vasp | -1.912760125 | -1.882704 | 0.03005608
VASP_strain_mp-867908_1x1x1_-0.03.vasp | -4.47730073 | -4.516732 | 0.03943128 | VASP_strain_mp-867908_1x1x1_-0.03.vasp | -4.47730073 | -4.552687 | 0.07538597
VASP_strain_mp-1224988_1x1x1_-0.01.vasp | -4.02406141 | -4.039231 | 0.01516929 | VASP_strain_mp-1224988_1x1x1_-0.01.vasp | -4.02406141 | -4.027464 | 0.003402848
VASP_strain_mp-1009221_1x1x1_0.01.vasp | -3.55241171 | -3.697024 | 0.1446124 | VASP_strain_mp-1009221_1x1x1_0.01.vasp | -3.55241171 | -3.856263 | 0.3038515
VASP_strain_mp-567076_1x1x1_0.01.vasp | -3.17239925 | -3.130593 | 0.04180616 | VASP_strain_mp-567076_1x1x1_0.01.vasp | -3.17239925 | -3.11859 | 0.05380901
VASP_strain_mp-1097607_1x1x1_-0.05.vasp | -1.613784608 | -1.670327 | 0.05654225 | VASP_strain_mp-1097607_1x1x1_-0.05.vasp | -1.613784608 | -1.743936 | 0.1301516
VASP_strain_mp-1093728_1x1x1_0.05.vasp | -0.928567815 | -0.877095 | 0.05147278 | VASP_strain_mp-1093728_1x1x1_0.05.vasp | -0.928567815 | -0.9006325 | 0.02793527
VASP_strain_mp-978265_1x1x1_-0.04.vasp | -2.734789433 | -2.820742 | 0.08595218 | VASP_strain_mp-978265_1x1x1_-0.04.vasp | -2.734789433 | -2.805829 | 0.07103946
VASP_strain_mp-1097175_1x1x1_-0.05.vasp | -5.567774538 | -5.834717 | 0.266943 | VASP_strain_mp-1097175_1x1x1_-0.05.vasp | -5.567774538 | -5.91505 | 0.3472751
VASP_strain_mp-19858_1x1x1_0.02.vasp | -1.42790128 | -1.440703 | 0.01280219 | VASP_strain_mp-19858_1x1x1_0.02.vasp | -1.42790128 | -1.455057 | 0.02715525
VASP_strain_mp-1093534_1x1x1_0.02.vasp | -5.112191428 | -5.045728 | 0.06646309 | VASP_strain_mp-1093534_1x1x1_0.02.vasp | -5.112191428 | -5.0777 | 0.03449149
VASP_strain_mp-867299_1x1x1_0.03.vasp | -6.94340305 | -6.942821 | 0.0005817536 | VASP_strain_mp-867299_1x1x1_0.03.vasp | -6.94340305 | -6.859402 | 0.08400115
VASP_strain_mp-1183173_1x1x1_-0.02.vasp | -4.904081928 | -4.97557 | 0.0714885 | VASP_strain_mp-1183173_1x1x1_-0.02.vasp | -4.904081928 | -4.982484 | 0.07840243
VASP_strain_mp-861888_1x1x1_-0.05.vasp | -4.62090526 | -4.727836 | 0.1069305 | VASP_strain_mp-861888_1x1x1_-0.05.vasp | -4.62090526 | -4.769754 | 0.1488486
VASP_strain_mp-1569_1x1x1_-0.03.vasp | -5.798642593 | -5.822048 | 0.02340504 | VASP_strain_mp-1569_1x1x1_-0.03.vasp | -5.798642593 | -5.667688 | 0.1309544
VASP_strain_mp-1453_1x1x1_-0.04.vasp | -5.938717665 | -6.021094 | 0.08237659 | VASP_strain_mp-1453_1x1x1_-0.04.vasp | -5.938717665 | -5.935815 | 0.002902277
VASP_strain_mp-1183040_1x1x1_-0.04.vasp | -7.35977413 | -7.422269 | 0.06249514 | VASP_strain_mp-1183040_1x1x1_-0.04.vasp | -7.35977413 | -7.558072 | 0.1982978
VASP_strain_mp-961686_1x1x1_0.04.vasp | -7.238537987 | -7.126905 | 0.1116327 | VASP_strain_mp-961686_1x1x1_0.04.vasp | -7.238537987 | -7.120365 | 0.1181731
VASP_strain_mp-1096614_1x1x1_-0.01.vasp | -6.962295753 | -7.015084 | 0.05278868 | VASP_strain_mp-1096614_1x1x1_-0.01.vasp | -6.962295753 | -6.934044 | 0.02825198
VASP_strain_mp-1184092_1x1x1_0.01.vasp | -5.085355963 | -5.057622 | 0.02773371 | VASP_strain_mp-1184092_1x1x1_0.01.vasp | -5.085355963 | -5.069687 | 0.01566873
VASP_strain_mp-862733_1x1x1_0.04.vasp | -4.408981098 | -4.373861 | 0.0351202 | VASP_strain_mp-862733_1x1x1_0.04.vasp | -4.408981098 | -4.344612 | 0.06436912
VASP_strain_mp-1008833_1x1x1_-0.05.vasp | -10.749178 | -10.89839 | 0.1492126 | VASP_strain_mp-1008833_1x1x1_-0.05.vasp | -10.749178 | -10.44888 | 0.3002956
VASP_strain_mp-862702_1x1x1_0.04.vasp | -4.201667625 | -4.181727 | 0.0199405 | VASP_strain_mp-862702_1x1x1_0.04.vasp | -4.201667625 | -4.198922 | 0.002745223
VASP_strain_mp-1221963_1x1x1_-0.02.vasp | -3.570373243 | -3.161933 | 0.4084403 | VASP_strain_mp-1221963_1x1x1_-0.02.vasp | -3.570373243 | -3.44079 | 0.1295834
VASP_strain_mp-975411_1x1x1_0.04.vasp | -2.0815603 | -2.055847 | 0.02571323 | VASP_strain_mp-975411_1x1x1_0.04.vasp | -2.0815603 | -2.204563 | 0.1230028
VASP_strain_mp-1187579_1x1x1_-0.03.vasp | -2.285336015 | -2.347557 | 0.06222097 | VASP_strain_mp-1187579_1x1x1_-0.03.vasp | -2.285336015 | -2.315172 | 0.02983596
VASP_strain_mp-1184401_1x1x1_-0.01.vasp | -4.416170313 | -4.408861 | 0.007308971 | VASP_strain_mp-1184401_1x1x1_-0.01.vasp | -4.416170313 | -4.39621 | 0.01996057
VASP_strain_mp-20211_1x1x1_-0.01.vasp | -8.403136923 | -8.369313 | 0.03382394 | VASP_strain_mp-20211_1x1x1_-0.01.vasp | -8.403136923 | -8.333602 | 0.06953488
VASP_strain_mp-977384_1x1x1_0.03.vasp | -5.874694373 | -5.779405 | 0.09528945 | VASP_strain_mp-977384_1x1x1_0.03.vasp | -5.874694373 | -5.807979 | 0.06671562
VASP_strain_mp-1222015_1x1x1_-0.04.vasp | -2.564780793 | -2.623107 | 0.05832662 | VASP_strain_mp-1222015_1x1x1_-0.04.vasp | -2.564780793 | -2.628962 | 0.0641815
VASP_strain_mp-1183682_1x1x1_0.04.vasp | -8.15582859 | -8.116662 | 0.03916617 | VASP_strain_mp-1183682_1x1x1_0.04.vasp | -8.15582859 | -7.965181 | 0.1906475
VASP_strain_mp-862686_1x1x1_0.01.vasp | -4.81439921 | -4.801449 | 0.01295055 | VASP_strain_mp-862686_1x1x1_0.01.vasp | -4.81439921 | -4.723976 | 0.09042287
VASP_strain_mp-27639_1x1x1_-0.03.vasp | -1.662202478 | -1.651887 | 0.0103159 | VASP_strain_mp-27639_1x1x1_-0.03.vasp | -1.662202478 | -1.623375 | 0.03882727
VASP_strain_mp-1186850_1x1x1_0.01.vasp | -1.203598823 | -1.251553 | 0.04795444 | VASP_strain_mp-1186850_1x1x1_0.01.vasp | -1.203598823 | -1.181192 | 0.02240686
VASP_strain_mp-1096399_1x1x1_-0.01.vasp | -2.601518078 | -2.619896 | 0.01837779 | VASP_strain_mp-1096399_1x1x1_-0.01.vasp | -2.601518078 | -2.585349 | 0.01616943
VASP_strain_mp-983365_1x1x1_0.01.vasp | -0.905256273 | -0.859563 | 0.04569325 | VASP_strain_mp-983365_1x1x1_0.01.vasp | -0.905256273 | -0.9209765 | 0.01572022
VASP_strain_mp-1184816_1x1x1_-0.01.vasp | -2.182323368 | -2.187225 | 0.004901668 | VASP_strain_mp-1184816_1x1x1_-0.01.vasp | -2.182323368 | -2.216978 | 0.03465461
VASP_strain_mp-1185487_1x1x1_0.02.vasp | -6.196099278 | -6.202542 | 0.006442292 | VASP_strain_mp-1185487_1x1x1_0.02.vasp | -6.196099278 | -6.195073 | 0.001026504
VASP_strain_mp-861508_1x1x1_0.01.vasp | -5.297779445 | -5.283302 | 0.01447711 | VASP_strain_mp-861508_1x1x1_0.01.vasp | -5.297779445 | -5.293686 | 0.004093801
VASP_strain_mp-1093594_1x1x1_0.04.vasp | -1.558588693 | -1.662071 | 0.1034822 | VASP_strain_mp-1093594_1x1x1_0.04.vasp | -1.558588693 | -1.602166 | 0.04357729
VASP_strain_mp-972935_1x1x1_0.01.vasp | -5.00555196 | -4.993889 | 0.0116629 | VASP_strain_mp-972935_1x1x1_0.01.vasp | -5.00555196 | -4.988621 | 0.0169306
VASP_strain_mp-11496_1x1x1_-0.04.vasp | -3.12844632 | -3.191544 | 0.06309739 | VASP_strain_mp-11496_1x1x1_-0.04.vasp | -3.12844632 | -3.201412 | 0.07296572
VASP_strain_mp-2097_1x1x1_0.02.vasp | -5.680044845 | -5.635207 | 0.04483795 | VASP_strain_mp-2097_1x1x1_0.02.vasp | -5.680044845 | -5.627709 | 0.05233605
VASP_strain_mp-1095738_1x1x1_-0.01.vasp | -0.168445148 | -0.1630748 | 0.005370319 | VASP_strain_mp-1095738_1x1x1_-0.01.vasp | -0.168445148 | -0.1734435 | 0.004998372
VASP_strain_mp-1184214_1x1x1_-0.03.vasp | -3.104287815 | -3.119847 | 0.01555931 | VASP_strain_mp-1184214_1x1x1_-0.03.vasp | -3.104287815 | -3.116516 | 0.0122279
VASP_strain_mp-1093630_1x1x1_0.04.vasp | -2.895344455 | -3.009071 | 0.1137261 | VASP_strain_mp-1093630_1x1x1_0.04.vasp | -2.895344455 | -2.97218 | 0.0768358
VASP_strain_mp-1097311_1x1x1_-0.05.vasp | -4.65777625 | -4.784999 | 0.127223 | VASP_strain_mp-1097311_1x1x1_-0.05.vasp | -4.65777625 | -4.804634 | 0.1468579
VASP_strain_mp-867279_1x1x1_-0.03.vasp | -8.499598528 | -8.641836 | 0.1422371 | VASP_strain_mp-867279_1x1x1_-0.03.vasp | -8.499598528 | -8.654595 | 0.1549962
VASP_strain_mp-867979_1x1x1_-0.01.vasp | -2.431177425 | -2.453752 | 0.02257462 | VASP_strain_mp-867979_1x1x1_-0.01.vasp | -2.431177425 | -2.448234 | 0.01705641
VASP_strain_mp-1094376_1x1x1_-0.04.vasp | -6.074111833 | -6.180286 | 0.1061741 | VASP_strain_mp-1094376_1x1x1_-0.04.vasp | -6.074111833 | -6.235179 | 0.161067
VASP_strain_mp-864988_1x1x1_-0.02.vasp | -7.963792408 | -8.074976 | 0.1111839 | VASP_strain_mp-864988_1x1x1_-0.02.vasp | -7.963792408 | -8.146154 | 0.1823613
VASP_strain_mp-865888_1x1x1_-0.05.vasp | -8.023265755 | -8.237338 | 0.2140718 | VASP_strain_mp-865888_1x1x1_-0.05.vasp | -8.023265755 | -8.177903 | 0.1546376
VASP_strain_mp-975515_1x1x1_0.03.vasp | -3.12230145 | -3.097887 | 0.02441417 | VASP_strain_mp-975515_1x1x1_0.03.vasp | -3.12230145 | -3.076834 | 0.04546714
VASP_strain_mp-864753_1x1x1_0.03.vasp | -2.313795155 | -2.229484 | 0.08431102 | VASP_strain_mp-864753_1x1x1_0.03.vasp | -2.313795155 | -2.320469 | 0.006673572
VASP_strain_mp-1093746_1x1x1_-0.04.vasp | -1.576632373 | -1.489013 | 0.08761934 | VASP_strain_mp-1093746_1x1x1_-0.04.vasp | -1.576632373 | -1.597235 | 0.02060219
VASP_strain_mp-7748_1x1x1_0.04.vasp | -6.252368163 | -6.222465 | 0.02990292 | VASP_strain_mp-7748_1x1x1_0.04.vasp | -6.252368163 | -6.275947 | 0.02357835
VASP_strain_mp-999549_1x1x1_0.04.vasp | -10.12240588 | -9.666852 | 0.4555539 | VASP_strain_mp-999549_1x1x1_0.04.vasp | -10.12240588 | -9.801744 | 0.3206623
VASP_strain_mp-1097307_1x1x1_-0.05.vasp | -4.225385853 | -4.293059 | 0.06767304 | VASP_strain_mp-1097307_1x1x1_-0.05.vasp | -4.225385853 | -4.297942 | 0.07255606
VASP_strain_mp-1186998_1x1x1_0.05.vasp | -3.594681565 | -3.566436 | 0.0282453 | VASP_strain_mp-1186998_1x1x1_0.05.vasp | -3.594681565 | -3.546901 | 0.04778073
VASP_strain_mp-1097376_1x1x1_0.04.vasp | -0.323732415 | -0.3081705 | 0.01556196 | VASP_strain_mp-1097376_1x1x1_0.04.vasp | -0.323732415 | -0.4078797 | 0.08414733
VASP_strain_mp-976143_1x1x1_0.01.vasp | -3.192671885 | -3.191911 | 0.0007612923 | VASP_strain_mp-976143_1x1x1_0.01.vasp | -3.192671885 | -3.173071 | 0.01960091
VASP_strain_mp-1094320_1x1x1_0.01.vasp | -1.552903918 | -1.514584 | 0.03831959 | VASP_strain_mp-1094320_1x1x1_0.01.vasp | -1.552903918 | -1.515394 | 0.03751024
VASP_strain_mp-1094801_1x1x1_-0.01.vasp | -2.785614085 | -2.805168 | 0.01955412 | VASP_strain_mp-1094801_1x1x1_-0.01.vasp | -2.785614085 | -2.798025 | 0.01241089
VASP_strain_mp-1216527_1x1x1_0.02.vasp | -2.370802815 | -2.38558 | 0.01477711 | VASP_strain_mp-1216527_1x1x1_0.02.vasp | -2.370802815 | -2.369437 | 0.001365518
VASP_strain_mp-571555_1x1x1_-0.03.vasp | -3.030242295 | -2.964511 | 0.06573177 | VASP_strain_mp-571555_1x1x1_-0.03.vasp | -3.030242295 | -2.926507 | 0.1037356
VASP_strain_mp-1692_1x1x1_-0.04.vasp | -4.926289143 | -5.048031 | 0.1217423 | VASP_strain_mp-1692_1x1x1_-0.04.vasp | -4.926289143 | -5.014822 | 0.08853265
VASP_strain_mp-1008554_1x1x1_0.04.vasp | -5.193944863 | -5.143743 | 0.05020235 | VASP_strain_mp-1008554_1x1x1_0.04.vasp | -5.193944863 | -5.166238 | 0.02770723
VASP_strain_mp-1115_1x1x1_0.05.vasp | -4.73581813 | -4.788518 | 0.05269972 | VASP_strain_mp-1115_1x1x1_0.05.vasp | -4.73581813 | -4.697989 | 0.03782956
VASP_strain_mp-3736_1x1x1_0.05.vasp | -5.283807743 | -5.200671 | 0.08313653 | VASP_strain_mp-3736_1x1x1_0.05.vasp | -5.283807743 | -5.157001 | 0.1268063
VASP_strain_mp-422_1x1x1_0.04.vasp | -4.98978189 | -4.900424 | 0.08935837 | VASP_strain_mp-422_1x1x1_0.04.vasp | -4.98978189 | -4.874664 | 0.1151176
VASP_strain_mp-1008923_1x1x1_-0.01.vasp | -4.637799925 | -4.679189 | 0.04138883 | VASP_strain_mp-1008923_1x1x1_-0.01.vasp | -4.637799925 | -4.523495 | 0.1143046
VASP_strain_mp-1217337_1x1x1_0.03.vasp | -11.51727088 | -11.50591 | 0.01135812 | VASP_strain_mp-1217337_1x1x1_0.03.vasp | -11.51727088 | -11.33756 | 0.1797116
VASP_strain_mp-866289_1x1x1_0.05.vasp | -3.963797663 | -3.921541 | 0.0422565 | VASP_strain_mp-866289_1x1x1_0.05.vasp | -3.963797663 | -3.830981 | 0.1328163
VASP_strain_mp-1187194_1x1x1_0.03.vasp | -11.16830744 | -11.02859 | 0.1397215 | VASP_strain_mp-1187194_1x1x1_0.03.vasp | -11.16830744 | -11.0814 | 0.08690286
VASP_strain_mp-1096300_1x1x1_-0.03.vasp | -2.657359633 | -2.647133 | 0.01022628 | VASP_strain_mp-1096300_1x1x1_-0.03.vasp | -2.657359633 | -2.67913 | 0.0217705
VASP_strain_mp-714885_1x1x1_0.04.vasp | -8.323854735 | -8.336155 | 0.0123007 | VASP_strain_mp-714885_1x1x1_0.04.vasp | -8.323854735 | -8.292599 | 0.03125534
VASP_strain_mp-1093570_1x1x1_-0.01.vasp | -3.744220563 | -3.729465 | 0.01475563 | VASP_strain_mp-1093570_1x1x1_-0.01.vasp | -3.744220563 | -3.706265 | 0.03795507
VASP_strain_mp-982637_1x1x1_0.01.vasp | -1.27750426 | -1.301602 | 0.02409756 | VASP_strain_mp-982637_1x1x1_0.01.vasp | -1.27750426 | -1.281374 | 0.003869672
VASP_strain_mp-973250_1x1x1_-0.03.vasp | -3.505974048 | -3.530072 | 0.02409803 | VASP_strain_mp-973250_1x1x1_-0.03.vasp | -3.505974048 | -3.495424 | 0.01054993
VASP_strain_mp-24151_1x1x1_-0.05.vasp | -4.4417516 | -4.522531 | 0.08077935 | VASP_strain_mp-24151_1x1x1_-0.05.vasp | -4.4417516 | -4.471654 | 0.02990206
VASP_strain_mp-863696_1x1x1_0.04.vasp | -4.353488598 | -4.306709 | 0.0467797 | VASP_strain_mp-863696_1x1x1_0.04.vasp | -4.353488598 | -4.313476 | 0.04001304
VASP_strain_mp-1222701_1x1x1_-0.05.vasp | -6.426246845 | -6.508398 | 0.08215115 | VASP_strain_mp-1222701_1x1x1_-0.05.vasp | -6.426246845 | -6.47878 | 0.05253339
VASP_strain_mp-974739_1x1x1_0.01.vasp | -1.20408954 | -1.264375 | 0.06028576 | VASP_strain_mp-974739_1x1x1_0.01.vasp | -1.20408954 | -1.310995 | 0.106905
VASP_strain_mp-1184578_1x1x1_-0.05.vasp | -4.671897225 | -4.755393 | 0.08349612 | VASP_strain_mp-1184578_1x1x1_-0.05.vasp | -4.671897225 | -4.800898 | 0.1290009
VASP_strain_mp-1183786_1x1x1_-0.01.vasp | -7.179027453 | -7.206648 | 0.0276209 | VASP_strain_mp-1183786_1x1x1_-0.01.vasp | -7.179027453 | -7.198296 | 0.01926885
VASP_strain_mp-1096567_1x1x1_0.04.vasp | -3.632353048 | -3.675198 | 0.04284502 | VASP_strain_mp-1096567_1x1x1_0.04.vasp | -3.632353048 | -3.609087 | 0.02326565
VASP_strain_mp-644385_1x1x1_-0.05.vasp | -6.664443093 | -6.640463 | 0.02397974 | VASP_strain_mp-644385_1x1x1_-0.05.vasp | -6.664443093 | -6.748876 | 0.08443302
VASP_strain_mp-1096578_1x1x1_0.05.vasp | -2.013416505 | -2.002857 | 0.01055975 | VASP_strain_mp-1096578_1x1x1_0.05.vasp | -2.013416505 | -2.017459 | 0.004042297
VASP_strain_mp-20864_1x1x1_0.02.vasp | -6.05972436 | -6.003024 | 0.05670014 | VASP_strain_mp-20864_1x1x1_0.02.vasp | -6.05972436 | -5.977895 | 0.08182965
VASP_strain_mp-21214_1x1x1_-0.02.vasp | -3.858049845 | -3.860124 | 0.002073773 | VASP_strain_mp-21214_1x1x1_-0.02.vasp | -3.858049845 | -3.880487 | 0.02243718
VASP_strain_mp-1096301_1x1x1_0.01.vasp | -1.99131654 | -2.031852 | 0.04053551 | VASP_strain_mp-1096301_1x1x1_0.01.vasp | -1.99131654 | -1.969694 | 0.0216224
VASP_strain_mp-1186761_1x1x1_0.03.vasp | -11.54939966 | -11.39832 | 0.1510756 | VASP_strain_mp-1186761_1x1x1_0.03.vasp | -11.54939966 | -11.37592 | 0.1734845

## Single site-vacancies
structure | DFT Total energy/atom | DIEP Total energy/atom | DIEP Abs(error) | structure | DFT Total energy/atom | M3GNET Total energy/atom | M3GNET Abs(error)
VASP_vacancy_mp-1002165_2x2x1_remove_5.vasp | -5.408509646 | -5.574013355 | 0.165503709 | VASP_vacancy_mp-1002165_2x2x1_remove_5.vasp | -5.408509646 | -5.549017043 | 0.140507397
VASP_vacancy_mp-1006880_2x2x1_remove_4.vasp | -4.330931383 | -4.339043964 | 0.008112581 | VASP_vacancy_mp-1006880_2x2x1_remove_4.vasp | -4.330931383 | -4.262726693 | 0.06820469
VASP_vacancy_mp-1007692_2x2x1_remove_2.vasp | -7.962384641 | -8.01620786 | 0.053823219 | VASP_vacancy_mp-1007692_2x2x1_remove_2.vasp | -7.962384641 | -7.920613061 | 0.04177158
VASP_vacancy_mp-1007853_2x2x1_remove_1.vasp | -7.383813201 | -7.366386362 | 0.01742684 | VASP_vacancy_mp-1007853_2x2x1_remove_1.vasp | -7.383813201 | -7.286071162 | 0.097742039
VASP_vacancy_mp-1007900_2x2x1_remove_3.vasp | -5.72903401 | -5.668322852 | 0.060711158 | VASP_vacancy_mp-1007900_2x2x1_remove_3.vasp | -5.72903401 | -5.824910991 | 0.095876981
VASP_vacancy_mp-1008923_2x2x1_remove_3.vasp | -4.581663516 | -4.614697776 | 0.03303426 | VASP_vacancy_mp-1008923_2x2x1_remove_3.vasp | -4.581663516 | -4.498586833 | 0.083076683
VASP_vacancy_mp-1009822_2x2x1_remove_5.vasp | -4.993174364 | -5.186964301 | 0.193789937 | VASP_vacancy_mp-1009822_2x2x1_remove_5.vasp | -4.993174364 | -5.222135432 | 0.228961068
VASP_vacancy_mp-1013526_2x2x1_remove_2.vasp | -5.942328977 | -6.047281835 | 0.104952858 | VASP_vacancy_mp-1013526_2x2x1_remove_2.vasp | -5.942328977 | -6.033424784 | 0.091095807
VASP_vacancy_mp-1014214_2x2x1_remove_5.vasp | -7.902484471 | -8.536345971 | 0.6338615 | VASP_vacancy_mp-1014214_2x2x1_remove_5.vasp | -7.902484471 | -8.34196056 | 0.439476089
VASP_vacancy_mp-1018022_2x2x1_remove_1.vasp | -5.509864886 | -5.547780183 | 0.0379153 | VASP_vacancy_mp-1018022_2x2x1_remove_1.vasp | -5.509864886 | -5.665731593 | 0.155866707
VASP_vacancy_mp-1018027_2x2x1_remove_5.vasp | -9.54506689 | -9.378343465 | 0.166723425 | VASP_vacancy_mp-1018027_2x2x1_remove_5.vasp | -9.54506689 | -9.341282758 | 0.203784132
VASP_vacancy_mp-1018085_2x2x1_remove_8.vasp | -6.412638973 | -6.315557798 | 0.097081175 | VASP_vacancy_mp-1018085_2x2x1_remove_8.vasp | -6.412638973 | -6.320697601 | 0.091941372
VASP_vacancy_mp-1038715_2x2x1_remove_5.vasp | -3.842345027 | -3.827791575 | 0.014553452 | VASP_vacancy_mp-1038715_2x2x1_remove_5.vasp | -3.842345027 | -3.877705443 | 0.035360416
VASP_vacancy_mp-1057315_2x2x1_remove_3.vasp | -10.1023218 | -10.08907624 | 0.01324556 | VASP_vacancy_mp-1057315_2x2x1_remove_3.vasp | -10.1023218 | -10.1004555 | 0.0018663
VASP_vacancy_mp-1062643_2x2x1_remove_0.vasp | -5.813510561 | -5.999186269 | 0.185675708 | VASP_vacancy_mp-1062643_2x2x1_remove_0.vasp | -5.813510561 | -5.711718068 | 0.101792493
VASP_vacancy_mp-1063522_2x2x1_remove_1.vasp | -5.694742916 | -5.662063306 | 0.03267961 | VASP_vacancy_mp-1063522_2x2x1_remove_1.vasp | -5.694742916 | -5.709228118 | 0.0144852
VASP_vacancy_mp-1063927_2x2x1_remove_5.vasp | -5.714395521 | -5.741039563 | 0.026644042 | VASP_vacancy_mp-1063927_2x2x1_remove_5.vasp | -5.714395521 | -5.758644783 | 0.044249262
VASP_vacancy_mp-1065146_2x2x1_remove_0.vasp | -6.784592004 | -6.683113217 | 0.101478787 | VASP_vacancy_mp-1065146_2x2x1_remove_0.vasp | -6.784592004 | -6.758916985 | 0.02567502
VASP_vacancy_mp-1065301_2x2x1_remove_11.vasp | -4.261864639 | -4.295326061 | 0.033461422 | VASP_vacancy_mp-1065301_2x2x1_remove_11.vasp | -4.261864639 | -4.267041267 | 0.005176628
VASP_vacancy_mp-1065697_2x2x1_remove_0.vasp | -3.06768695 | -3.130925543 | 0.063238593 | VASP_vacancy_mp-1065697_2x2x1_remove_0.vasp | -3.06768695 | -3.075815035 | 0.008128085
VASP_vacancy_mp-1076927_2x2x1_remove_2.vasp | -4.010812058 | -4.023139075 | 0.01232702 | VASP_vacancy_mp-1076927_2x2x1_remove_2.vasp | -4.010812058 | -3.985942283 | 0.024869775
VASP_vacancy_mp-1076927_2x2x1_remove_8.vasp | -4.13368146 | -4.135422391 | 0.001740931 | VASP_vacancy_mp-1076927_2x2x1_remove_8.vasp | -4.13368146 | -4.113953151 | 0.01972831
VASP_vacancy_mp-1093626_2x2x1_remove_3.vasp | -1.53928154 | -1.630191461 | 0.090909921 | VASP_vacancy_mp-1093626_2x2x1_remove_3.vasp | -1.53928154 | -1.624101092 | 0.084819552
VASP_vacancy_mp-1093642_2x2x1_remove_2.vasp | -3.912677873 | -3.968973795 | 0.056295922 | VASP_vacancy_mp-1093642_2x2x1_remove_2.vasp | -3.912677873 | -3.96871736 | 0.056039487
VASP_vacancy_mp-1094665_2x2x1_remove_10.vasp | -1.574124549 | -1.575634994 | 0.001510445 | VASP_vacancy_mp-1094665_2x2x1_remove_10.vasp | -1.574124549 | -1.586165836 | 0.012041287
VASP_vacancy_mp-1095876_2x2x1_remove_12.vasp | -0.215266313 | -0.198823431 | 0.016442882 | VASP_vacancy_mp-1095876_2x2x1_remove_12.vasp | -0.215266313 | -0.169695773 | 0.04557054
VASP_vacancy_mp-1095881_2x2x1_remove_15.vasp | -0.241250105 | -0.210163906 | 0.031086199 | VASP_vacancy_mp-1095881_2x2x1_remove_15.vasp | -0.241250105 | -0.245199829 | 0.003949724
VASP_vacancy_mp-1095970_2x2x1_remove_12.vasp | -3.276432129 | -3.377002796 | 0.100570667 | VASP_vacancy_mp-1095970_2x2x1_remove_12.vasp | -3.276432129 | -3.236204597 | 0.040227532
VASP_vacancy_mp-1096401_2x2x1_remove_4.vasp | -2.090009461 | -2.114159714 | 0.02415025 | VASP_vacancy_mp-1096401_2x2x1_remove_4.vasp | -2.090009461 | -2.079605186 | 0.010404275
VASP_vacancy_mp-1096692_2x2x1_remove_15.vasp | -0.523070947 | -0.493819934 | 0.029251013 | VASP_vacancy_mp-1096692_2x2x1_remove_15.vasp | -0.523070947 | -0.534868664 | 0.011797717
VASP_vacancy_mp-1096703_2x2x1_remove_7.vasp | -1.176325877 | -1.177424547 | 0.00109867 | VASP_vacancy_mp-1096703_2x2x1_remove_7.vasp | -1.176325877 | -1.197846338 | 0.021520461
VASP_vacancy_mp-1097088_2x2x1_remove_3.vasp | -1.906429183 | -1.988096769 | 0.081667586 | VASP_vacancy_mp-1097088_2x2x1_remove_3.vasp | -1.906429183 | -2.00050036 | 0.094071177
VASP_vacancy_mp-1097458_2x2x1_remove_8.vasp | -2.77455919 | -2.772304464 | 0.002254726 | VASP_vacancy_mp-1097458_2x2x1_remove_8.vasp | -2.77455919 | -2.743805459 | 0.03075373
VASP_vacancy_mp-1097515_2x2x1_remove_0.vasp | -1.577029969 | -1.613322386 | 0.036292417 | VASP_vacancy_mp-1097515_2x2x1_remove_0.vasp | -1.577029969 | -1.620847667 | 0.043817698
VASP_vacancy_mp-1097832_2x2x1_remove_5.vasp | -6.26766118 | -6.478200336 | 0.210539156 | VASP_vacancy_mp-1097832_2x2x1_remove_5.vasp | -6.26766118 | -6.624027473 | 0.356366293
VASP_vacancy_mp-1097884_2x2x1_remove_4.vasp | -5.192306127 | -5.28645059 | 0.094144463 | VASP_vacancy_mp-1097884_2x2x1_remove_4.vasp | -5.192306127 | -5.507675134 | 0.315369007
VASP_vacancy_mp-11_2x2x1_remove_2.vasp | -4.425393253 | -4.47956444 | 0.054171187 | VASP_vacancy_mp-11_2x2x1_remove_2.vasp | -4.425393253 | -4.415107258 | 0.010286
VASP_vacancy_mp-1100392_2x2x1_remove_2.vasp | -4.999031945 | -4.861165741 | 0.137866204 | VASP_vacancy_mp-1100392_2x2x1_remove_2.vasp | -4.999031945 | -4.859062692 | 0.139969253
VASP_vacancy_mp-11472_2x2x1_remove_8.vasp | -1.175102591 | -1.168086375 | 0.007016216 | VASP_vacancy_mp-11472_2x2x1_remove_8.vasp | -1.175102591 | -1.171840304 | 0.003262287
VASP_vacancy_mp-1178345_2x2x1_remove_2.vasp | -6.730683066 | -7.046625532 | 0.315942466 | VASP_vacancy_mp-1178345_2x2x1_remove_2.vasp | -6.730683066 | -6.812977444 | 0.082294378
VASP_vacancy_mp-1179274_2x2x1_remove_15.vasp | -3.361239705 | -3.400179753 | 0.038940048 | VASP_vacancy_mp-1179274_2x2x1_remove_15.vasp | -3.361239705 | -3.43642043 | 0.075180725
VASP_vacancy_mp-1181952_2x2x1_remove_8.vasp | -5.809510829 | -5.948383028 | 0.138872199 | VASP_vacancy_mp-1181952_2x2x1_remove_8.vasp | -5.809510829 | -5.911552059 | 0.10204123
VASP_vacancy_mp-1183129_2x2x1_remove_14.vasp | -3.790369559 | -3.823172511 | 0.032802952 | VASP_vacancy_mp-1183129_2x2x1_remove_14.vasp | -3.790369559 | -3.718385251 | 0.071984308
VASP_vacancy_mp-1183175_2x2x1_remove_15.vasp | -4.547017885 | -4.543468916 | 0.003548969 | VASP_vacancy_mp-1183175_2x2x1_remove_15.vasp | -4.547017885 | -4.566235121 | 0.01921724
VASP_vacancy_mp-1183200_2x2x1_remove_10.vasp | -3.599147931 | -3.597054342 | 0.002093589 | VASP_vacancy_mp-1183200_2x2x1_remove_10.vasp | -3.599147931 | -3.578517385 | 0.020630546
VASP_vacancy_mp-1183299_2x2x1_remove_1.vasp | -1.889561449 | -1.826168316 | 0.063393133 | VASP_vacancy_mp-1183299_2x2x1_remove_1.vasp | -1.889561449 | -1.86055732 | 0.029004129
VASP_vacancy_mp-1183550_2x2x1_remove_12.vasp | -5.688763218 | -5.704574629 | 0.01581141 | VASP_vacancy_mp-1183550_2x2x1_remove_12.vasp | -5.688763218 | -5.716636213 | 0.027872995
VASP_vacancy_mp-1183613_2x2x1_remove_1.vasp | -5.060450207 | -5.078940969 | 0.018490762 | VASP_vacancy_mp-1183613_2x2x1_remove_1.vasp | -5.060450207 | -5.088058863 | 0.027608656
VASP_vacancy_mp-1183683_2x2x1_remove_14.vasp | -5.765627421 | -5.698167545 | 0.067459876 | VASP_vacancy_mp-1183683_2x2x1_remove_14.vasp | -5.765627421 | -5.909148103 | 0.143520682
VASP_vacancy_mp-1184131_2x2x1_remove_4.vasp | -5.931373669 | -5.958490787 | 0.02711712 | VASP_vacancy_mp-1184131_2x2x1_remove_4.vasp | -5.931373669 | -5.941169262 | 0.009795593
VASP_vacancy_mp-1184323_2x2x1_remove_8.vasp | -9.213125383 | -9.205021423 | 0.00810396 | VASP_vacancy_mp-1184323_2x2x1_remove_8.vasp | -9.213125383 | -9.134592395 | 0.07853299
VASP_vacancy_mp-1184366_2x2x1_remove_11.vasp | -3.878401626 | -3.897146527 | 0.018744901 | VASP_vacancy_mp-1184366_2x2x1_remove_11.vasp | -3.878401626 | -3.874329492 | 0.004072134
VASP_vacancy_mp-1184452_2x2x1_remove_8.vasp | -5.844072629 | -4.522648281 | 1.321424348 | VASP_vacancy_mp-1184452_2x2x1_remove_8.vasp | -5.844072629 | -4.591018557 | 1.253054072
VASP_vacancy_mp-1184490_2x2x1_remove_1.vasp | -2.959834244 | -2.984628251 | 0.024794007 | VASP_vacancy_mp-1184490_2x2x1_remove_1.vasp | -2.959834244 | -2.961148629 | 0.001314385
VASP_vacancy_mp-1184493_2x2x1_remove_4.vasp | -2.54110821 | -2.585741237 | 0.044633027 | VASP_vacancy_mp-1184493_2x2x1_remove_4.vasp | -2.54110821 | -2.555545404 | 0.014437194
VASP_vacancy_mp-1184575_2x2x1_remove_12.vasp | -4.378105075 | -4.428209934 | 0.050104859 | VASP_vacancy_mp-1184575_2x2x1_remove_12.vasp | -4.378105075 | -4.402255081 | 0.024150006
VASP_vacancy_mp-1184837_2x2x1_remove_10.vasp | -3.526571828 | -3.567777039 | 0.041205211 | VASP_vacancy_mp-1184837_2x2x1_remove_10.vasp | -3.526571828 | -3.560130494 | 0.033558666
VASP_vacancy_mp-1184925_2x2x1_remove_9.vasp | -2.586773956 | -2.52920214 | 0.057571816 | VASP_vacancy_mp-1184925_2x2x1_remove_9.vasp | -2.586773956 | -2.503826725 | 0.082947231
VASP_vacancy_mp-1184929_2x2x1_remove_0.vasp | -3.319239921 | -3.362210353 | 0.042970432 | VASP_vacancy_mp-1184929_2x2x1_remove_0.vasp | -3.319239921 | -3.313130216 | 0.006109705
VASP_vacancy_mp-1185000_2x2x1_remove_13.vasp | -1.791435146 | -1.877349113 | 0.085913967 | VASP_vacancy_mp-1185000_2x2x1_remove_13.vasp | -1.791435146 | -1.851116292 | 0.059681146
VASP_vacancy_mp-1185059_2x2x1_remove_5.vasp | -2.108710611 | -2.118790722 | 0.01008011 | VASP_vacancy_mp-1185059_2x2x1_remove_5.vasp | -2.108710611 | -2.071236549 | 0.037474062
VASP_vacancy_mp-1185183_2x2x1_remove_1.vasp | -2.974160326 | -3.00231286 | 0.028152534 | VASP_vacancy_mp-1185183_2x2x1_remove_1.vasp | -2.974160326 | -2.988712946 | 0.01455262
VASP_vacancy_mp-1185190_2x2x1_remove_5.vasp | -2.256821929 | -2.29103981 | 0.034217881 | VASP_vacancy_mp-1185190_2x2x1_remove_5.vasp | -2.256821929 | -2.257982864 | 0.001160935
VASP_vacancy_mp-1185290_2x2x1_remove_10.vasp | -4.291035184 | -4.291202022 | 0.000166838 | VASP_vacancy_mp-1185290_2x2x1_remove_10.vasp | -4.291035184 | -4.27594898 | 0.0150862
VASP_vacancy_mp-1185403_2x2x1_remove_1.vasp | -3.964093031 | -3.921449411 | 0.04264362 | VASP_vacancy_mp-1185403_2x2x1_remove_1.vasp | -3.964093031 | -3.923397475 | 0.040695556
VASP_vacancy_mp-1185421_2x2x1_remove_8.vasp | -3.463536241 | -3.459863799 | 0.003672442 | VASP_vacancy_mp-1185421_2x2x1_remove_8.vasp | -3.463536241 | -3.465371323 | 0.001835082
VASP_vacancy_mp-1185815_2x2x1_remove_7.vasp | -3.49717771 | -3.452762864 | 0.044414846 | VASP_vacancy_mp-1185815_2x2x1_remove_7.vasp | -3.49717771 | -3.485129474 | 0.012048236
VASP_vacancy_mp-1186032_2x2x1_remove_3.vasp | -1.366390893 | -1.402601284 | 0.036210391 | VASP_vacancy_mp-1186032_2x2x1_remove_3.vasp | -1.366390893 | -1.363729653 | 0.00266124
VASP_vacancy_mp-1186050_2x2x1_remove_10.vasp | -1.136910045 | -1.182732263 | 0.045822218 | VASP_vacancy_mp-1186050_2x2x1_remove_10.vasp | -1.136910045 | -1.163756063 | 0.026846018
VASP_vacancy_mp-1186068_2x2x1_remove_9.vasp | -2.165716258 | -2.133863205 | 0.031853053 | VASP_vacancy_mp-1186068_2x2x1_remove_9.vasp | -2.165716258 | -2.15450279 | 0.01121347
VASP_vacancy_mp-1186083_2x2x1_remove_12.vasp | -1.670165194 | -1.712906612 | 0.042741418 | VASP_vacancy_mp-1186083_2x2x1_remove_12.vasp | -1.670165194 | -1.66548677 | 0.004678424
VASP_vacancy_mp-1186188_2x2x1_remove_9.vasp | -1.191063179 | -1.179062922 | 0.012000257 | VASP_vacancy_mp-1186188_2x2x1_remove_9.vasp | -1.191063179 | -1.148119844 | 0.042943335
VASP_vacancy_mp-1186354_2x2x1_remove_8.vasp | -7.979597155 | -7.967862041 | 0.01173511 | VASP_vacancy_mp-1186354_2x2x1_remove_8.vasp | -7.979597155 | -8.05073569 | 0.071138535
VASP_vacancy_mp-1186445_2x2x1_remove_15.vasp | -4.225964869 | -4.242367079 | 0.01640221 | VASP_vacancy_mp-1186445_2x2x1_remove_15.vasp | -4.225964869 | -4.197739288 | 0.028225581
VASP_vacancy_mp-1186606_2x2x1_remove_14.vasp | -4.012027803 | -4.015761191 | 0.003733388 | VASP_vacancy_mp-1186606_2x2x1_remove_14.vasp | -4.012027803 | -4.011521019 | 0.000506784
VASP_vacancy_mp-1187036_2x2x1_remove_0.vasp | -4.924727613 | -5.019183085 | 0.094455472 | VASP_vacancy_mp-1187036_2x2x1_remove_0.vasp | -4.924727613 | -4.926975794 | 0.002248181
VASP_vacancy_mp-1187149_2x2x1_remove_12.vasp | -2.272171893 | -2.344080149 | 0.071908256 | VASP_vacancy_mp-1187149_2x2x1_remove_12.vasp | -2.272171893 | -2.294103543 | 0.02193165
VASP_vacancy_mp-1187430_2x2x1_remove_11.vasp | -9.091552526 | -8.991931001 | 0.099621525 | VASP_vacancy_mp-1187430_2x2x1_remove_11.vasp | -9.091552526 | -8.97430063 | 0.117251896
VASP_vacancy_mp-1187575_2x2x1_remove_0.vasp | -5.68722626 | -5.658446517 | 0.02877974 | VASP_vacancy_mp-1187575_2x2x1_remove_0.vasp | -5.68722626 | -5.64076795 | 0.04645831
VASP_vacancy_mp-1187598_2x2x1_remove_12.vasp | -2.994588999 | -3.051953079 | 0.05736408 | VASP_vacancy_mp-1187598_2x2x1_remove_12.vasp | -2.994588999 | -3.030644937 | 0.036055938
VASP_vacancy_mp-1187812_2x2x1_remove_7.vasp | -1.057833674 | -1.061904248 | 0.004070574 | VASP_vacancy_mp-1187812_2x2x1_remove_7.vasp | -1.057833674 | -1.086406799 | 0.028573125
VASP_vacancy_mp-1187974_2x2x1_remove_2.vasp | -1.972283639 | -2.021465653 | 0.049182014 | VASP_vacancy_mp-1187974_2x2x1_remove_2.vasp | -1.972283639 | -2.049641761 | 0.077358122
VASP_vacancy_mp-11947_2x2x1_remove_15.vasp | -2.97920791 | -2.966187685 | 0.013020225 | VASP_vacancy_mp-11947_2x2x1_remove_15.vasp | -2.97920791 | -2.99259699 | 0.01338908
VASP_vacancy_mp-1199_2x2x1_remove_3.vasp | -2.699387151 | -2.723151963 | 0.023764812 | VASP_vacancy_mp-1199_2x2x1_remove_3.vasp | -2.699387151 | -2.671715433 | 0.02767172
VASP_vacancy_mp-1206697_2x2x1_remove_11.vasp | -7.958110445 | -8.092329608 | 0.134219163 | VASP_vacancy_mp-1206697_2x2x1_remove_11.vasp | -7.958110445 | -8.079583447 | 0.121473002
VASP_vacancy_mp-1207174_2x2x1_remove_5.vasp | -3.445351198 | -3.512224479 | 0.066873281 | VASP_vacancy_mp-1207174_2x2x1_remove_5.vasp | -3.445351198 | -3.514323032 | 0.068971834
VASP_vacancy_mp-1208943_2x2x1_remove_11.vasp | -6.638758775 | -6.730895441 | 0.092136666 | VASP_vacancy_mp-1208943_2x2x1_remove_11.vasp | -6.638758775 | -6.478386234 | 0.160372541
VASP_vacancy_mp-1216535_2x2x1_remove_2.vasp | -4.643478938 | -4.680534579 | 0.03705564 | VASP_vacancy_mp-1216535_2x2x1_remove_2.vasp | -4.643478938 | -4.641051579 | 0.002427359
VASP_vacancy_mp-1218273_2x2x1_remove_11.vasp | -3.47778128 | -3.533791024 | 0.056009744 | VASP_vacancy_mp-1218273_2x2x1_remove_11.vasp | -3.47778128 | -3.550009808 | 0.072228528
VASP_vacancy_mp-1218279_2x2x1_remove_0.vasp | -6.867936013 | -6.87816522 | 0.010229207 | VASP_vacancy_mp-1218279_2x2x1_remove_0.vasp | -6.867936013 | -6.784239286 | 0.083696727
VASP_vacancy_mp-1218915_2x2x1_remove_5.vasp | -3.665212057 | -3.71578268 | 0.050570623 | VASP_vacancy_mp-1218915_2x2x1_remove_5.vasp | -3.665212057 | -3.6682701 | 0.003058043
VASP_vacancy_mp-1218995_2x2x1_remove_14.vasp | -5.768745857 | -5.745275731 | 0.02347013 | VASP_vacancy_mp-1218995_2x2x1_remove_14.vasp | -5.768745857 | -5.765587571 | 0.003158286
VASP_vacancy_mp-1219535_2x2x1_remove_11.vasp | -9.745692537 | -9.755426186 | 0.009733649 | VASP_vacancy_mp-1219535_2x2x1_remove_11.vasp | -9.745692537 | -9.736359216 | 0.009333321
VASP_vacancy_mp-1219716_2x2x1_remove_14.vasp | -4.612618121 | -4.666330075 | 0.05371195 | VASP_vacancy_mp-1219716_2x2x1_remove_14.vasp | -4.612618121 | -4.645068301 | 0.03245018
VASP_vacancy_mp-1221531_2x2x1_remove_6.vasp | -6.202072607 | -6.219005689 | 0.01693308 | VASP_vacancy_mp-1221531_2x2x1_remove_6.vasp | -6.202072607 | -6.16351109 | 0.038561517
VASP_vacancy_mp-1221550_2x2x1_remove_7.vasp | -8.753421949 | -8.517237972 | 0.236183977 | VASP_vacancy_mp-1221550_2x2x1_remove_7.vasp | -8.753421949 | -8.487109303 | 0.266312646
VASP_vacancy_mp-1221642_2x2x1_remove_1.vasp | -6.058930043 | -6.05537549 | 0.003554553 | VASP_vacancy_mp-1221642_2x2x1_remove_1.vasp | -6.058930043 | -6.061711545 | 0.002781502
VASP_vacancy_mp-1221851_2x2x1_remove_15.vasp | -7.640814018 | -7.538663553 | 0.102150465 | VASP_vacancy_mp-1221851_2x2x1_remove_15.vasp | -7.640814018 | -7.496294007 | 0.144520011
VASP_vacancy_mp-1221948_2x2x1_remove_2.vasp | -7.472515533 | -7.365902999 | 0.106612534 | VASP_vacancy_mp-1221948_2x2x1_remove_2.vasp | -7.472515533 | -7.335254716 | 0.137260817
VASP_vacancy_mp-1222602_2x2x1_remove_10.vasp | -3.407267714 | -3.443501552 | 0.036233838 | VASP_vacancy_mp-1222602_2x2x1_remove_10.vasp | -3.407267714 | -3.401566611 | 0.005701103
VASP_vacancy_mp-1224988_2x2x1_remove_12.vasp | -4.018376965 | -4.039499215 | 0.02112225 | VASP_vacancy_mp-1224988_2x2x1_remove_12.vasp | -4.018376965 | -4.033849211 | 0.015472246
VASP_vacancy_mp-1225717_2x2x1_remove_8.vasp | -4.408519393 | -4.440834868 | 0.032315475 | VASP_vacancy_mp-1225717_2x2x1_remove_8.vasp | -4.408519393 | -4.366434678 | 0.042084715
VASP_vacancy_mp-1225764_2x2x1_remove_13.vasp | -9.518413921 | -9.422117011 | 0.09629691 | VASP_vacancy_mp-1225764_2x2x1_remove_13.vasp | -9.518413921 | -9.673230649 | 0.154816728
VASP_vacancy_mp-1226878_2x2x1_remove_8.vasp | -0.555265259 | -0.588435924 | 0.033170665 | VASP_vacancy_mp-1226878_2x2x1_remove_8.vasp | -0.555265259 | -0.580307282 | 0.025042023
VASP_vacancy_mp-1228623_2x2x1_remove_3.vasp | -7.078209593 | -7.580458684 | 0.502249091 | VASP_vacancy_mp-1228623_2x2x1_remove_3.vasp | -7.078209593 | -7.557287909 | 0.479078316
VASP_vacancy_mp-1245858_2x2x1_remove_10.vasp | -8.181592768 | -8.357008875 | 0.175416107 | VASP_vacancy_mp-1245858_2x2x1_remove_10.vasp | -8.181592768 | -8.036281461 | 0.145311307
VASP_vacancy_mp-1269_2x2x1_remove_4.vasp | -6.153768917 | -6.131088768 | 0.022680149 | VASP_vacancy_mp-1269_2x2x1_remove_4.vasp | -6.153768917 | -6.123676388 | 0.030092529
VASP_vacancy_mp-1282494_2x2x1_remove_5.vasp | -7.167247886 | -7.457686821 | 0.290438935 | VASP_vacancy_mp-1282494_2x2x1_remove_5.vasp | -7.167247886 | -7.265483847 | 0.098235961
VASP_vacancy_mp-13117_2x2x1_remove_7.vasp | -4.839094364 | -5.038566067 | 0.199471703 | VASP_vacancy_mp-13117_2x2x1_remove_7.vasp | -4.839094364 | -4.904747804 | 0.06565344
VASP_vacancy_mp-16268_2x2x1_remove_10.vasp | -3.670038538 | -3.848329008 | 0.17829047 | VASP_vacancy_mp-16268_2x2x1_remove_10.vasp | -3.670038538 | -3.865671118 | 0.19563258
VASP_vacancy_mp-20311_2x2x1_remove_6.vasp | -5.986270227 | -5.806058724 | 0.180211503 | VASP_vacancy_mp-20311_2x2x1_remove_6.vasp | -5.986270227 | -5.795173931 | 0.191096296
VASP_vacancy_mp-20534_2x2x1_remove_5.vasp | -2.357438312 | -2.408817863 | 0.051379551 | VASP_vacancy_mp-20534_2x2x1_remove_5.vasp | -2.357438312 | -2.406257446 | 0.048819134
VASP_vacancy_mp-20724_2x2x1_remove_10.vasp | -1.986615875 | -1.969709317 | 0.016906558 | VASP_vacancy_mp-20724_2x2x1_remove_10.vasp | -1.986615875 | -1.925107872 | 0.061508003
VASP_vacancy_mp-22680_2x2x1_remove_15.vasp | -3.977263157 | -3.952958754 | 0.024304403 | VASP_vacancy_mp-22680_2x2x1_remove_15.vasp | -3.977263157 | -3.981748198 | 0.004485041
VASP_vacancy_mp-23201_2x2x1_remove_10.vasp | -3.829250426 | -3.944559906 | 0.11530948 | VASP_vacancy_mp-23201_2x2x1_remove_10.vasp | -3.829250426 | -3.763731693 | 0.065518733
VASP_vacancy_mp-2323_2x2x1_remove_0.vasp | -3.719133521 | -3.661302371 | 0.05783115 | VASP_vacancy_mp-2323_2x2x1_remove_0.vasp | -3.719133521 | -3.706017209 | 0.01311631
VASP_vacancy_mp-2583_2x2x1_remove_5.vasp | -7.99988959 | -8.008695786 | 0.008806196 | VASP_vacancy_mp-2583_2x2x1_remove_5.vasp | -7.99988959 | -7.958149824 | 0.041739766
VASP_vacancy_mp-280_2x2x1_remove_4.vasp | -11.93489336 | -11.9048269 | 0.03006646 | VASP_vacancy_mp-280_2x2x1_remove_4.vasp | -11.93489336 | -11.97458961 | 0.03969625
VASP_vacancy_mp-28233_2x2x1_remove_5.vasp | -5.328253676 | -5.530210442 | 0.201956766 | VASP_vacancy_mp-28233_2x2x1_remove_5.vasp | -5.328253676 | -5.345706319 | 0.01745264
VASP_vacancy_mp-28910_2x2x1_remove_4.vasp | -6.59851027 | -6.491131411 | 0.107378859 | VASP_vacancy_mp-28910_2x2x1_remove_4.vasp | -6.59851027 | -6.697393633 | 0.098883363
VASP_vacancy_mp-30080_2x2x1_remove_6.vasp | -3.862352004 | -3.870471513 | 0.008119509 | VASP_vacancy_mp-30080_2x2x1_remove_6.vasp | -3.862352004 | -3.874399748 | 0.01204774
VASP_vacancy_mp-30551_2x2x1_remove_8.vasp | -6.428490004 | -6.317098517 | 0.111391487 | VASP_vacancy_mp-30551_2x2x1_remove_8.vasp | -6.428490004 | -6.309074416 | 0.119415588
VASP_vacancy_mp-31498_2x2x1_remove_11.vasp | -4.550285401 | -4.586430757 | 0.03614536 | VASP_vacancy_mp-31498_2x2x1_remove_11.vasp | -4.550285401 | -4.775934417 | 0.225649016
VASP_vacancy_mp-348_2x2x1_remove_5.vasp | -5.507548373 | -5.548069708 | 0.040521335 | VASP_vacancy_mp-348_2x2x1_remove_5.vasp | -5.507548373 | -5.60642398 | 0.098875607
VASP_vacancy_mp-35695_2x2x1_remove_14.vasp | -3.943639703 | -4.158370314 | 0.214730611 | VASP_vacancy_mp-35695_2x2x1_remove_14.vasp | -3.943639703 | -4.095418723 | 0.15177902
VASP_vacancy_mp-4536_2x2x1_remove_5.vasp | -5.822574387 | -5.819932496 | 0.002641891 | VASP_vacancy_mp-4536_2x2x1_remove_5.vasp | -5.822574387 | -5.832217003 | 0.009642616
VASP_vacancy_mp-526_2x2x1_remove_4.vasp | -2.358974458 | -2.396418487 | 0.037444029 | VASP_vacancy_mp-526_2x2x1_remove_4.vasp | -2.358974458 | -2.330331573 | 0.028642885
VASP_vacancy_mp-542595_2x2x1_remove_4.vasp | -7.35068296 | -7.464224862 | 0.113541902 | VASP_vacancy_mp-542595_2x2x1_remove_4.vasp | -7.35068296 | -7.220956312 | 0.129726648
VASP_vacancy_mp-567903_2x2x1_remove_3.vasp | -2.862640913 | -2.838067919 | 0.02457299 | VASP_vacancy_mp-567903_2x2x1_remove_3.vasp | -2.862640913 | -2.766296295 | 0.096344618
VASP_vacancy_mp-568273_2x2x1_remove_13.vasp | -2.782302822 | -2.761955726 | 0.020347096 | VASP_vacancy_mp-568273_2x2x1_remove_13.vasp | -2.782302822 | -2.863921779 | 0.081618957
VASP_vacancy_mp-58_2x2x1_remove_3.vasp | -0.939549143 | -0.885834346 | 0.053714797 | VASP_vacancy_mp-58_2x2x1_remove_3.vasp | -0.939549143 | -0.832713072 | 0.106836071
VASP_vacancy_mp-600124_2x2x1_remove_9.vasp | -6.266645329 | -6.360486216 | 0.093840887 | VASP_vacancy_mp-600124_2x2x1_remove_9.vasp | -6.266645329 | -6.237053522 | 0.029591807
VASP_vacancy_mp-629015_2x2x1_remove_6.vasp | -8.339092011 | -8.768359479 | 0.429267468 | VASP_vacancy_mp-629015_2x2x1_remove_6.vasp | -8.339092011 | -8.581794425 | 0.242702414
VASP_vacancy_mp-631312_2x2x1_remove_5.vasp | -3.984200189 | -4.071228179 | 0.08702799 | VASP_vacancy_mp-631312_2x2x1_remove_5.vasp | -3.984200189 | -4.209085664 | 0.224885475
VASP_vacancy_mp-631352_2x2x1_remove_11.vasp | -7.394124113 | -7.27292693 | 0.121197183 | VASP_vacancy_mp-631352_2x2x1_remove_11.vasp | -7.394124113 | -7.353418191 | 0.040705922
VASP_vacancy_mp-631358_2x2x1_remove_13.vasp | -7.2135161 | -7.717435508 | 0.503919408 | VASP_vacancy_mp-631358_2x2x1_remove_13.vasp | -7.2135161 | -7.616517256 | 0.403001156
VASP_vacancy_mp-631396_2x2x1_remove_2.vasp | -7.147260053 | -7.4755718 | 0.328311747 | VASP_vacancy_mp-631396_2x2x1_remove_2.vasp | -7.147260053 | -7.49195948 | 0.344699427
VASP_vacancy_mp-631536_2x2x1_remove_2.vasp | -6.437251097 | -6.605502038 | 0.168250941 | VASP_vacancy_mp-631536_2x2x1_remove_2.vasp | -6.437251097 | -6.890432092 | 0.453180995
VASP_vacancy_mp-634105_2x2x1_remove_0.vasp | -2.271732064 | -2.396494083 | 0.124762019 | VASP_vacancy_mp-634105_2x2x1_remove_0.vasp | -2.271732064 | -2.274736719 | 0.003004655
VASP_vacancy_mp-7390_2x2x1_remove_9.vasp | -3.913329549 | -3.78152548 | 0.131804069 | VASP_vacancy_mp-7390_2x2x1_remove_9.vasp | -3.913329549 | -3.778904502 | 0.134425047
VASP_vacancy_mp-752924_2x2x1_remove_10.vasp | -5.412738936 | -5.320579857 | 0.092159079 | VASP_vacancy_mp-752924_2x2x1_remove_10.vasp | -5.412738936 | -5.426366266 | 0.01362733
VASP_vacancy_mp-753287_2x2x1_remove_9.vasp | -4.919206291 | -4.923588215 | 0.004381924 | VASP_vacancy_mp-753287_2x2x1_remove_9.vasp | -4.919206291 | -5.033412731 | 0.11420644
VASP_vacancy_mp-8023_2x2x1_remove_7.vasp | -5.380650384 | -5.300665527 | 0.079984857 | VASP_vacancy_mp-8023_2x2x1_remove_7.vasp | -5.380650384 | -5.822642489 | 0.441992105
VASP_vacancy_mp-8454_2x2x1_remove_5.vasp | -3.484525549 | -3.954262709 | 0.46973716 | VASP_vacancy_mp-8454_2x2x1_remove_5.vasp | -3.484525549 | -3.948789048 | 0.464263499
VASP_vacancy_mp-849098_2x2x1_remove_6.vasp | -6.102507985 | -6.081497587 | 0.0210104 | VASP_vacancy_mp-849098_2x2x1_remove_6.vasp | -6.102507985 | -6.133213667 | 0.030705682
VASP_vacancy_mp-862340_2x2x1_remove_12.vasp | -5.288218465 | -5.31869952 | 0.030481055 | VASP_vacancy_mp-862340_2x2x1_remove_12.vasp | -5.288218465 | -5.305384846 | 0.017166381
VASP_vacancy_mp-862371_2x2x1_remove_11.vasp | -7.732267965 | -7.744674398 | 0.01240643 | VASP_vacancy_mp-862371_2x2x1_remove_11.vasp | -7.732267965 | -7.714384984 | 0.01788298
VASP_vacancy_mp-862378_2x2x1_remove_9.vasp | -6.766752133 | -6.814334372 | 0.047582239 | VASP_vacancy_mp-862378_2x2x1_remove_9.vasp | -6.766752133 | -6.778806796 | 0.01205466
VASP_vacancy_mp-862788_2x2x1_remove_14.vasp | -3.510484094 | -3.51688668 | 0.006402586 | VASP_vacancy_mp-862788_2x2x1_remove_14.vasp | -3.510484094 | -3.504171573 | 0.006312521
VASP_vacancy_mp-862831_2x2x1_remove_12.vasp | -9.70363136 | -9.683000757 | 0.0206306 | VASP_vacancy_mp-862831_2x2x1_remove_12.vasp | -9.70363136 | -9.622259496 | 0.081371864
VASP_vacancy_mp-862895_2x2x1_remove_2.vasp | -5.114482738 | -5.083571626 | 0.030911112 | VASP_vacancy_mp-862895_2x2x1_remove_2.vasp | -5.114482738 | -5.067424863 | 0.047057875
VASP_vacancy_mp-862967_2x2x1_remove_5.vasp | -5.863603193 | -5.864560498 | 0.000957305 | VASP_vacancy_mp-862967_2x2x1_remove_5.vasp | -5.863603193 | -5.864877986 | 0.001274793
VASP_vacancy_mp-8633_2x2x1_remove_3.vasp | -8.381099357 | -8.509173122 | 0.128073765 | VASP_vacancy_mp-8633_2x2x1_remove_3.vasp | -8.381099357 | -8.490686749 | 0.109587392
VASP_vacancy_mp-863714_2x2x1_remove_14.vasp | -5.817875461 | -5.821190082 | 0.003314621 | VASP_vacancy_mp-863714_2x2x1_remove_14.vasp | -5.817875461 | -5.806265347 | 0.01161011
VASP_vacancy_mp-864607_2x2x1_remove_6.vasp | -5.701816475 | -5.679865243 | 0.021951232 | VASP_vacancy_mp-864607_2x2x1_remove_6.vasp | -5.701816475 | -5.680432983 | 0.021383492
VASP_vacancy_mp-864640_2x2x1_remove_7.vasp | -10.75914179 | -10.79687653 | 0.03773474 | VASP_vacancy_mp-864640_2x2x1_remove_7.vasp | -10.75914179 | -10.7483087 | 0.01083309
VASP_vacancy_mp-864660_2x2x1_remove_1.vasp | -6.430964739 | -6.35895983 | 0.072004909 | VASP_vacancy_mp-864660_2x2x1_remove_1.vasp | -6.430964739 | -6.356396181 | 0.074568558
VASP_vacancy_mp-864716_2x2x1_remove_3.vasp | -4.695906756 | -4.603741779 | 0.092164977 | VASP_vacancy_mp-864716_2x2x1_remove_3.vasp | -4.695906756 | -4.635769858 | 0.060136898
VASP_vacancy_mp-864839_2x2x1_remove_3.vasp | -4.206059141 | -4.210460929 | 0.004401788 | VASP_vacancy_mp-864839_2x2x1_remove_3.vasp | -4.206059141 | -4.196623338 | 0.009435803
VASP_vacancy_mp-864936_2x2x1_remove_12.vasp | -8.039557118 | -8.0333633 | 0.006193818 | VASP_vacancy_mp-864936_2x2x1_remove_12.vasp | -8.039557118 | -7.979800817 | 0.0597563
VASP_vacancy_mp-865172_2x2x1_remove_14.vasp | -7.980357487 | -7.960321584 | 0.020035903 | VASP_vacancy_mp-865172_2x2x1_remove_14.vasp | -7.980357487 | -7.957855872 | 0.02250162
VASP_vacancy_mp-865316_2x2x1_remove_14.vasp | -3.418539066 | -3.46975826 | 0.051219194 | VASP_vacancy_mp-865316_2x2x1_remove_14.vasp | -3.418539066 | -3.433329157 | 0.014790091
VASP_vacancy_mp-865326_2x2x1_remove_3.vasp | -6.147479971 | -6.172625216 | 0.025145245 | VASP_vacancy_mp-865326_2x2x1_remove_3.vasp | -6.147479971 | -6.166530702 | 0.019050731
VASP_vacancy_mp-865380_2x2x1_remove_3.vasp | -6.132174883 | -6.155859137 | 0.023684254 | VASP_vacancy_mp-865380_2x2x1_remove_3.vasp | -6.132174883 | -6.163881762 | 0.031706879
VASP_vacancy_mp-865413_2x2x1_remove_15.vasp | -6.512201735 | -6.588963026 | 0.076761291 | VASP_vacancy_mp-865413_2x2x1_remove_15.vasp | -6.512201735 | -6.592431294 | 0.080229559
VASP_vacancy_mp-865640_2x2x1_remove_10.vasp | -8.177844535 | -8.068081103 | 0.109763432 | VASP_vacancy_mp-865640_2x2x1_remove_10.vasp | -8.177844535 | -7.990985885 | 0.18685865
VASP_vacancy_mp-865751_2x2x1_remove_1.vasp | -5.957388175 | -5.953939029 | 0.003449146 | VASP_vacancy_mp-865751_2x2x1_remove_1.vasp | -5.957388175 | -5.942102756 | 0.01528542
VASP_vacancy_mp-865766_2x2x1_remove_13.vasp | -3.481863555 | -3.478749508 | 0.003114047 | VASP_vacancy_mp-865766_2x2x1_remove_13.vasp | -3.481863555 | -3.444263551 | 0.037600004
VASP_vacancy_mp-865833_2x2x1_remove_7.vasp | -2.460896827 | -2.473827329 | 0.012930502 | VASP_vacancy_mp-865833_2x2x1_remove_7.vasp | -2.460896827 | -2.450302181 | 0.010594646
VASP_vacancy_mp-865897_2x2x1_remove_12.vasp | -2.682447858 | -2.773897172 | 0.091449314 | VASP_vacancy_mp-865897_2x2x1_remove_12.vasp | -2.682447858 | -2.754991792 | 0.072543934
VASP_vacancy_mp-866018_2x2x1_remove_11.vasp | -4.013271177 | -4.01646853 | 0.003197353 | VASP_vacancy_mp-866018_2x2x1_remove_11.vasp | -4.013271177 | -3.983841903 | 0.029429274
VASP_vacancy_mp-866051_2x2x1_remove_3.vasp | -7.417754073 | -7.431345243 | 0.01359117 | VASP_vacancy_mp-866051_2x2x1_remove_3.vasp | -7.417754073 | -7.334921983 | 0.08283209
VASP_vacancy_mp-866121_2x2x1_remove_0.vasp | -9.731553593 | -9.595311467 | 0.136242126 | VASP_vacancy_mp-866121_2x2x1_remove_0.vasp | -9.731553593 | -9.669898257 | 0.061655336
VASP_vacancy_mp-867161_2x2x1_remove_0.vasp | -2.523387151 | -2.541722357 | 0.01833521 | VASP_vacancy_mp-867161_2x2x1_remove_0.vasp | -2.523387151 | -2.547861062 | 0.024473911
VASP_vacancy_mp-867774_2x2x1_remove_15.vasp | -11.19077526 | -11.12678615 | 0.06398911 | VASP_vacancy_mp-867774_2x2x1_remove_15.vasp | -11.19077526 | -11.06472238 | 0.1260529
VASP_vacancy_mp-867922_2x2x1_remove_14.vasp | -7.037676101 | -7.043834675 | 0.006158574 | VASP_vacancy_mp-867922_2x2x1_remove_14.vasp | -7.037676101 | -7.04296673 | 0.005290629
VASP_vacancy_mp-961675_2x2x1_remove_10.vasp | -6.459142693 | -6.597655545 | 0.138512852 | VASP_vacancy_mp-961675_2x2x1_remove_10.vasp | -6.459142693 | -6.512894111 | 0.05375142
VASP_vacancy_mp-965_2x2x1_remove_10.vasp | -6.300664838 | -6.466769371 | 0.166104533 | VASP_vacancy_mp-965_2x2x1_remove_10.vasp | -6.300664838 | -6.551679045 | 0.251014207
VASP_vacancy_mp-972103_2x2x1_remove_3.vasp | -10.14140898 | -9.90203401 | 0.23937497 | VASP_vacancy_mp-972103_2x2x1_remove_3.vasp | -10.14140898 | -10.02861376 | 0.1127952
VASP_vacancy_mp-972156_2x2x1_remove_0.vasp | -5.919014734 | -5.993325778 | 0.074311044 | VASP_vacancy_mp-972156_2x2x1_remove_0.vasp | -5.919014734 | -5.952892282 | 0.03387755
VASP_vacancy_mp-972422_2x2x1_remove_8.vasp | -9.453387983 | -9.542831773 | 0.08944379 | VASP_vacancy_mp-972422_2x2x1_remove_8.vasp | -9.453387983 | -9.450730393 | 0.00265759
VASP_vacancy_mp-972520_2x2x1_remove_13.vasp | -6.36339358 | -6.314984227 | 0.048409353 | VASP_vacancy_mp-972520_2x2x1_remove_13.vasp | -6.36339358 | -6.356490746 | 0.006902834
VASP_vacancy_mp-972914_2x2x1_remove_12.vasp | -4.778781723 | -4.774001774 | 0.004779949 | VASP_vacancy_mp-972914_2x2x1_remove_12.vasp | -4.778781723 | -4.762413155 | 0.016368568
VASP_vacancy_mp-973443_2x2x1_remove_3.vasp | -10.74208807 | -10.71937664 | 0.02271143 | VASP_vacancy_mp-973443_2x2x1_remove_3.vasp | -10.74208807 | -10.75990154 | 0.01781347
VASP_vacancy_mp-973606_2x2x1_remove_13.vasp | -6.156904499 | -6.098388302 | 0.058516197 | VASP_vacancy_mp-973606_2x2x1_remove_13.vasp | -6.156904499 | -6.102670066 | 0.054234433
VASP_vacancy_mp-973792_2x2x1_remove_14.vasp | -7.678329479 | -7.716707373 | 0.038377894 | VASP_vacancy_mp-973792_2x2x1_remove_14.vasp | -7.678329479 | -7.718914822 | 0.040585343
VASP_vacancy_mp-973976_2x2x1_remove_15.vasp | -3.900451187 | -3.93953982 | 0.039088633 | VASP_vacancy_mp-973976_2x2x1_remove_15.vasp | -3.900451187 | -3.989597151 | 0.089145964
VASP_vacancy_mp-974455_2x2x1_remove_15.vasp | -11.57718246 | -11.5489933 | 0.02818916 | VASP_vacancy_mp-974455_2x2x1_remove_15.vasp | -11.57718246 | -11.53528379 | 0.04189867
VASP_vacancy_mp-974627_2x2x1_remove_6.vasp | -1.340840413 | -1.365575705 | 0.024735292 | VASP_vacancy_mp-974627_2x2x1_remove_6.vasp | -1.340840413 | -1.355320548 | 0.014480135
VASP_vacancy_mp-974856_2x2x1_remove_6.vasp | -2.330838355 | -2.206872885 | 0.12396547 | VASP_vacancy_mp-974856_2x2x1_remove_6.vasp | -2.330838355 | -2.301799688 | 0.029038667
VASP_vacancy_mp-974949_2x2x1_remove_3.vasp | -2.236920683 | -2.170584153 | 0.06633653 | VASP_vacancy_mp-974949_2x2x1_remove_3.vasp | -2.236920683 | -2.331717587 | 0.094796904
VASP_vacancy_mp-975256_2x2x1_remove_1.vasp | -3.477695796 | -3.466495422 | 0.011200374 | VASP_vacancy_mp-975256_2x2x1_remove_1.vasp | -3.477695796 | -3.431627552 | 0.046068244
VASP_vacancy_mp-975786_2x2x1_remove_0.vasp | -2.865669763 | -2.862813277 | 0.002856486 | VASP_vacancy_mp-975786_2x2x1_remove_0.vasp | -2.865669763 | -2.863840563 | 0.0018292
VASP_vacancy_mp-976148_2x2x1_remove_4.vasp | -2.201263816 | -2.204954609 | 0.003690793 | VASP_vacancy_mp-976148_2x2x1_remove_4.vasp | -2.201263816 | -2.181392648 | 0.019871168
VASP_vacancy_mp-976150_2x2x1_remove_11.vasp | -2.905454389 | -3.001107826 | 0.095653437 | VASP_vacancy_mp-976150_2x2x1_remove_11.vasp | -2.905454389 | -2.936151052 | 0.030696663
VASP_vacancy_mp-976421_2x2x1_remove_8.vasp | -3.776562501 | -3.79902377 | 0.022461269 | VASP_vacancy_mp-976421_2x2x1_remove_8.vasp | -3.776562501 | -3.799165125 | 0.022602624
VASP_vacancy_mp-977224_2x2x1_remove_1.vasp | -5.025783333 | -4.979181875 | 0.046601458 | VASP_vacancy_mp-977224_2x2x1_remove_1.vasp | -5.025783333 | -5.010333113 | 0.01545022
VASP_vacancy_mp-977314_2x2x1_remove_4.vasp | -3.206967671 | -3.20937249 | 0.002404819 | VASP_vacancy_mp-977314_2x2x1_remove_4.vasp | -3.206967671 | -3.163065224 | 0.043902447
VASP_vacancy_mp-977443_2x2x1_remove_15.vasp | -8.331769695 | -8.30719442 | 0.024575275 | VASP_vacancy_mp-977443_2x2x1_remove_15.vasp | -8.331769695 | -8.170505085 | 0.16126461
VASP_vacancy_mp-977578_2x2x1_remove_11.vasp | -8.454033106 | -8.474514334 | 0.02048123 | VASP_vacancy_mp-977578_2x2x1_remove_11.vasp | -8.454033106 | -8.412079056 | 0.04195405
VASP_vacancy_mp-978495_2x2x1_remove_14.vasp | -5.609621611 | -5.81476979 | 0.205148179 | VASP_vacancy_mp-978495_2x2x1_remove_14.vasp | -5.609621611 | -5.81970592 | 0.210084309
VASP_vacancy_mp-978507_2x2x1_remove_5.vasp | -6.51606513 | -6.576167686 | 0.060102556 | VASP_vacancy_mp-978507_2x2x1_remove_5.vasp | -6.51606513 | -6.544244956 | 0.02817983
VASP_vacancy_mp-978805_2x2x1_remove_14.vasp | -2.910465041 | -2.90514376 | 0.005321281 | VASP_vacancy_mp-978805_2x2x1_remove_14.vasp | -2.910465041 | -2.90852491 | 0.001940131
VASP_vacancy_mp-978852_2x2x1_remove_9.vasp | -3.271447001 | -3.303198519 | 0.031751518 | VASP_vacancy_mp-978852_2x2x1_remove_9.vasp | -3.271447001 | -3.280007931 | 0.00856093
VASP_vacancy_mp-978882_2x2x1_remove_0.vasp | -3.743745045 | -3.80080364 | 0.057058595 | VASP_vacancy_mp-978882_2x2x1_remove_0.vasp | -3.743745045 | -3.828541139 | 0.084796094
VASP_vacancy_mp-980206_2x2x1_remove_14.vasp | -7.563469816 | -7.623457164 | 0.05998735 | VASP_vacancy_mp-980206_2x2x1_remove_14.vasp | -7.563469816 | -7.612637147 | 0.049167331
VASP_vacancy_mp-982448_2x2x1_remove_3.vasp | -5.02261835 | -5.081089755 | 0.058471405 | VASP_vacancy_mp-982448_2x2x1_remove_3.vasp | -5.02261835 | -5.042740901 | 0.020122551
VASP_vacancy_mp-983460_2x2x1_remove_0.vasp | -3.178247166 | -3.177731346 | 0.00051582 | VASP_vacancy_mp-983460_2x2x1_remove_0.vasp | -3.178247166 | -3.169315075 | 0.008932091
VASP_vacancy_mp-985280_2x2x1_remove_13.vasp | -5.890863505 | -5.808951593 | 0.081911912 | VASP_vacancy_mp-985280_2x2x1_remove_13.vasp | -5.890863505 | -5.723216971 | 0.167646534
VASP_vacancy_mp-995195_2x2x1_remove_11.vasp | -5.841621005 | -5.937925814 | 0.096304809 | VASP_vacancy_mp-995195_2x2x1_remove_11.vasp | -5.841621005 | -5.959285174 | 0.117664169
VASP_vacancy_mp-998908_2x2x1_remove_0.vasp | -9.150237514 | -9.206612586 | 0.056375072 | VASP_vacancy_mp-998908_2x2x1_remove_0.vasp | -9.150237514 | -9.18272323 | 0.032485716
VASP_vacancy_mp-999195_2x2x1_remove_7.vasp | -8.123382272 | -7.938241747 | 0.185140525 | VASP_vacancy_mp-999195_2x2x1_remove_7.vasp | -8.123382272 | -7.84137531 | 0.282006962
VASP_vacancy_mp-999258_2x2x1_remove_3.vasp | -6.823576335 | -6.695572592 | 0.128003743 | VASP_vacancy_mp-999258_2x2x1_remove_3.vasp | -6.823576335 | -6.704401969 | 0.119174366

## Single site-substitutions
structure | DFT Total energy/atom | DIEP Total energy/atom | DIEP Abs(error) | structure | DFT Total energy/atom | M3GNET Total energy/atom | M3GNET Abs(error)
VASP_substitution_mp-1002181_2x2x1_replace_Tc_with_Mn.vasp | -9.164552488 | -9.126956951 | 0.037595537 | VASP_substitution_mp-1002181_2x2x1_replace_Tc_with_Mn.vasp | -9.164552488 | -9.00600107 | 0.158551418
VASP_substitution_mp-1008733_2x2x1_replace_Ge_with_Si.vasp | -4.247368931 | -4.242673677 | 0.004695254 | VASP_substitution_mp-1008733_2x2x1_replace_Ge_with_Si.vasp | -4.247368931 | -4.251999274 | 0.004630343
VASP_substitution_mp-1008929_2x2x1_replace_N_with_Sb.vasp | -6.752119649 | -7.746970933 | 0.994851284 | VASP_substitution_mp-1008929_2x2x1_replace_N_with_Sb.vasp | -6.752119649 | -7.997835583 | 1.245715934
VASP_substitution_mp-1009019_2x2x1_replace_Fe_with_Ru.vasp | -7.511539044 | -7.391109237 | 0.120429807 | VASP_substitution_mp-1009019_2x2x1_replace_Fe_with_Ru.vasp | -7.511539044 | -7.549452938 | 0.037913894
VASP_substitution_mp-1009071_2x2x1_replace_C_with_Si.vasp | -7.818384565 | -7.861036648 | 0.042652083 | VASP_substitution_mp-1009071_2x2x1_replace_C_with_Si.vasp | -7.818384565 | -7.771849777 | 0.046534788
VASP_substitution_mp-1009694_2x2x1_replace_Re_with_Tc.vasp | -9.199715181 | -9.151816123 | 0.04789906 | VASP_substitution_mp-1009694_2x2x1_replace_Re_with_Tc.vasp | -9.199715181 | -9.108565846 | 0.091149335
VASP_substitution_mp-10141_2x2x1_replace_B_with_Tl.vasp | -5.697892848 | -6.221512289 | 0.523619441 | VASP_substitution_mp-10141_2x2x1_replace_B_with_Tl.vasp | -5.697892848 | -6.257708142 | 0.559815294
VASP_substitution_mp-1014214_2x2x1_replace_N_with_Bi.vasp | -3.982718673 | -5.606472246 | 1.623753573 | VASP_substitution_mp-1014214_2x2x1_replace_N_with_Bi.vasp | -3.982718673 | -6.295519466 | 2.312800793
VASP_substitution_mp-1038961_2x2x1_replace_Ca_with_Ba.vasp | -1.610277559 | -1.738196315 | 0.127918756 | VASP_substitution_mp-1038961_2x2x1_replace_Ca_with_Ba.vasp | -1.610277559 | -1.722830441 | 0.112552882
VASP_substitution_mp-1038972_2x2x1_replace_Cd_with_Zn.vasp | -1.210186249 | -1.199925079 | 0.01026117 | VASP_substitution_mp-1038972_2x2x1_replace_Cd_with_Zn.vasp | -1.210186249 | -1.177295557 | 0.032890692
VASP_substitution_mp-1039074_2x2x1_replace_Mg_with_Sr.vasp | -2.868190816 | -3.066001368 | 0.197810552 | VASP_substitution_mp-1039074_2x2x1_replace_Mg_with_Sr.vasp | -2.868190816 | -3.058284006 | 0.19009319
VASP_substitution_mp-1055994_2x2x1_replace_In_with_Ga.vasp | -2.599721085 | -2.58512495 | 0.014596135 | VASP_substitution_mp-1055994_2x2x1_replace_In_with_Ga.vasp | -2.599721085 | -2.596076486 | 0.003644599
VASP_substitution_mp-1056418_2x2x1_replace_Sr_with_Ca.vasp | -0.257158108 | -0.106793432 | 0.150364676 | VASP_substitution_mp-1056418_2x2x1_replace_Sr_with_Ca.vasp | -0.257158108 | -0.050997645 | 0.206160463
VASP_substitution_mp-1058887_2x2x1_replace_C_with_Si.vasp | -3.190491598 | -3.353713428 | 0.16322183 | VASP_substitution_mp-1058887_2x2x1_replace_C_with_Si.vasp | -3.190491598 | -3.600781574 | 0.410289976
VASP_substitution_mp-1058944_2x2x1_replace_K_with_Li.vasp | -2.785318925 | -2.840803134 | 0.055484209 | VASP_substitution_mp-1058944_2x2x1_replace_K_with_Li.vasp | -2.785318925 | -2.712258459 | 0.073060466
VASP_substitution_mp-10634_2x2x1_replace_Cu_with_Au.vasp | -3.536473971 | -3.451549961 | 0.08492401 | VASP_substitution_mp-10634_2x2x1_replace_Cu_with_Au.vasp | -3.536473971 | -3.573889468 | 0.037415497
VASP_substitution_mp-1065290_2x2x1_replace_Rh_with_Ir.vasp | -6.691222597 | -6.706326427 | 0.01510383 | VASP_substitution_mp-1065290_2x2x1_replace_Rh_with_Ir.vasp | -6.691222597 | -6.728505044 | 0.037282447
VASP_substitution_mp-1065428_2x2x1_replace_Rb_with_K.vasp | -2.241104988 | -2.275316192 | 0.034211204 | VASP_substitution_mp-1065428_2x2x1_replace_Rb_with_K.vasp | -2.241104988 | -2.169944822 | 0.071160166
VASP_substitution_mp-1065668_2x2x1_replace_C_with_Ge.vasp | -6.990404463 | -7.242440798 | 0.252036335 | VASP_substitution_mp-1065668_2x2x1_replace_C_with_Ge.vasp | -6.990404463 | -7.291988139 | 0.301583676
VASP_substitution_mp-1067042_2x2x1_replace_Li_with_Cs.vasp | -2.373159319 | -2.755555668 | 0.382396349 | VASP_substitution_mp-1067042_2x2x1_replace_Li_with_Cs.vasp | -2.373159319 | -2.72467568 | 0.351516361
VASP_substitution_mp-1083_2x2x1_replace_B_with_Tl.vasp | -7.982476908 | -8.891929453 | 0.909452545 | VASP_substitution_mp-1083_2x2x1_replace_B_with_Tl.vasp | -7.982476908 | -8.876006869 | 0.893529961
VASP_substitution_mp-10903_2x2x1_replace_Al_with_B.vasp | -5.758558914 | -5.704459268 | 0.054099646 | VASP_substitution_mp-10903_2x2x1_replace_Al_with_B.vasp | -5.758558914 | -5.783080802 | 0.024521888
VASP_substitution_mp-1093543_2x2x1_replace_Pb_with_C.vasp | -2.269878404 | -2.333704994 | 0.06382659 | VASP_substitution_mp-1093543_2x2x1_replace_Pb_with_C.vasp | -2.269878404 | -2.219295305 | 0.050583099
VASP_substitution_mp-1093699_2x2x1_replace_Hg_with_Cd.vasp | -0.396515409 | -0.377937956 | 0.018577453 | VASP_substitution_mp-1093699_2x2x1_replace_Hg_with_Cd.vasp | -0.396515409 | -0.422115615 | 0.025600206
VASP_substitution_mp-1093785_2x2x1_replace_Ba_with_Ca.vasp | -1.003077204 | -1.019515592 | 0.016438388 | VASP_substitution_mp-1093785_2x2x1_replace_Ba_with_Ca.vasp | -1.003077204 | -1.028851517 | 0.025774313
VASP_substitution_mp-1093844_2x2x1_replace_Ga_with_In.vasp | -4.338097553 | -4.39163396 | 0.053536407 | VASP_substitution_mp-1093844_2x2x1_replace_Ga_with_In.vasp | -4.338097553 | -4.391657988 | 0.053560435
VASP_substitution_mp-1093911_2x2x1_replace_Ge_with_C.vasp | -4.042188183 | -4.086853157 | 0.044664974 | VASP_substitution_mp-1093911_2x2x1_replace_Ge_with_C.vasp | -4.042188183 | -4.051114672 | 0.008926489
VASP_substitution_mp-1094232_2x2x1_replace_Sn_with_Si.vasp | -2.707330514 | -2.739240211 | 0.0319097 | VASP_substitution_mp-1094232_2x2x1_replace_Sn_with_Si.vasp | -2.707330514 | -2.737325027 | 0.02999451
VASP_substitution_mp-1094256_2x2x1_replace_Y_with_Sc.vasp | -6.025428216 | -6.033496586 | 0.00806837 | VASP_substitution_mp-1094256_2x2x1_replace_Y_with_Sc.vasp | -6.025428216 | -5.995218761 | 0.03020945
VASP_substitution_mp-1094513_2x2x1_replace_Sb_with_N.vasp | -3.731065241 | -3.798091892 | 0.067026651 | VASP_substitution_mp-1094513_2x2x1_replace_Sb_with_N.vasp | -3.731065241 | -3.899339575 | 0.168274334
VASP_substitution_mp-1094617_2x2x1_replace_Ga_with_Tl.vasp | -2.159787298 | -2.21827125 | 0.058483952 | VASP_substitution_mp-1094617_2x2x1_replace_Ga_with_Tl.vasp | -2.159787298 | -2.246421223 | 0.086633925
VASP_substitution_mp-1094753_2x2x1_replace_Sn_with_C.vasp | -2.84821063 | -2.839610746 | 0.008599884 | VASP_substitution_mp-1094753_2x2x1_replace_Sn_with_C.vasp | -2.84821063 | -2.906275869 | 0.058065239
VASP_substitution_mp-1094867_2x2x1_replace_Zn_with_Cd.vasp | -1.214568908 | -1.255561243 | 0.040992335 | VASP_substitution_mp-1094867_2x2x1_replace_Zn_with_Cd.vasp | -1.214568908 | -1.254599576 | 0.040030668
VASP_substitution_mp-1094880_2x2x1_replace_Sr_with_Mg.vasp | -1.581312443 | -1.568843748 | 0.0124687 | VASP_substitution_mp-1094880_2x2x1_replace_Sr_with_Mg.vasp | -1.581312443 | -1.521176042 | 0.060136401
VASP_substitution_mp-1094974_2x2x1_replace_Zr_with_Ti.vasp | -4.800307904 | -4.773231134 | 0.02707677 | VASP_substitution_mp-1094974_2x2x1_replace_Zr_with_Ti.vasp | -4.800307904 | -4.727783312 | 0.072524592
VASP_substitution_mp-1095791_2x2x1_replace_Y_with_Sc.vasp | -3.049152479 | -3.062829161 | 0.01367668 | VASP_substitution_mp-1095791_2x2x1_replace_Y_with_Sc.vasp | -3.049152479 | -3.075137625 | 0.025985146
VASP_substitution_mp-1095853_2x2x1_replace_Y_with_Sc.vasp | -2.055866705 | -2.095732637 | 0.039865932 | VASP_substitution_mp-1095853_2x2x1_replace_Y_with_Sc.vasp | -2.055866705 | -2.072757455 | 0.01689075
VASP_substitution_mp-1095912_2x2x1_replace_Nb_with_Ta.vasp | -5.018776584 | -5.054254592 | 0.035478008 | VASP_substitution_mp-1095912_2x2x1_replace_Nb_with_Ta.vasp | -5.018776584 | -5.02441999 | 0.005643406
VASP_substitution_mp-1096079_2x2x1_replace_Li_with_Cs.vasp | -1.708311745 | -1.799823647 | 0.091511902 | VASP_substitution_mp-1096079_2x2x1_replace_Li_with_Cs.vasp | -1.708311745 | -1.807882876 | 0.099571131
VASP_substitution_mp-1096109_2x2x1_replace_Mn_with_Tc.vasp | -2.892244188 | -2.887626361 | 0.004617827 | VASP_substitution_mp-1096109_2x2x1_replace_Mn_with_Tc.vasp | -2.892244188 | -2.83597302 | 0.056271168
VASP_substitution_mp-1096155_2x2x1_replace_Pb_with_Ge.vasp | -1.751132714 | -1.700548266 | 0.050584448 | VASP_substitution_mp-1096155_2x2x1_replace_Pb_with_Ge.vasp | -1.751132714 | -1.725577458 | 0.025555256
VASP_substitution_mp-1096570_2x2x1_replace_Sc_with_Y.vasp | -3.300236895 | -3.33031151 | 0.030074615 | VASP_substitution_mp-1096570_2x2x1_replace_Sc_with_Y.vasp | -3.300236895 | -3.356961231 | 0.056724336
VASP_substitution_mp-1096579_2x2x1_replace_K_with_Na.vasp | -1.962514323 | -1.986694455 | 0.024180132 | VASP_substitution_mp-1096579_2x2x1_replace_K_with_Na.vasp | -1.962514323 | -1.921342421 | 0.041171902
VASP_substitution_mp-1096699_2x2x1_replace_Pd_with_Ni.vasp | -3.477335364 | -3.458844382 | 0.018490982 | VASP_substitution_mp-1096699_2x2x1_replace_Pd_with_Ni.vasp | -3.477335364 | -3.399352135 | 0.077983229
VASP_substitution_mp-1096972_2x2x1_replace_S_with_Te.vasp | -3.667634805 | -3.793190819 | 0.125556014 | VASP_substitution_mp-1096972_2x2x1_replace_S_with_Te.vasp | -3.667634805 | -3.753358225 | 0.08572342
VASP_substitution_mp-1097340_2x2x1_replace_Ga_with_Al.vasp | -3.634633865 | -3.646732219 | 0.012098354 | VASP_substitution_mp-1097340_2x2x1_replace_Ga_with_Al.vasp | -3.634633865 | -3.602874928 | 0.031758937
VASP_substitution_mp-1097444_2x2x1_replace_Ti_with_Zr.vasp | -4.048903467 | -3.978689103 | 0.070214364 | VASP_substitution_mp-1097444_2x2x1_replace_Ti_with_Zr.vasp | -4.048903467 | -3.933797078 | 0.115106389
VASP_substitution_mp-1097530_2x2x1_replace_Zn_with_Hg.vasp | -1.980095461 | -2.00542813 | 0.025332669 | VASP_substitution_mp-1097530_2x2x1_replace_Zn_with_Hg.vasp | -1.980095461 | -1.990035559 | 0.009940098
VASP_substitution_mp-1153_2x2x1_replace_Li_with_Cs.vasp | -3.533230233 | -3.882247576 | 0.349017343 | VASP_substitution_mp-1153_2x2x1_replace_Li_with_Cs.vasp | -3.533230233 | -3.860951166 | 0.327720933
VASP_substitution_mp-1179886_2x2x1_replace_F_with_Cl.vasp | -4.10116424 | -3.745099608 | 0.356064632 | VASP_substitution_mp-1179886_2x2x1_replace_F_with_Cl.vasp | -4.10116424 | -4.363398205 | 0.262233965
VASP_substitution_mp-1183071_2x2x1_replace_Au_with_Cu.vasp | -3.393566841 | -3.399025444 | 0.005458603 | VASP_substitution_mp-1183071_2x2x1_replace_Au_with_Cu.vasp | -3.393566841 | -3.39622728 | 0.002660439
VASP_substitution_mp-1183313_2x2x1_replace_Hg_with_Zn.vasp | -2.045395999 | -2.041956295 | 0.003439704 | VASP_substitution_mp-1183313_2x2x1_replace_Hg_with_Zn.vasp | -2.045395999 | -2.056899788 | 0.01150379
VASP_substitution_mp-1183377_2x2x1_replace_Ga_with_In.vasp | -3.794071451 | -3.850412385 | 0.056340934 | VASP_substitution_mp-1183377_2x2x1_replace_Ga_with_In.vasp | -3.794071451 | -3.790658645 | 0.003412806
VASP_substitution_mp-1183408_2x2x1_replace_Pd_with_Ni.vasp | -4.432529708 | -4.294570947 | 0.137958761 | VASP_substitution_mp-1183408_2x2x1_replace_Pd_with_Ni.vasp | -4.432529708 | -4.326157923 | 0.106371785
VASP_substitution_mp-1183448_2x2x1_replace_Ga_with_In.vasp | -2.266317544 | -2.279788421 | 0.013470877 | VASP_substitution_mp-1183448_2x2x1_replace_Ga_with_In.vasp | -2.266317544 | -2.283058706 | 0.01674116
VASP_substitution_mp-1183678_2x2x1_replace_Co_with_Rh.vasp | -4.041229883 | -4.376264714 | 0.335034831 | VASP_substitution_mp-1183678_2x2x1_replace_Co_with_Rh.vasp | -4.041229883 | -4.440021828 | 0.398791945
VASP_substitution_mp-11841_2x2x1_replace_Ag_with_Au.vasp | -4.590147441 | -4.589892666 | 0.000254775 | VASP_substitution_mp-11841_2x2x1_replace_Ag_with_Au.vasp | -4.590147441 | -4.636001458 | 0.045854017
VASP_substitution_mp-1184208_2x2x1_replace_Tl_with_Al.vasp | -6.041801214 | -5.986222595 | 0.055578619 | VASP_substitution_mp-1184208_2x2x1_replace_Tl_with_Al.vasp | -6.041801214 | -5.973869096 | 0.06793212
VASP_substitution_mp-1184226_2x2x1_replace_Ga_with_In.vasp | -2.747842214 | -2.827207435 | 0.079365221 | VASP_substitution_mp-1184226_2x2x1_replace_Ga_with_In.vasp | -2.747842214 | -2.86540826 | 0.117566046
VASP_substitution_mp-1184322_2x2x1_replace_Zn_with_Hg.vasp | -6.314405911 | -6.333488866 | 0.019082955 | VASP_substitution_mp-1184322_2x2x1_replace_Zn_with_Hg.vasp | -6.314405911 | -6.302415112 | 0.0119908
VASP_substitution_mp-1184567_2x2x1_replace_Hf_with_Zr.vasp | -10.49895513 | -10.48817079 | 0.01078434 | VASP_substitution_mp-1184567_2x2x1_replace_Hf_with_Zr.vasp | -10.49895513 | -10.46977435 | 0.02918078
VASP_substitution_mp-1184646_2x2x1_replace_Ge_with_Pb.vasp | -3.944861575 | -4.072052565 | 0.12719099 | VASP_substitution_mp-1184646_2x2x1_replace_Ge_with_Pb.vasp | -3.944861575 | -4.03395572 | 0.089094145
VASP_substitution_mp-1184883_2x2x1_replace_In_with_Al.vasp | -2.957001969 | -2.95147154 | 0.005530429 | VASP_substitution_mp-1184883_2x2x1_replace_In_with_Al.vasp | -2.957001969 | -2.942772277 | 0.01422969
VASP_substitution_mp-1184894_2x2x1_replace_In_with_Al.vasp | -2.900743145 | -2.914225779 | 0.01348263 | VASP_substitution_mp-1184894_2x2x1_replace_In_with_Al.vasp | -2.900743145 | -2.927288795 | 0.02654565
VASP_substitution_mp-1184969_2x2x1_replace_Li_with_Cs.vasp | -2.626133187 | -3.184699216 | 0.558566029 | VASP_substitution_mp-1184969_2x2x1_replace_Li_with_Cs.vasp | -2.626133187 | -3.110442348 | 0.484309161
VASP_substitution_mp-1185054_2x2x1_replace_K_with_Rb.vasp | -1.372429514 | -1.386108782 | 0.013679268 | VASP_substitution_mp-1185054_2x2x1_replace_K_with_Rb.vasp | -1.372429514 | -1.378189784 | 0.00576027
VASP_substitution_mp-1185085_2x2x1_replace_Zn_with_Cd.vasp | -4.001665434 | -4.030900278 | 0.02923484 | VASP_substitution_mp-1185085_2x2x1_replace_Zn_with_Cd.vasp | -4.001665434 | -4.011050513 | 0.009385079
VASP_substitution_mp-1185095_2x2x1_replace_K_with_Cs.vasp | -1.80326561 | -1.832582426 | 0.029316816 | VASP_substitution_mp-1185095_2x2x1_replace_K_with_Cs.vasp | -1.80326561 | -1.817866 | 0.01460039
VASP_substitution_mp-1185110_2x2x1_replace_K_with_Li.vasp | -2.104834518 | -2.123995582 | 0.019161064 | VASP_substitution_mp-1185110_2x2x1_replace_K_with_Li.vasp | -2.104834518 | -2.107991782 | 0.003157264
VASP_substitution_mp-1185380_2x2x1_replace_Mg_with_Ba.vasp | -1.713554101 | -1.819373979 | 0.105819878 | VASP_substitution_mp-1185380_2x2x1_replace_Mg_with_Ba.vasp | -1.713554101 | -1.847799918 | 0.134245817
VASP_substitution_mp-1185405_2x2x1_replace_Re_with_Tc.vasp | -5.687484919 | -5.698976756 | 0.01149184 | VASP_substitution_mp-1185405_2x2x1_replace_Re_with_Tc.vasp | -5.687484919 | -5.722595274 | 0.03511035
VASP_substitution_mp-1185497_2x2x1_replace_Ni_with_Pd.vasp | -5.601609038 | -5.658001233 | 0.056392195 | VASP_substitution_mp-1185497_2x2x1_replace_Ni_with_Pd.vasp | -5.601609038 | -5.673612371 | 0.072003333
VASP_substitution_mp-1185619_2x2x1_replace_Zn_with_Cd.vasp | -3.014564789 | -3.071568189 | 0.0570034 | VASP_substitution_mp-1185619_2x2x1_replace_Zn_with_Cd.vasp | -3.014564789 | -3.074650187 | 0.060085398
VASP_substitution_mp-1185767_2x2x1_replace_Mg_with_Sr.vasp | -4.636420264 | -4.825042849 | 0.188622585 | VASP_substitution_mp-1185767_2x2x1_replace_Mg_with_Sr.vasp | -4.636420264 | -4.806306364 | 0.1698861
VASP_substitution_mp-1186124_2x2x1_replace_Na_with_Li.vasp | -3.287380212 | -3.282493455 | 0.004886757 | VASP_substitution_mp-1186124_2x2x1_replace_Na_with_Li.vasp | -3.287380212 | -3.252430406 | 0.034949806
VASP_substitution_mp-1186295_2x2x1_replace_Cd_with_Hg.vasp | -2.961538689 | -2.971581956 | 0.010043267 | VASP_substitution_mp-1186295_2x2x1_replace_Cd_with_Hg.vasp | -2.961538689 | -2.948443358 | 0.01309533
VASP_substitution_mp-1186371_2x2x1_replace_P_with_Sb.vasp | -3.749500517 | -3.80086673 | 0.051366213 | VASP_substitution_mp-1186371_2x2x1_replace_P_with_Sb.vasp | -3.749500517 | -3.757430836 | 0.007930319
VASP_substitution_mp-1186624_2x2x1_replace_In_with_Ga.vasp | -4.123497146 | -4.112342387 | 0.011154759 | VASP_substitution_mp-1186624_2x2x1_replace_In_with_Ga.vasp | -4.123497146 | -4.10065014 | 0.022847006
VASP_substitution_mp-1186880_2x2x1_replace_Zr_with_Hf.vasp | -1.851856713 | -1.846832631 | 0.005024082 | VASP_substitution_mp-1186880_2x2x1_replace_Zr_with_Hf.vasp | -1.851856713 | -1.802820495 | 0.049036218
VASP_substitution_mp-1187105_2x2x1_replace_Sr_with_Ca.vasp | -1.717930319 | -1.697012693 | 0.020917626 | VASP_substitution_mp-1187105_2x2x1_replace_Sr_with_Ca.vasp | -1.717930319 | -1.65452596 | 0.063404359
VASP_substitution_mp-1187162_2x2x1_replace_Sr_with_Mg.vasp | -4.455734699 | -4.590449728 | 0.134715029 | VASP_substitution_mp-1187162_2x2x1_replace_Sr_with_Mg.vasp | -4.455734699 | -4.539455776 | 0.083721077
VASP_substitution_mp-1187251_2x2x1_replace_Ta_with_V.vasp | -9.206313269 | -9.135604927 | 0.07070834 | VASP_substitution_mp-1187251_2x2x1_replace_Ta_with_V.vasp | -9.206313269 | -9.059329178 | 0.146984091
VASP_substitution_mp-1187254_2x2x1_replace_Ta_with_Nb.vasp | -5.472418399 | -5.566653948 | 0.094235549 | VASP_substitution_mp-1187254_2x2x1_replace_Ta_with_Nb.vasp | -5.472418399 | -5.623547664 | 0.151129265
VASP_substitution_mp-1187303_2x2x1_replace_Se_with_O.vasp | -4.658433146 | -4.671691466 | 0.01325832 | VASP_substitution_mp-1187303_2x2x1_replace_Se_with_O.vasp | -4.658433146 | -4.720118642 | 0.061685496
VASP_substitution_mp-1187433_2x2x1_replace_Ti_with_Hf.vasp | -9.195509461 | -9.268794661 | 0.0732852 | VASP_substitution_mp-1187433_2x2x1_replace_Ti_with_Hf.vasp | -9.195509461 | -9.277581463 | 0.082072002
VASP_substitution_mp-1187474_2x2x1_replace_Ti_with_Zr.vasp | -6.269048119 | -6.351344339 | 0.08229622 | VASP_substitution_mp-1187474_2x2x1_replace_Ti_with_Zr.vasp | -6.269048119 | -6.345682954 | 0.076634835
VASP_substitution_mp-1187545_2x2x1_replace_Tl_with_In.vasp | -2.263589779 | -2.281798029 | 0.01820825 | VASP_substitution_mp-1187545_2x2x1_replace_Tl_with_In.vasp | -2.263589779 | -2.258585381 | 0.005004398
VASP_substitution_mp-1187580_2x2x1_replace_Sn_with_Ge.vasp | -5.918843174 | -5.899427947 | 0.01941523 | VASP_substitution_mp-1187580_2x2x1_replace_Sn_with_Ge.vasp | -5.918843174 | -5.825887833 | 0.092955341
VASP_substitution_mp-1187730_2x2x1_replace_Y_with_Sc.vasp | -5.891905059 | -5.891975591 | 7.0532e-05 | VASP_substitution_mp-1187730_2x2x1_replace_Y_with_Sc.vasp | -5.891905059 | -5.863124743 | 0.028780316
VASP_substitution_mp-1187748_2x2x1_replace_Mn_with_Re.vasp | -9.585291491 | -9.608969272 | 0.023677781 | VASP_substitution_mp-1187748_2x2x1_replace_Mn_with_Re.vasp | -9.585291491 | -9.652993492 | 0.067702
VASP_substitution_mp-1187821_2x2x1_replace_Ag_with_Cu.vasp | -2.695714698 | -2.704730648 | 0.00901595 | VASP_substitution_mp-1187821_2x2x1_replace_Ag_with_Cu.vasp | -2.695714698 | -2.674128593 | 0.02158611
VASP_substitution_mp-1187940_2x2x1_replace_Re_with_Tc.vasp | -8.405870756 | -8.393607577 | 0.01226318 | VASP_substitution_mp-1187940_2x2x1_replace_Re_with_Tc.vasp | -8.405870756 | -8.372778301 | 0.033092455
VASP_substitution_mp-1187968_2x2x1_replace_Cu_with_Au.vasp | -2.186549575 | -2.164847313 | 0.021702262 | VASP_substitution_mp-1187968_2x2x1_replace_Cu_with_Au.vasp | -2.186549575 | -2.225520004 | 0.038970429
VASP_substitution_mp-1206642_2x2x1_replace_W_with_Cr.vasp | -8.183291615 | -8.07494429 | 0.108347325 | VASP_substitution_mp-1206642_2x2x1_replace_W_with_Cr.vasp | -8.183291615 | -8.230884386 | 0.047592771
VASP_substitution_mp-1215438_2x2x1_replace_Ni_with_Pd.vasp | -3.028293186 | -3.108598123 | 0.080304937 | VASP_substitution_mp-1215438_2x2x1_replace_Ni_with_Pd.vasp | -3.028293186 | -3.064426084 | 0.036132898
VASP_substitution_mp-1216544_2x2x1_replace_Se_with_O.vasp | -3.621072713 | -3.617286722 | 0.003785991 | VASP_substitution_mp-1216544_2x2x1_replace_Se_with_O.vasp | -3.621072713 | -3.655023996 | 0.033951283
VASP_substitution_mp-1217032_2x2x1_replace_Al_with_Tl.vasp | -7.269583384 | -7.382159721 | 0.112576337 | VASP_substitution_mp-1217032_2x2x1_replace_Al_with_Tl.vasp | -7.269583384 | -7.411243539 | 0.141660155
VASP_substitution_mp-1217428_2x2x1_replace_Tc_with_Mn.vasp | -9.250998879 | -9.206686214 | 0.04431267 | VASP_substitution_mp-1217428_2x2x1_replace_Tc_with_Mn.vasp | -9.250998879 | -9.174275063 | 0.07672382
VASP_substitution_mp-1217428_2x2x1_replace_Tc_with_Re.vasp | -9.491207009 | -9.485388619 | 0.00581839 | VASP_substitution_mp-1217428_2x2x1_replace_Tc_with_Re.vasp | -9.491207009 | -9.4415184 | 0.049688609
VASP_substitution_mp-1218350_2x2x1_replace_Sr_with_Be.vasp | -1.713534705 | -1.691903943 | 0.021630762 | VASP_substitution_mp-1218350_2x2x1_replace_Sr_with_Be.vasp | -1.713534705 | -1.683410812 | 0.030123893
VASP_substitution_mp-1220071_2x2x1_replace_Ni_with_Pd.vasp | -7.068849389 | -7.207833157 | 0.138983768 | VASP_substitution_mp-1220071_2x2x1_replace_Ni_with_Pd.vasp | -7.068849389 | -7.183131218 | 0.114281829
VASP_substitution_mp-1220954_2x2x1_replace_O_with_Te.vasp | -4.264915183 | -4.519888688 | 0.254973505 | VASP_substitution_mp-1220954_2x2x1_replace_O_with_Te.vasp | -4.264915183 | -4.509370386 | 0.244455203
VASP_substitution_mp-1222128_2x2x1_replace_Mg_with_Ca.vasp | -1.828057883 | -1.862991557 | 0.034933674 | VASP_substitution_mp-1222128_2x2x1_replace_Mg_with_Ca.vasp | -1.828057883 | -1.872690846 | 0.044632963
VASP_substitution_mp-1223307_2x2x1_replace_Rb_with_Li.vasp | -3.279725166 | -3.235920621 | 0.043804545 | VASP_substitution_mp-1223307_2x2x1_replace_Rb_with_Li.vasp | -3.279725166 | -3.26402577 | 0.015699396
VASP_substitution_mp-1223789_2x2x1_replace_Sn_with_Ge.vasp | -4.192824034 | -4.189878673 | 0.002945361 | VASP_substitution_mp-1223789_2x2x1_replace_Sn_with_Ge.vasp | -4.192824034 | -4.141220706 | 0.051603328
VASP_substitution_mp-1223839_2x2x1_replace_Ag_with_Cu.vasp | -2.675574388 | -2.666399568 | 0.00917482 | VASP_substitution_mp-1223839_2x2x1_replace_Ag_with_Cu.vasp | -2.675574388 | -2.6708725 | 0.004701888
VASP_substitution_mp-1223922_2x2x1_replace_Hg_with_Zn.vasp | -1.874201118 | -1.911022628 | 0.03682151 | VASP_substitution_mp-1223922_2x2x1_replace_Hg_with_Zn.vasp | -1.874201118 | -1.937480269 | 0.063279151
VASP_substitution_mp-1224308_2x2x1_replace_Hf_with_Zr.vasp | -10.09058066 | -10.07023634 | 0.02034432 | VASP_substitution_mp-1224308_2x2x1_replace_Hf_with_Zr.vasp | -10.09058066 | -10.1097237 | 0.01914304
VASP_substitution_mp-1227038_2x2x1_replace_Ca_with_Be.vasp | -5.35844776 | -5.373681459 | 0.0152337 | VASP_substitution_mp-1227038_2x2x1_replace_Ca_with_Be.vasp | -5.35844776 | -5.388051591 | 0.029603831
VASP_substitution_mp-1272749_2x2x1_replace_O_with_Se.vasp | -6.250055531 | -6.102209536 | 0.147845995 | VASP_substitution_mp-1272749_2x2x1_replace_O_with_Se.vasp | -6.250055531 | -6.084328139 | 0.165727392
VASP_substitution_mp-1279979_2x2x1_replace_O_with_S.vasp | -7.698812828 | -7.775177953 | 0.076365125 | VASP_substitution_mp-1279979_2x2x1_replace_O_with_S.vasp | -7.698812828 | -7.643513903 | 0.05529893
VASP_substitution_mp-13396_2x2x1_replace_Rh_with_Co.vasp | -3.886406536 | -3.876209899 | 0.010196637 | VASP_substitution_mp-13396_2x2x1_replace_Rh_with_Co.vasp | -3.886406536 | -3.864596128 | 0.021810408
VASP_substitution_mp-1352_2x2x1_replace_Zr_with_Ti.vasp | -10.0146253 | -9.957241893 | 0.057383407 | VASP_substitution_mp-1352_2x2x1_replace_Zr_with_Ti.vasp | -10.0146253 | -9.92769045 | 0.08693485
VASP_substitution_mp-15791_2x2x1_replace_Li_with_Cs.vasp | -5.259547631 | -5.454071903 | 0.194524272 | VASP_substitution_mp-15791_2x2x1_replace_Li_with_Cs.vasp | -5.259547631 | -5.512505388 | 0.252957757
VASP_substitution_mp-1580_2x2x1_replace_N_with_Bi.vasp | -7.897552329 | -9.870345655 | 1.972793326 | VASP_substitution_mp-1580_2x2x1_replace_N_with_Bi.vasp | -7.897552329 | -9.741391808 | 1.843839479
VASP_substitution_mp-20567_2x2x1_replace_Li_with_Na.vasp | -4.423945676 | -4.523340094 | 0.099394418 | VASP_substitution_mp-20567_2x2x1_replace_Li_with_Na.vasp | -4.423945676 | -4.400956044 | 0.022989632
VASP_substitution_mp-20729_2x2x1_replace_In_with_B.vasp | -3.684170218 | -3.691747754 | 0.007577536 | VASP_substitution_mp-20729_2x2x1_replace_In_with_B.vasp | -3.684170218 | -3.673395149 | 0.01077507
VASP_substitution_mp-21_2x2x1_replace_Ca_with_Mg.vasp | -1.751462378 | -1.69578602 | 0.055676358 | VASP_substitution_mp-21_2x2x1_replace_Ca_with_Mg.vasp | -1.751462378 | -1.625873796 | 0.125588582
VASP_substitution_mp-21430_2x2x1_replace_Pb_with_Si.vasp | -3.469194407 | -3.399842945 | 0.069351462 | VASP_substitution_mp-21430_2x2x1_replace_Pb_with_Si.vasp | -3.469194407 | -3.369329133 | 0.099865274
VASP_substitution_mp-2375_2x2x1_replace_Pd_with_Pt.vasp | -7.618076652 | -7.595315903 | 0.02276075 | VASP_substitution_mp-2375_2x2x1_replace_Pd_with_Pt.vasp | -7.618076652 | -7.590765268 | 0.027311384
VASP_substitution_mp-241_2x2x1_replace_F_with_I.vasp | -3.117039923 | -3.481727387 | 0.364687464 | VASP_substitution_mp-241_2x2x1_replace_F_with_I.vasp | -3.117039923 | -3.521234836 | 0.404194913
VASP_substitution_mp-2484_2x2x1_replace_Sn_with_C.vasp | -4.577050187 | -4.658655042 | 0.081604855 | VASP_substitution_mp-2484_2x2x1_replace_Sn_with_C.vasp | -4.577050187 | -4.559602163 | 0.017448024
VASP_substitution_mp-249_2x2x1_replace_Al_with_Ga.vasp | -7.19227213 | -7.202738739 | 0.01046661 | VASP_substitution_mp-249_2x2x1_replace_Al_with_Ga.vasp | -7.19227213 | -7.211501233 | 0.0192291
VASP_substitution_mp-2648_2x2x1_replace_Nb_with_Ta.vasp | -7.287340665 | -7.306759223 | 0.019418558 | VASP_substitution_mp-2648_2x2x1_replace_Nb_with_Ta.vasp | -7.287340665 | -7.274884408 | 0.01245626
VASP_substitution_mp-29733_2x2x1_replace_Mg_with_Ca.vasp | -3.901700685 | -3.902854 | 0.001153315 | VASP_substitution_mp-29733_2x2x1_replace_Mg_with_Ca.vasp | -3.901700685 | -3.949164427 | 0.047463742
VASP_substitution_mp-30338_2x2x1_replace_Al_with_Ga.vasp | -5.913277879 | -5.916450602 | 0.003172723 | VASP_substitution_mp-30338_2x2x1_replace_Al_with_Ga.vasp | -5.913277879 | -5.875657113 | 0.037620766
VASP_substitution_mp-30377_2x2x1_replace_Pb_with_C.vasp | -4.573991564 | -4.666279737 | 0.092288173 | VASP_substitution_mp-30377_2x2x1_replace_Pb_with_C.vasp | -4.573991564 | -4.59278125 | 0.018789686
VASP_substitution_mp-30821_2x2x1_replace_Li_with_Na.vasp | -4.708249069 | -4.777275836 | 0.069026767 | VASP_substitution_mp-30821_2x2x1_replace_Li_with_Na.vasp | -4.708249069 | -4.803495063 | 0.095245994
VASP_substitution_mp-31339_2x2x1_replace_Sc_with_Y.vasp | -5.635193828 | -5.681637245 | 0.046443417 | VASP_substitution_mp-31339_2x2x1_replace_Sc_with_Y.vasp | -5.635193828 | -5.702639141 | 0.067445313
VASP_substitution_mp-35216_2x2x1_replace_Te_with_O.vasp | -3.530414885 | -3.653944158 | 0.123529273 | VASP_substitution_mp-35216_2x2x1_replace_Te_with_O.vasp | -3.530414885 | -3.716821067 | 0.186406182
VASP_substitution_mp-36526_2x2x1_replace_F_with_Cl.vasp | -7.018296768 | -7.328604686 | 0.310307918 | VASP_substitution_mp-36526_2x2x1_replace_F_with_Cl.vasp | -7.018296768 | -7.280976182 | 0.262679414
VASP_substitution_mp-4182_2x2x1_replace_Ag_with_Cu.vasp | -5.640734214 | -5.460498167 | 0.180236047 | VASP_substitution_mp-4182_2x2x1_replace_Ag_with_Cu.vasp | -5.640734214 | -5.573045436 | 0.067688778
VASP_substitution_mp-4262_2x2x1_replace_Be_with_Ba.vasp | -3.725838782 | -4.984696354 | 1.258857572 | VASP_substitution_mp-4262_2x2x1_replace_Be_with_Ba.vasp | -3.725838782 | -5.029572308 | 1.303733526
VASP_substitution_mp-519_2x2x1_replace_Sb_with_N.vasp | -8.300803111 | -8.13419893 | 0.166604181 | VASP_substitution_mp-519_2x2x1_replace_Sb_with_N.vasp | -8.300803111 | -8.177816788 | 0.122986323
VASP_substitution_mp-55_2x2x1_replace_Sn_with_Pb.vasp | -3.702210103 | -3.766831958 | 0.064621855 | VASP_substitution_mp-55_2x2x1_replace_Sn_with_Pb.vasp | -3.702210103 | -3.73988421 | 0.037674107
VASP_substitution_mp-557655_2x2x1_replace_S_with_Te.vasp | -5.128471963 | -5.1550278 | 0.026555837 | VASP_substitution_mp-557655_2x2x1_replace_S_with_Te.vasp | -5.128471963 | -5.216072708 | 0.087600745
VASP_substitution_mp-567348_2x2x1_replace_In_with_Tl.vasp | -5.139152773 | -5.156582464 | 0.01742969 | VASP_substitution_mp-567348_2x2x1_replace_In_with_Tl.vasp | -5.139152773 | -5.183396129 | 0.044243356
VASP_substitution_mp-567787_2x2x1_replace_In_with_Ga.vasp | -2.708754039 | -2.690189863 | 0.018564176 | VASP_substitution_mp-567787_2x2x1_replace_In_with_Ga.vasp | -2.708754039 | -2.703607251 | 0.005146788
VASP_substitution_mp-569346_2x2x1_replace_Cu_with_Ag.vasp | -2.713013501 | -2.752529312 | 0.039515811 | VASP_substitution_mp-569346_2x2x1_replace_Cu_with_Ag.vasp | -2.713013501 | -2.781308077 | 0.068294576
VASP_substitution_mp-570964_2x2x1_replace_I_with_F.vasp | -2.133245193 | -2.122630082 | 0.010615111 | VASP_substitution_mp-570964_2x2x1_replace_I_with_F.vasp | -2.133245193 | -2.155011164 | 0.02176597
VASP_substitution_mp-571102_2x2x1_replace_Tl_with_B.vasp | -2.415013285 | -2.551986787 | 0.136973502 | VASP_substitution_mp-571102_2x2x1_replace_Tl_with_B.vasp | -2.415013285 | -2.490611253 | 0.075597968
VASP_substitution_mp-5808_2x2x1_replace_Te_with_O.vasp | -4.606656684 | -4.527768517 | 0.078888167 | VASP_substitution_mp-5808_2x2x1_replace_Te_with_O.vasp | -4.606656684 | -4.58332473 | 0.02333195
VASP_substitution_mp-600604_2x2x1_replace_O_with_S.vasp | -4.368905353 | -4.452210786 | 0.083305433 | VASP_substitution_mp-600604_2x2x1_replace_O_with_S.vasp | -4.368905353 | -4.384243921 | 0.01533857
VASP_substitution_mp-623452_2x2x1_replace_Mn_with_Re.vasp | -7.427178419 | -7.144671429 | 0.28250699 | VASP_substitution_mp-623452_2x2x1_replace_Mn_with_Re.vasp | -7.427178419 | -7.048237069 | 0.37894135
VASP_substitution_mp-631270_2x2x1_replace_Pb_with_Sn.vasp | -3.986027643 | -3.948060211 | 0.037967432 | VASP_substitution_mp-631270_2x2x1_replace_Pb_with_Sn.vasp | -3.986027643 | -3.976700782 | 0.009326861
VASP_substitution_mp-631411_2x2x1_replace_Ta_with_Nb.vasp | -6.23467008 | -6.310590404 | 0.075920324 | VASP_substitution_mp-631411_2x2x1_replace_Ta_with_Nb.vasp | -6.23467008 | -6.081146658 | 0.153523422
VASP_substitution_mp-672356_2x2x1_replace_Sb_with_P.vasp | -6.615060993 | -6.571576163 | 0.04348483 | VASP_substitution_mp-672356_2x2x1_replace_Sb_with_P.vasp | -6.615060993 | -6.45713542 | 0.157925573
VASP_substitution_mp-753298_2x2x1_replace_O_with_Se.vasp | -7.734672264 | -7.985827675 | 0.251155411 | VASP_substitution_mp-753298_2x2x1_replace_O_with_Se.vasp | -7.734672264 | -7.967883961 | 0.233211697
VASP_substitution_mp-753898_2x2x1_replace_O_with_Se.vasp | -7.352518244 | -7.638313258 | 0.285795014 | VASP_substitution_mp-753898_2x2x1_replace_O_with_Se.vasp | -7.352518244 | -7.634099573 | 0.281581329
VASP_substitution_mp-772856_2x2x1_replace_Cu_with_Au.vasp | -3.726712708 | -3.803992288 | 0.07727958 | VASP_substitution_mp-772856_2x2x1_replace_Cu_with_Au.vasp | -3.726712708 | -3.781271434 | 0.054558726
VASP_substitution_mp-828_2x2x1_replace_Si_with_Sn.vasp | -5.732179238 | -5.866116392 | 0.133937154 | VASP_substitution_mp-828_2x2x1_replace_Si_with_Sn.vasp | -5.732179238 | -5.857172286 | 0.124993048
VASP_substitution_mp-8540_2x2x1_replace_C_with_Si.vasp | -7.577459258 | -7.698084422 | 0.120625164 | VASP_substitution_mp-8540_2x2x1_replace_C_with_Si.vasp | -7.577459258 | -7.776074422 | 0.198615164
VASP_substitution_mp-862319_2x2x1_replace_Sn_with_Ge.vasp | -3.681454694 | -3.697792316 | 0.016337622 | VASP_substitution_mp-862319_2x2x1_replace_Sn_with_Ge.vasp | -3.681454694 | -3.641513448 | 0.039941246
VASP_substitution_mp-862338_2x2x1_replace_Ru_with_Os.vasp | -6.93598239 | -6.931734166 | 0.004248224 | VASP_substitution_mp-862338_2x2x1_replace_Ru_with_Os.vasp | -6.93598239 | -6.910435297 | 0.025547093
VASP_substitution_mp-862492_2x2x1_replace_Tl_with_Ga.vasp | -3.067899377 | -3.039599511 | 0.028299866 | VASP_substitution_mp-862492_2x2x1_replace_Tl_with_Ga.vasp | -3.067899377 | -3.030129397 | 0.03776998
VASP_substitution_mp-862629_2x2x1_replace_Rh_with_Co.vasp | -6.556339103 | -6.546043936 | 0.01029517 | VASP_substitution_mp-862629_2x2x1_replace_Rh_with_Co.vasp | -6.556339103 | -6.526093846 | 0.030245257
VASP_substitution_mp-862790_2x2x1_replace_Tc_with_Mn.vasp | -8.76000723 | -8.625367881 | 0.1346393 | VASP_substitution_mp-862790_2x2x1_replace_Tc_with_Mn.vasp | -8.76000723 | -8.754967523 | 0.005039707
VASP_substitution_mp-862805_2x2x1_replace_Sn_with_Pb.vasp | -4.403539524 | -4.414190415 | 0.010650891 | VASP_substitution_mp-862805_2x2x1_replace_Sn_with_Pb.vasp | -4.403539524 | -4.432676015 | 0.029136491
VASP_substitution_mp-862977_2x2x1_replace_Ag_with_Au.vasp | -5.80634242 | -5.779730916 | 0.026611504 | VASP_substitution_mp-862977_2x2x1_replace_Ag_with_Au.vasp | -5.80634242 | -5.801177674 | 0.005164746
VASP_substitution_mp-863738_2x2x1_replace_Cd_with_Hg.vasp | -4.624225739 | -4.616640325 | 0.007585414 | VASP_substitution_mp-863738_2x2x1_replace_Cd_with_Hg.vasp | -4.624225739 | -4.602696893 | 0.021528846
VASP_substitution_mp-864961_2x2x1_replace_Pd_with_Ni.vasp | -5.373081484 | -5.292696155 | 0.080385329 | VASP_substitution_mp-864961_2x2x1_replace_Pd_with_Ni.vasp | -5.373081484 | -5.254253509 | 0.118827975
VASP_substitution_mp-865365_2x2x1_replace_Ni_with_Pd.vasp | -6.592390616 | -6.618356393 | 0.02596578 | VASP_substitution_mp-865365_2x2x1_replace_Ni_with_Pd.vasp | -6.592390616 | -6.624225174 | 0.031834558
VASP_substitution_mp-865591_2x2x1_replace_Ti_with_Hf.vasp | -8.399736664 | -8.447381671 | 0.047645007 | VASP_substitution_mp-865591_2x2x1_replace_Ti_with_Hf.vasp | -8.399736664 | -8.465541775 | 0.065805111
VASP_substitution_mp-865807_2x2x1_replace_Mo_with_Cr.vasp | -9.364187043 | -9.297544059 | 0.066642984 | VASP_substitution_mp-865807_2x2x1_replace_Mo_with_Cr.vasp | -9.364187043 | -9.303107226 | 0.061079817
VASP_substitution_mp-865901_2x2x1_replace_Co_with_Rh.vasp | -6.426771067 | -6.484891817 | 0.05812075 | VASP_substitution_mp-865901_2x2x1_replace_Co_with_Rh.vasp | -6.426771067 | -6.426015858 | 0.000755209
VASP_substitution_mp-865965_2x2x1_replace_Ca_with_Ba.vasp | -3.050595446 | -3.158501382 | 0.107905936 | VASP_substitution_mp-865965_2x2x1_replace_Ca_with_Ba.vasp | -3.050595446 | -3.133974381 | 0.083378935
VASP_substitution_mp-865991_2x2x1_replace_Zn_with_Cd.vasp | -2.443606376 | -2.475243694 | 0.031637318 | VASP_substitution_mp-865991_2x2x1_replace_Zn_with_Cd.vasp | -2.443606376 | -2.462711955 | 0.019105579
VASP_substitution_mp-866105_2x2x1_replace_Ca_with_Ba.vasp | -2.476272442 | -2.502239497 | 0.025967055 | VASP_substitution_mp-866105_2x2x1_replace_Ca_with_Ba.vasp | -2.476272442 | -2.509982855 | 0.033710413
VASP_substitution_mp-866157_2x2x1_replace_Ga_with_Tl.vasp | -6.961175343 | -7.09974259 | 0.138567247 | VASP_substitution_mp-866157_2x2x1_replace_Ga_with_Tl.vasp | -6.961175343 | -7.110241817 | 0.149066474
VASP_substitution_mp-866178_2x2x1_replace_Li_with_Rb.vasp | -2.991541602 | -3.288855575 | 0.297313973 | VASP_substitution_mp-866178_2x2x1_replace_Li_with_Rb.vasp | -2.991541602 | -3.197163508 | 0.205621906
VASP_substitution_mp-866224_2x2x1_replace_Pt_with_Pd.vasp | -5.326197646 | -5.299963667 | 0.02623398 | VASP_substitution_mp-866224_2x2x1_replace_Pt_with_Pd.vasp | -5.326197646 | -5.254827503 | 0.071370143
VASP_substitution_mp-867206_2x2x1_replace_Pt_with_Ni.vasp | -2.698751854 | -2.654028436 | 0.044723418 | VASP_substitution_mp-867206_2x2x1_replace_Pt_with_Ni.vasp | -2.698751854 | -2.639082834 | 0.05966902
VASP_substitution_mp-867927_2x2x1_replace_V_with_Ta.vasp | -7.83667125 | -7.929779809 | 0.093108559 | VASP_substitution_mp-867927_2x2x1_replace_V_with_Ta.vasp | -7.83667125 | -7.86979057 | 0.03311932
VASP_substitution_mp-881_2x2x1_replace_Sn_with_C.vasp | -6.256592029 | -6.311083884 | 0.054491855 | VASP_substitution_mp-881_2x2x1_replace_Sn_with_C.vasp | -6.256592029 | -6.221283114 | 0.035308915
VASP_substitution_mp-961718_2x2x1_replace_As_with_P.vasp | -7.110364298 | -7.08747642 | 0.02288788 | VASP_substitution_mp-961718_2x2x1_replace_As_with_P.vasp | -7.110364298 | -7.072463233 | 0.03790107
VASP_substitution_mp-962071_2x2x1_replace_Sc_with_Y.vasp | -3.10125338 | -3.187678078 | 0.086424698 | VASP_substitution_mp-962071_2x2x1_replace_Sc_with_Y.vasp | -3.10125338 | -3.193621753 | 0.092368373
VASP_substitution_mp-973111_2x2x1_replace_In_with_Ga.vasp | -2.571416853 | -2.568348051 | 0.003068802 | VASP_substitution_mp-973111_2x2x1_replace_In_with_Ga.vasp | -2.571416853 | -2.575393904 | 0.003977051
VASP_substitution_mp-973461_2x2x1_replace_Hg_with_Zn.vasp | -1.694966519 | -1.822309283 | 0.127342764 | VASP_substitution_mp-973461_2x2x1_replace_Hg_with_Zn.vasp | -1.694966519 | -1.975745448 | 0.280778929
VASP_substitution_mp-973886_2x2x1_replace_Co_with_Rh.vasp | -6.515042755 | -6.563784469 | 0.048741714 | VASP_substitution_mp-973886_2x2x1_replace_Co_with_Rh.vasp | -6.515042755 | -6.576583322 | 0.06154057
VASP_substitution_mp-974820_2x2x1_replace_Tc_with_Re.vasp | -2.092051754 | -2.201342879 | 0.109291125 | VASP_substitution_mp-974820_2x2x1_replace_Tc_with_Re.vasp | -2.092051754 | -2.186150116 | 0.094098362
VASP_substitution_mp-974933_2x2x1_replace_Rb_with_K.vasp | -2.233427146 | -2.136224938 | 0.097202208 | VASP_substitution_mp-974933_2x2x1_replace_Rb_with_K.vasp | -2.233427146 | -2.070282751 | 0.163144395
VASP_substitution_mp-977386_2x2x1_replace_Li_with_Rb.vasp | -5.078730006 | -5.361232482 | 0.282502476 | VASP_substitution_mp-977386_2x2x1_replace_Li_with_Rb.vasp | -5.078730006 | -5.235327614 | 0.156597608
VASP_substitution_mp-977418_2x2x1_replace_Au_with_Ag.vasp | -2.984773398 | -3.002243306 | 0.01746991 | VASP_substitution_mp-977418_2x2x1_replace_Au_with_Ag.vasp | -2.984773398 | -3.022779193 | 0.038005795
VASP_substitution_mp-977454_2x2x1_replace_Hg_with_Zn.vasp | -3.706842385 | -3.646739104 | 0.060103281 | VASP_substitution_mp-977454_2x2x1_replace_Hg_with_Zn.vasp | -3.706842385 | -3.686500459 | 0.020341926
VASP_substitution_mp-977567_2x2x1_replace_Re_with_Mn.vasp | -9.035204879 | -9.010536529 | 0.02466835 | VASP_substitution_mp-977567_2x2x1_replace_Re_with_Mn.vasp | -9.035204879 | -8.985244579 | 0.0499603
VASP_substitution_mp-977567_2x2x1_replace_Re_with_Tc.vasp | -9.168698144 | -9.156650874 | 0.01204727 | VASP_substitution_mp-977567_2x2x1_replace_Re_with_Tc.vasp | -9.168698144 | -9.142963842 | 0.025734302
VASP_substitution_mp-979429_2x2x1_replace_Cd_with_Zn.vasp | -3.477949606 | -3.460928461 | 0.01702115 | VASP_substitution_mp-979429_2x2x1_replace_Cd_with_Zn.vasp | -3.477949606 | -3.416318586 | 0.06163102
VASP_substitution_mp-980946_2x2x1_replace_Sr_with_Ca.vasp | -3.046746271 | -2.792170388 | 0.254575883 | VASP_substitution_mp-980946_2x2x1_replace_Sr_with_Ca.vasp | -3.046746271 | -2.694160884 | 0.352585387
VASP_substitution_mp-981387_2x2x1_replace_Hg_with_Zn.vasp | -1.048434763 | -1.0914748 | 0.043040037 | VASP_substitution_mp-981387_2x2x1_replace_Hg_with_Zn.vasp | -1.048434763 | -1.148803858 | 0.100369095
VASP_substitution_mp-982667_2x2x1_replace_Al_with_Ga.vasp | -5.48834291 | -5.541959105 | 0.053616195 | VASP_substitution_mp-982667_2x2x1_replace_Al_with_Ga.vasp | -5.48834291 | -5.527534454 | 0.039191544
VASP_substitution_mp-983444_2x2x1_replace_Zn_with_Hg.vasp | -2.426614303 | -2.476583058 | 0.049968755 | VASP_substitution_mp-983444_2x2x1_replace_Zn_with_Hg.vasp | -2.426614303 | -2.45142347 | 0.024809167
VASP_substitution_mp-984352_2x2x1_replace_Al_with_In.vasp | -6.707955604 | -6.816323747 | 0.108368143 | VASP_substitution_mp-984352_2x2x1_replace_Al_with_In.vasp | -6.707955604 | -6.800553619 | 0.092598015
VASP_substitution_mp-984551_2x2x1_replace_Hg_with_Cd.vasp | -2.074006935 | -2.095087966 | 0.021081031 | VASP_substitution_mp-984551_2x2x1_replace_Hg_with_Cd.vasp | -2.074006935 | -2.114952485 | 0.04094555
VASP_substitution_mp-985282_2x2x1_replace_Ag_with_Au.vasp | -3.105087741 | -3.159719905 | 0.054632164 | VASP_substitution_mp-985282_2x2x1_replace_Ag_with_Au.vasp | -3.105087741 | -3.157842519 | 0.052754778
VASP_substitution_mp-999307_2x2x1_replace_Os_with_Ru.vasp | -9.038610936 | -9.061483233 | 0.0228723 | VASP_substitution_mp-999307_2x2x1_replace_Os_with_Ru.vasp | -9.038610936 | -9.012332839 | 0.0262781
VASP_substitution_mp-999441_2x2x1_replace_Nb_with_Ta.vasp | -9.801806141 | -9.840729014 | 0.03892287 | VASP_substitution_mp-999441_2x2x1_replace_Nb_with_Ta.vasp | -9.801806141 | -9.801759868 | 4.6273e-05

## Swaps-PtPdIrRh
structure | DFT Total energy/atom | DIEP Total energy/atom | DIEP Abs(error) | structure | DFT Total energy/atom | M3GNET Total energy/atom | M3GNET Abs(error)
VASP_52.vasp | -6.792785988 | -6.826008 | 0.03322215 | VASP_52.vasp | -6.792785988 | -6.845206 | 0.0524198
VASP_90.vasp | -6.804237626 | -6.841564 | 0.03732664 | VASP_90.vasp | -6.804237626 | -6.841969 | 0.03773146
VASP_221.vasp | -6.793666926 | -6.826516 | 0.03284875 | VASP_221.vasp | -6.793666926 | -6.845351 | 0.05168401
VASP_137.vasp | -6.792785703 | -6.82601 | 0.03322384 | VASP_137.vasp | -6.792785703 | -6.845207 | 0.05242135
VASP_197.vasp | -6.782859438 | -6.813924 | 0.03106492 | VASP_197.vasp | -6.782859438 | -6.850744 | 0.06788493
VASP_83.vasp | -6.78673613 | -6.826671 | 0.03993495 | VASP_83.vasp | -6.78673613 | -6.857105 | 0.07036839
VASP_80.vasp | -6.782859009 | -6.813927 | 0.03106816 | VASP_80.vasp | -6.782859009 | -6.850745 | 0.06788592
VASP_69.vasp | -6.795807761 | -6.827655 | 0.03184733 | VASP_69.vasp | -6.795807761 | -6.849545 | 0.05373761
VASP_134.vasp | -6.779176174 | -6.838388 | 0.05921139 | VASP_134.vasp | -6.779176174 | -6.849133 | 0.06995666
VASP_0.vasp | -6.78285926 | -6.813925 | 0.03106622 | VASP_0.vasp | -6.78285926 | -6.850744 | 0.06788511
VASP_216.vasp | -6.804210753 | -6.845506 | 0.04129573 | VASP_216.vasp | -6.804210753 | -6.859049 | 0.05483874
VASP_55.vasp | -6.802086304 | -6.853817 | 0.05173037 | VASP_55.vasp | -6.802086304 | -6.849873 | 0.04778703
VASP_56.vasp | -6.807779408 | -6.843559 | 0.03577929 | VASP_56.vasp | -6.807779408 | -6.847199 | 0.03941927
VASP_61.vasp | -6.782859438 | -6.813926 | 0.03106618 | VASP_61.vasp | -6.782859438 | -6.850745 | 0.06788549
VASP_85.vasp | -6.803780904 | -6.843494 | 0.0397133 | VASP_85.vasp | -6.803780904 | -6.846445 | 0.04266434
VASP_114.vasp | -6.795808398 | -6.827657 | 0.03184908 | VASP_114.vasp | -6.795808398 | -6.849547 | 0.0537388
VASP_210.vasp | -6.795808106 | -6.827657 | 0.03184909 | VASP_210.vasp | -6.795808106 | -6.849547 | 0.05373909
VASP_271.vasp | -6.782859438 | -6.813925 | 0.0310652 | VASP_271.vasp | -6.782859438 | -6.850742 | 0.06788282
VASP_259.vasp | -6.78285926 | -6.813927 | 0.03106749 | VASP_259.vasp | -6.78285926 | -6.850745 | 0.06788567
VASP_181.vasp | -6.782859513 | -6.813926 | 0.03106625 | VASP_181.vasp | -6.782859513 | -6.850745 | 0.06788527
VASP_67.vasp | -6.804210753 | -6.845506 | 0.04129531 | VASP_67.vasp | -6.804210753 | -6.859049 | 0.05483832
VASP_217.vasp | -6.814416191 | -6.873835 | 0.05941858 | VASP_217.vasp | -6.814416191 | -6.864328 | 0.04991207
VASP_119.vasp | -6.786736273 | -6.82674 | 0.04000422 | VASP_119.vasp | -6.786736273 | -6.857165 | 0.07042867
VASP_284.vasp | -6.790450465 | -6.812084 | 0.02163402 | VASP_284.vasp | -6.790450465 | -6.851746 | 0.06129505
VASP_183.vasp | -6.792785703 | -6.82601 | 0.03322384 | VASP_183.vasp | -6.792785703 | -6.845207 | 0.05242135
VASP_103.vasp | -6.804210581 | -6.845505 | 0.04129422 | VASP_103.vasp | -6.804210581 | -6.859048 | 0.05483751
VASP_14.vasp | -6.784611539 | -6.864776 | 0.08016482 | VASP_14.vasp | -6.784611539 | -6.84945 | 0.06483815
VASP_148.vasp | -6.793666926 | -6.826516 | 0.03284917 | VASP_148.vasp | -6.793666926 | -6.845349 | 0.05168233
VASP_257.vasp | -6.792785715 | -6.82601 | 0.03322411 | VASP_257.vasp | -6.792785715 | -6.845208 | 0.05242218
VASP_294.vasp | -6.804211438 | -6.845506 | 0.0412942 | VASP_294.vasp | -6.804211438 | -6.859049 | 0.05483805
VASP_115.vasp | -6.802086483 | -6.853815 | 0.05172822 | VASP_115.vasp | -6.802086483 | -6.849872 | 0.04778572
VASP_136.vasp | -6.804211438 | -6.845506 | 0.0412942 | VASP_136.vasp | -6.804211438 | -6.85905 | 0.05483904
VASP_250.vasp | -6.814416774 | -6.873715 | 0.05929842 | VASP_250.vasp | -6.814416774 | -6.864221 | 0.04980414
VASP_74.vasp | -6.803781081 | -6.843391 | 0.03960957 | VASP_74.vasp | -6.803781081 | -6.846355 | 0.04257354
VASP_42.vasp | -6.804237626 | -6.841564 | 0.03732664 | VASP_42.vasp | -6.804237626 | -6.841969 | 0.03773118
VASP_82.vasp | -6.793666759 | -6.826516 | 0.03284905 | VASP_82.vasp | -6.793666759 | -6.845347 | 0.05168067
VASP_62.vasp | -6.784621759 | -6.864335 | 0.07971283 | VASP_62.vasp | -6.784621759 | -6.849007 | 0.06438475
VASP_252.vasp | -6.80423811 | -6.841564 | 0.03732588 | VASP_252.vasp | -6.80423811 | -6.84197 | 0.0377321
VASP_106.vasp | -6.803781081 | -6.84339 | 0.03960929 | VASP_106.vasp | -6.803781081 | -6.846354 | 0.0425734
VASP_154.vasp | -6.782859438 | -6.813926 | 0.03106661 | VASP_154.vasp | -6.782859438 | -6.850743 | 0.0678838
VASP_50.vasp | -6.782859513 | -6.813926 | 0.03106653 | VASP_50.vasp | -6.782859513 | -6.850746 | 0.0678864
VASP_184.vasp | -6.79366676 | -6.826514 | 0.03284751 | VASP_184.vasp | -6.79366676 | -6.845351 | 0.05168376
VASP_139.vasp | -6.795309643 | -6.82744 | 0.03213074 | VASP_139.vasp | -6.795309643 | -6.849557 | 0.05424739
VASP_64.vasp | -6.793667346 | -6.826513 | 0.03284552 | VASP_64.vasp | -6.793667346 | -6.845348 | 0.05168078
VASP_63.vasp | -6.80423811 | -6.841564 | 0.03732574 | VASP_63.vasp | -6.80423811 | -6.841971 | 0.03773294
VASP_185.vasp | -6.802086483 | -6.853814 | 0.05172794 | VASP_185.vasp | -6.802086483 | -6.849872 | 0.04778516
VASP_25.vasp | -6.779176174 | -6.838388 | 0.05921139 | VASP_25.vasp | -6.779176174 | -6.849131 | 0.06995455
VASP_124.vasp | -6.795309643 | -6.82744 | 0.0321306 | VASP_124.vasp | -6.795309643 | -6.849557 | 0.05424711
VASP_182.vasp | -6.807774329 | -6.843441 | 0.03566662 | VASP_182.vasp | -6.807774329 | -6.847156 | 0.03938191
VASP_145.vasp | -6.814416191 | -6.873835 | 0.05941872 | VASP_145.vasp | -6.814416191 | -6.864331 | 0.0499146
VASP_164.vasp | -6.802086483 | -6.853815 | 0.05172878 | VASP_164.vasp | -6.802086483 | -6.84987 | 0.04778319
VASP_19.vasp | -6.804211345 | -6.845506 | 0.04129486 | VASP_19.vasp | -6.804211345 | -6.859049 | 0.05483787
VASP_253.vasp | -6.804211438 | -6.845506 | 0.04129449 | VASP_253.vasp | -6.804211438 | -6.859049 | 0.05483777
VASP_57.vasp | -6.786736059 | -6.826672 | 0.03993586 | VASP_57.vasp | -6.786736059 | -6.857112 | 0.07037633
VASP_279.vasp | -6.795311318 | -6.827441 | 0.03212991 | VASP_279.vasp | -6.795311318 | -6.849556 | 0.05424459
VASP_146.vasp | -6.779175955 | -6.838387 | 0.05921133 | VASP_146.vasp | -6.779175955 | -6.849134 | 0.069958
VASP_267.vasp | -6.7904504 | -6.812075 | 0.02162481 | VASP_267.vasp | -6.7904504 | -6.851735 | 0.06128486
VASP_127.vasp | -6.795309643 | -6.827441 | 0.03213173 | VASP_127.vasp | -6.795309643 | -6.849553 | 0.05424374
VASP_225.vasp | -6.807781081 | -6.843554 | 0.03577298 | VASP_225.vasp | -6.807781081 | -6.847195 | 0.03941394
VASP_275.vasp | -6.804210753 | -6.845506 | 0.04129531 | VASP_275.vasp | -6.804210753 | -6.859049 | 0.05483874
VASP_78.vasp | -6.782859009 | -6.813926 | 0.03106717 | VASP_78.vasp | -6.782859009 | -6.850744 | 0.06788536
VASP_246.vasp | -6.795311318 | -6.827441 | 0.03213005 | VASP_246.vasp | -6.795311318 | -6.849553 | 0.05424206
VASP_153.vasp | -6.779175403 | -6.838388 | 0.0592123 | VASP_153.vasp | -6.779175403 | -6.849132 | 0.06995658
VASP_290.vasp | -6.790448583 | -6.812076 | 0.02162775 | VASP_290.vasp | -6.790448583 | -6.851739 | 0.06129033
VASP_71.vasp | -6.78673628 | -6.82667 | 0.03993396 | VASP_71.vasp | -6.78673628 | -6.857101 | 0.07036459
VASP_245.vasp | -6.790450469 | -6.812074 | 0.02162376 | VASP_245.vasp | -6.790450469 | -6.851738 | 0.06128732
VASP_18.vasp | -6.782859009 | -6.813926 | 0.03106703 | VASP_18.vasp | -6.782859009 | -6.850746 | 0.06788718
VASP_70.vasp | -6.804210581 | -6.845505 | 0.04129478 | VASP_70.vasp | -6.804210581 | -6.859052 | 0.05484102
VASP_30.vasp | -6.792785703 | -6.82601 | 0.03322384 | VASP_30.vasp | -6.792785703 | -6.845207 | 0.05242135
VASP_276.vasp | -6.779175678 | -6.838387 | 0.05921175 | VASP_276.vasp | -6.779175678 | -6.849132 | 0.06995645
VASP_251.vasp | -6.782859438 | -6.813924 | 0.03106492 | VASP_251.vasp | -6.782859438 | -6.850745 | 0.06788577
VASP_263.vasp | -6.790450468 | -6.81207 | 0.02161997 | VASP_263.vasp | -6.790450468 | -6.851735 | 0.06128423
VASP_22.vasp | -6.804237628 | -6.841563 | 0.03732552 | VASP_22.vasp | -6.804237628 | -6.841969 | 0.03773118
VASP_12.vasp | -6.795309643 | -6.82744 | 0.0321306 | VASP_12.vasp | -6.795309643 | -6.849556 | 0.05424683
VASP_248.vasp | -6.802085913 | -6.853816 | 0.05172963 | VASP_248.vasp | -6.802085913 | -6.849873 | 0.04778671
VASP_231.vasp | -6.793667363 | -6.826515 | 0.03284719 | VASP_231.vasp | -6.793667363 | -6.845349 | 0.05168189
VASP_165.vasp | -6.795309643 | -6.827442 | 0.03213229 | VASP_165.vasp | -6.795309643 | -6.849557 | 0.05424711
VASP_91.vasp | -6.795808106 | -6.827657 | 0.03184937 | VASP_91.vasp | -6.795808106 | -6.849546 | 0.05373783
VASP_201.vasp | -6.793667363 | -6.826515 | 0.03284747 | VASP_201.vasp | -6.793667363 | -6.84535 | 0.05168301
VASP_212.vasp | -6.80129793 | -6.839991 | 0.0386926 | VASP_212.vasp | -6.80129793 | -6.837204 | 0.03590568
VASP_1.vasp | -6.793666926 | -6.826516 | 0.03284875 | VASP_1.vasp | -6.793666926 | -6.845352 | 0.05168542
VASP_75.vasp | -6.795934094 | -6.839366 | 0.04343186 | VASP_75.vasp | -6.795934094 | -6.836484 | 0.04055009
VASP_236.vasp | -6.804211438 | -6.845505 | 0.04129392 | VASP_236.vasp | -6.804211438 | -6.85905 | 0.05483876
VASP_34.vasp | -6.793667346 | -6.826515 | 0.03284776 | VASP_34.vasp | -6.793667346 | -6.845347 | 0.05167994
VASP_268.vasp | -6.803780941 | -6.843406 | 0.0396246 | VASP_268.vasp | -6.803780941 | -6.846369 | 0.04258843
VASP_125.vasp | -6.782859009 | -6.813927 | 0.03106802 | VASP_125.vasp | -6.782859009 | -6.850743 | 0.06788367
VASP_98.vasp | -6.792785171 | -6.826008 | 0.03322325 | VASP_98.vasp | -6.792785171 | -6.845204 | 0.05241907
VASP_35.vasp | -6.804238349 | -6.841563 | 0.03732452 | VASP_35.vasp | -6.804238349 | -6.84197 | 0.03773186
VASP_129.vasp | -6.779175676 | -6.838388 | 0.05921259 | VASP_129.vasp | -6.779175676 | -6.849132 | 0.06995673
VASP_261.vasp | -6.79366676 | -6.826515 | 0.03284821 | VASP_261.vasp | -6.79366676 | -6.845349 | 0.05168221
VASP_100.vasp | -6.814416194 | -6.873832 | 0.05941534 | VASP_100.vasp | -6.814416194 | -6.864325 | 0.04990898
VASP_158.vasp | -6.804238349 | -6.841564 | 0.03732578 | VASP_158.vasp | -6.804238349 | -6.84197 | 0.03773186
VASP_128.vasp | -6.804238166 | -6.841566 | 0.03732751 | VASP_128.vasp | -6.804238166 | -6.841971 | 0.03773317
VASP_41.vasp | -6.795311318 | -6.827441 | 0.03212977 | VASP_41.vasp | -6.795311318 | -6.849555 | 0.05424347
VASP_4.vasp | -6.804238166 | -6.841564 | 0.03732624 | VASP_4.vasp | -6.804238166 | -6.841971 | 0.03773261
VASP_171.vasp | -6.795311318 | -6.827442 | 0.03213089 | VASP_171.vasp | -6.795311318 | -6.849555 | 0.05424319
VASP_58.vasp | -6.78285926 | -6.813926 | 0.0310665 | VASP_58.vasp | -6.78285926 | -6.850747 | 0.06788735
VASP_46.vasp | -6.814416774 | -6.873714 | 0.05929757 | VASP_46.vasp | -6.814416774 | -6.86422 | 0.04980329
VASP_121.vasp | -6.779175403 | -6.838388 | 0.0592123 | VASP_121.vasp | -6.779175403 | -6.849132 | 0.06995658
VASP_23.vasp | -6.802086483 | -6.853815 | 0.0517285 | VASP_23.vasp | -6.802086483 | -6.849869 | 0.04778277
VASP_26.vasp | -6.781616711 | -6.855534 | 0.07391758 | VASP_26.vasp | -6.781616711 | -6.871164 | 0.08954734
VASP_239.vasp | -6.795808398 | -6.827657 | 0.03184852 | VASP_239.vasp | -6.795808398 | -6.849545 | 0.05373669
VASP_260.vasp | -6.795808398 | -6.827657 | 0.03184838 | VASP_260.vasp | -6.795808398 | -6.849545 | 0.05373641
VASP_27.vasp | -6.802085913 | -6.853815 | 0.05172907 | VASP_27.vasp | -6.802085913 | -6.849873 | 0.047787
VASP_272.vasp | -6.782859438 | -6.813925 | 0.0310652 | VASP_272.vasp | -6.782859438 | -6.850743 | 0.06788352
VASP_51.vasp | -6.784621913 | -6.864827 | 0.08020503 | VASP_51.vasp | -6.784621913 | -6.8495 | 0.06487822
VASP_93.vasp | -6.804211438 | -6.845506 | 0.04129449 | VASP_93.vasp | -6.804211438 | -6.859048 | 0.05483665
VASP_163.vasp | -6.795309643 | -6.82744 | 0.0321306 | VASP_163.vasp | -6.795309643 | -6.849556 | 0.05424669
VASP_48.vasp | -6.795311318 | -6.82744 | 0.03212907 | VASP_48.vasp | -6.795311318 | -6.849553 | 0.05424206
VASP_198.vasp | -6.779175678 | -6.838389 | 0.05921287 | VASP_198.vasp | -6.779175678 | -6.849133 | 0.06995701
VASP_122.vasp | -6.790040015 | -6.811922 | 0.02188204 | VASP_122.vasp | -6.790040015 | -6.85168 | 0.06164002
VASP_32.vasp | -6.793666926 | -6.826515 | 0.03284833 | VASP_32.vasp | -6.793666926 | -6.845352 | 0.05168457
VASP_297.vasp | -6.78285926 | -6.813926 | 0.03106678 | VASP_297.vasp | -6.78285926 | -6.850746 | 0.06788679
VASP_31.vasp | -6.795311585 | -6.827441 | 0.03212978 | VASP_31.vasp | -6.795311585 | -6.849554 | 0.05424222
VASP_179.vasp | -6.804210581 | -6.845505 | 0.04129478 | VASP_179.vasp | -6.804210581 | -6.85905 | 0.05483975
VASP_229.vasp | -6.792785171 | -6.826009 | 0.03322339 | VASP_229.vasp | -6.792785171 | -6.845206 | 0.05242076
VASP_44.vasp | -6.790040016 | -6.811867 | 0.02182668 | VASP_44.vasp | -6.790040016 | -6.851627 | 0.06158705
VASP_199.vasp | -6.804238166 | -6.841565 | 0.03732653 | VASP_199.vasp | -6.804238166 | -6.841973 | 0.03773499
VASP_191.vasp | -6.804237628 | -6.841563 | 0.03732524 | VASP_191.vasp | -6.804237628 | -6.84197 | 0.03773272
VASP_223.vasp | -6.802086304 | -6.853816 | 0.05172952 | VASP_223.vasp | -6.802086304 | -6.849872 | 0.04778534
VASP_254.vasp | -6.804238349 | -6.841563 | 0.03732423 | VASP_254.vasp | -6.804238349 | -6.841972 | 0.03773383
VASP_120.vasp | -6.802086293 | -6.853815 | 0.05172897 | VASP_120.vasp | -6.802086293 | -6.84987 | 0.04778395
VASP_194.vasp | -6.80423811 | -6.841564 | 0.0373256 | VASP_194.vasp | -6.80423811 | -6.841972 | 0.03773407
VASP_299.vasp | -6.793666926 | -6.826515 | 0.03284833 | VASP_299.vasp | -6.793666926 | -6.845349 | 0.05168247
VASP_189.vasp | -6.802086304 | -6.853816 | 0.05172938 | VASP_189.vasp | -6.802086304 | -6.84987 | 0.04778407
VASP_277.vasp | -6.78285926 | -6.813927 | 0.03106735 | VASP_277.vasp | -6.78285926 | -6.850745 | 0.06788623
VASP_118.vasp | -6.779175678 | -6.838387 | 0.05921161 | VASP_118.vasp | -6.779175678 | -6.849134 | 0.06995842
VASP_162.vasp | -6.795934409 | -6.839369 | 0.04343449 | VASP_162.vasp | -6.795934409 | -6.836488 | 0.04055385
VASP_151.vasp | -6.779175678 | -6.838389 | 0.05921287 | VASP_151.vasp | -6.779175678 | -6.849132 | 0.06995631
VASP_11.vasp | -6.795311543 | -6.827441 | 0.03212983 | VASP_11.vasp | -6.795311543 | -6.849553 | 0.054241
VASP_97.vasp | -6.779176174 | -6.838386 | 0.05920985 | VASP_97.vasp | -6.779176174 | -6.849133 | 0.06995666
VASP_195.vasp | -6.792785171 | -6.826009 | 0.0332241 | VASP_195.vasp | -6.792785171 | -6.845206 | 0.05242104
VASP_220.vasp | -6.804238166 | -6.841565 | 0.03732695 | VASP_220.vasp | -6.804238166 | -6.841974 | 0.03773542
VASP_202.vasp | -6.802085913 | -6.853815 | 0.05172907 | VASP_202.vasp | -6.802085913 | -6.849871 | 0.04778531
VASP_17.vasp | -6.804210581 | -6.845504 | 0.04129352 | VASP_17.vasp | -6.804210581 | -6.859047 | 0.05483638
VASP_190.vasp | -6.804237626 | -6.841563 | 0.03732524 | VASP_190.vasp | -6.804237626 | -6.841969 | 0.03773174
VASP_36.vasp | -6.795808106 | -6.827657 | 0.03184909 | VASP_36.vasp | -6.795808106 | -6.849548 | 0.05374022
VASP_84.vasp | -6.803780958 | -6.843491 | 0.0397096 | VASP_84.vasp | -6.803780958 | -6.846443 | 0.04266232
VASP_89.vasp | -6.779175403 | -6.838388 | 0.0592123 | VASP_89.vasp | -6.779175403 | -6.849134 | 0.06995841
VASP_169.vasp | -6.78285926 | -6.813927 | 0.03106735 | VASP_169.vasp | -6.78285926 | -6.850744 | 0.06788426
VASP_291.vasp | -6.779175955 | -6.838388 | 0.05921231 | VASP_291.vasp | -6.779175955 | -6.849133 | 0.0699573
VASP_256.vasp | -6.802086293 | -6.853815 | 0.05172911 | VASP_256.vasp | -6.802086293 | -6.849871 | 0.04778493
VASP_219.vasp | -6.803780915 | -6.843413 | 0.03963165 | VASP_219.vasp | -6.803780915 | -6.846375 | 0.04259408
VASP_242.vasp | -6.814416241 | -6.873756 | 0.05933942 | VASP_242.vasp | -6.814416241 | -6.864256 | 0.04984008
VASP_215.vasp | -6.792785715 | -6.82601 | 0.03322383 | VASP_215.vasp | -6.792785715 | -6.845207 | 0.05242148
VASP_123.vasp | -6.804237626 | -6.841564 | 0.03732664 | VASP_123.vasp | -6.804237626 | -6.841971 | 0.03773329
VASP_208.vasp | -6.804211345 | -6.845506 | 0.04129472 | VASP_208.vasp | -6.804211345 | -6.859049 | 0.0548373
VASP_141.vasp | -6.807776025 | -6.843431 | 0.03565509 | VASP_141.vasp | -6.807776025 | -6.847148 | 0.03937207
VASP_172.vasp | -6.795311585 | -6.82744 | 0.03212838 | VASP_172.vasp | -6.795311585 | -6.849552 | 0.05424081
VASP_113.vasp | -6.792785988 | -6.826009 | 0.03322286 | VASP_113.vasp | -6.792785988 | -6.845207 | 0.05242107
VASP_273.vasp | -6.779175403 | -6.838386 | 0.05921062 | VASP_273.vasp | -6.779175403 | -6.849133 | 0.06995785
VASP_49.vasp | -6.786743103 | -6.827011 | 0.04026816 | VASP_49.vasp | -6.786743103 | -6.8575 | 0.07075682
VASP_255.vasp | -6.804237626 | -6.841563 | 0.0373258 | VASP_255.vasp | -6.804237626 | -6.84197 | 0.03773272
VASP_230.vasp | -6.795807761 | -6.827656 | 0.03184831 | VASP_230.vasp | -6.795807761 | -6.849546 | 0.0537386
VASP_204.vasp | -6.801302663 | -6.840172 | 0.03886969 | VASP_204.vasp | -6.801302663 | -6.837383 | 0.03608066
VASP_16.vasp | -6.802086293 | -6.853816 | 0.05172967 | VASP_16.vasp | -6.802086293 | -6.849871 | 0.04778493
VASP_110.vasp | -6.781616715 | -6.855534 | 0.07391758 | VASP_110.vasp | -6.781616715 | -6.871165 | 0.08954804
VASP_77.vasp | -6.790040013 | -6.811922 | 0.02188204 | VASP_77.vasp | -6.790040013 | -6.851679 | 0.06163876
VASP_160.vasp | -6.801302601 | -6.840178 | 0.03887495 | VASP_160.vasp | -6.801302601 | -6.837387 | 0.03608395
VASP_186.vasp | -6.795808106 | -6.827659 | 0.03185049 | VASP_186.vasp | -6.795808106 | -6.849544 | 0.053736
VASP_241.vasp | -6.802086293 | -6.853815 | 0.05172883 | VASP_241.vasp | -6.802086293 | -6.849874 | 0.04778732
VASP_8.vasp | -6.779176174 | -6.838387 | 0.05921041 | VASP_8.vasp | -6.779176174 | -6.849133 | 0.06995722
VASP_143.vasp | -6.779176173 | -6.838386 | 0.05921027 | VASP_143.vasp | -6.779176173 | -6.849133 | 0.0699568
VASP_24.vasp | -6.793666926 | -6.826515 | 0.03284818 | VASP_24.vasp | -6.793666926 | -6.845352 | 0.05168528
VASP_289.vasp | -6.795807919 | -6.827658 | 0.03184984 | VASP_289.vasp | -6.795807919 | -6.849546 | 0.05373774
VASP_168.vasp | -6.802086483 | -6.853815 | 0.05172878 | VASP_168.vasp | -6.802086483 | -6.849871 | 0.04778418
VASP_66.vasp | -6.782859438 | -6.813925 | 0.03106604 | VASP_66.vasp | -6.782859438 | -6.850742 | 0.06788296
VASP_54.vasp | -6.795808398 | -6.827658 | 0.03184936 | VASP_54.vasp | -6.795808398 | -6.849546 | 0.05373712
VASP_240.vasp | -6.792785171 | -6.826009 | 0.0332241 | VASP_240.vasp | -6.792785171 | -6.845208 | 0.05242273
VASP_286.vasp | -6.80777935 | -6.843644 | 0.03586478 | VASP_286.vasp | -6.80777935 | -6.847278 | 0.03949886
VASP_288.vasp | -6.793666926 | -6.826516 | 0.03284861 | VASP_288.vasp | -6.793666926 | -6.84535 | 0.05168345
VASP_45.vasp | -6.779175403 | -6.838388 | 0.0592123 | VASP_45.vasp | -6.779175403 | -6.849134 | 0.06995813
VASP_104.vasp | -6.779175955 | -6.838387 | 0.05921077 | VASP_104.vasp | -6.779175955 | -6.849133 | 0.06995687
VASP_161.vasp | -6.77022268 | -6.826335 | 0.05611243 | VASP_161.vasp | -6.77022268 | -6.855784 | 0.08556158
VASP_283.vasp | -6.792785171 | -6.826008 | 0.03322325 | VASP_283.vasp | -6.792785171 | -6.845205 | 0.0524202
VASP_138.vasp | -6.784622126 | -6.864826 | 0.08020397 | VASP_138.vasp | -6.784622126 | -6.849499 | 0.06487702
VASP_280.vasp | -6.779175678 | -6.838387 | 0.05921104 | VASP_280.vasp | -6.779175678 | -6.849135 | 0.06995898
VASP_247.vasp | -6.795808398 | -6.827659 | 0.0318502 | VASP_247.vasp | -6.795808398 | -6.849545 | 0.05373655
VASP_130.vasp | -6.795311543 | -6.82744 | 0.03212842 | VASP_130.vasp | -6.795311543 | -6.849555 | 0.05424395
VASP_105.vasp | -6.790448585 | -6.81208 | 0.02163113 | VASP_105.vasp | -6.790448585 | -6.851743 | 0.06129398
VASP_270.vasp | -6.793667346 | -6.826513 | 0.03284608 | VASP_270.vasp | -6.793667346 | -6.845348 | 0.05168092
VASP_178.vasp | -6.795311585 | -6.827441 | 0.03212908 | VASP_178.vasp | -6.795311585 | -6.849554 | 0.05424264
VASP_238.vasp | -6.779175403 | -6.838387 | 0.0592116 | VASP_238.vasp | -6.779175403 | -6.849132 | 0.06995644
VASP_249.vasp | -6.795311585 | -6.827441 | 0.03212964 | VASP_249.vasp | -6.795311585 | -6.849553 | 0.05424152
VASP_155.vasp | -6.78285926 | -6.813924 | 0.03106524 | VASP_155.vasp | -6.78285926 | -6.850744 | 0.06788497
VASP_200.vasp | -6.795311585 | -6.82744 | 0.0321288 | VASP_200.vasp | -6.795311585 | -6.849553 | 0.0542418
VASP_258.vasp | -6.792785171 | -6.826009 | 0.03322381 | VASP_258.vasp | -6.792785171 | -6.845206 | 0.05242076
VASP_167.vasp | -6.802086483 | -6.853815 | 0.05172822 | VASP_167.vasp | -6.802086483 | -6.849871 | 0.04778474
VASP_287.vasp | -6.802086304 | -6.853816 | 0.05172938 | VASP_287.vasp | -6.802086304 | -6.849871 | 0.04778492
VASP_157.vasp | -6.792785988 | -6.826008 | 0.03322244 | VASP_157.vasp | -6.792785988 | -6.845208 | 0.05242191
VASP_109.vasp | -6.782859513 | -6.813926 | 0.03106681 | VASP_109.vasp | -6.782859513 | -6.850742 | 0.06788289
VASP_15.vasp | -6.795311585 | -6.82744 | 0.03212838 | VASP_15.vasp | -6.795311585 | -6.849555 | 0.05424292
VASP_10.vasp | -6.795807761 | -6.827655 | 0.03184705 | VASP_10.vasp | -6.795807761 | -6.849546 | 0.05373775
VASP_47.vasp | -6.792785703 | -6.826009 | 0.03322328 | VASP_47.vasp | -6.792785703 | -6.845205 | 0.05241952
VASP_226.vasp | -6.795807919 | -6.827657 | 0.03184956 | VASP_226.vasp | -6.795807919 | -6.849547 | 0.05373872
VASP_76.vasp | -6.779175955 | -6.838388 | 0.05921231 | VASP_76.vasp | -6.779175955 | -6.849133 | 0.0699573
VASP_135.vasp | -6.803781068 | -6.843483 | 0.03970204 | VASP_135.vasp | -6.803781068 | -6.846437 | 0.04265575
VASP_209.vasp | -6.793667363 | -6.826515 | 0.03284747 | VASP_209.vasp | -6.793667363 | -6.845351 | 0.05168358
VASP_170.vasp | -6.801302508 | -6.840176 | 0.0388735 | VASP_170.vasp | -6.801302508 | -6.837385 | 0.03608222
VASP_159.vasp | -6.802086293 | -6.853815 | 0.05172869 | VASP_159.vasp | -6.802086293 | -6.849872 | 0.04778549
VASP_292.vasp | -6.795311543 | -6.827439 | 0.03212758 | VASP_292.vasp | -6.795311543 | -6.849556 | 0.05424465
VASP_92.vasp | -6.795807761 | -6.827656 | 0.03184859 | VASP_92.vasp | -6.795807761 | -6.849544 | 0.05373635
VASP_156.vasp | -6.795311585 | -6.827439 | 0.03212782 | VASP_156.vasp | -6.795311585 | -6.849556 | 0.05424419
VASP_101.vasp | -6.802085913 | -6.853816 | 0.05172963 | VASP_101.vasp | -6.802085913 | -6.849874 | 0.04778826
VASP_298.vasp | -6.779175955 | -6.838389 | 0.05921273 | VASP_298.vasp | -6.779175955 | -6.849134 | 0.06995842
VASP_233.vasp | -6.804210753 | -6.845507 | 0.04129601 | VASP_233.vasp | -6.804210753 | -6.859051 | 0.05484042
VASP_72.vasp | -6.804210581 | -6.845505 | 0.04129436 | VASP_72.vasp | -6.804210581 | -6.85905 | 0.05483905
VASP_142.vasp | -6.790039425 | -6.811919 | 0.02187954 | VASP_142.vasp | -6.790039425 | -6.851675 | 0.0616357
VASP_88.vasp | -6.804210753 | -6.845507 | 0.04129615 | VASP_88.vasp | -6.804210753 | -6.85905 | 0.05483958
VASP_131.vasp | -6.779176173 | -6.838387 | 0.05921097 | VASP_131.vasp | -6.779176173 | -6.849131 | 0.06995455
VASP_222.vasp | -6.792785715 | -6.826009 | 0.03322327 | VASP_222.vasp | -6.792785715 | -6.845207 | 0.05242134
VASP_266.vasp | -6.792785703 | -6.826009 | 0.03322328 | VASP_266.vasp | -6.792785703 | -6.845206 | 0.05242065
VASP_285.vasp | -6.793667346 | -6.826514 | 0.03284692 | VASP_285.vasp | -6.793667346 | -6.845347 | 0.05167966
VASP_206.vasp | -6.803780916 | -6.843401 | 0.03962055 | VASP_206.vasp | -6.803780916 | -6.846362 | 0.04258157
VASP_207.vasp | -6.781614368 | -6.855372 | 0.07375721 | VASP_207.vasp | -6.781614368 | -6.871164 | 0.08954926
VASP_126.vasp | -6.804238166 | -6.841565 | 0.03732681 | VASP_126.vasp | -6.804238166 | -6.841974 | 0.0377357
VASP_7.vasp | -6.804211345 | -6.845505 | 0.04129345 | VASP_7.vasp | -6.804211345 | -6.859049 | 0.05483744
VASP_296.vasp | -6.79366676 | -6.826515 | 0.03284779 | VASP_296.vasp | -6.79366676 | -6.84535 | 0.05168291
VASP_107.vasp | -6.802086304 | -6.853816 | 0.05172938 | VASP_107.vasp | -6.802086304 | -6.849871 | 0.04778492
VASP_6.vasp | -6.779175955 | -6.838387 | 0.05921133 | VASP_6.vasp | -6.779175955 | -6.849133 | 0.06995701
VASP_176.vasp | -6.802085913 | -6.853816 | 0.05172963 | VASP_176.vasp | -6.802085913 | -6.849871 | 0.04778531
VASP_269.vasp | -6.793667346 | -6.826515 | 0.03284762 | VASP_269.vasp | -6.793667346 | -6.845348 | 0.05168078
VASP_218.vasp | -6.793667363 | -6.826515 | 0.03284747 | VASP_218.vasp | -6.793667363 | -6.845348 | 0.05168076
VASP_2.vasp | -6.793667363 | -6.826514 | 0.0328469 | VASP_2.vasp | -6.793667363 | -6.84535 | 0.05168217
VASP_9.vasp | -6.779175403 | -6.838386 | 0.05921076 | VASP_9.vasp | -6.779175403 | -6.849133 | 0.06995729
VASP_133.vasp | -6.804210753 | -6.845506 | 0.04129559 | VASP_133.vasp | -6.804210753 | -6.859051 | 0.05483986
VASP_94.vasp | -6.779175955 | -6.838389 | 0.05921287 | VASP_94.vasp | -6.779175955 | -6.849132 | 0.06995561
VASP_228.vasp | -6.793666759 | -6.826515 | 0.03284835 | VASP_228.vasp | -6.793666759 | -6.84535 | 0.0516832
VASP_205.vasp | -6.81441624 | -6.873756 | 0.05933984 | VASP_205.vasp | -6.81441624 | -6.864258 | 0.04984177
VASP_224.vasp | -6.784611426 | -6.864789 | 0.08017729 | VASP_224.vasp | -6.784611426 | -6.849461 | 0.06485006
VASP_188.vasp | -6.786736284 | -6.82667 | 0.03993367 | VASP_188.vasp | -6.786736284 | -6.857102 | 0.07036528
VASP_243.vasp | -6.807781294 | -6.843566 | 0.03578457 | VASP_243.vasp | -6.807781294 | -6.847201 | 0.03941977
VASP_180.vasp | -6.779175403 | -6.838388 | 0.05921244 | VASP_180.vasp | -6.779175403 | -6.849135 | 0.06995911
VASP_108.vasp | -6.801302508 | -6.840176 | 0.0388735 | VASP_108.vasp | -6.801302508 | -6.837385 | 0.03608222
VASP_152.vasp | -6.792785171 | -6.826008 | 0.03322325 | VASP_152.vasp | -6.792785171 | -6.845205 | 0.05241935
VASP_192.vasp | -6.802086483 | -6.853816 | 0.05172934 | VASP_192.vasp | -6.802086483 | -6.849871 | 0.04778474
VASP_59.vasp | -6.804210581 | -6.845505 | 0.04129436 | VASP_59.vasp | -6.804210581 | -6.85905 | 0.05483905
VASP_177.vasp | -6.78285926 | -6.813925 | 0.0310658 | VASP_177.vasp | -6.78285926 | -6.850742 | 0.06788286
VASP_29.vasp | -6.792785703 | -6.826009 | 0.033223 | VASP_29.vasp | -6.792785703 | -6.845206 | 0.05242079
VASP_117.vasp | -6.793666926 | -6.826516 | 0.03284917 | VASP_117.vasp | -6.793666926 | -6.84535 | 0.05168317
VASP_65.vasp | -6.801298034 | -6.83999 | 0.03869165 | VASP_65.vasp | -6.801298034 | -6.837202 | 0.03590361
VASP_132.vasp | -6.78285926 | -6.813926 | 0.03106706 | VASP_132.vasp | -6.78285926 | -6.850746 | 0.06788651
VASP_166.vasp | -6.78285926 | -6.813926 | 0.0310665 | VASP_166.vasp | -6.78285926 | -6.850746 | 0.06788665
VASP_43.vasp | -6.80423811 | -6.841564 | 0.0373263 | VASP_43.vasp | -6.80423811 | -6.841972 | 0.03773379
VASP_265.vasp | -6.795311318 | -6.827441 | 0.03212949 | VASP_265.vasp | -6.795311318 | -6.849554 | 0.05424291
VASP_282.vasp | -6.779175955 | -6.838389 | 0.05921287 | VASP_282.vasp | -6.779175955 | -6.849133 | 0.06995701
VASP_95.vasp | -6.779175403 | -6.838386 | 0.05921062 | VASP_95.vasp | -6.779175403 | -6.849133 | 0.06995785
VASP_244.vasp | -6.795311318 | -6.827442 | 0.03213061 | VASP_244.vasp | -6.795311318 | -6.849554 | 0.05424305
VASP_278.vasp | -6.803781091 | -6.843399 | 0.03961771 | VASP_278.vasp | -6.803781091 | -6.846365 | 0.04258435
VASP_112.vasp | -6.801302661 | -6.840177 | 0.03887475 | VASP_112.vasp | -6.801302661 | -6.837386 | 0.03608291
VASP_37.vasp | -6.804211346 | -6.845506 | 0.04129486 | VASP_37.vasp | -6.804211346 | -6.859048 | 0.05483702
VASP_187.vasp | -6.795311318 | -6.827441 | 0.03212991 | VASP_187.vasp | -6.795311318 | -6.849555 | 0.05424347
VASP_173.vasp | -6.779176173 | -6.838388 | 0.05921153 | VASP_173.vasp | -6.779176173 | -6.849134 | 0.06995736
VASP_235.vasp | -6.782859438 | -6.813924 | 0.03106464 | VASP_235.vasp | -6.782859438 | -6.850742 | 0.06788296
VASP_214.vasp | -6.807775998 | -6.843444 | 0.03566777 | VASP_214.vasp | -6.807775998 | -6.84716 | 0.03938418
VASP_20.vasp | -6.782859513 | -6.813926 | 0.03106653 | VASP_20.vasp | -6.782859513 | -6.850744 | 0.06788485
VASP_149.vasp | -6.80423811 | -6.841564 | 0.0373256 | VASP_149.vasp | -6.80423811 | -6.841971 | 0.03773294

## Swaps-CoCrFeNi
structure | DFT Total energy/atom | DIEP Total energy/atom | DIEP Abs(error) | structure | DFT Total energy/atom | M3GNET Total energy/atom | M3GNET Abs(error)
VASP_52.vasp | -7.44487597 | -7.576662 | 0.1317861 | VASP_52.vasp | -7.44487597 | -7.490512 | 0.04563651
VASP_90.vasp | -7.500949356 | -7.611895 | 0.1109453 | VASP_90.vasp | -7.500949356 | -7.524304 | 0.02335439
VASP_137.vasp | -7.445373058 | -7.576727 | 0.1313542 | VASP_137.vasp | -7.445373058 | -7.490645 | 0.04527235
VASP_197.vasp | -7.458668934 | -7.584645 | 0.1259756 | VASP_197.vasp | -7.458668934 | -7.49634 | 0.0376706
VASP_232.vasp | -7.460925841 | -7.546222 | 0.08529615 | VASP_232.vasp | -7.460925841 | -7.437268 | 0.02365772
VASP_83.vasp | -7.506312655 | -7.587461 | 0.08114804 | VASP_83.vasp | -7.506312655 | -7.51298 | 0.006667761
VASP_262.vasp | -7.50734511 | -7.485355 | 0.02199027 | VASP_262.vasp | -7.50734511 | -7.38312 | 0.1242248
VASP_80.vasp | -7.476674208 | -7.511352 | 0.03467767 | VASP_80.vasp | -7.476674208 | -7.401957 | 0.07471741
VASP_69.vasp | -7.45349977 | -7.573804 | 0.120304 | VASP_69.vasp | -7.45349977 | -7.458763 | 0.005263375
VASP_134.vasp | -7.439169633 | -7.547278 | 0.1081087 | VASP_134.vasp | -7.439169633 | -7.448425 | 0.009255172
VASP_0.vasp | -7.448771715 | -7.594398 | 0.1456258 | VASP_0.vasp | -7.448771715 | -7.479292 | 0.03052057
VASP_216.vasp | -7.500952526 | -7.61129 | 0.1103371 | VASP_216.vasp | -7.500952526 | -7.523761 | 0.02280828
VASP_55.vasp | -7.500949633 | -7.611692 | 0.1107427 | VASP_55.vasp | -7.500949633 | -7.524121 | 0.02317117
VASP_56.vasp | -7.500950076 | -7.611002 | 0.1100521 | VASP_56.vasp | -7.500950076 | -7.523514 | 0.02256427
VASP_61.vasp | -7.476678578 | -7.510993 | 0.03431471 | VASP_61.vasp | -7.476678578 | -7.401821 | 0.07485752
VASP_85.vasp | -7.444888248 | -7.576447 | 0.1315588 | VASP_85.vasp | -7.444888248 | -7.490244 | 0.04535614
VASP_114.vasp | -7.474983146 | -7.508458 | 0.03347474 | VASP_114.vasp | -7.474983146 | -7.400462 | 0.0745214
VASP_210.vasp | -7.506313725 | -7.588311 | 0.08199679 | VASP_210.vasp | -7.506313725 | -7.5137 | 0.007386114
VASP_271.vasp | -7.448772141 | -7.592467 | 0.1436953 | VASP_271.vasp | -7.448772141 | -7.477558 | 0.02878594
VASP_259.vasp | -7.459647903 | -7.584099 | 0.1244506 | VASP_259.vasp | -7.459647903 | -7.4967 | 0.0370519
VASP_181.vasp | -7.449192626 | -7.592827 | 0.1436345 | VASP_181.vasp | -7.449192626 | -7.478718 | 0.02952497
VASP_67.vasp | -7.500949843 | -7.611869 | 0.110919 | VASP_67.vasp | -7.500949843 | -7.524273 | 0.02332355
VASP_217.vasp | -7.45058365 | -7.562404 | 0.1118206 | VASP_217.vasp | -7.45058365 | -7.465635 | 0.01505168
VASP_60.vasp | -7.449191486 | -7.592782 | 0.1435901 | VASP_60.vasp | -7.449191486 | -7.478704 | 0.02951262
VASP_119.vasp | -7.46872008 | -7.54368 | 0.07496033 | VASP_119.vasp | -7.46872008 | -7.431711 | 0.03700894
VASP_183.vasp | -7.473201119 | -7.527687 | 0.05448617 | VASP_183.vasp | -7.473201119 | -7.386142 | 0.08705956
VASP_103.vasp | -7.455010845 | -7.571323 | 0.1163117 | VASP_103.vasp | -7.455010845 | -7.480401 | 0.02539009
VASP_14.vasp | -7.468721274 | -7.544166 | 0.07544474 | VASP_14.vasp | -7.468721274 | -7.432083 | 0.03663862
VASP_148.vasp | -7.444886685 | -7.57632 | 0.1314331 | VASP_148.vasp | -7.444886685 | -7.490137 | 0.04525007
VASP_257.vasp | -7.468721386 | -7.545412 | 0.0766907 | VASP_257.vasp | -7.468721386 | -7.433055 | 0.03566639
VASP_294.vasp | -7.499519124 | -7.482798 | 0.01672077 | VASP_294.vasp | -7.499519124 | -7.388966 | 0.110553
VASP_295.vasp | -7.474985829 | -7.508829 | 0.03384273 | VASP_295.vasp | -7.474985829 | -7.400796 | 0.07418939
VASP_115.vasp | -7.449189363 | -7.592527 | 0.1433379 | VASP_115.vasp | -7.449189363 | -7.478443 | 0.02925339
VASP_250.vasp | -7.503075149 | -7.571065 | 0.06798944 | VASP_250.vasp | -7.503075149 | -7.491594 | 0.01148128
VASP_74.vasp | -7.499516264 | -7.481989 | 0.01752726 | VASP_74.vasp | -7.499516264 | -7.388435 | 0.1110813
VASP_42.vasp | -7.500952394 | -7.612152 | 0.1111991 | VASP_42.vasp | -7.500952394 | -7.524517 | 0.02356493
VASP_79.vasp | -7.445369719 | -7.582544 | 0.1371742 | VASP_79.vasp | -7.445369719 | -7.484864 | 0.03949389
VASP_82.vasp | -7.444888778 | -7.576144 | 0.1312556 | VASP_82.vasp | -7.444888778 | -7.48996 | 0.04507121
VASP_62.vasp | -7.448774788 | -7.592452 | 0.1436775 | VASP_62.vasp | -7.448774788 | -7.477562 | 0.02878695
VASP_252.vasp | -7.500952463 | -7.611925 | 0.1109726 | VASP_252.vasp | -7.500952463 | -7.524332 | 0.02337995
VASP_106.vasp | -7.448774456 | -7.592406 | 0.1436317 | VASP_106.vasp | -7.448774456 | -7.477521 | 0.02874653
VASP_175.vasp | -7.4549576 | -7.573469 | 0.1185114 | VASP_175.vasp | -7.4549576 | -7.482044 | 0.02708676
VASP_184.vasp | -7.445392749 | -7.576867 | 0.1314739 | VASP_184.vasp | -7.445392749 | -7.490642 | 0.04524929
VASP_139.vasp | -7.444878581 | -7.576695 | 0.1318166 | VASP_139.vasp | -7.444878581 | -7.490546 | 0.04566734
VASP_33.vasp | -7.450580938 | -7.56208 | 0.1114987 | VASP_33.vasp | -7.450580938 | -7.465349 | 0.01476774
VASP_86.vasp | -7.468721341 | -7.544355 | 0.07563324 | VASP_86.vasp | -7.468721341 | -7.432226 | 0.03649537
VASP_64.vasp | -7.468720318 | -7.543769 | 0.07504833 | VASP_64.vasp | -7.468720318 | -7.43177 | 0.03695073
VASP_185.vasp | -7.498970634 | -7.613368 | 0.1143972 | VASP_185.vasp | -7.498970634 | -7.502835 | 0.003864225
VASP_25.vasp | -7.460925703 | -7.546202 | 0.08527662 | VASP_25.vasp | -7.460925703 | -7.437245 | 0.02368034
VASP_5.vasp | -7.476676114 | -7.511395 | 0.03471904 | VASP_5.vasp | -7.476676114 | -7.402003 | 0.07467351
VASP_124.vasp | -7.468721398 | -7.544227 | 0.07550588 | VASP_124.vasp | -7.468721398 | -7.432138 | 0.03658338
VASP_182.vasp | -7.440121478 | -7.584729 | 0.1446071 | VASP_182.vasp | -7.440121478 | -7.467604 | 0.02748271
VASP_145.vasp | -7.445369883 | -7.58207 | 0.1367002 | VASP_145.vasp | -7.445369883 | -7.484454 | 0.03908455
VASP_164.vasp | -7.500950659 | -7.611138 | 0.1101875 | VASP_164.vasp | -7.500950659 | -7.523635 | 0.02268481
VASP_73.vasp | -7.460925821 | -7.54622 | 0.08529393 | VASP_73.vasp | -7.460925821 | -7.437275 | 0.02365067
VASP_19.vasp | -7.44488716 | -7.576278 | 0.1313904 | VASP_19.vasp | -7.44488716 | -7.490094 | 0.0452066
VASP_253.vasp | -7.445373679 | -7.581942 | 0.1365688 | VASP_253.vasp | -7.445373679 | -7.484345 | 0.03897172
VASP_57.vasp | -7.449188133 | -7.592043 | 0.1428544 | VASP_57.vasp | -7.449188133 | -7.478039 | 0.02885078
VASP_279.vasp | -7.448773585 | -7.592586 | 0.1438124 | VASP_279.vasp | -7.448773585 | -7.477619 | 0.02884576
VASP_146.vasp | -7.450582853 | -7.562334 | 0.1117514 | VASP_146.vasp | -7.450582853 | -7.465585 | 0.01500189
VASP_267.vasp | -7.482268316 | -7.491696 | 0.009428125 | VASP_267.vasp | -7.482268316 | -7.411791 | 0.07047734
VASP_99.vasp | -7.46092609 | -7.5456 | 0.08467428 | VASP_99.vasp | -7.46092609 | -7.436748 | 0.02417786
VASP_203.vasp | -7.492712958 | -7.546481 | 0.05376786 | VASP_203.vasp | -7.492712958 | -7.435452 | 0.05726138
VASP_127.vasp | -7.499514556 | -7.482005 | 0.01750925 | VASP_127.vasp | -7.499514556 | -7.388426 | 0.1110888
VASP_225.vasp | -7.445379893 | -7.576351 | 0.1309708 | VASP_225.vasp | -7.445379893 | -7.490292 | 0.04491255
VASP_275.vasp | -7.439173335 | -7.547328 | 0.1081551 | VASP_275.vasp | -7.439173335 | -7.448446 | 0.009272828
VASP_78.vasp | -7.449189931 | -7.592522 | 0.1433323 | VASP_78.vasp | -7.449189931 | -7.478431 | 0.0292413
VASP_246.vasp | -7.460925689 | -7.546205 | 0.08527888 | VASP_246.vasp | -7.460925689 | -7.437261 | 0.02366431
VASP_153.vasp | -7.44537323 | -7.582309 | 0.1369354 | VASP_153.vasp | -7.44537323 | -7.484696 | 0.03932232
VASP_290.vasp | -7.500948861 | -7.612189 | 0.1112403 | VASP_290.vasp | -7.500948861 | -7.524575 | 0.02362579
VASP_71.vasp | -7.506313825 | -7.587126 | 0.08081245 | VASP_71.vasp | -7.506313825 | -7.512694 | 0.006380227
VASP_18.vasp | -7.445359153 | -7.582106 | 0.1367469 | VASP_18.vasp | -7.445359153 | -7.484682 | 0.03932235
VASP_237.vasp | -7.46896328 | -7.540728 | 0.07176468 | VASP_237.vasp | -7.46896328 | -7.42992 | 0.03904311
VASP_70.vasp | -7.476676038 | -7.511352 | 0.03467584 | VASP_70.vasp | -7.476676038 | -7.401965 | 0.07471138
VASP_28.vasp | -7.471895838 | -7.527155 | 0.05525919 | VASP_28.vasp | -7.471895838 | -7.386218 | 0.08567756
VASP_276.vasp | -7.500952275 | -7.612111 | 0.1111588 | VASP_276.vasp | -7.500952275 | -7.5245 | 0.02354735
VASP_251.vasp | -7.476674224 | -7.511362 | 0.03468777 | VASP_251.vasp | -7.476674224 | -7.401967 | 0.07470759
VASP_263.vasp | -7.458670464 | -7.584449 | 0.1257788 | VASP_263.vasp | -7.458670464 | -7.496169 | 0.03749821
VASP_22.vasp | -7.445372416 | -7.582117 | 0.1367443 | VASP_22.vasp | -7.445372416 | -7.484551 | 0.03917897
VASP_12.vasp | -7.445379131 | -7.577007 | 0.131628 | VASP_12.vasp | -7.445379131 | -7.490897 | 0.04551836
VASP_248.vasp | -7.500952024 | -7.61238 | 0.1114277 | VASP_248.vasp | -7.500952024 | -7.524733 | 0.02378113
VASP_231.vasp | -7.47498515 | -7.508394 | 0.03340838 | VASP_231.vasp | -7.47498515 | -7.400577 | 0.07440847
VASP_165.vasp | -7.50095175 | -7.611443 | 0.110491 | VASP_165.vasp | -7.50095175 | -7.523894 | 0.02294226
VASP_91.vasp | -7.474984198 | -7.508874 | 0.03388988 | VASP_91.vasp | -7.474984198 | -7.400853 | 0.07413071
VASP_212.vasp | -7.498973691 | -7.613475 | 0.1145015 | VASP_212.vasp | -7.498973691 | -7.502932 | 0.003958121
VASP_1.vasp | -7.460925821 | -7.546223 | 0.0852973 | VASP_1.vasp | -7.460925821 | -7.43726 | 0.02366613
VASP_75.vasp | -7.500952448 | -7.611951 | 0.110999 | VASP_75.vasp | -7.500952448 | -7.52434 | 0.02338727
VASP_68.vasp | -7.498973631 | -7.613419 | 0.1144453 | VASP_68.vasp | -7.498973631 | -7.502878 | 0.003903943
VASP_236.vasp | -7.499519125 | -7.482794 | 0.01672527 | VASP_236.vasp | -7.499519125 | -7.388966 | 0.1105533
VASP_34.vasp | -7.445368261 | -7.582094 | 0.1367254 | VASP_34.vasp | -7.445368261 | -7.484508 | 0.03913957
VASP_53.vasp | -7.458669734 | -7.584253 | 0.1255833 | VASP_53.vasp | -7.458669734 | -7.495989 | 0.03731936
VASP_125.vasp | -7.449188383 | -7.592339 | 0.1431503 | VASP_125.vasp | -7.449188383 | -7.478264 | 0.02907563
VASP_98.vasp | -7.500950639 | -7.611136 | 0.1101858 | VASP_98.vasp | -7.500950639 | -7.523629 | 0.02267809
VASP_274.vasp | -7.44488048 | -7.576394 | 0.1315135 | VASP_274.vasp | -7.44488048 | -7.490241 | 0.04536081
VASP_35.vasp | -7.468720206 | -7.543744 | 0.07502427 | VASP_35.vasp | -7.468720206 | -7.431749 | 0.03697169
VASP_129.vasp | -7.445370796 | -7.582365 | 0.1369941 | VASP_129.vasp | -7.445370796 | -7.484764 | 0.03939333
VASP_261.vasp | -7.499514344 | -7.481995 | 0.01751888 | VASP_261.vasp | -7.499514344 | -7.388404 | 0.1111103
VASP_100.vasp | -7.445370686 | -7.582235 | 0.1368641 | VASP_100.vasp | -7.445370686 | -7.484636 | 0.03926501
VASP_234.vasp | -7.476676116 | -7.511333 | 0.03465721 | VASP_234.vasp | -7.476676116 | -7.401941 | 0.07473506
VASP_158.vasp | -7.44491987 | -7.57586 | 0.1309404 | VASP_158.vasp | -7.44491987 | -7.489751 | 0.0448316
VASP_128.vasp | -7.500950015 | -7.610899 | 0.1099487 | VASP_128.vasp | -7.500950015 | -7.523435 | 0.0224848
VASP_41.vasp | -7.473203591 | -7.528321 | 0.05511769 | VASP_41.vasp | -7.473203591 | -7.386511 | 0.0866922
VASP_4.vasp | -7.474959464 | -7.507982 | 0.03302264 | VASP_4.vasp | -7.474959464 | -7.399932 | 0.07502773
VASP_171.vasp | -7.473199631 | -7.526426 | 0.0532267 | VASP_171.vasp | -7.473199631 | -7.385072 | 0.08812793
VASP_58.vasp | -7.445370748 | -7.582122 | 0.136751 | VASP_58.vasp | -7.445370748 | -7.484526 | 0.03915506
VASP_46.vasp | -7.448767476 | -7.592266 | 0.1434982 | VASP_46.vasp | -7.448767476 | -7.477354 | 0.02858658
VASP_121.vasp | -7.500951068 | -7.612563 | 0.1116119 | VASP_121.vasp | -7.500951068 | -7.524886 | 0.02393496
VASP_23.vasp | -7.482268669 | -7.491847 | 0.009577839 | VASP_23.vasp | -7.482268669 | -7.411928 | 0.07034112
VASP_26.vasp | -7.442176613 | -7.603425 | 0.1612485 | VASP_26.vasp | -7.442176613 | -7.45298 | 0.01080332
VASP_260.vasp | -7.46092608 | -7.545599 | 0.08467316 | VASP_260.vasp | -7.46092608 | -7.436756 | 0.02417055
VASP_27.vasp | -7.500947259 | -7.611035 | 0.1100875 | VASP_27.vasp | -7.500947259 | -7.523539 | 0.0225921
VASP_272.vasp | -7.445780469 | -7.556906 | 0.1111255 | VASP_272.vasp | -7.445780469 | -7.441522 | 0.004258195
VASP_196.vasp | -7.460929136 | -7.54567 | 0.08474121 | VASP_196.vasp | -7.460929136 | -7.436718 | 0.02421098
VASP_51.vasp | -7.501920569 | -7.504534 | 0.002613647 | VASP_51.vasp | -7.501920569 | -7.400818 | 0.1011025
VASP_93.vasp | -7.460926239 | -7.545642 | 0.08471544 | VASP_93.vasp | -7.460926239 | -7.436687 | 0.02423956
VASP_163.vasp | -7.482264153 | -7.491578 | 0.009314258 | VASP_163.vasp | -7.482264153 | -7.41172 | 0.07054371
VASP_293.vasp | -7.500952251 | -7.611934 | 0.1109818 | VASP_293.vasp | -7.500952251 | -7.524351 | 0.02339899
VASP_198.vasp | -7.444885261 | -7.576297 | 0.131412 | VASP_198.vasp | -7.444885261 | -7.49011 | 0.04522451
VASP_122.vasp | -7.455007394 | -7.571291 | 0.1162831 | VASP_122.vasp | -7.455007394 | -7.480474 | 0.02546688
VASP_32.vasp | -7.500952411 | -7.611925 | 0.1109729 | VASP_32.vasp | -7.500952411 | -7.524322 | 0.02336932
VASP_297.vasp | -7.499514553 | -7.482007 | 0.01750785 | VASP_297.vasp | -7.499514553 | -7.388423 | 0.1110911
VASP_21.vasp | -7.460926206 | -7.545842 | 0.08491613 | VASP_21.vasp | -7.460926206 | -7.436959 | 0.02396693
VASP_31.vasp | -7.476676083 | -7.511378 | 0.03470165 | VASP_31.vasp | -7.476676083 | -7.401978 | 0.07469821
VASP_40.vasp | -7.449193601 | -7.591499 | 0.1423054 | VASP_40.vasp | -7.449193601 | -7.477482 | 0.02828804
VASP_179.vasp | -7.499516279 | -7.481989 | 0.017527 | VASP_179.vasp | -7.499516279 | -7.388416 | 0.1111001
VASP_229.vasp | -7.442176098 | -7.602448 | 0.1602722 | VASP_229.vasp | -7.442176098 | -7.45208 | 0.009904278
VASP_199.vasp | -7.50094884 | -7.611503 | 0.1105541 | VASP_199.vasp | -7.50094884 | -7.523951 | 0.0230025
VASP_191.vasp | -7.474960301 | -7.507966 | 0.03300523 | VASP_191.vasp | -7.474960301 | -7.399867 | 0.07509321
VASP_254.vasp | -7.468721284 | -7.544179 | 0.07545794 | VASP_254.vasp | -7.468721284 | -7.432112 | 0.03660969
VASP_120.vasp | -7.47667605 | -7.511357 | 0.03468089 | VASP_120.vasp | -7.47667605 | -7.401961 | 0.07471476
VASP_194.vasp | -7.44877195 | -7.59251 | 0.1437379 | VASP_194.vasp | -7.44877195 | -7.47761 | 0.0288384
VASP_299.vasp | -7.500949848 | -7.611211 | 0.1102614 | VASP_299.vasp | -7.500949848 | -7.523712 | 0.02276262
VASP_189.vasp | -7.448774345 | -7.592672 | 0.143898 | VASP_189.vasp | -7.448774345 | -7.477743 | 0.02896837
VASP_277.vasp | -7.445376169 | -7.576726 | 0.1313497 | VASP_277.vasp | -7.445376169 | -7.490635 | 0.04525884
VASP_116.vasp | -7.46092582 | -7.54622 | 0.08529449 | VASP_116.vasp | -7.46092582 | -7.437266 | 0.02365939
VASP_118.vasp | -7.444877771 | -7.57662 | 0.1317421 | VASP_118.vasp | -7.444877771 | -7.490462 | 0.04558469
VASP_151.vasp | -7.474985709 | -7.508171 | 0.03318497 | VASP_151.vasp | -7.474985709 | -7.400332 | 0.07465324
VASP_11.vasp | -7.506313755 | -7.588309 | 0.08199479 | VASP_11.vasp | -7.506313755 | -7.513694 | 0.007379902
VASP_97.vasp | -7.454913276 | -7.574123 | 0.1192094 | VASP_97.vasp | -7.454913276 | -7.482636 | 0.02772236
VASP_195.vasp | -7.499519119 | -7.482795 | 0.01672442 | VASP_195.vasp | -7.499519119 | -7.38896 | 0.1105592
VASP_220.vasp | -7.499519123 | -7.482795 | 0.01672414 | VASP_220.vasp | -7.499519123 | -7.388963 | 0.1105558
VASP_202.vasp | -7.449193339 | -7.592099 | 0.1429054 | VASP_202.vasp | -7.449193339 | -7.478085 | 0.02889195
VASP_17.vasp | -7.507346625 | -7.485449 | 0.02189793 | VASP_17.vasp | -7.507346625 | -7.383193 | 0.1241533
VASP_190.vasp | -7.45965358 | -7.584116 | 0.1244624 | VASP_190.vasp | -7.45965358 | -7.496686 | 0.03703274
VASP_36.vasp | -7.444890673 | -7.576365 | 0.1314746 | VASP_36.vasp | -7.444890673 | -7.490176 | 0.04528486
VASP_84.vasp | -7.444885926 | -7.576407 | 0.1315209 | VASP_84.vasp | -7.444885926 | -7.490211 | 0.0453253
VASP_89.vasp | -7.44538155 | -7.576759 | 0.1313772 | VASP_89.vasp | -7.44538155 | -7.490672 | 0.04529056
VASP_169.vasp | -7.500947998 | -7.611166 | 0.1102183 | VASP_169.vasp | -7.500947998 | -7.523657 | 0.02270855
VASP_291.vasp | -7.449191758 | -7.592092 | 0.1428999 | VASP_291.vasp | -7.449191758 | -7.477946 | 0.0287547
VASP_256.vasp | -7.482264365 | -7.491713 | 0.009448937 | VASP_256.vasp | -7.482264365 | -7.411807 | 0.07045765
VASP_219.vasp | -7.482264418 | -7.491881 | 0.009616937 | VASP_219.vasp | -7.482264418 | -7.411951 | 0.07031382
VASP_242.vasp | -7.468721341 | -7.544354 | 0.07563296 | VASP_242.vasp | -7.468721341 | -7.432231 | 0.03649003
VASP_87.vasp | -7.445371346 | -7.582409 | 0.1370377 | VASP_87.vasp | -7.445371346 | -7.484774 | 0.03940261
VASP_213.vasp | -7.439169526 | -7.546202 | 0.1070322 | VASP_213.vasp | -7.439169526 | -7.447404 | 0.008234878
VASP_215.vasp | -7.474976821 | -7.508039 | 0.03306234 | VASP_215.vasp | -7.474976821 | -7.400058 | 0.07491835
VASP_123.vasp | -7.482268806 | -7.491658 | 0.009389416 | VASP_123.vasp | -7.482268806 | -7.411815 | 0.07045422
VASP_208.vasp | -7.445372125 | -7.581923 | 0.1365513 | VASP_208.vasp | -7.445372125 | -7.484378 | 0.03900559
VASP_141.vasp | -7.445778189 | -7.557935 | 0.1121569 | VASP_141.vasp | -7.445778189 | -7.4425 | 0.00327851
VASP_172.vasp | -7.499516273 | -7.481991 | 0.01752502 | VASP_172.vasp | -7.499516273 | -7.388412 | 0.1111043
VASP_39.vasp | -7.474985709 | -7.508171 | 0.03318497 | VASP_39.vasp | -7.474985709 | -7.400332 | 0.07465324
VASP_113.vasp | -7.444881394 | -7.575964 | 0.1310829 | VASP_113.vasp | -7.444881394 | -7.489835 | 0.04495382
VASP_150.vasp | -7.454998509 | -7.572854 | 0.1178556 | VASP_150.vasp | -7.454998509 | -7.481532 | 0.02653327
VASP_144.vasp | -7.499514563 | -7.482004 | 0.01751039 | VASP_144.vasp | -7.499514563 | -7.388423 | 0.1110919
VASP_273.vasp | -7.444891301 | -7.575947 | 0.1310558 | VASP_273.vasp | -7.444891301 | -7.489736 | 0.04484499
VASP_49.vasp | -7.450582786 | -7.562535 | 0.1119527 | VASP_49.vasp | -7.450582786 | -7.465699 | 0.01511577
VASP_255.vasp | -7.493493384 | -7.543563 | 0.05006984 | VASP_255.vasp | -7.493493384 | -7.432965 | 0.06052831
VASP_230.vasp | -7.474985775 | -7.508852 | 0.03386611 | VASP_230.vasp | -7.474985775 | -7.400821 | 0.07416432
VASP_16.vasp | -7.503079031 | -7.571993 | 0.0689135 | VASP_16.vasp | -7.503079031 | -7.492333 | 0.01074607
VASP_110.vasp | -7.500949416 | -7.61191 | 0.1109604 | VASP_110.vasp | -7.500949416 | -7.524317 | 0.02336754
VASP_77.vasp | -7.474988881 | -7.508132 | 0.03314358 | VASP_77.vasp | -7.474988881 | -7.400315 | 0.07467383
VASP_160.vasp | -7.474973621 | -7.50804 | 0.0330661 | VASP_160.vasp | -7.474973621 | -7.40006 | 0.07491346
VASP_13.vasp | -7.445369188 | -7.582308 | 0.1369392 | VASP_13.vasp | -7.445369188 | -7.484699 | 0.03932974
VASP_186.vasp | -7.445368813 | -7.582556 | 0.1371869 | VASP_186.vasp | -7.445368813 | -7.484904 | 0.0395347
VASP_241.vasp | -7.460925683 | -7.546203 | 0.0852772 | VASP_241.vasp | -7.460925683 | -7.437239 | 0.02368651
VASP_8.vasp | -7.499514554 | -7.482003 | 0.01751122 | VASP_8.vasp | -7.499514554 | -7.388423 | 0.1110919
VASP_143.vasp | -7.499514553 | -7.482006 | 0.01750897 | VASP_143.vasp | -7.499514553 | -7.388431 | 0.111084
VASP_24.vasp | -7.445381088 | -7.576652 | 0.1312708 | VASP_24.vasp | -7.445381088 | -7.49058 | 0.04519912
VASP_289.vasp | -7.499514258 | -7.481995 | 0.01751879 | VASP_289.vasp | -7.499514258 | -7.38841 | 0.111104
VASP_227.vasp | -7.458669676 | -7.584316 | 0.1256464 | VASP_227.vasp | -7.458669676 | -7.496091 | 0.03742087
VASP_168.vasp | -7.500949984 | -7.610983 | 0.1100333 | VASP_168.vasp | -7.500949984 | -7.523504 | 0.02255397
VASP_66.vasp | -7.478526985 | -7.49005 | 0.01152265 | VASP_66.vasp | -7.478526985 | -7.409784 | 0.06874309
VASP_240.vasp | -7.449192264 | -7.592447 | 0.1432544 | VASP_240.vasp | -7.449192264 | -7.478344 | 0.02915213
VASP_111.vasp | -7.460925705 | -7.546203 | 0.08527774 | VASP_111.vasp | -7.460925705 | -7.437255 | 0.02367107
VASP_264.vasp | -7.439174088 | -7.546793 | 0.1076189 | VASP_264.vasp | -7.439174088 | -7.447982 | 0.008807822
VASP_288.vasp | -7.460926211 | -7.545842 | 0.08491584 | VASP_288.vasp | -7.460926211 | -7.436937 | 0.02398914
VASP_104.vasp | -7.440120594 | -7.584872 | 0.1447513 | VASP_104.vasp | -7.440120594 | -7.467733 | 0.0276123
VASP_283.vasp | -7.474984905 | -7.508622 | 0.0336371 | VASP_283.vasp | -7.474984905 | -7.400634 | 0.07435061
VASP_138.vasp | -7.474977061 | -7.507924 | 0.03294744 | VASP_138.vasp | -7.474977061 | -7.399974 | 0.0750029
VASP_280.vasp | -7.499519124 | -7.482799 | 0.01672021 | VASP_280.vasp | -7.499519124 | -7.38897 | 0.1105496
VASP_247.vasp | -7.445399718 | -7.577855 | 0.1324556 | VASP_247.vasp | -7.445399718 | -7.47044 | 0.02504001
VASP_105.vasp | -7.47667421 | -7.511357 | 0.03468273 | VASP_105.vasp | -7.47667421 | -7.401954 | 0.07472051
VASP_270.vasp | -7.49897063 | -7.613389 | 0.1144185 | VASP_270.vasp | -7.49897063 | -7.502851 | 0.003880247
VASP_178.vasp | -7.482264365 | -7.491713 | 0.009448937 | VASP_178.vasp | -7.482264365 | -7.411807 | 0.07045765
VASP_238.vasp | -7.460924913 | -7.546232 | 0.08530664 | VASP_238.vasp | -7.460924913 | -7.437271 | 0.02365342
VASP_249.vasp | -7.476699178 | -7.510147 | 0.03344766 | VASP_249.vasp | -7.476699178 | -7.401217 | 0.07548204
VASP_155.vasp | -7.474988879 | -7.508143 | 0.03315369 | VASP_155.vasp | -7.474988879 | -7.400331 | 0.07465838
VASP_200.vasp | -7.444877754 | -7.576664 | 0.131786 | VASP_200.vasp | -7.444877754 | -7.490518 | 0.04564063
VASP_258.vasp | -7.45058045 | -7.562824 | 0.1122439 | VASP_258.vasp | -7.45058045 | -7.465968 | 0.01538733
VASP_287.vasp | -7.499328365 | -7.600092 | 0.1007633 | VASP_287.vasp | -7.499328365 | -7.528623 | 0.02929417
VASP_147.vasp | -7.44877287 | -7.592582 | 0.1438087 | VASP_147.vasp | -7.44877287 | -7.477646 | 0.02887289
VASP_109.vasp | -7.448771596 | -7.592347 | 0.1435756 | VASP_109.vasp | -7.448771596 | -7.477424 | 0.02865272
VASP_174.vasp | -7.474981898 | -7.506824 | 0.03184211 | VASP_174.vasp | -7.474981898 | -7.399175 | 0.07580641
VASP_15.vasp | -7.468720318 | -7.543769 | 0.07504833 | VASP_15.vasp | -7.468720318 | -7.43177 | 0.03695073
VASP_10.vasp | -7.45866935 | -7.584559 | 0.12589 | VASP_10.vasp | -7.45866935 | -7.496298 | 0.03762887
VASP_96.vasp | -7.44012215 | -7.584827 | 0.1447053 | VASP_96.vasp | -7.44012215 | -7.467694 | 0.0275714
VASP_193.vasp | -7.476674204 | -7.511372 | 0.03469791 | VASP_193.vasp | -7.476674204 | -7.401975 | 0.07469914
VASP_47.vasp | -7.498970531 | -7.613639 | 0.1146688 | VASP_47.vasp | -7.498970531 | -7.503076 | 0.004105166
VASP_226.vasp | -7.500812108 | -7.596162 | 0.09534968 | VASP_226.vasp | -7.500812108 | -7.525469 | 0.02465705
VASP_76.vasp | -7.499514326 | -7.481991 | 0.01752308 | VASP_76.vasp | -7.499514326 | -7.388413 | 0.111101
VASP_135.vasp | -7.448771973 | -7.592689 | 0.1439172 | VASP_135.vasp | -7.448771973 | -7.477723 | 0.02895079
VASP_209.vasp | -7.47498385 | -7.508889 | 0.03390484 | VASP_209.vasp | -7.47498385 | -7.400799 | 0.07418488
VASP_170.vasp | -7.500949006 | -7.61084 | 0.1098913 | VASP_170.vasp | -7.500949006 | -7.523368 | 0.02241949
VASP_159.vasp | -7.445368096 | -7.58226 | 0.136892 | VASP_159.vasp | -7.445368096 | -7.484656 | 0.03928811
VASP_292.vasp | -7.450582895 | -7.562238 | 0.1116553 | VASP_292.vasp | -7.450582895 | -7.465506 | 0.01492288
VASP_92.vasp | -7.468719844 | -7.543584 | 0.07486389 | VASP_92.vasp | -7.468719844 | -7.431627 | 0.03709301
VASP_156.vasp | -7.45867011 | -7.584612 | 0.1259418 | VASP_156.vasp | -7.45867011 | -7.496391 | 0.03772113
VASP_281.vasp | -7.474975093 | -7.508019 | 0.03304439 | VASP_281.vasp | -7.474975093 | -7.400036 | 0.07493882
VASP_298.vasp | -7.448777699 | -7.592296 | 0.1435186 | VASP_298.vasp | -7.448777699 | -7.477364 | 0.02858592
VASP_233.vasp | -7.468720564 | -7.543723 | 0.075002 | VASP_233.vasp | -7.468720564 | -7.43174 | 0.0369802
VASP_72.vasp | -7.445370319 | -7.58278 | 0.1374096 | VASP_72.vasp | -7.445370319 | -7.485096 | 0.03972569
VASP_88.vasp | -7.450585116 | -7.562089 | 0.1115041 | VASP_88.vasp | -7.450585116 | -7.465329 | 0.01474361
VASP_131.vasp | -7.455004481 | -7.57162 | 0.1166151 | VASP_131.vasp | -7.455004481 | -7.48024 | 0.02523598
VASP_222.vasp | -7.476676015 | -7.511346 | 0.03467024 | VASP_222.vasp | -7.476676015 | -7.40195 | 0.07472568
VASP_266.vasp | -7.500950409 | -7.611044 | 0.1100933 | VASP_266.vasp | -7.500950409 | -7.523556 | 0.02260553
VASP_285.vasp | -7.474984336 | -7.508904 | 0.03391953 | VASP_285.vasp | -7.474984336 | -7.400837 | 0.07414715
VASP_206.vasp | -7.460926213 | -7.545843 | 0.08491724 | VASP_206.vasp | -7.460926213 | -7.436943 | 0.02398296
VASP_207.vasp | -7.473204625 | -7.528809 | 0.05560395 | VASP_207.vasp | -7.473204625 | -7.387116 | 0.08608819
VASP_296.vasp | -7.460925828 | -7.54622 | 0.08529448 | VASP_296.vasp | -7.460925828 | -7.437277 | 0.02364928
VASP_6.vasp | -7.458669003 | -7.584289 | 0.12562 | VASP_6.vasp | -7.458669003 | -7.496019 | 0.03735016
VASP_269.vasp | -7.448774871 | -7.592503 | 0.143728 | VASP_269.vasp | -7.448774871 | -7.47757 | 0.02879502
VASP_218.vasp | -7.450580429 | -7.561895 | 0.1113149 | VASP_218.vasp | -7.450580429 | -7.46513 | 0.01454961
VASP_3.vasp | -7.445377569 | -7.57669 | 0.131312 | VASP_3.vasp | -7.445377569 | -7.490613 | 0.04523524
VASP_2.vasp | -7.476674205 | -7.511352 | 0.03467823 | VASP_2.vasp | -7.476674205 | -7.401951 | 0.07472359
VASP_9.vasp | -7.49897262 | -7.512887 | 0.01391478 | VASP_9.vasp | -7.49897262 | -7.407206 | 0.09176628
VASP_133.vasp | -7.445380325 | -7.576766 | 0.1313857 | VASP_133.vasp | -7.445380325 | -7.490669 | 0.04528869
VASP_94.vasp | -7.444874268 | -7.57648 | 0.1316062 | VASP_94.vasp | -7.444874268 | -7.490342 | 0.0454682
VASP_205.vasp | -7.482268669 | -7.491847 | 0.009577839 | VASP_205.vasp | -7.482268669 | -7.411928 | 0.07034112
VASP_224.vasp | -7.450583525 | -7.562285 | 0.1117013 | VASP_224.vasp | -7.450583525 | -7.465547 | 0.01496328
VASP_188.vasp | -7.473198993 | -7.526301 | 0.05310172 | VASP_188.vasp | -7.473198993 | -7.384928 | 0.08827146
VASP_243.vasp | -7.503090039 | -7.57186 | 0.06876957 | VASP_243.vasp | -7.503090039 | -7.492415 | 0.0106753
VASP_108.vasp | -7.474983264 | -7.508466 | 0.03348277 | VASP_108.vasp | -7.474983264 | -7.40047 | 0.07451365
VASP_152.vasp | -7.500947945 | -7.611061 | 0.1101127 | VASP_152.vasp | -7.500947945 | -7.523557 | 0.02260884
VASP_59.vasp | -7.476676093 | -7.511378 | 0.03470164 | VASP_59.vasp | -7.476676093 | -7.401978 | 0.0746985
VASP_177.vasp | -7.4749557 | -7.50815 | 0.0331939 | VASP_177.vasp | -7.4749557 | -7.399774 | 0.07518191
VASP_117.vasp | -7.474985664 | -7.508143 | 0.03315747 | VASP_117.vasp | -7.474985664 | -7.400319 | 0.0746664
VASP_65.vasp | -7.450582708 | -7.56248 | 0.1118971 | VASP_65.vasp | -7.450582708 | -7.465785 | 0.0152024
VASP_132.vasp | -7.502522244 | -7.574755 | 0.07223276 | VASP_132.vasp | -7.502522244 | -7.494993 | 0.00752882
VASP_166.vasp | -7.460926086 | -7.545605 | 0.08467934 | VASP_166.vasp | -7.460926086 | -7.43675 | 0.02417561
VASP_43.vasp | -7.47853007 | -7.490302 | 0.01177193 | VASP_43.vasp | -7.47853007 | -7.409921 | 0.06860903
VASP_38.vasp | -7.442176791 | -7.601613 | 0.1594363 | VASP_38.vasp | -7.442176791 | -7.451292 | 0.009115029
VASP_282.vasp | -7.460929205 | -7.54567 | 0.08474114 | VASP_282.vasp | -7.460929205 | -7.436718 | 0.02421077
VASP_95.vasp | -7.459651954 | -7.584061 | 0.1244095 | VASP_95.vasp | -7.459651954 | -7.49666 | 0.03700795
VASP_244.vasp | -7.440125966 | -7.584807 | 0.144681 | VASP_244.vasp | -7.440125966 | -7.4677 | 0.02757405
VASP_278.vasp | -7.500947046 | -7.610992 | 0.110045 | VASP_278.vasp | -7.500947046 | -7.523512 | 0.02256477
VASP_102.vasp | -7.440130583 | -7.5842 | 0.1440697 | VASP_102.vasp | -7.440130583 | -7.467237 | 0.02710658
VASP_112.vasp | -7.458670085 | -7.58437 | 0.1256996 | VASP_112.vasp | -7.458670085 | -7.496111 | 0.03744069
VASP_37.vasp | -7.460925835 | -7.546222 | 0.08529644 | VASP_37.vasp | -7.460925835 | -7.437262 | 0.02366362
VASP_187.vasp | -7.511736999 | -7.526982 | 0.01524492 | VASP_187.vasp | -7.511736999 | -7.441614 | 0.07012311
VASP_173.vasp | -7.45964748 | -7.584142 | 0.124494 | VASP_173.vasp | -7.45964748 | -7.496715 | 0.0370675
VASP_235.vasp | -7.474977061 | -7.507924 | 0.03294744 | VASP_235.vasp | -7.474977061 | -7.399974 | 0.0750029
VASP_214.vasp | -7.476676053 | -7.511361 | 0.03468538 | VASP_214.vasp | -7.476676053 | -7.401976 | 0.07469959
VASP_20.vasp | -7.500948991 | -7.611358 | 0.1104089 | VASP_20.vasp | -7.500948991 | -7.523825 | 0.02287645
VASP_149.vasp | -7.499519121 | -7.482796 | 0.01672302 | VASP_149.vasp | -7.499519121 | -7.388963 | 0.1105558

## Swaps-FeNi
structure | DFT Total energy/atom | DIEP Total energy/atom | DIEP Abs(error) | structure | DFT Total energy/atom | M3GNET Total energy/atom | M3GNET Abs(error)
VASP_137.vasp | -6.50222216 | -6.922639 | 0.4204169 | VASP_137.vasp | -6.50222216 | -6.883541 | 0.3813185
VASP_197.vasp | -6.502219503 | -6.922448 | 0.4202282 | VASP_197.vasp | -6.502219503 | -6.883273 | 0.3810538
VASP_55.vasp | -6.502216213 | -6.92218 | 0.419964 | VASP_55.vasp | -6.502216213 | -6.882909 | 0.3806928
VASP_56.vasp | -6.502220135 | -6.922529 | 0.4203089 | VASP_56.vasp | -6.502220135 | -6.883379 | 0.3811585
VASP_85.vasp | -6.741567946 | -6.905115 | 0.1635471 | VASP_85.vasp | -6.741567946 | -6.85911 | 0.1175417
VASP_114.vasp | -6.50222006 | -6.922502 | 0.4202822 | VASP_114.vasp | -6.50222006 | -6.883332 | 0.3811119
VASP_181.vasp | -6.600018996 | -6.913251 | 0.3132322 | VASP_181.vasp | -6.600018996 | -6.881286 | 0.2812666
VASP_217.vasp | -6.84757631 | -6.913647 | 0.06607026 | VASP_217.vasp | -6.84757631 | -6.850237 | 0.002660525
VASP_60.vasp | -6.741565508 | -6.905598 | 0.1640324 | VASP_60.vasp | -6.741565508 | -6.859574 | 0.1180085
VASP_119.vasp | -6.506033046 | -6.922447 | 0.4164141 | VASP_119.vasp | -6.506033046 | -6.878151 | 0.3721183
VASP_284.vasp | -6.847570529 | -6.91398 | 0.06640905 | VASP_284.vasp | -6.847570529 | -6.850781 | 0.003210792
VASP_183.vasp | -6.847575694 | -6.913639 | 0.06606314 | VASP_183.vasp | -6.847575694 | -6.850165 | 0.002589339
VASP_14.vasp | -6.502219939 | -6.922798 | 0.4205779 | VASP_14.vasp | -6.502219939 | -6.883754 | 0.3815336
VASP_257.vasp | -6.741570305 | -6.905452 | 0.1638816 | VASP_257.vasp | -6.741570305 | -6.85936 | 0.1177897
VASP_295.vasp | -6.847578833 | -6.914251 | 0.0666725 | VASP_295.vasp | -6.847578833 | -6.849871 | 0.002292389
VASP_115.vasp | -6.502219274 | -6.922424 | 0.4202048 | VASP_115.vasp | -6.502219274 | -6.88325 | 0.3810302
VASP_250.vasp | -6.741568214 | -6.905477 | 0.1639091 | VASP_250.vasp | -6.741568214 | -6.859446 | 0.1178777
VASP_42.vasp | -6.502217084 | -6.922286 | 0.4200687 | VASP_42.vasp | -6.502217084 | -6.883054 | 0.380837
VASP_82.vasp | -6.741566765 | -6.905123 | 0.1635563 | VASP_82.vasp | -6.741566765 | -6.859131 | 0.1175645
VASP_175.vasp | -6.506025684 | -6.921966 | 0.4159406 | VASP_175.vasp | -6.506025684 | -6.877508 | 0.3714821
VASP_184.vasp | -6.502220401 | -6.922638 | 0.420418 | VASP_184.vasp | -6.502220401 | -6.88355 | 0.3813291
VASP_86.vasp | -6.55617866 | -6.834784 | 0.2786055 | VASP_86.vasp | -6.55617866 | -6.852111 | 0.2959326
VASP_185.vasp | -6.502217509 | -6.922832 | 0.4206149 | VASP_185.vasp | -6.502217509 | -6.88382 | 0.3816029
VASP_5.vasp | -6.502221769 | -6.922502 | 0.4202799 | VASP_5.vasp | -6.502221769 | -6.88336 | 0.3811381
VASP_182.vasp | -6.502220488 | -6.922588 | 0.4203673 | VASP_182.vasp | -6.502220488 | -6.883472 | 0.3812512
VASP_164.vasp | -6.502219659 | -6.922486 | 0.4202663 | VASP_164.vasp | -6.502219659 | -6.883338 | 0.3811184
VASP_73.vasp | -6.741564463 | -6.906787 | 0.1652229 | VASP_73.vasp | -6.741564463 | -6.860616 | 0.1190512
VASP_99.vasp | -6.502226499 | -6.92251 | 0.420283 | VASP_99.vasp | -6.502226499 | -6.883351 | 0.3811249
VASP_290.vasp | -6.741561064 | -6.90685 | 0.1652888 | VASP_290.vasp | -6.741561064 | -6.860711 | 0.1191501
VASP_71.vasp | -6.502219408 | -6.922415 | 0.4201951 | VASP_71.vasp | -6.502219408 | -6.883224 | 0.3810044
VASP_245.vasp | -6.50222088 | -6.922411 | 0.42019 | VASP_245.vasp | -6.50222088 | -6.883222 | 0.3810015
VASP_28.vasp | -6.847571324 | -6.913197 | 0.06562574 | VASP_28.vasp | -6.847571324 | -6.848286 | 0.000714356
VASP_276.vasp | -6.493208704 | -6.906243 | 0.4130343 | VASP_276.vasp | -6.493208704 | -6.878685 | 0.385476
VASP_251.vasp | -6.502218711 | -6.922383 | 0.4201646 | VASP_251.vasp | -6.502218711 | -6.883192 | 0.3809738
VASP_165.vasp | -6.502220101 | -6.922509 | 0.4202886 | VASP_165.vasp | -6.502220101 | -6.883368 | 0.3811476
VASP_201.vasp | -6.502217551 | -6.922854 | 0.4206364 | VASP_201.vasp | -6.502217551 | -6.883846 | 0.3816289
VASP_1.vasp | -6.502220389 | -6.922551 | 0.4203303 | VASP_1.vasp | -6.502220389 | -6.883417 | 0.3811963
VASP_75.vasp | -6.502218005 | -6.922336 | 0.420118 | VASP_75.vasp | -6.502218005 | -6.883119 | 0.3809007
VASP_68.vasp | -6.502220274 | -6.92259 | 0.4203699 | VASP_68.vasp | -6.502220274 | -6.883455 | 0.381235
VASP_236.vasp | -6.502221549 | -6.922485 | 0.420264 | VASP_236.vasp | -6.502221549 | -6.883332 | 0.3811107
VASP_53.vasp | -6.502220431 | -6.922526 | 0.4203054 | VASP_53.vasp | -6.502220431 | -6.883393 | 0.3811723
VASP_125.vasp | -6.502219714 | -6.922698 | 0.4204784 | VASP_125.vasp | -6.502219714 | -6.883618 | 0.3813981
VASP_274.vasp | -6.5022205 | -6.922524 | 0.4203036 | VASP_274.vasp | -6.5022205 | -6.883372 | 0.3811513
VASP_129.vasp | -6.610376009 | -6.8809 | 0.2705243 | VASP_129.vasp | -6.610376009 | -6.856059 | 0.2456834
VASP_100.vasp | -6.502219898 | -6.922717 | 0.4204967 | VASP_100.vasp | -6.502219898 | -6.883666 | 0.3814457
VASP_158.vasp | -6.813142445 | -6.837941 | 0.02479857 | VASP_158.vasp | -6.813142445 | -6.805273 | 0.007869577
VASP_41.vasp | -6.502219805 | -6.922515 | 0.4202955 | VASP_41.vasp | -6.502219805 | -6.883384 | 0.3811645
VASP_46.vasp | -6.741560091 | -6.905184 | 0.1636237 | VASP_46.vasp | -6.741560091 | -6.859276 | 0.1177159
VASP_26.vasp | -6.847580346 | -6.913478 | 0.06589789 | VASP_26.vasp | -6.847580346 | -6.849595 | 0.002014488
VASP_27.vasp | -6.502211716 | -6.923059 | 0.4208478 | VASP_27.vasp | -6.502211716 | -6.884136 | 0.381924
VASP_272.vasp | -6.730813474 | -6.921184 | 0.1903702 | VASP_272.vasp | -6.730813474 | -6.880037 | 0.1492235
VASP_196.vasp | -6.502220124 | -6.922542 | 0.4203217 | VASP_196.vasp | -6.502220124 | -6.883421 | 0.3812004
VASP_51.vasp | -6.502220574 | -6.922464 | 0.4202436 | VASP_51.vasp | -6.502220574 | -6.883294 | 0.3810729
VASP_93.vasp | -6.502216511 | -6.922164 | 0.4199472 | VASP_93.vasp | -6.502216511 | -6.882874 | 0.3806573
VASP_293.vasp | -6.506026039 | -6.921909 | 0.4158827 | VASP_293.vasp | -6.506026039 | -6.877404 | 0.3713777
VASP_198.vasp | -6.741570381 | -6.905391 | 0.1638207 | VASP_198.vasp | -6.741570381 | -6.859294 | 0.1177236
VASP_122.vasp | -6.502221079 | -6.922612 | 0.4203907 | VASP_122.vasp | -6.502221079 | -6.883504 | 0.3812826
VASP_297.vasp | -6.556178644 | -6.834726 | 0.2785473 | VASP_297.vasp | -6.556178644 | -6.852096 | 0.2959169
VASP_31.vasp | -6.741568785 | -6.906066 | 0.1644973 | VASP_31.vasp | -6.741568785 | -6.859668 | 0.1180988
VASP_229.vasp | -6.847580726 | -6.913637 | 0.06605657 | VASP_229.vasp | -6.847580726 | -6.849534 | 0.001953126
VASP_191.vasp | -6.502221613 | -6.922556 | 0.420334 | VASP_191.vasp | -6.502221613 | -6.883416 | 0.3811941
VASP_223.vasp | -6.574915348 | -6.999693 | 0.4247776 | VASP_223.vasp | -6.574915348 | -6.939651 | 0.3647356
VASP_194.vasp | -6.502220439 | -6.922547 | 0.4203263 | VASP_194.vasp | -6.502220439 | -6.883415 | 0.3811949
VASP_277.vasp | -6.502220419 | -6.922526 | 0.4203051 | VASP_277.vasp | -6.502220419 | -6.883393 | 0.3811727
VASP_116.vasp | -6.610386425 | -6.881215 | 0.2708282 | VASP_116.vasp | -6.610386425 | -6.856389 | 0.2460026
VASP_162.vasp | -6.502219959 | -6.922502 | 0.4202816 | VASP_162.vasp | -6.502219959 | -6.883331 | 0.3811106
VASP_151.vasp | -6.502219195 | -6.922751 | 0.4205322 | VASP_151.vasp | -6.502219195 | -6.883699 | 0.3814795
VASP_97.vasp | -6.502217325 | -6.922874 | 0.4206571 | VASP_97.vasp | -6.502217325 | -6.883886 | 0.3816689
VASP_195.vasp | -6.502220365 | -6.922612 | 0.4203915 | VASP_195.vasp | -6.502220365 | -6.883512 | 0.3812919
VASP_17.vasp | -6.506035168 | -6.921987 | 0.4159514 | VASP_17.vasp | -6.506035168 | -6.877489 | 0.3714536
VASP_84.vasp | -6.493208295 | -6.906141 | 0.4129327 | VASP_84.vasp | -6.493208295 | -6.878612 | 0.3854039
VASP_169.vasp | -6.741556428 | -6.906968 | 0.1654113 | VASP_169.vasp | -6.741556428 | -6.861048 | 0.1194911
VASP_256.vasp | -6.502220369 | -6.922499 | 0.4202785 | VASP_256.vasp | -6.502220369 | -6.883336 | 0.3811157
VASP_219.vasp | -6.502220024 | -6.922519 | 0.4202985 | VASP_219.vasp | -6.502220024 | -6.883364 | 0.381144
VASP_213.vasp | -6.502220214 | -6.922455 | 0.4202348 | VASP_213.vasp | -6.502220214 | -6.883275 | 0.381055
VASP_123.vasp | -6.502220391 | -6.922494 | 0.4202738 | VASP_123.vasp | -6.502220391 | -6.883333 | 0.3811129
VASP_208.vasp | -6.502218333 | -6.922367 | 0.4201483 | VASP_208.vasp | -6.502218333 | -6.883159 | 0.3809406
VASP_144.vasp | -6.50222077 | -6.922493 | 0.4202718 | VASP_144.vasp | -6.50222077 | -6.883336 | 0.3811157
VASP_273.vasp | -6.741566549 | -6.905322 | 0.1637559 | VASP_273.vasp | -6.741566549 | -6.859342 | 0.1177755
VASP_230.vasp | -6.502220275 | -6.922509 | 0.4202884 | VASP_230.vasp | -6.502220275 | -6.88335 | 0.38113
VASP_77.vasp | -6.68023134 | -6.947149 | 0.2669182 | VASP_77.vasp | -6.68023134 | -6.879589 | 0.1993581
VASP_241.vasp | -6.600022571 | -6.914625 | 0.314602 | VASP_241.vasp | -6.600022571 | -6.882408 | 0.2823858
VASP_227.vasp | -6.502219673 | -6.922449 | 0.4202294 | VASP_227.vasp | -6.502219673 | -6.883275 | 0.3810553
VASP_168.vasp | -6.733493364 | -6.926338 | 0.1928441 | VASP_168.vasp | -6.733493364 | -6.858166 | 0.124673
VASP_286.vasp | -6.502221059 | -6.92253 | 0.420309 | VASP_286.vasp | -6.502221059 | -6.88338 | 0.381159
VASP_264.vasp | -6.502219225 | -6.922734 | 0.4205143 | VASP_264.vasp | -6.502219225 | -6.883682 | 0.3814624
VASP_288.vasp | -6.618276508 | -6.809834 | 0.1915573 | VASP_288.vasp | -6.618276508 | -6.831104 | 0.2128276
VASP_104.vasp | -6.635673808 | -6.958499 | 0.3228249 | VASP_104.vasp | -6.635673808 | -6.903189 | 0.267515
VASP_161.vasp | -6.74156682 | -6.906563 | 0.1649958 | VASP_161.vasp | -6.74156682 | -6.860143 | 0.1185761
VASP_280.vasp | -6.493217301 | -6.906328 | 0.4131103 | VASP_280.vasp | -6.493217301 | -6.878719 | 0.3855021
VASP_247.vasp | -6.502219013 | -6.922376 | 0.4201566 | VASP_247.vasp | -6.502219013 | -6.883184 | 0.3809646
VASP_238.vasp | -6.699956996 | -6.920089 | 0.2201321 | VASP_238.vasp | -6.699956996 | -6.873666 | 0.1737092
VASP_157.vasp | -6.741566161 | -6.904788 | 0.1632222 | VASP_157.vasp | -6.741566161 | -6.858322 | 0.1167558
VASP_109.vasp | -6.617119568 | -6.973851 | 0.3567318 | VASP_109.vasp | -6.617119568 | -6.917059 | 0.2999391
VASP_174.vasp | -6.847576495 | -6.913548 | 0.06597115 | VASP_174.vasp | -6.847576495 | -6.849923 | 0.002346154
VASP_10.vasp | -6.502220663 | -6.922594 | 0.4203736 | VASP_10.vasp | -6.502220663 | -6.883477 | 0.3812561
VASP_76.vasp | -6.730805665 | -6.920796 | 0.1899902 | VASP_76.vasp | -6.730805665 | -6.879781 | 0.1489749
VASP_135.vasp | -6.741568448 | -6.905534 | 0.1639652 | VASP_135.vasp | -6.741568448 | -6.859495 | 0.1179269
VASP_209.vasp | -6.502219463 | -6.922708 | 0.4204885 | VASP_209.vasp | -6.502219463 | -6.883649 | 0.3814291
VASP_170.vasp | -6.731665865 | -6.929463 | 0.1977966 | VASP_170.vasp | -6.731665865 | -6.868002 | 0.1363361
VASP_159.vasp | -6.741568884 | -6.905453 | 0.1638845 | VASP_159.vasp | -6.741568884 | -6.859386 | 0.1178167
VASP_156.vasp | -6.502220475 | -6.922527 | 0.4203066 | VASP_156.vasp | -6.502220475 | -6.883385 | 0.3811649
VASP_281.vasp | -6.81313662 | -6.837763 | 0.02462679 | VASP_281.vasp | -6.81313662 | -6.805057 | 0.00807986
VASP_101.vasp | -6.813145374 | -6.837948 | 0.02480267 | VASP_101.vasp | -6.813145374 | -6.805318 | 0.00782698
VASP_81.vasp | -6.502220261 | -6.922588 | 0.4203674 | VASP_81.vasp | -6.502220261 | -6.883482 | 0.3812612
VASP_206.vasp | -6.502219906 | -6.922538 | 0.4203177 | VASP_206.vasp | -6.502219906 | -6.883415 | 0.3811956
VASP_207.vasp | -6.847581869 | -6.914305 | 0.06672356 | VASP_207.vasp | -6.847581869 | -6.850382 | 0.002799694
VASP_126.vasp | -6.502220183 | -6.922562 | 0.420342 | VASP_126.vasp | -6.502220183 | -6.883433 | 0.381213
VASP_6.vasp | -6.502220103 | -6.922474 | 0.4202536 | VASP_6.vasp | -6.502220103 | -6.883311 | 0.3810904
VASP_176.vasp | -6.502220468 | -6.922665 | 0.4204445 | VASP_176.vasp | -6.502220468 | -6.883579 | 0.381359
VASP_2.vasp | -6.502220324 | -6.922544 | 0.4203233 | VASP_2.vasp | -6.502220324 | -6.883419 | 0.3811988
VASP_133.vasp | -6.506033773 | -6.922544 | 0.4165106 | VASP_133.vasp | -6.506033773 | -6.878185 | 0.3721508
VASP_228.vasp | -6.502220468 | -6.922564 | 0.4203436 | VASP_228.vasp | -6.502220468 | -6.883437 | 0.3812166
VASP_205.vasp | -6.502219959 | -6.922503 | 0.420283 | VASP_205.vasp | -6.502219959 | -6.883348 | 0.3811279
VASP_243.vasp | -6.502198718 | -6.92179 | 0.4195914 | VASP_243.vasp | -6.502198718 | -6.882338 | 0.3801394
VASP_59.vasp | -6.502214729 | -6.922179 | 0.4199646 | VASP_59.vasp | -6.502214729 | -6.882907 | 0.3806921
VASP_177.vasp | -6.502220355 | -6.922612 | 0.420392 | VASP_177.vasp | -6.502220355 | -6.883515 | 0.3812943
VASP_117.vasp | -6.502223759 | -6.922444 | 0.4202204 | VASP_117.vasp | -6.502223759 | -6.88326 | 0.381036
VASP_65.vasp | -6.502219758 | -6.922458 | 0.4202385 | VASP_65.vasp | -6.502219758 | -6.883304 | 0.3810847
VASP_132.vasp | -6.502219914 | -6.922472 | 0.420252 | VASP_132.vasp | -6.502219914 | -6.883318 | 0.381098
VASP_282.vasp | -6.5022214 | -6.922438 | 0.4202162 | VASP_282.vasp | -6.5022214 | -6.883251 | 0.3810292
VASP_95.vasp | -6.502220384 | -6.922517 | 0.4202969 | VASP_95.vasp | -6.502220384 | -6.883371 | 0.3811501
VASP_278.vasp | -6.847580306 | -6.913478 | 0.06589793 | VASP_278.vasp | -6.847580306 | -6.849646 | 0.002065815

## Swaps-PtIr
structure | DFT Total energy/atom | DIEP Total energy/atom | DIEP Abs(error) | structure | DFT Total energy/atom | M3GNET Total energy/atom | M3GNET Abs(error)
VASP_52.vasp | -7.397416588 | -7.441569 | 0.0441529 | VASP_52.vasp | -7.397416588 | -7.381521 | 0.01589564
VASP_221.vasp | -7.382485924 | -7.423223 | 0.04073714 | VASP_221.vasp | -7.382485924 | -7.431325 | 0.04883908
VASP_137.vasp | -7.39130043 | -7.439721 | 0.04842104 | VASP_137.vasp | -7.39130043 | -7.37733 | 0.0139704
VASP_197.vasp | -7.376028623 | -7.404408 | 0.02837927 | VASP_197.vasp | -7.376028623 | -7.476802 | 0.1007735
VASP_232.vasp | -7.382485924 | -7.423223 | 0.04073714 | VASP_232.vasp | -7.382485924 | -7.431325 | 0.04883908
VASP_262.vasp | -7.382486015 | -7.423274 | 0.0407882 | VASP_262.vasp | -7.382486015 | -7.431371 | 0.0488848
VASP_69.vasp | -7.382486733 | -7.423267 | 0.04078017 | VASP_69.vasp | -7.382486733 | -7.431361 | 0.04887453
VASP_134.vasp | -7.38248598 | -7.423244 | 0.0407576 | VASP_134.vasp | -7.38248598 | -7.431346 | 0.04885982
VASP_0.vasp | -7.37602861 | -7.404403 | 0.02837479 | VASP_0.vasp | -7.37602861 | -7.476811 | 0.1007822
VASP_216.vasp | -7.397413768 | -7.441544 | 0.04413043 | VASP_216.vasp | -7.397413768 | -7.381496 | 0.01591783
VASP_55.vasp | -7.382486743 | -7.423277 | 0.04079028 | VASP_55.vasp | -7.382486743 | -7.431373 | 0.04888632
VASP_56.vasp | -7.397416596 | -7.441562 | 0.04414558 | VASP_56.vasp | -7.397416596 | -7.381515 | 0.01590183
VASP_61.vasp | -7.38248676 | -7.423307 | 0.04082061 | VASP_61.vasp | -7.38248676 | -7.431398 | 0.04891103
VASP_114.vasp | -7.382486735 | -7.423271 | 0.04078382 | VASP_114.vasp | -7.382486735 | -7.431366 | 0.0488793
VASP_210.vasp | -7.38248675 | -7.423277 | 0.04079027 | VASP_210.vasp | -7.38248675 | -7.431372 | 0.04888491
VASP_271.vasp | -7.38248675 | -7.423286 | 0.04079926 | VASP_271.vasp | -7.38248675 | -7.43138 | 0.04889334
VASP_259.vasp | -7.38248601 | -7.423266 | 0.04078033 | VASP_259.vasp | -7.38248601 | -7.431364 | 0.04887778
VASP_181.vasp | -7.382485924 | -7.423227 | 0.04074136 | VASP_181.vasp | -7.382485924 | -7.431328 | 0.04884246
VASP_67.vasp | -7.382485973 | -7.423242 | 0.0407562 | VASP_67.vasp | -7.382485973 | -7.431342 | 0.0488559
VASP_217.vasp | -7.382486756 | -7.423306 | 0.04081949 | VASP_217.vasp | -7.382486756 | -7.431395 | 0.04890795
VASP_60.vasp | -7.397416631 | -7.441537 | 0.04412026 | VASP_60.vasp | -7.397416631 | -7.381491 | 0.01592575
VASP_119.vasp | -7.397413768 | -7.441544 | 0.04413043 | VASP_119.vasp | -7.397413768 | -7.381496 | 0.01591783
VASP_284.vasp | -7.382486721 | -7.423258 | 0.04077175 | VASP_284.vasp | -7.382486721 | -7.431356 | 0.04886976
VASP_183.vasp | -7.382486756 | -7.423306 | 0.04081949 | VASP_183.vasp | -7.382486756 | -7.431395 | 0.04890795
VASP_103.vasp | -7.397416613 | -7.441551 | 0.04413404 | VASP_103.vasp | -7.397416613 | -7.3815 | 0.01591674
VASP_14.vasp | -7.382486038 | -7.423309 | 0.04082302 | VASP_14.vasp | -7.382486038 | -7.431399 | 0.0489126
VASP_148.vasp | -7.38248675 | -7.423287 | 0.04079983 | VASP_148.vasp | -7.38248675 | -7.43138 | 0.04889278
VASP_257.vasp | -7.382485979 | -7.423244 | 0.04075788 | VASP_257.vasp | -7.382485979 | -7.431343 | 0.04885702
VASP_294.vasp | -7.391300436 | -7.439725 | 0.0484244 | VASP_294.vasp | -7.391300436 | -7.377334 | 0.01396675
VASP_295.vasp | -7.376028628 | -7.404394 | 0.02836577 | VASP_295.vasp | -7.376028628 | -7.476792 | 0.1007634
VASP_115.vasp | -7.376028599 | -7.404398 | 0.02836974 | VASP_115.vasp | -7.376028599 | -7.47681 | 0.1007814
VASP_136.vasp | -7.39130043 | -7.439721 | 0.04842048 | VASP_136.vasp | -7.39130043 | -7.377332 | 0.01396843
VASP_250.vasp | -7.397413768 | -7.441544 | 0.04413043 | VASP_250.vasp | -7.397413768 | -7.381496 | 0.01591783
VASP_42.vasp | -7.38248675 | -7.423287 | 0.04079983 | VASP_42.vasp | -7.38248675 | -7.43138 | 0.04889278
VASP_62.vasp | -7.382486705 | -7.423247 | 0.04076025 | VASP_62.vasp | -7.382486705 | -7.431349 | 0.04886219
VASP_252.vasp | -7.397416588 | -7.441569 | 0.0441529 | VASP_252.vasp | -7.397416588 | -7.381521 | 0.01589564
VASP_106.vasp | -7.382486755 | -7.423305 | 0.04081781 | VASP_106.vasp | -7.382486755 | -7.431396 | 0.04890907
VASP_154.vasp | -7.382486009 | -7.423269 | 0.04078258 | VASP_154.vasp | -7.382486009 | -7.431366 | 0.04888031
VASP_50.vasp | -7.397413768 | -7.441544 | 0.04413043 | VASP_50.vasp | -7.397413768 | -7.381496 | 0.01591783
VASP_175.vasp | -7.382486005 | -7.423265 | 0.04077865 | VASP_175.vasp | -7.382486005 | -7.431363 | 0.04887666
VASP_184.vasp | -7.382486015 | -7.423272 | 0.04078567 | VASP_184.vasp | -7.382486015 | -7.431367 | 0.04888143
VASP_139.vasp | -7.397413768 | -7.441544 | 0.04413043 | VASP_139.vasp | -7.397413768 | -7.381496 | 0.01591783
VASP_33.vasp | -7.397416588 | -7.441569 | 0.0441529 | VASP_33.vasp | -7.397416588 | -7.381521 | 0.01589564
VASP_64.vasp | -7.382485995 | -7.423255 | 0.04076882 | VASP_64.vasp | -7.382485995 | -7.431353 | 0.04886684
VASP_63.vasp | -7.382486706 | -7.423247 | 0.04076053 | VASP_63.vasp | -7.382486706 | -7.431349 | 0.04886219
VASP_185.vasp | -7.382486009 | -7.423269 | 0.04078258 | VASP_185.vasp | -7.382486009 | -7.431366 | 0.04888031
VASP_25.vasp | -7.391300455 | -7.439732 | 0.04843169 | VASP_25.vasp | -7.391300455 | -7.377342 | 0.01395806
VASP_5.vasp | -7.382486019 | -7.423274 | 0.04078847 | VASP_5.vasp | -7.382486019 | -7.43137 | 0.04888367
VASP_124.vasp | -7.397416613 | -7.441551 | 0.04413404 | VASP_124.vasp | -7.397416613 | -7.3815 | 0.01591674
VASP_182.vasp | -7.391300424 | -7.439724 | 0.04842329 | VASP_182.vasp | -7.391300424 | -7.377335 | 0.0139659
VASP_145.vasp | -7.382486764 | -7.423301 | 0.04081442 | VASP_145.vasp | -7.382486764 | -7.431391 | 0.04890457
VASP_164.vasp | -7.382486738 | -7.423273 | 0.04078635 | VASP_164.vasp | -7.382486738 | -7.431369 | 0.04888211
VASP_19.vasp | -7.382486743 | -7.423277 | 0.04079028 | VASP_19.vasp | -7.382486743 | -7.431373 | 0.04888632
VASP_253.vasp | -7.382485941 | -7.423225 | 0.04073909 | VASP_253.vasp | -7.382485941 | -7.43133 | 0.04884441
VASP_57.vasp | -7.382486745 | -7.423274 | 0.04078775 | VASP_57.vasp | -7.382486745 | -7.431371 | 0.04888463
VASP_279.vasp | -7.382486764 | -7.423305 | 0.0408178 | VASP_279.vasp | -7.382486764 | -7.431394 | 0.04890738
VASP_146.vasp | -7.397416588 | -7.441569 | 0.0441529 | VASP_146.vasp | -7.397416588 | -7.381521 | 0.01589564
VASP_267.vasp | -7.37602861 | -7.404404 | 0.02837507 | VASP_267.vasp | -7.37602861 | -7.476811 | 0.1007825
VASP_203.vasp | -7.397416588 | -7.441569 | 0.0441529 | VASP_203.vasp | -7.397416588 | -7.381521 | 0.01589564
VASP_127.vasp | -7.38248675 | -7.423286 | 0.04079926 | VASP_127.vasp | -7.38248675 | -7.43138 | 0.04889334
VASP_225.vasp | -7.382486009 | -7.423269 | 0.04078258 | VASP_225.vasp | -7.382486009 | -7.431366 | 0.04888031
VASP_275.vasp | -7.382486705 | -7.423246 | 0.04075912 | VASP_275.vasp | -7.382486705 | -7.431346 | 0.04885882
VASP_246.vasp | -7.382486705 | -7.423246 | 0.04075912 | VASP_246.vasp | -7.382486705 | -7.431346 | 0.04885882
VASP_153.vasp | -7.397416631 | -7.441537 | 0.04412026 | VASP_153.vasp | -7.397416631 | -7.381491 | 0.01592575
VASP_290.vasp | -7.391300436 | -7.439725 | 0.04842497 | VASP_290.vasp | -7.391300436 | -7.377336 | 0.01396422
VASP_245.vasp | -7.38248675 | -7.423286 | 0.04079926 | VASP_245.vasp | -7.38248675 | -7.43138 | 0.04889334
VASP_18.vasp | -7.38248676 | -7.423307 | 0.04082061 | VASP_18.vasp | -7.38248676 | -7.431398 | 0.04891103
VASP_237.vasp | -7.397416615 | -7.441549 | 0.04413208 | VASP_237.vasp | -7.397416615 | -7.381503 | 0.01591393
VASP_28.vasp | -7.382485995 | -7.423255 | 0.04076854 | VASP_28.vasp | -7.382485995 | -7.431353 | 0.04886684
VASP_30.vasp | -7.382486736 | -7.423269 | 0.04078185 | VASP_30.vasp | -7.382486736 | -7.431363 | 0.04887649
VASP_276.vasp | -7.391300436 | -7.439725 | 0.0484244 | VASP_276.vasp | -7.391300436 | -7.377334 | 0.01396675
VASP_251.vasp | -7.382485923 | -7.423212 | 0.04072562 | VASP_251.vasp | -7.382485923 | -7.431315 | 0.04882925
VASP_263.vasp | -7.382486745 | -7.423274 | 0.04078775 | VASP_263.vasp | -7.382486745 | -7.431371 | 0.04888463
VASP_22.vasp | -7.382485924 | -7.423223 | 0.04073714 | VASP_22.vasp | -7.382485924 | -7.431325 | 0.04883908
VASP_12.vasp | -7.382486759 | -7.423305 | 0.04081808 | VASP_12.vasp | -7.382486759 | -7.431396 | 0.04890879
VASP_248.vasp | -7.391300454 | -7.439732 | 0.04843169 | VASP_248.vasp | -7.391300454 | -7.377342 | 0.01395806
VASP_231.vasp | -7.38248604 | -7.423298 | 0.04081234 | VASP_231.vasp | -7.38248604 | -7.431388 | 0.0489022
VASP_165.vasp | -7.382485975 | -7.423245 | 0.04075901 | VASP_165.vasp | -7.382485975 | -7.431344 | 0.04885758
VASP_201.vasp | -7.382485975 | -7.423245 | 0.04075901 | VASP_201.vasp | -7.382485975 | -7.431344 | 0.04885758
VASP_212.vasp | -7.382485974 | -7.423242 | 0.0407562 | VASP_212.vasp | -7.382485974 | -7.431341 | 0.04885533
VASP_1.vasp | -7.382486698 | -7.42324 | 0.04075351 | VASP_1.vasp | -7.382486698 | -7.431343 | 0.0488563
VASP_68.vasp | -7.391300443 | -7.439726 | 0.04842552 | VASP_68.vasp | -7.391300443 | -7.377334 | 0.01396648
VASP_236.vasp | -7.376028623 | -7.404408 | 0.02837927 | VASP_236.vasp | -7.376028623 | -7.476802 | 0.1007735
VASP_34.vasp | -7.382485946 | -7.423228 | 0.04074218 | VASP_34.vasp | -7.382485946 | -7.431331 | 0.04884468
VASP_268.vasp | -7.38248675 | -7.423287 | 0.04079983 | VASP_268.vasp | -7.38248675 | -7.43138 | 0.04889278
VASP_53.vasp | -7.382486735 | -7.423269 | 0.04078185 | VASP_53.vasp | -7.382486735 | -7.431363 | 0.04887649
VASP_125.vasp | -7.38248675 | -7.423281 | 0.04079421 | VASP_125.vasp | -7.38248675 | -7.431375 | 0.04888828
VASP_274.vasp | -7.382486006 | -7.423265 | 0.04077865 | VASP_274.vasp | -7.382486006 | -7.431363 | 0.04887666
VASP_35.vasp | -7.382486736 | -7.423269 | 0.04078185 | VASP_35.vasp | -7.382486736 | -7.431363 | 0.04887649
VASP_129.vasp | -7.382486738 | -7.423273 | 0.04078635 | VASP_129.vasp | -7.382486738 | -7.431369 | 0.04888211
VASP_261.vasp | -7.382486756 | -7.423306 | 0.04081949 | VASP_261.vasp | -7.382486756 | -7.431395 | 0.04890795
VASP_100.vasp | -7.382485924 | -7.423223 | 0.04073714 | VASP_100.vasp | -7.382485924 | -7.431325 | 0.04883908
VASP_234.vasp | -7.382486743 | -7.423277 | 0.04079028 | VASP_234.vasp | -7.382486743 | -7.431373 | 0.04888632
VASP_158.vasp | -7.397413768 | -7.441544 | 0.04412986 | VASP_158.vasp | -7.397413768 | -7.381499 | 0.01591502
VASP_128.vasp | -7.382486015 | -7.423274 | 0.0407882 | VASP_128.vasp | -7.382486015 | -7.431371 | 0.0488848
VASP_41.vasp | -7.397413769 | -7.441544 | 0.04412986 | VASP_41.vasp | -7.397413769 | -7.381499 | 0.01591502
VASP_4.vasp | -7.39130043 | -7.439721 | 0.04842104 | VASP_4.vasp | -7.39130043 | -7.37733 | 0.0139704
VASP_171.vasp | -7.382486738 | -7.423273 | 0.04078635 | VASP_171.vasp | -7.382486738 | -7.431369 | 0.04888211
VASP_58.vasp | -7.376028603 | -7.404405 | 0.02837592 | VASP_58.vasp | -7.376028603 | -7.476811 | 0.1007825
VASP_46.vasp | -7.382486756 | -7.423305 | 0.04081781 | VASP_46.vasp | -7.382486756 | -7.431396 | 0.04890879
VASP_121.vasp | -7.391300424 | -7.439724 | 0.04842329 | VASP_121.vasp | -7.391300424 | -7.377335 | 0.0139659
VASP_23.vasp | -7.382485995 | -7.423255 | 0.04076882 | VASP_23.vasp | -7.382485995 | -7.431353 | 0.04886684
VASP_26.vasp | -7.397416613 | -7.441551 | 0.04413404 | VASP_26.vasp | -7.397416613 | -7.3815 | 0.01591674
VASP_239.vasp | -7.397416596 | -7.441562 | 0.04414558 | VASP_239.vasp | -7.397416596 | -7.381515 | 0.01590183
VASP_260.vasp | -7.382486764 | -7.423301 | 0.04081442 | VASP_260.vasp | -7.382486764 | -7.431391 | 0.04890457
VASP_27.vasp | -7.382485924 | -7.423221 | 0.04073545 | VASP_27.vasp | -7.382485924 | -7.431323 | 0.0488374
VASP_272.vasp | -7.391300443 | -7.439727 | 0.04842608 | VASP_272.vasp | -7.391300443 | -7.377338 | 0.01396283
VASP_196.vasp | -7.38248676 | -7.423307 | 0.04082061 | VASP_196.vasp | -7.38248676 | -7.431398 | 0.04891103
VASP_51.vasp | -7.382486721 | -7.423258 | 0.04077175 | VASP_51.vasp | -7.382486721 | -7.431356 | 0.04886976
VASP_163.vasp | -7.382486009 | -7.423269 | 0.04078258 | VASP_163.vasp | -7.382486009 | -7.431366 | 0.04888031
VASP_48.vasp | -7.38248598 | -7.423244 | 0.0407576 | VASP_48.vasp | -7.38248598 | -7.431346 | 0.04885982
VASP_293.vasp | -7.397413768 | -7.441544 | 0.04413043 | VASP_293.vasp | -7.397413768 | -7.381496 | 0.01591783
VASP_198.vasp | -7.382486755 | -7.423291 | 0.04080375 | VASP_198.vasp | -7.382486755 | -7.431384 | 0.04889755
VASP_122.vasp | -7.397416613 | -7.441551 | 0.04413404 | VASP_122.vasp | -7.397416613 | -7.3815 | 0.01591674
VASP_32.vasp | -7.397416631 | -7.441537 | 0.04412026 | VASP_32.vasp | -7.397416631 | -7.381491 | 0.01592575
VASP_297.vasp | -7.382486745 | -7.423274 | 0.04078775 | VASP_297.vasp | -7.382486745 | -7.431371 | 0.04888463
VASP_21.vasp | -7.382486755 | -7.423291 | 0.04080375 | VASP_21.vasp | -7.382486755 | -7.431385 | 0.04889783
VASP_31.vasp | -7.382485923 | -7.423212 | 0.04072562 | VASP_31.vasp | -7.382485923 | -7.431315 | 0.04882925
VASP_40.vasp | -7.38248675 | -7.423277 | 0.04079027 | VASP_40.vasp | -7.38248675 | -7.431372 | 0.04888491
VASP_179.vasp | -7.382486705 | -7.423246 | 0.04075912 | VASP_179.vasp | -7.382486705 | -7.431346 | 0.04885882
VASP_229.vasp | -7.382486756 | -7.423306 | 0.04081949 | VASP_229.vasp | -7.382486756 | -7.431395 | 0.04890795
VASP_44.vasp | -7.382486019 | -7.423274 | 0.04078847 | VASP_44.vasp | -7.382486019 | -7.43137 | 0.04888367
VASP_199.vasp | -7.38248598 | -7.423244 | 0.0407576 | VASP_199.vasp | -7.38248598 | -7.431346 | 0.04885982
VASP_191.vasp | -7.382486019 | -7.423274 | 0.04078847 | VASP_191.vasp | -7.382486019 | -7.43137 | 0.04888367
VASP_223.vasp | -7.397413768 | -7.441544 | 0.04413043 | VASP_223.vasp | -7.397413768 | -7.381496 | 0.01591783
VASP_254.vasp | -7.382486743 | -7.423277 | 0.04079028 | VASP_254.vasp | -7.382486743 | -7.431373 | 0.04888632
VASP_120.vasp | -7.382485979 | -7.423244 | 0.04075788 | VASP_120.vasp | -7.382485979 | -7.431343 | 0.04885702
VASP_194.vasp | -7.376028636 | -7.404423 | 0.02839443 | VASP_194.vasp | -7.376028636 | -7.476808 | 0.1007794
VASP_299.vasp | -7.397416631 | -7.441537 | 0.04412026 | VASP_299.vasp | -7.397416631 | -7.381491 | 0.01592575
VASP_189.vasp | -7.38248675 | -7.423281 | 0.04079421 | VASP_189.vasp | -7.38248675 | -7.431375 | 0.04888828
VASP_277.vasp | -7.382486706 | -7.423247 | 0.04076053 | VASP_277.vasp | -7.382486706 | -7.431349 | 0.04886219
VASP_116.vasp | -7.376028603 | -7.404405 | 0.02837592 | VASP_116.vasp | -7.376028603 | -7.476811 | 0.1007828
VASP_118.vasp | -7.397413768 | -7.441544 | 0.04413043 | VASP_118.vasp | -7.397413768 | -7.381496 | 0.01591783
VASP_162.vasp | -7.382486738 | -7.423273 | 0.04078635 | VASP_162.vasp | -7.382486738 | -7.431369 | 0.04888211
VASP_151.vasp | -7.38248676 | -7.423294 | 0.04080768 | VASP_151.vasp | -7.38248676 | -7.431386 | 0.04889923
VASP_11.vasp | -7.38248675 | -7.423286 | 0.04079926 | VASP_11.vasp | -7.38248675 | -7.43138 | 0.04889334
VASP_195.vasp | -7.376028636 | -7.404423 | 0.02839443 | VASP_195.vasp | -7.376028636 | -7.476808 | 0.1007794
VASP_220.vasp | -7.391300436 | -7.439725 | 0.0484244 | VASP_220.vasp | -7.391300436 | -7.377334 | 0.01396675
VASP_202.vasp | -7.38248676 | -7.423307 | 0.04082061 | VASP_202.vasp | -7.38248676 | -7.431398 | 0.04891103
VASP_17.vasp | -7.382486736 | -7.423269 | 0.04078185 | VASP_17.vasp | -7.382486736 | -7.431363 | 0.04887649
VASP_190.vasp | -7.382486038 | -7.423309 | 0.04082302 | VASP_190.vasp | -7.382486038 | -7.431399 | 0.0489126
VASP_36.vasp | -7.37602861 | -7.404403 | 0.0283745 | VASP_36.vasp | -7.37602861 | -7.476811 | 0.1007825
VASP_169.vasp | -7.376028599 | -7.404398 | 0.02836974 | VASP_169.vasp | -7.376028599 | -7.47681 | 0.1007817
VASP_291.vasp | -7.391300436 | -7.439725 | 0.04842497 | VASP_291.vasp | -7.391300436 | -7.377336 | 0.01396422
VASP_256.vasp | -7.382486756 | -7.423306 | 0.04081949 | VASP_256.vasp | -7.382486756 | -7.431395 | 0.04890795
VASP_219.vasp | -7.397416588 | -7.441569 | 0.0441529 | VASP_219.vasp | -7.397416588 | -7.381521 | 0.01589564
VASP_242.vasp | -7.397416596 | -7.441562 | 0.04414558 | VASP_242.vasp | -7.397416596 | -7.381515 | 0.01590183
VASP_213.vasp | -7.39130043 | -7.439721 | 0.04842104 | VASP_213.vasp | -7.39130043 | -7.37733 | 0.0139704
VASP_215.vasp | -7.39130043 | -7.439721 | 0.04842104 | VASP_215.vasp | -7.39130043 | -7.37733 | 0.0139704
VASP_123.vasp | -7.376028603 | -7.404405 | 0.02837592 | VASP_123.vasp | -7.376028603 | -7.476811 | 0.1007828
VASP_208.vasp | -7.382486733 | -7.423267 | 0.04078017 | VASP_208.vasp | -7.382486733 | -7.431361 | 0.04887453
VASP_141.vasp | -7.391300443 | -7.439726 | 0.04842552 | VASP_141.vasp | -7.391300443 | -7.377334 | 0.01396648
VASP_172.vasp | -7.397416631 | -7.441537 | 0.04412026 | VASP_172.vasp | -7.397416631 | -7.381491 | 0.01592575
VASP_39.vasp | -7.391300455 | -7.439732 | 0.04843169 | VASP_39.vasp | -7.391300455 | -7.377342 | 0.01395806
VASP_113.vasp | -7.382486743 | -7.423277 | 0.04079028 | VASP_113.vasp | -7.382486743 | -7.431373 | 0.04888632
VASP_150.vasp | -7.38248604 | -7.423298 | 0.04081234 | VASP_150.vasp | -7.38248604 | -7.431388 | 0.0489022
VASP_144.vasp | -7.39130043 | -7.439721 | 0.04842048 | VASP_144.vasp | -7.39130043 | -7.377332 | 0.01396843
VASP_273.vasp | -7.382486743 | -7.423277 | 0.04079028 | VASP_273.vasp | -7.382486743 | -7.431373 | 0.04888632
VASP_49.vasp | -7.38248598 | -7.423244 | 0.0407576 | VASP_49.vasp | -7.38248598 | -7.431346 | 0.04885982
VASP_255.vasp | -7.382486009 | -7.423269 | 0.04078258 | VASP_255.vasp | -7.382486009 | -7.431366 | 0.04888031
VASP_230.vasp | -7.38248675 | -7.423277 | 0.04079027 | VASP_230.vasp | -7.38248675 | -7.431372 | 0.04888491
VASP_204.vasp | -7.382486764 | -7.423305 | 0.04081836 | VASP_204.vasp | -7.382486764 | -7.431394 | 0.04890738
VASP_16.vasp | -7.382486756 | -7.423306 | 0.04081949 | VASP_16.vasp | -7.382486756 | -7.431395 | 0.04890795
VASP_110.vasp | -7.38248598 | -7.423244 | 0.0407576 | VASP_110.vasp | -7.38248598 | -7.431346 | 0.04885982
VASP_160.vasp | -7.382486721 | -7.423258 | 0.04077175 | VASP_160.vasp | -7.382486721 | -7.431356 | 0.04886976
VASP_13.vasp | -7.376028636 | -7.404423 | 0.02839443 | VASP_13.vasp | -7.376028636 | -7.476808 | 0.1007794
VASP_186.vasp | -7.382486019 | -7.423274 | 0.04078847 | VASP_186.vasp | -7.382486019 | -7.43137 | 0.04888367
VASP_241.vasp | -7.376028599 | -7.404398 | 0.02836974 | VASP_241.vasp | -7.376028599 | -7.47681 | 0.1007814
VASP_143.vasp | -7.382485973 | -7.423242 | 0.0407562 | VASP_143.vasp | -7.382485973 | -7.431341 | 0.04885534
VASP_24.vasp | -7.38248676 | -7.423294 | 0.04080768 | VASP_24.vasp | -7.38248676 | -7.431386 | 0.04889923
VASP_289.vasp | -7.382486759 | -7.423305 | 0.04081808 | VASP_289.vasp | -7.382486759 | -7.431396 | 0.04890879
VASP_227.vasp | -7.382485974 | -7.423242 | 0.0407562 | VASP_227.vasp | -7.382485974 | -7.431341 | 0.04885533
VASP_168.vasp | -7.382486745 | -7.423274 | 0.04078775 | VASP_168.vasp | -7.382486745 | -7.431371 | 0.04888463
VASP_66.vasp | -7.397416588 | -7.441569 | 0.0441529 | VASP_66.vasp | -7.397416588 | -7.381521 | 0.01589564
VASP_54.vasp | -7.391300454 | -7.439732 | 0.04843169 | VASP_54.vasp | -7.391300454 | -7.377342 | 0.01395806
VASP_240.vasp | -7.382486015 | -7.423274 | 0.0407882 | VASP_240.vasp | -7.382486015 | -7.431371 | 0.0488848
VASP_111.vasp | -7.397416619 | -7.441545 | 0.04412814 | VASP_111.vasp | -7.397416619 | -7.381498 | 0.01591899
VASP_286.vasp | -7.38248676 | -7.423307 | 0.04082061 | VASP_286.vasp | -7.38248676 | -7.431398 | 0.04891103
VASP_264.vasp | -7.391300443 | -7.439727 | 0.04842608 | VASP_264.vasp | -7.391300443 | -7.377338 | 0.01396283
VASP_288.vasp | -7.382486749 | -7.423281 | 0.04079393 | VASP_288.vasp | -7.382486749 | -7.431378 | 0.04889081
VASP_45.vasp | -7.382486755 | -7.423291 | 0.04080375 | VASP_45.vasp | -7.382486755 | -7.431385 | 0.04889783
VASP_104.vasp | -7.382486755 | -7.423291 | 0.04080404 | VASP_104.vasp | -7.382486755 | -7.431384 | 0.04889755
VASP_161.vasp | -7.397413768 | -7.441544 | 0.04413043 | VASP_161.vasp | -7.397413768 | -7.381496 | 0.01591783
VASP_283.vasp | -7.376028628 | -7.404395 | 0.02836634 | VASP_283.vasp | -7.376028628 | -7.476792 | 0.1007634
VASP_138.vasp | -7.391300455 | -7.439732 | 0.04843169 | VASP_138.vasp | -7.391300455 | -7.377342 | 0.01395806
VASP_280.vasp | -7.382486755 | -7.423291 | 0.04080375 | VASP_280.vasp | -7.382486755 | -7.431384 | 0.04889755
VASP_247.vasp | -7.382486735 | -7.423271 | 0.04078382 | VASP_247.vasp | -7.382486735 | -7.431366 | 0.0488793
VASP_130.vasp | -7.391300424 | -7.439724 | 0.04842329 | VASP_130.vasp | -7.391300424 | -7.377335 | 0.0139659
VASP_105.vasp | -7.38248604 | -7.423298 | 0.04081234 | VASP_105.vasp | -7.38248604 | -7.431388 | 0.0489022
VASP_270.vasp | -7.382486698 | -7.42324 | 0.04075351 | VASP_270.vasp | -7.382486698 | -7.431343 | 0.0488563
VASP_178.vasp | -7.391300443 | -7.439727 | 0.04842608 | VASP_178.vasp | -7.391300443 | -7.377338 | 0.01396283
VASP_238.vasp | -7.382486705 | -7.423246 | 0.04075912 | VASP_238.vasp | -7.382486705 | -7.431346 | 0.04885882
VASP_249.vasp | -7.382486698 | -7.42324 | 0.04075351 | VASP_249.vasp | -7.382486698 | -7.431343 | 0.0488563
VASP_155.vasp | -7.391300454 | -7.439732 | 0.04843169 | VASP_155.vasp | -7.391300454 | -7.377342 | 0.01395806
VASP_200.vasp | -7.397413768 | -7.441544 | 0.04413043 | VASP_200.vasp | -7.397413768 | -7.381496 | 0.01591783
VASP_258.vasp | -7.376028636 | -7.404423 | 0.02839443 | VASP_258.vasp | -7.376028636 | -7.476808 | 0.1007791
VASP_167.vasp | -7.382486705 | -7.423246 | 0.04075912 | VASP_167.vasp | -7.382486705 | -7.431346 | 0.04885882
VASP_287.vasp | -7.382485995 | -7.423255 | 0.04076882 | VASP_287.vasp | -7.382485995 | -7.431353 | 0.04886684
VASP_147.vasp | -7.391300443 | -7.439726 | 0.04842552 | VASP_147.vasp | -7.391300443 | -7.377334 | 0.01396648
VASP_157.vasp | -7.382486 | -7.423258 | 0.04077191 | VASP_157.vasp | -7.382486 | -7.431355 | 0.0488688
VASP_109.vasp | -7.382486759 | -7.423305 | 0.04081808 | VASP_109.vasp | -7.382486759 | -7.431396 | 0.04890879
VASP_174.vasp | -7.382486759 | -7.423305 | 0.04081808 | VASP_174.vasp | -7.382486759 | -7.431396 | 0.04890879
VASP_211.vasp | -7.382485918 | -7.423213 | 0.04072703 | VASP_211.vasp | -7.382485918 | -7.431316 | 0.0488301
VASP_15.vasp | -7.38248675 | -7.423281 | 0.04079421 | VASP_15.vasp | -7.38248675 | -7.431375 | 0.04888828
VASP_10.vasp | -7.382486018 | -7.423274 | 0.04078847 | VASP_10.vasp | -7.382486018 | -7.43137 | 0.04888367
VASP_140.vasp | -7.37602861 | -7.404403 | 0.0283745 | VASP_140.vasp | -7.37602861 | -7.476811 | 0.1007825
VASP_193.vasp | -7.39130043 | -7.439721 | 0.04842104 | VASP_193.vasp | -7.39130043 | -7.37733 | 0.0139704
VASP_47.vasp | -7.391300443 | -7.439726 | 0.04842552 | VASP_47.vasp | -7.391300443 | -7.377334 | 0.01396648
VASP_226.vasp | -7.382486735 | -7.423271 | 0.04078382 | VASP_226.vasp | -7.382486735 | -7.431366 | 0.0488793
VASP_135.vasp | -7.382486736 | -7.423269 | 0.04078185 | VASP_135.vasp | -7.382486736 | -7.431363 | 0.04887649
VASP_209.vasp | -7.38248676 | -7.423294 | 0.04080768 | VASP_209.vasp | -7.38248676 | -7.431386 | 0.04889923
VASP_170.vasp | -7.382485974 | -7.423243 | 0.04075676 | VASP_170.vasp | -7.382485974 | -7.431343 | 0.0488573
VASP_159.vasp | -7.391300424 | -7.439724 | 0.04842329 | VASP_159.vasp | -7.391300424 | -7.377335 | 0.0139659
VASP_292.vasp | -7.391300436 | -7.439725 | 0.04842497 | VASP_292.vasp | -7.391300436 | -7.377336 | 0.01396422
VASP_156.vasp | -7.39130043 | -7.439721 | 0.04842048 | VASP_156.vasp | -7.39130043 | -7.377332 | 0.01396843
VASP_281.vasp | -7.397413769 | -7.441544 | 0.04412986 | VASP_281.vasp | -7.397413769 | -7.381499 | 0.01591502
VASP_101.vasp | -7.391300443 | -7.439727 | 0.04842608 | VASP_101.vasp | -7.391300443 | -7.377338 | 0.01396283
VASP_298.vasp | -7.382486698 | -7.42324 | 0.04075351 | VASP_298.vasp | -7.382486698 | -7.431343 | 0.0488563
VASP_233.vasp | -7.38248604 | -7.423298 | 0.04081234 | VASP_233.vasp | -7.38248604 | -7.431388 | 0.0489022
VASP_142.vasp | -7.382486759 | -7.423305 | 0.04081808 | VASP_142.vasp | -7.382486759 | -7.431396 | 0.04890879
VASP_131.vasp | -7.382486009 | -7.423266 | 0.04078033 | VASP_131.vasp | -7.382486009 | -7.431364 | 0.04887778
VASP_222.vasp | -7.382486705 | -7.423246 | 0.04075912 | VASP_222.vasp | -7.382486705 | -7.431346 | 0.04885882
VASP_266.vasp | -7.382485975 | -7.423245 | 0.04075901 | VASP_266.vasp | -7.382485975 | -7.431344 | 0.04885758
VASP_285.vasp | -7.376028599 | -7.404398 | 0.02836918 | VASP_285.vasp | -7.376028599 | -7.47681 | 0.1007814
VASP_206.vasp | -7.382486705 | -7.423247 | 0.04076025 | VASP_206.vasp | -7.382486705 | -7.431349 | 0.04886219
VASP_207.vasp | -7.382485979 | -7.423244 | 0.04075788 | VASP_207.vasp | -7.382485979 | -7.431343 | 0.04885702
VASP_126.vasp | -7.382486743 | -7.423277 | 0.04079028 | VASP_126.vasp | -7.382486743 | -7.431373 | 0.04888632
VASP_7.vasp | -7.382486759 | -7.423305 | 0.04081808 | VASP_7.vasp | -7.382486759 | -7.431396 | 0.04890879
VASP_296.vasp | -7.382486764 | -7.423305 | 0.04081836 | VASP_296.vasp | -7.382486764 | -7.431394 | 0.04890738
VASP_107.vasp | -7.38248676 | -7.423307 | 0.04082061 | VASP_107.vasp | -7.38248676 | -7.431396 | 0.04890907
VASP_6.vasp | -7.382486735 | -7.423271 | 0.04078382 | VASP_6.vasp | -7.382486735 | -7.431366 | 0.0488793
VASP_176.vasp | -7.382486764 | -7.423305 | 0.04081808 | VASP_176.vasp | -7.382486764 | -7.431394 | 0.04890738
VASP_269.vasp | -7.382485974 | -7.423243 | 0.04075676 | VASP_269.vasp | -7.382485974 | -7.431343 | 0.0488573
VASP_218.vasp | -7.382485946 | -7.423228 | 0.04074218 | VASP_218.vasp | -7.382485946 | -7.431331 | 0.04884468
VASP_3.vasp | -7.382485941 | -7.423225 | 0.04073909 | VASP_3.vasp | -7.382485941 | -7.431329 | 0.04884272
VASP_2.vasp | -7.382486745 | -7.423274 | 0.04078775 | VASP_2.vasp | -7.382486745 | -7.431371 | 0.04888463
VASP_133.vasp | -7.397416596 | -7.441562 | 0.04414558 | VASP_133.vasp | -7.397416596 | -7.381515 | 0.01590183
VASP_228.vasp | -7.39130043 | -7.439721 | 0.04842048 | VASP_228.vasp | -7.39130043 | -7.377332 | 0.01396843
VASP_205.vasp | -7.382486745 | -7.423274 | 0.04078775 | VASP_205.vasp | -7.382486745 | -7.431371 | 0.04888463
VASP_224.vasp | -7.382485979 | -7.423244 | 0.04075788 | VASP_224.vasp | -7.382485979 | -7.431343 | 0.04885702
VASP_188.vasp | -7.397416619 | -7.441545 | 0.04412814 | VASP_188.vasp | -7.397416619 | -7.381499 | 0.01591787
VASP_243.vasp | -7.391300455 | -7.439732 | 0.04843169 | VASP_243.vasp | -7.391300455 | -7.377342 | 0.01395806
VASP_180.vasp | -7.382486 | -7.423258 | 0.04077191 | VASP_180.vasp | -7.382486 | -7.431355 | 0.0488688
VASP_108.vasp | -7.382485923 | -7.423212 | 0.04072562 | VASP_108.vasp | -7.382485923 | -7.431315 | 0.04882925
VASP_152.vasp | -7.382485974 | -7.423242 | 0.04075648 | VASP_152.vasp | -7.382485974 | -7.431341 | 0.04885477
VASP_192.vasp | -7.382486745 | -7.423274 | 0.04078775 | VASP_192.vasp | -7.382486745 | -7.431371 | 0.04888463
VASP_59.vasp | -7.382485973 | -7.423242 | 0.0407562 | VASP_59.vasp | -7.382485973 | -7.431342 | 0.0488559
VASP_177.vasp | -7.382486755 | -7.423305 | 0.04081781 | VASP_177.vasp | -7.382486755 | -7.431396 | 0.04890907
VASP_29.vasp | -7.382486736 | -7.423269 | 0.04078185 | VASP_29.vasp | -7.382486736 | -7.431363 | 0.04887649
VASP_117.vasp | -7.376028623 | -7.404408 | 0.02837899 | VASP_117.vasp | -7.376028623 | -7.476802 | 0.1007735
VASP_65.vasp | -7.391300443 | -7.439727 | 0.04842608 | VASP_65.vasp | -7.391300443 | -7.377338 | 0.01396283
VASP_132.vasp | -7.376028635 | -7.404423 | 0.02839471 | VASP_132.vasp | -7.376028635 | -7.476808 | 0.1007791
VASP_166.vasp | -7.382486756 | -7.423305 | 0.04081781 | VASP_166.vasp | -7.382486756 | -7.431396 | 0.04890879
VASP_43.vasp | -7.38248675 | -7.423281 | 0.04079421 | VASP_43.vasp | -7.38248675 | -7.431375 | 0.04888828
VASP_38.vasp | -7.39130043 | -7.439721 | 0.04842104 | VASP_38.vasp | -7.39130043 | -7.37733 | 0.0139704
VASP_265.vasp | -7.382486755 | -7.423291 | 0.04080375 | VASP_265.vasp | -7.382486755 | -7.431385 | 0.04889783
VASP_282.vasp | -7.382486736 | -7.423269 | 0.04078185 | VASP_282.vasp | -7.382486736 | -7.431363 | 0.04887649
VASP_244.vasp | -7.382486756 | -7.423306 | 0.04081949 | VASP_244.vasp | -7.382486756 | -7.431395 | 0.04890795
VASP_278.vasp | -7.382486759 | -7.423305 | 0.04081808 | VASP_278.vasp | -7.382486759 | -7.431396 | 0.04890879
VASP_102.vasp | -7.382486009 | -7.423266 | 0.04078033 | VASP_102.vasp | -7.382486009 | -7.431364 | 0.04887778
VASP_112.vasp | -7.391300443 | -7.439726 | 0.04842552 | VASP_112.vasp | -7.391300443 | -7.377334 | 0.01396648
VASP_37.vasp | -7.382486698 | -7.42324 | 0.04075351 | VASP_37.vasp | -7.382486698 | -7.431343 | 0.0488563
VASP_187.vasp | -7.391300443 | -7.439726 | 0.04842552 | VASP_187.vasp | -7.391300443 | -7.377334 | 0.01396648
VASP_173.vasp | -7.382486706 | -7.423247 | 0.04076025 | VASP_173.vasp | -7.382486706 | -7.431349 | 0.04886219
VASP_235.vasp | -7.391300443 | -7.439727 | 0.04842608 | VASP_235.vasp | -7.391300443 | -7.377338 | 0.01396283
VASP_214.vasp | -7.397413768 | -7.441544 | 0.04413043 | VASP_214.vasp | -7.397413768 | -7.381496 | 0.01591783
VASP_20.vasp | -7.382486755 | -7.423291 | 0.04080375 | VASP_20.vasp | -7.382486755 | -7.431385 | 0.04889783
VASP_149.vasp | -7.382485995 | -7.423255 | 0.04076854 | VASP_149.vasp | -7.382485995 | -7.431353 | 0.04886684

## Swaps-LiCoO2
structure | DFT Total energy/atom | DIEP Total energy/atom | DIEP Abs(error) | structure | DFT Total energy/atom | M3GNET Total energy/atom | M3GNET Abs(error)
gen_mp-22526_LiCoO2_primitive_4_4_2_34_3.vasp | -6.218908296 | -6.164289 | 0.0546194 | gen_mp-22526_LiCoO2_primitive_4_4_2_34_3.vasp | -6.218908296 | -6.104683 | 0.114225
gen_mp-22526_LiCoO2_primitive_4_4_2_14_3.vasp | -6.218899772 | -6.164579 | 0.054321 | gen_mp-22526_LiCoO2_primitive_4_4_2_14_3.vasp | -6.218899772 | -6.104907 | 0.1139926
gen_mp-22526_LiCoO2_primitive_4_4_2_49_3.vasp | -6.219008356 | -6.16399 | 0.05501875 | gen_mp-22526_LiCoO2_primitive_4_4_2_49_3.vasp | -6.219008356 | -6.104479 | 0.1145296
gen_mp-22526_LiCoO2_primitive_4_4_2_40_3.vasp | -6.218905552 | -6.164286 | 0.05461932 | gen_mp-22526_LiCoO2_primitive_4_4_2_40_3.vasp | -6.218905552 | -6.104671 | 0.1142346
gen_mp-22526_LiCoO2_primitive_4_4_2_23_3.vasp | -6.218983707 | -6.164117 | 0.0548668 | gen_mp-22526_LiCoO2_primitive_4_4_2_23_3.vasp | -6.218983707 | -6.10478 | 0.1142033
gen_mp-22526_LiCoO2_primitive_4_4_2_45_3.vasp | -6.218658018 | -6.165045 | 0.05361316 | gen_mp-22526_LiCoO2_primitive_4_4_2_45_3.vasp | -6.218658018 | -6.104848 | 0.1138096
gen_mp-22526_LiCoO2_primitive_4_4_2_36_3.vasp | -6.218642123 | -6.1665 | 0.05214212 | gen_mp-22526_LiCoO2_primitive_4_4_2_36_3.vasp | -6.218642123 | -6.107364 | 0.1112781
gen_mp-22526_LiCoO2_primitive_4_4_2_11_3.vasp | -6.217693688 | -6.168316 | 0.04937799 | gen_mp-22526_LiCoO2_primitive_4_4_2_11_3.vasp | -6.217693688 | -6.109298 | 0.1083957
gen_mp-22526_LiCoO2_primitive_4_4_2_43_3.vasp | -6.218093642 | -6.1658 | 0.05229396 | gen_mp-22526_LiCoO2_primitive_4_4_2_43_3.vasp | -6.218093642 | -6.106871 | 0.111223
gen_mp-22526_LiCoO2_primitive_4_4_2_15_3.vasp | -6.218552288 | -6.166821 | 0.05173108 | gen_mp-22526_LiCoO2_primitive_4_4_2_15_3.vasp | -6.218552288 | -6.10773 | 0.1108225
gen_mp-22526_LiCoO2_primitive_4_4_2_33_3.vasp | -6.218871774 | -6.164408 | 0.054464 | gen_mp-22526_LiCoO2_primitive_4_4_2_33_3.vasp | -6.218871774 | -6.104956 | 0.1139157
gen_mp-22526_LiCoO2_primitive_4_4_2_26_3.vasp | -6.218323652 | -6.164345 | 0.05397855 | gen_mp-22526_LiCoO2_primitive_4_4_2_26_3.vasp | -6.218323652 | -6.104823 | 0.1135004
gen_mp-22526_LiCoO2_primitive_4_4_2_44_3.vasp | -6.218551964 | -6.166489 | 0.05206321 | gen_mp-22526_LiCoO2_primitive_4_4_2_44_3.vasp | -6.218551964 | -6.107435 | 0.1111168
gen_mp-22526_LiCoO2_primitive_4_4_2_8_3.vasp | -6.218480104 | -6.1674 | 0.0510804 | gen_mp-22526_LiCoO2_primitive_4_4_2_8_3.vasp | -6.218480104 | -6.108003 | 0.1104769
gen_mp-22526_LiCoO2_primitive_4_4_2_21_3.vasp | -6.218824159 | -6.164471 | 0.05435274 | gen_mp-22526_LiCoO2_primitive_4_4_2_21_3.vasp | -6.218824159 | -6.104707 | 0.1141168
gen_mp-22526_LiCoO2_primitive_4_4_2_4_3.vasp | -6.218861306 | -6.164746 | 0.0541149 | gen_mp-22526_LiCoO2_primitive_4_4_2_4_3.vasp | -6.218861306 | -6.105163 | 0.1136983
gen_mp-22526_LiCoO2_primitive_4_4_2_13_3.vasp | -6.218492746 | -6.166712 | 0.05178113 | gen_mp-22526_LiCoO2_primitive_4_4_2_13_3.vasp | -6.218492746 | -6.107467 | 0.1110261
gen_mp-22526_LiCoO2_primitive_4_4_2_42_3.vasp | -6.21853417 | -6.16695 | 0.05158411 | gen_mp-22526_LiCoO2_primitive_4_4_2_42_3.vasp | -6.21853417 | -6.10755 | 0.1109845
gen_mp-22526_LiCoO2_primitive_4_4_2_20_3.vasp | -6.217941067 | -6.166147 | 0.05179432 | gen_mp-22526_LiCoO2_primitive_4_4_2_20_3.vasp | -6.217941067 | -6.106901 | 0.1110398
gen_mp-22526_LiCoO2_primitive_4_4_2_48_3.vasp | -6.218533558 | -6.163579 | 0.05495425 | gen_mp-22526_LiCoO2_primitive_4_4_2_48_3.vasp | -6.218533558 | -6.104503 | 0.1140309
gen_mp-22526_LiCoO2_primitive_4_4_2_5_3.vasp | -6.21640554 | -6.169546 | 0.04685937 | gen_mp-22526_LiCoO2_primitive_4_4_2_5_3.vasp | -6.21640554 | -6.111114 | 0.1052912
gen_mp-22526_LiCoO2_primitive_4_4_2_31_3.vasp | -6.218805146 | -6.164534 | 0.05427106 | gen_mp-22526_LiCoO2_primitive_4_4_2_31_3.vasp | -6.218805146 | -6.104779 | 0.1140257
gen_mp-22526_LiCoO2_primitive_4_4_2_16_3.vasp | -6.218489925 | -6.167098 | 0.0513919 | gen_mp-22526_LiCoO2_primitive_4_4_2_16_3.vasp | -6.218489925 | -6.107633 | 0.1108565
gen_mp-22526_LiCoO2_primitive_4_4_2_18_3.vasp | -6.217692531 | -6.16848 | 0.04921257 | gen_mp-22526_LiCoO2_primitive_4_4_2_18_3.vasp | -6.217692531 | -6.109251 | 0.1084414
gen_mp-22526_LiCoO2_primitive_4_4_2_24_3.vasp | -6.218103516 | -6.166601 | 0.05150235 | gen_mp-22526_LiCoO2_primitive_4_4_2_24_3.vasp | -6.218103516 | -6.107653 | 0.1104506
gen_mp-22526_LiCoO2_primitive_4_4_2_12_3.vasp | -6.21886134 | -6.164523 | 0.05433807 | gen_mp-22526_LiCoO2_primitive_4_4_2_12_3.vasp | -6.21886134 | -6.104842 | 0.1140192
gen_mp-22526_LiCoO2_primitive_4_4_2_3_3.vasp | -6.218467695 | -6.166941 | 0.05152635 | gen_mp-22526_LiCoO2_primitive_4_4_2_3_3.vasp | -6.218467695 | -6.107761 | 0.1107069
gen_mp-22526_LiCoO2_primitive_4_4_2_38_3.vasp | -6.218419803 | -6.163519 | 0.05490077 | gen_mp-22526_LiCoO2_primitive_4_4_2_38_3.vasp | -6.218419803 | -6.10411 | 0.1143095
gen_mp-22526_LiCoO2_primitive_4_4_2_9_3.vasp | -6.217938978 | -6.166155 | 0.05178408 | gen_mp-22526_LiCoO2_primitive_4_4_2_9_3.vasp | -6.217938978 | -6.106917 | 0.1110219
gen_mp-22526_LiCoO2_primitive_4_4_2_28_3.vasp | -6.218127391 | -6.166359 | 0.05176818 | gen_mp-22526_LiCoO2_primitive_4_4_2_28_3.vasp | -6.218127391 | -6.107418 | 0.110709
gen_mp-22526_LiCoO2_primitive_4_4_2_6_3.vasp | -6.218522471 | -6.167059 | 0.05146379 | gen_mp-22526_LiCoO2_primitive_4_4_2_6_3.vasp | -6.218522471 | -6.107837 | 0.1106855
gen_mp-22526_LiCoO2_primitive_4_4_2_51_3.vasp | -6.218595172 | -6.163466 | 0.05512912 | gen_mp-22526_LiCoO2_primitive_4_4_2_51_3.vasp | -6.218595172 | -6.10444 | 0.1141549
gen_mp-22526_LiCoO2_primitive_4_4_2_7_3.vasp | -6.218465761 | -6.167348 | 0.05111805 | gen_mp-22526_LiCoO2_primitive_4_4_2_7_3.vasp | -6.218465761 | -6.107796 | 0.1106695
gen_mp-22526_LiCoO2_primitive_4_4_2_39_3.vasp | -6.218944881 | -6.16402 | 0.05492492 | gen_mp-22526_LiCoO2_primitive_4_4_2_39_3.vasp | -6.218944881 | -6.104644 | 0.1143012
gen_mp-22526_LiCoO2_primitive_4_4_2_46_3.vasp | -6.218878817 | -6.164259 | 0.05462013 | gen_mp-22526_LiCoO2_primitive_4_4_2_46_3.vasp | -6.218878817 | -6.104675 | 0.1142034
gen_mp-22526_LiCoO2_primitive_4_4_2_25_3.vasp | -6.218089278 | -6.166524 | 0.05156525 | gen_mp-22526_LiCoO2_primitive_4_4_2_25_3.vasp | -6.218089278 | -6.107459 | 0.1106303
gen_mp-22526_LiCoO2_primitive_4_4_2_52_3.vasp | -6.217974049 | -6.163536 | 0.05443774 | gen_mp-22526_LiCoO2_primitive_4_4_2_52_3.vasp | -6.217974049 | -6.104643 | 0.1133315
gen_mp-22526_LiCoO2_primitive_4_4_2_0_3.vasp | -6.218588342 | -6.167214 | 0.05137482 | gen_mp-22526_LiCoO2_primitive_4_4_2_0_3.vasp | -6.218588342 | -6.108058 | 0.1105307
gen_mp-22526_LiCoO2_primitive_4_4_2_27_3.vasp | -6.218500642 | -6.163782 | 0.05471843 | gen_mp-22526_LiCoO2_primitive_4_4_2_27_3.vasp | -6.218500642 | -6.104781 | 0.1137197
gen_mp-22526_LiCoO2_primitive_4_4_2_50_3.vasp | -6.218414474 | -6.163518 | 0.05489643 | gen_mp-22526_LiCoO2_primitive_4_4_2_50_3.vasp | -6.218414474 | -6.104138 | 0.1142769
gen_mp-22526_LiCoO2_primitive_4_4_2_29_3.vasp | -6.218543069 | -6.163855 | 0.0546885 | gen_mp-22526_LiCoO2_primitive_4_4_2_29_3.vasp | -6.218543069 | -6.104933 | 0.1136096
gen_mp-22526_LiCoO2_primitive_4_4_2_19_3.vasp | -6.218954498 | -6.164343 | 0.05461193 | gen_mp-22526_LiCoO2_primitive_4_4_2_19_3.vasp | -6.218954498 | -6.104994 | 0.1139609
gen_mp-22526_LiCoO2_primitive_4_4_2_30_3.vasp | -6.218189207 | -6.164249 | 0.05393993 | gen_mp-22526_LiCoO2_primitive_4_4_2_30_3.vasp | -6.218189207 | -6.104451 | 0.1137384
gen_mp-22526_LiCoO2_primitive_4_4_2_1_3.vasp | -6.218863566 | -6.164755 | 0.05410831 | gen_mp-22526_LiCoO2_primitive_4_4_2_1_3.vasp | -6.218863566 | -6.105186 | 0.113678
gen_mp-22526_LiCoO2_primitive_4_4_2_41_3.vasp | -6.217753683 | -6.168688 | 0.04906534 | gen_mp-22526_LiCoO2_primitive_4_4_2_41_3.vasp | -6.217753683 | -6.109901 | 0.1078526
gen_mp-22526_LiCoO2_primitive_4_4_2_47_3.vasp | -6.218582552 | -6.163291 | 0.05529186 | gen_mp-22526_LiCoO2_primitive_4_4_2_47_3.vasp | -6.218582552 | -6.103712 | 0.1148704
gen_mp-22526_LiCoO2_primitive_4_4_2_32_3.vasp | -6.217927079 | -6.166095 | 0.05183232 | gen_mp-22526_LiCoO2_primitive_4_4_2_32_3.vasp | -6.217927079 | -6.106851 | 0.1110756
gen_mp-22526_LiCoO2_primitive_4_4_2_22_3.vasp | -6.218097175 | -6.165876 | 0.05222091 | gen_mp-22526_LiCoO2_primitive_4_4_2_22_3.vasp | -6.218097175 | -6.106906 | 0.1111912
gen_mp-22526_LiCoO2_primitive_4_4_2_17_3.vasp | -6.219018211 | -6.164187 | 0.05483076 | gen_mp-22526_LiCoO2_primitive_4_4_2_17_3.vasp | -6.219018211 | -6.104997 | 0.114021
gen_mp-22526_LiCoO2_primitive_4_4_2_37_3.vasp | -6.218976794 | -6.164354 | 0.05462284 | gen_mp-22526_LiCoO2_primitive_4_4_2_37_3.vasp | -6.218976794 | -6.105053 | 0.1139239
gen_mp-22526_LiCoO2_primitive_4_4_2_35_3.vasp | -6.219044334 | -6.163953 | 0.05509168 | gen_mp-22526_LiCoO2_primitive_4_4_2_35_3.vasp | -6.219044334 | -6.104721 | 0.1143235
gen_mp-22526_LiCoO2_primitive_4_4_2_10_3.vasp | -6.218919637 | -6.164268 | 0.05465182 | gen_mp-22526_LiCoO2_primitive_4_4_2_10_3.vasp | -6.218919637 | -6.104856 | 0.114064
gen_mp-22526_LiCoO2_primitive_4_4_2_2_3.vasp | -6.217762054 | -6.168926 | 0.04883569 | gen_mp-22526_LiCoO2_primitive_4_4_2_2_3.vasp | -6.217762054 | -6.109953 | 0.1078092

## Swaps-LiAlO2
structure | DFT Total energy/atom | DIEP Total energy/atom | DIEP Abs(error) | structure | DFT Total energy/atom | M3GNET Total energy/atom | M3GNET Abs(error)
gen_mp-8001_LiAlO2_primitive_4_4_2_34_3.vasp | -6.609863048 | -6.70551 | 0.09564672 | gen_mp-8001_LiAlO2_primitive_4_4_2_34_3.vasp | -6.609863048 | -6.597664 | 0.01219907
gen_mp-8001_LiAlO2_primitive_4_4_2_19_3.vasp | -6.60993089 | -6.705378 | 0.0954468 | gen_mp-8001_LiAlO2_primitive_4_4_2_19_3.vasp | -6.60993089 | -6.597569 | 0.01236148
gen_mp-8001_LiAlO2_primitive_4_4_2_4_3.vasp | -6.609727372 | -6.706025 | 0.0962978 | gen_mp-8001_LiAlO2_primitive_4_4_2_4_3.vasp | -6.609727372 | -6.597836 | 0.01189169
gen_mp-8001_LiAlO2_primitive_4_4_2_38_3.vasp | -6.60939227 | -6.704475 | 0.09508248 | gen_mp-8001_LiAlO2_primitive_4_4_2_38_3.vasp | -6.60939227 | -6.59625 | 0.01314255
gen_mp-8001_LiAlO2_primitive_4_4_2_45_3.vasp | -6.609174125 | -6.706732 | 0.09755754 | gen_mp-8001_LiAlO2_primitive_4_4_2_45_3.vasp | -6.609174125 | -6.597519 | 0.01165474
gen_mp-8001_LiAlO2_primitive_4_4_2_33_3.vasp | -6.609792116 | -6.705646 | 0.09585339 | gen_mp-8001_LiAlO2_primitive_4_4_2_33_3.vasp | -6.609792116 | -6.597795 | 0.0119976
gen_mp-8001_LiAlO2_primitive_4_4_2_16_3.vasp | -6.609380552 | -6.707075 | 0.09769396 | gen_mp-8001_LiAlO2_primitive_4_4_2_16_3.vasp | -6.609380552 | -6.599505 | 0.009875583
gen_mp-8001_LiAlO2_primitive_4_4_2_43_3.vasp | -6.609053854 | -6.705311 | 0.09625751 | gen_mp-8001_LiAlO2_primitive_4_4_2_43_3.vasp | -6.609053854 | -6.598389 | 0.01066469
gen_mp-8001_LiAlO2_primitive_4_4_2_50_3.vasp | -6.609415627 | -6.70433 | 0.09491426 | gen_mp-8001_LiAlO2_primitive_4_4_2_50_3.vasp | -6.609415627 | -6.596279 | 0.0131371
gen_mp-8001_LiAlO2_primitive_4_4_2_27_3.vasp | -6.609773 | -6.704719 | 0.09494582 | gen_mp-8001_LiAlO2_primitive_4_4_2_27_3.vasp | -6.609773 | -6.597152 | 0.01262063
gen_mp-8001_LiAlO2_primitive_4_4_2_15_3.vasp | -6.60950342 | -6.706585813 | 0.09708239 | gen_mp-8001_LiAlO2_primitive_4_4_2_15_3.vasp | -6.60950342 | -6.599694 | 0.009809743
gen_mp-8001_LiAlO2_primitive_4_4_2_0_3.vasp | -6.609289446 | -6.707123 | 0.09783397 | gen_mp-8001_LiAlO2_primitive_4_4_2_0_3.vasp | -6.609289446 | -6.59984 | 0.009449074
gen_mp-8001_LiAlO2_primitive_4_4_2_35_3.vasp | -6.609944458 | -6.705122 | 0.09517764 | gen_mp-8001_LiAlO2_primitive_4_4_2_35_3.vasp | -6.609944458 | -6.597422 | 0.01252287
gen_mp-8001_LiAlO2_primitive_4_4_2_37_3.vasp | -6.609575375 | -6.705962 | 0.09638656 | gen_mp-8001_LiAlO2_primitive_4_4_2_37_3.vasp | -6.609575375 | -6.597805 | 0.01177047
gen_mp-8001_LiAlO2_primitive_4_4_2_1_3.vasp | -6.609729674 | -6.706067 | 0.09633737 | gen_mp-8001_LiAlO2_primitive_4_4_2_1_3.vasp | -6.609729674 | -6.597921 | 0.0118087
gen_mp-8001_LiAlO2_primitive_4_4_2_31_3.vasp | -6.609983777 | -6.705571 | 0.09558754 | gen_mp-8001_LiAlO2_primitive_4_4_2_31_3.vasp | -6.609983777 | -6.597994 | 0.0119896
gen_mp-8001_LiAlO2_primitive_4_4_2_11_3.vasp | -6.60858057 | -6.706763 | 0.09818271 | gen_mp-8001_LiAlO2_primitive_4_4_2_11_3.vasp | -6.60858057 | -6.600311 | 0.008269763
gen_mp-8001_LiAlO2_primitive_4_4_2_2_3.vasp | -6.608502738 | -6.707671 | 0.09916867 | gen_mp-8001_LiAlO2_primitive_4_4_2_2_3.vasp | -6.608502738 | -6.600636 | 0.007867066
gen_mp-8001_LiAlO2_primitive_4_4_2_20_3.vasp | -6.608861564 | -6.705829 | 0.09696717 | gen_mp-8001_LiAlO2_primitive_4_4_2_20_3.vasp | -6.608861564 | -6.598373 | 0.01048814
gen_mp-8001_LiAlO2_primitive_4_4_2_46_3.vasp | -6.609704281 | -6.705516 | 0.09581195 | gen_mp-8001_LiAlO2_primitive_4_4_2_46_3.vasp | -6.609704281 | -6.597387 | 0.01231712
gen_mp-8001_LiAlO2_primitive_4_4_2_26_3.vasp | -6.609303943 | -6.705704 | 0.0964003 | gen_mp-8001_LiAlO2_primitive_4_4_2_26_3.vasp | -6.609303943 | -6.597128 | 0.01217546
gen_mp-8001_LiAlO2_primitive_4_4_2_14_3.vasp | -6.609782848 | -6.705745 | 0.09596256 | gen_mp-8001_LiAlO2_primitive_4_4_2_14_3.vasp | -6.609782848 | -6.597719 | 0.01206421
gen_mp-8001_LiAlO2_primitive_4_4_2_47_3.vasp | -6.609665671 | -6.704083 | 0.09441691 | gen_mp-8001_LiAlO2_primitive_4_4_2_47_3.vasp | -6.609665671 | -6.596025 | 0.01364021
gen_mp-8001_LiAlO2_primitive_4_4_2_25_3.vasp | -6.609561209 | -6.705942 | 0.0963805 | gen_mp-8001_LiAlO2_primitive_4_4_2_25_3.vasp | -6.609561209 | -6.599329 | 0.01023244
gen_mp-8001_LiAlO2_primitive_4_4_2_21_3.vasp | -6.609821154 | -6.705597 | 0.09577629 | gen_mp-8001_LiAlO2_primitive_4_4_2_21_3.vasp | -6.609821154 | -6.597485 | 0.01233633
gen_mp-8001_LiAlO2_primitive_4_4_2_10_3.vasp | -6.610051412 | -6.705232 | 0.09518099 | gen_mp-8001_LiAlO2_primitive_4_4_2_10_3.vasp | -6.610051412 | -6.597607 | 0.01244392
gen_mp-8001_LiAlO2_primitive_4_4_2_40_3.vasp | -6.609863249 | -6.705413 | 0.09554957 | gen_mp-8001_LiAlO2_primitive_4_4_2_40_3.vasp | -6.609863249 | -6.597581 | 0.01228246
gen_mp-8001_LiAlO2_primitive_4_4_2_44_3.vasp | -6.609497036 | -6.706264 | 0.096767 | gen_mp-8001_LiAlO2_primitive_4_4_2_44_3.vasp | -6.609497036 | -6.599701 | 0.009796052
gen_mp-8001_LiAlO2_primitive_4_4_2_52_3.vasp | -6.609428079 | -6.704439 | 0.09501099 | gen_mp-8001_LiAlO2_primitive_4_4_2_52_3.vasp | -6.609428079 | -6.596863 | 0.01256502
gen_mp-8001_LiAlO2_primitive_4_4_2_30_3.vasp | -6.608943593 | -6.705452 | 0.096508 | gen_mp-8001_LiAlO2_primitive_4_4_2_30_3.vasp | -6.608943593 | -6.5966 | 0.0123433
gen_mp-8001_LiAlO2_primitive_4_4_2_29_3.vasp | -6.60964656 | -6.704875 | 0.09522809 | gen_mp-8001_LiAlO2_primitive_4_4_2_29_3.vasp | -6.60964656 | -6.597146 | 0.01250037
gen_mp-8001_LiAlO2_primitive_4_4_2_42_3.vasp | -6.609105671 | -6.707073 | 0.09796744 | gen_mp-8001_LiAlO2_primitive_4_4_2_42_3.vasp | -6.609105671 | -6.599448 | 0.009657329
gen_mp-8001_LiAlO2_primitive_4_4_2_39_3.vasp | -6.610144493 | -6.704896 | 0.09475124 | gen_mp-8001_LiAlO2_primitive_4_4_2_39_3.vasp | -6.610144493 | -6.597526 | 0.01261822
gen_mp-8001_LiAlO2_primitive_4_4_2_5_3.vasp | -6.608081675 | -6.707882 | 0.09979994 | gen_mp-8001_LiAlO2_primitive_4_4_2_5_3.vasp | -6.608081675 | -6.601781 | 0.006301108
gen_mp-8001_LiAlO2_primitive_4_4_2_13_3.vasp | -6.609605148 | -6.706369 | 0.09676399 | gen_mp-8001_LiAlO2_primitive_4_4_2_13_3.vasp | -6.609605148 | -6.599768 | 0.009837
gen_mp-8001_LiAlO2_primitive_4_4_2_17_3.vasp | -6.609855086 | -6.705418 | 0.09556335 | gen_mp-8001_LiAlO2_primitive_4_4_2_17_3.vasp | -6.609855086 | -6.597544 | 0.01231153
gen_mp-8001_LiAlO2_primitive_4_4_2_48_3.vasp | -6.609878805 | -6.704353 | 0.09447427 | gen_mp-8001_LiAlO2_primitive_4_4_2_48_3.vasp | -6.609878805 | -6.596965 | 0.01291346
gen_mp-8001_LiAlO2_primitive_4_4_2_23_3.vasp | -6.609996916 | -6.70514 | 0.09514274 | gen_mp-8001_LiAlO2_primitive_4_4_2_23_3.vasp | -6.609996916 | -6.597547 | 0.01245041
gen_mp-8001_LiAlO2_primitive_4_4_2_18_3.vasp | -6.608609508 | -6.706682 | 0.0980727 | gen_mp-8001_LiAlO2_primitive_4_4_2_18_3.vasp | -6.608609508 | -6.600288 | 0.008321745
gen_mp-8001_LiAlO2_primitive_4_4_2_24_3.vasp | -6.609261182 | -6.70615 | 0.09688876 | gen_mp-8001_LiAlO2_primitive_4_4_2_24_3.vasp | -6.609261182 | -6.599365 | 0.009896445
gen_mp-8001_LiAlO2_primitive_4_4_2_3_3.vasp | -6.609576716 | -6.706588 | 0.09701163 | gen_mp-8001_LiAlO2_primitive_4_4_2_3_3.vasp | -6.609576716 | -6.599849 | 0.009728194
gen_mp-8001_LiAlO2_primitive_4_4_2_6_3.vasp | -6.609362426 | -6.706974 | 0.09761204 | gen_mp-8001_LiAlO2_primitive_4_4_2_6_3.vasp | -6.609362426 | -6.599741 | 0.009620975
gen_mp-8001_LiAlO2_primitive_4_4_2_36_3.vasp | -6.60947012 | -6.706183 | 0.0967127 | gen_mp-8001_LiAlO2_primitive_4_4_2_36_3.vasp | -6.60947012 | -6.599546 | 0.009924543
gen_mp-8001_LiAlO2_primitive_4_4_2_12_3.vasp | -6.609663232 | -6.705809 | 0.09614611 | gen_mp-8001_LiAlO2_primitive_4_4_2_12_3.vasp | -6.609663232 | -6.597383 | 0.01227986
gen_mp-8001_LiAlO2_primitive_4_4_2_49_3.vasp | -6.610130903 | -6.704864 | 0.09473335 | gen_mp-8001_LiAlO2_primitive_4_4_2_49_3.vasp | -6.610130903 | -6.59741 | 0.0127214
gen_mp-8001_LiAlO2_primitive_4_4_2_28_3.vasp | -6.609312946 | -6.705836 | 0.09652323 | gen_mp-8001_LiAlO2_primitive_4_4_2_28_3.vasp | -6.609312946 | -6.599229 | 0.01008394
gen_mp-8001_LiAlO2_primitive_4_4_2_8_3.vasp | -6.608998467 | -6.70774 | 0.09874194 | gen_mp-8001_LiAlO2_primitive_4_4_2_8_3.vasp | -6.608998467 | -6.599757 | 0.009240997
gen_mp-8001_LiAlO2_primitive_4_4_2_32_3.vasp | -6.608868347 | -6.705694 | 0.09682535 | gen_mp-8001_LiAlO2_primitive_4_4_2_32_3.vasp | -6.608868347 | -6.598343 | 0.01052556
gen_mp-8001_LiAlO2_primitive_4_4_2_22_3.vasp | -6.609099614 | -6.70526 | 0.0961599 | gen_mp-8001_LiAlO2_primitive_4_4_2_22_3.vasp | -6.609099614 | -6.598363 | 0.01073659
gen_mp-8001_LiAlO2_primitive_4_4_2_7_3.vasp | -6.609302763 | -6.707392 | 0.09808903 | gen_mp-8001_LiAlO2_primitive_4_4_2_7_3.vasp | -6.609302763 | -6.599658 | 0.009645057
gen_mp-8001_LiAlO2_primitive_4_4_2_9_3.vasp | -6.608864039 | -6.705808 | 0.09694418 | gen_mp-8001_LiAlO2_primitive_4_4_2_9_3.vasp | -6.608864039 | -6.598365 | 0.01049933
gen_mp-8001_LiAlO2_primitive_4_4_2_41_3.vasp | -6.608452776 | -6.70766 | 0.09920768 | gen_mp-8001_LiAlO2_primitive_4_4_2_41_3.vasp | -6.608452776 | -6.600636 | 0.007817104
gen_mp-8001_LiAlO2_primitive_4_4_2_51_3.vasp | -6.609791976 | -6.704224 | 0.09443182 | gen_mp-8001_LiAlO2_primitive_4_4_2_51_3.vasp | -6.609791976 | -6.596824 | 0.01296812

## Swaps-LiFePO4
structure | DFT Total energy/atom | DIEP Total energy/atom | DIEP Abs(error) | structure | DFT Total energy/atom | M3GNET Total energy/atom | M3GNET Abs(error)
gen_mp-19017_LiFePO4_2_2_1_15_4.vasp | -7.093505929 | -6.897569 | 0.1959365 | gen_mp-19017_LiFePO4_2_2_1_15_4.vasp | -7.093505929 | -6.86192 | 0.2315861
gen_mp-19017_LiFePO4_2_2_1_57_4.vasp | -7.086659084 | -6.900469 | 0.1861903 | gen_mp-19017_LiFePO4_2_2_1_57_4.vasp | -7.086659084 | -6.861722 | 0.224937
gen_mp-19017_LiFePO4_2_2_1_0_4.vasp | -7.095874841 | -6.897202 | 0.1986731 | gen_mp-19017_LiFePO4_2_2_1_0_4.vasp | -7.095874841 | -6.863848 | 0.2320269
gen_mp-19017_LiFePO4_2_2_1_47_4.vasp | -7.094931742 | -6.894018 | 0.2009141 | gen_mp-19017_LiFePO4_2_2_1_47_4.vasp | -7.094931742 | -6.861664 | 0.2332682
gen_mp-19017_LiFePO4_2_2_1_69_4.vasp | -7.089123575 | -6.899721 | 0.1894022 | gen_mp-19017_LiFePO4_2_2_1_69_4.vasp | -7.089123575 | -6.862328 | 0.2267954
gen_mp-19017_LiFePO4_2_2_1_34_4.vasp | -7.09510345 | -6.896469 | 0.1986342 | gen_mp-19017_LiFePO4_2_2_1_34_4.vasp | -7.09510345 | -6.860864 | 0.2342398
gen_mp-19017_LiFePO4_2_2_1_50_4.vasp | -7.097795222 | -6.895311 | 0.2024845 | gen_mp-19017_LiFePO4_2_2_1_50_4.vasp | -7.097795222 | -6.859904 | 0.2378917
gen_mp-19017_LiFePO4_2_2_1_60_4.vasp | -7.096384889 | -6.891228 | 0.2051565 | gen_mp-19017_LiFePO4_2_2_1_60_4.vasp | -7.096384889 | -6.861255 | 0.2351301
gen_mp-19017_LiFePO4_2_2_1_55_4.vasp | -7.094501084 | -6.896116 | 0.1983854 | gen_mp-19017_LiFePO4_2_2_1_55_4.vasp | -7.094501084 | -6.859709 | 0.2347923
gen_mp-19017_LiFePO4_2_2_1_74_4.vasp | -7.093620586 | -6.894015 | 0.1996058 | gen_mp-19017_LiFePO4_2_2_1_74_4.vasp | -7.093620586 | -6.859086 | 0.2345348
gen_mp-19017_LiFePO4_2_2_1_73_4.vasp | -7.093117466 | -6.895848 | 0.1972699 | gen_mp-19017_LiFePO4_2_2_1_73_4.vasp | -7.093117466 | -6.858148 | 0.2349695
gen_mp-19017_LiFePO4_2_2_1_23_4.vasp | -7.097454961 | -6.89412 | 0.2033354 | gen_mp-19017_LiFePO4_2_2_1_23_4.vasp | -7.097454961 | -6.861144 | 0.2363107
gen_mp-19017_LiFePO4_2_2_1_72_4.vasp | -7.093564887 | -6.893349 | 0.2002159 | gen_mp-19017_LiFePO4_2_2_1_72_4.vasp | -7.093564887 | -6.861908 | 0.2316565
gen_mp-19017_LiFePO4_2_2_1_56_4.vasp | -7.095562798 | -6.896565 | 0.1989976 | gen_mp-19017_LiFePO4_2_2_1_56_4.vasp | -7.095562798 | -6.86032 | 0.2352425
gen_mp-19017_LiFePO4_2_2_1_54_4.vasp | -7.09521278 | -6.894037 | 0.2011756 | gen_mp-19017_LiFePO4_2_2_1_54_4.vasp | -7.09521278 | -6.86177 | 0.2334427
gen_mp-19017_LiFePO4_2_2_1_35_4.vasp | -7.082821974 | -6.896796 | 0.1860258 | gen_mp-19017_LiFePO4_2_2_1_35_4.vasp | -7.082821974 | -6.861338 | 0.2214844
gen_mp-19017_LiFePO4_2_2_1_7_4.vasp | -7.095582883 | -6.895141 | 0.2004418 | gen_mp-19017_LiFePO4_2_2_1_7_4.vasp | -7.095582883 | -6.86261 | 0.2329728
gen_mp-19017_LiFePO4_2_2_1_37_4.vasp | -7.086424296 | -6.899767 | 0.1866575 | gen_mp-19017_LiFePO4_2_2_1_37_4.vasp | -7.086424296 | -6.859047 | 0.2273776
gen_mp-19017_LiFePO4_2_2_1_66_4.vasp | -7.095187983 | -6.892883 | 0.2023045 | gen_mp-19017_LiFePO4_2_2_1_66_4.vasp | -7.095187983 | -6.860855 | 0.2343333
gen_mp-19017_LiFePO4_2_2_1_46_4.vasp | -7.09665898 | -6.89398 | 0.2026788 | gen_mp-19017_LiFePO4_2_2_1_46_4.vasp | -7.09665898 | -6.861339 | 0.2353197
gen_mp-19017_LiFePO4_2_2_1_1_4.vasp | -7.096469748 | -6.896911 | 0.1995588 | gen_mp-19017_LiFePO4_2_2_1_1_4.vasp | -7.096469748 | -6.862251 | 0.2342188
gen_mp-19017_LiFePO4_2_2_1_40_4.vasp | -7.095852417 | -6.893153 | 0.2026999 | gen_mp-19017_LiFePO4_2_2_1_40_4.vasp | -7.095852417 | -6.861093 | 0.2347596
gen_mp-19017_LiFePO4_2_2_1_51_4.vasp | -7.09561424 | -6.89512 | 0.2004941 | gen_mp-19017_LiFePO4_2_2_1_51_4.vasp | -7.09561424 | -6.862434 | 0.2331806
gen_mp-19017_LiFePO4_2_2_1_70_4.vasp | -7.093897942 | -6.896816 | 0.1970819 | gen_mp-19017_LiFePO4_2_2_1_70_4.vasp | -7.093897942 | -6.860362 | 0.2335363
gen_mp-19017_LiFePO4_2_2_1_53_4.vasp | -7.096572614 | -6.894311 | 0.2022611 | gen_mp-19017_LiFePO4_2_2_1_53_4.vasp | -7.096572614 | -6.860027 | 0.236546
gen_mp-19017_LiFePO4_2_2_1_25_4.vasp | -7.084058612 | -6.901425 | 0.1826333 | gen_mp-19017_LiFePO4_2_2_1_25_4.vasp | -7.084058612 | -6.862055 | 0.2220031
gen_mp-19017_LiFePO4_2_2_1_19_4.vasp | -7.097417271 | -6.896871 | 0.2005462 | gen_mp-19017_LiFePO4_2_2_1_19_4.vasp | -7.097417271 | -6.85949 | 0.2379273
gen_mp-19017_LiFePO4_2_2_1_67_4.vasp | -7.099017571 | -6.895922 | 0.2030952 | gen_mp-19017_LiFePO4_2_2_1_67_4.vasp | -7.099017571 | -6.859598 | 0.2394197
gen_mp-19017_LiFePO4_2_2_1_26_4.vasp | -7.09880147 | -6.895584 | 0.2032171 | gen_mp-19017_LiFePO4_2_2_1_26_4.vasp | -7.09880147 | -6.860323 | 0.2384782
gen_mp-19017_LiFePO4_2_2_1_29_4.vasp | -7.097333999 | -6.894221 | 0.2031131 | gen_mp-19017_LiFePO4_2_2_1_29_4.vasp | -7.097333999 | -6.861059 | 0.2362749
gen_mp-19017_LiFePO4_2_2_1_3_4.vasp | -7.0821584 | -6.901837 | 0.1803216 | gen_mp-19017_LiFePO4_2_2_1_3_4.vasp | -7.0821584 | -6.864386 | 0.2177722
gen_mp-19017_LiFePO4_2_2_1_64_4.vasp | -7.096246113 | -6.899832 | 0.196414 | gen_mp-19017_LiFePO4_2_2_1_64_4.vasp | -7.096246113 | -6.859758 | 0.2364882
gen_mp-19017_LiFePO4_2_2_1_62_4.vasp | -7.098363978 | -6.894857 | 0.2035072 | gen_mp-19017_LiFePO4_2_2_1_62_4.vasp | -7.098363978 | -6.860433 | 0.237931
gen_mp-19017_LiFePO4_2_2_1_31_4.vasp | -7.060390641 | -6.901356 | 0.159035 | gen_mp-19017_LiFePO4_2_2_1_31_4.vasp | -7.060390641 | -6.860439 | 0.1999518
gen_mp-19017_LiFePO4_2_2_1_22_4.vasp | -7.094910328 | -6.894784 | 0.2001261 | gen_mp-19017_LiFePO4_2_2_1_22_4.vasp | -7.094910328 | -6.861866 | 0.2330443
gen_mp-19017_LiFePO4_2_2_1_77_4.vasp | -7.095100918 | -6.89443 | 0.2006705 | gen_mp-19017_LiFePO4_2_2_1_77_4.vasp | -7.095100918 | -6.858125 | 0.2369759
gen_mp-19017_LiFePO4_2_2_1_58_4.vasp | -7.097991613 | -6.895339 | 0.2026521 | gen_mp-19017_LiFePO4_2_2_1_58_4.vasp | -7.097991613 | -6.860395 | 0.2375967
gen_mp-19017_LiFePO4_2_2_1_38_4.vasp | -7.097712254 | -6.894634 | 0.2030787 | gen_mp-19017_LiFePO4_2_2_1_38_4.vasp | -7.097712254 | -6.860253 | 0.2374594
gen_mp-19017_LiFePO4_2_2_1_49_4.vasp | -7.082268697 | -6.901543 | 0.1807253 | gen_mp-19017_LiFePO4_2_2_1_49_4.vasp | -7.082268697 | -6.861892 | 0.2203765
gen_mp-19017_LiFePO4_2_2_1_5_4.vasp | -7.097522131 | -6.895968 | 0.2015546 | gen_mp-19017_LiFePO4_2_2_1_5_4.vasp | -7.097522131 | -6.860881 | 0.2366415
gen_mp-19017_LiFePO4_2_2_1_4_4.vasp | -7.083147314 | -6.900488 | 0.1826597 | gen_mp-19017_LiFePO4_2_2_1_4_4.vasp | -7.083147314 | -6.864148 | 0.2189992
gen_mp-19017_LiFePO4_2_2_1_6_4.vasp | -7.096179535 | -6.89592 | 0.2002593 | gen_mp-19017_LiFePO4_2_2_1_6_4.vasp | -7.096179535 | -6.861753 | 0.2344262
gen_mp-19017_LiFePO4_2_2_1_30_4.vasp | -7.086187058 | -6.900714 | 0.185473 | gen_mp-19017_LiFePO4_2_2_1_30_4.vasp | -7.086187058 | -6.863272 | 0.2229146
gen_mp-19017_LiFePO4_2_2_1_39_4.vasp | -7.095501915 | -6.893944 | 0.201558 | gen_mp-19017_LiFePO4_2_2_1_39_4.vasp | -7.095501915 | -6.861405 | 0.2340965
gen_mp-19017_LiFePO4_2_2_1_76_4.vasp | -7.07478667 | -6.901493 | 0.1732939 | gen_mp-19017_LiFePO4_2_2_1_76_4.vasp | -7.07478667 | -6.859548 | 0.2152385
gen_mp-19017_LiFePO4_2_2_1_41_4.vasp | -7.083855857 | -6.901035 | 0.1828213 | gen_mp-19017_LiFePO4_2_2_1_41_4.vasp | -7.083855857 | -6.861605 | 0.2222504
gen_mp-19017_LiFePO4_2_2_1_44_4.vasp | -7.096540679 | -6.895319 | 0.2012218 | gen_mp-19017_LiFePO4_2_2_1_44_4.vasp | -7.096540679 | -6.860128 | 0.2364132
gen_mp-19017_LiFePO4_2_2_1_33_4.vasp | -7.098228591 | -6.897266 | 0.2009621 | gen_mp-19017_LiFePO4_2_2_1_33_4.vasp | -7.098228591 | -6.859428 | 0.2388003
gen_mp-19017_LiFePO4_2_2_1_27_4.vasp | -7.09705649 | -6.895303 | 0.201754 | gen_mp-19017_LiFePO4_2_2_1_27_4.vasp | -7.09705649 | -6.861787 | 0.2352697
gen_mp-19017_LiFePO4_2_2_1_75_4.vasp | -7.096404248 | -6.892549 | 0.2038556 | gen_mp-19017_LiFePO4_2_2_1_75_4.vasp | -7.096404248 | -6.861207 | 0.2351968
gen_mp-19017_LiFePO4_2_2_1_36_4.vasp | -7.09811935 | -6.895562 | 0.2025574 | gen_mp-19017_LiFePO4_2_2_1_36_4.vasp | -7.09811935 | -6.860494 | 0.2376255
gen_mp-19017_LiFePO4_2_2_1_14_4.vasp | -7.096111675 | -6.897536 | 0.1985753 | gen_mp-19017_LiFePO4_2_2_1_14_4.vasp | -7.096111675 | -6.861286 | 0.2348261
gen_mp-19017_LiFePO4_2_2_1_42_4.vasp | -7.096328379 | -6.898187 | 0.1981411 | gen_mp-19017_LiFePO4_2_2_1_42_4.vasp | -7.096328379 | -6.86096 | 0.2353679
gen_mp-19017_LiFePO4_2_2_1_63_4.vasp | -7.098741661 | -6.893469 | 0.205273 | gen_mp-19017_LiFePO4_2_2_1_63_4.vasp | -7.098741661 | -6.860029 | 0.2387122
gen_mp-19017_LiFePO4_2_2_1_61_4.vasp | -7.085627828 | -6.898414 | 0.1872136 | gen_mp-19017_LiFePO4_2_2_1_61_4.vasp | -7.085627828 | -6.859524 | 0.2261038
gen_mp-19017_LiFePO4_2_2_1_20_4.vasp | -7.09698855 | -6.894892 | 0.2020962 | gen_mp-19017_LiFePO4_2_2_1_20_4.vasp | -7.09698855 | -6.861816 | 0.2351729
gen_mp-19017_LiFePO4_2_2_1_16_4.vasp | -7.095459889 | -6.897908 | 0.1975518 | gen_mp-19017_LiFePO4_2_2_1_16_4.vasp | -7.095459889 | -6.861289 | 0.2341711
gen_mp-19017_LiFePO4_2_2_1_32_4.vasp | -7.084324624 | -6.899343 | 0.1849818 | gen_mp-19017_LiFePO4_2_2_1_32_4.vasp | -7.084324624 | -6.861326 | 0.2229991
gen_mp-19017_LiFePO4_2_2_1_45_4.vasp | -7.098444697 | -6.896486 | 0.2019583 | gen_mp-19017_LiFePO4_2_2_1_45_4.vasp | -7.098444697 | -6.860577 | 0.2378676
gen_mp-19017_LiFePO4_2_2_1_65_4.vasp | -7.08574796 | -6.900117 | 0.1856308 | gen_mp-19017_LiFePO4_2_2_1_65_4.vasp | -7.08574796 | -6.861361 | 0.224387
gen_mp-19017_LiFePO4_2_2_1_13_4.vasp | -7.091949205 | -6.893601 | 0.1983481 | gen_mp-19017_LiFePO4_2_2_1_13_4.vasp | -7.091949205 | -6.862809 | 0.2291397
gen_mp-19017_LiFePO4_2_2_1_68_4.vasp | -7.085254599 | -6.896795 | 0.1884593 | gen_mp-19017_LiFePO4_2_2_1_68_4.vasp | -7.085254599 | -6.861232 | 0.2240231
gen_mp-19017_LiFePO4_2_2_1_28_4.vasp | -7.086080693 | -6.898894 | 0.1871871 | gen_mp-19017_LiFePO4_2_2_1_28_4.vasp | -7.086080693 | -6.859668 | 0.2264124
gen_mp-19017_LiFePO4_2_2_1_17_4.vasp | -7.084003452 | -6.900878 | 0.1831255 | gen_mp-19017_LiFePO4_2_2_1_17_4.vasp | -7.084003452 | -6.863245 | 0.2207585
gen_mp-19017_LiFePO4_2_2_1_18_4.vasp | -7.097638419 | -6.896507 | 0.2011313 | gen_mp-19017_LiFePO4_2_2_1_18_4.vasp | -7.097638419 | -6.86002 | 0.2376188
gen_mp-19017_LiFePO4_2_2_1_2_4.vasp | -7.081712832 | -6.899775 | 0.1819374 | gen_mp-19017_LiFePO4_2_2_1_2_4.vasp | -7.081712832 | -6.863851 | 0.2178615
gen_mp-19017_LiFePO4_2_2_1_59_4.vasp | -7.074243629 | -6.899487 | 0.1747565 | gen_mp-19017_LiFePO4_2_2_1_59_4.vasp | -7.074243629 | -6.860325 | 0.2139187
gen_mp-19017_LiFePO4_2_2_1_11_4.vasp | -7.09516102 | -6.897709 | 0.1974517 | gen_mp-19017_LiFePO4_2_2_1_11_4.vasp | -7.09516102 | -6.863156 | 0.2320048
gen_mp-19017_LiFePO4_2_2_1_52_4.vasp | -7.096294846 | -6.895635 | 0.2006601 | gen_mp-19017_LiFePO4_2_2_1_52_4.vasp | -7.096294846 | -6.860295 | 0.2359997
gen_mp-19017_LiFePO4_2_2_1_24_4.vasp | -7.085335944 | -6.899576 | 0.18576 | gen_mp-19017_LiFePO4_2_2_1_24_4.vasp | -7.085335944 | -6.859807 | 0.2255292

## H_interstitial-Metals
structure | Crystal system | DFT Total energy/atom | DIEP Total energy/atom | DIEP Abs(error) | structure | DFT Total energy/atom | M3GNET Total energy/atom | M3GNET Abs(error)
VASP_mp-980082_1H.vasp | cubic | -4.828060674 | -4.757981 | 0.07008014 | VASP_mp-980082_1H.vasp | -4.828060674 | -4.80281 | 0.02525045
VASP_mp-9_1H.vasp | cubic | -5.26725351 | -5.218985 | 0.04826896 | VASP_mp-9_1H.vasp | -5.26725351 | -5.314361 | 0.04710776
VASP_mp-1186967_1H.vasp | cubic | -4.79384535 | -4.860251 | 0.06640585 | VASP_mp-1186967_1H.vasp | -4.79384535 | -4.685274 | 0.1085711
VASP_mp-8634_1H.vasp | cubic | -6.210683985 | -6.640355 | 0.4296707 | VASP_mp-8634_1H.vasp | -6.210683985 | -6.158102 | 0.0525822
VASP_mp-1184093_1H.vasp | cubic | -6.114218598 | -6.103799 | 0.0104193 | VASP_mp-1184093_1H.vasp | -6.114218598 | -5.88064 | 0.2335786
VASP_mp-568345_1H.vasp | cubic | -5.346532715 | -5.2685 | 0.07803251 | VASP_mp-568345_1H.vasp | -5.346532715 | -5.649085 | 0.3025521
VASP_mp-6985_1H.vasp | cubic | -5.91689767 | -5.948455 | 0.03155744 | VASP_mp-6985_1H.vasp | -5.91689767 | -5.984953 | 0.06805561
VASP_mp-1096446_1H.vasp | monoclinic | -8.902546752 | -8.966797 | 0.06424995 | VASP_mp-1096446_1H.vasp | -8.902546752 | -8.980494 | 0.07794738
VASP_mp-977404_1H.vasp | monoclinic | -5.3100606 | -5.337969 | 0.02790879 | VASP_mp-977404_1H.vasp | -5.3100606 | -5.40808 | 0.0980197
VASP_mp-1223919_1H.vasp | monoclinic | -6.345438003 | -6.266709 | 0.07872892 | VASP_mp-1223919_1H.vasp | -6.345438003 | -6.408386 | 0.06294833
VASP_mp-862258_1H.vasp | monoclinic | -5.282977984 | -5.279359 | 0.003619406 | VASP_mp-862258_1H.vasp | -5.282977984 | -5.338761 | 0.05578253
VASP_mp-977454_1H.vasp | monoclinic | -3.511830078 | -3.544896 | 0.03306578 | VASP_mp-977454_1H.vasp | -3.511830078 | -3.603198 | 0.09136761
VASP_mp-1187409_1H.vasp | monoclinic | -6.617804586 | -6.631902 | 0.0140972 | VASP_mp-1187409_1H.vasp | -6.617804586 | -6.518452 | 0.09935251
VASP_mp-1183049_1H.vasp | monoclinic | -4.287173543 | -4.221294 | 0.06587981 | VASP_mp-1183049_1H.vasp | -4.287173543 | -4.217049 | 0.0701249
VASP_mp-1187587_1H.vasp | monoclinic | -3.821293162 | -3.939614 | 0.1183204 | VASP_mp-1187587_1H.vasp | -3.821293162 | -3.902568 | 0.08127497
VASP_mp-1219716_1H.vasp | monoclinic | -4.580868638 | -4.552725 | 0.02814315 | VASP_mp-1219716_1H.vasp | -4.580868638 | -4.592434 | 0.01156544
VASP_mp-1059259_1H.vasp | monoclinic | -3.469697607 | -3.638509 | 0.1688111 | VASP_mp-1059259_1H.vasp | -3.469697607 | -3.623621 | 0.1539234
VASP_mp-1186687_1H.vasp | monoclinic | -6.333435544 | -6.295192 | 0.03824305 | VASP_mp-1186687_1H.vasp | -6.333435544 | -6.3214 | 0.0120351
VASP_mp-861497_1H.vasp | monoclinic | -5.2930301 | -5.351526 | 0.05849635 | VASP_mp-861497_1H.vasp | -5.2930301 | -5.391833 | 0.0988031
VASP_mp-865357_1H.vasp | monoclinic | -2.444727538 | -2.581166 | 0.1364389 | VASP_mp-865357_1H.vasp | -2.444727538 | -2.659327 | 0.2145993
VASP_mp-973229_1H.vasp | monoclinic | -6.685172253 | -6.984282 | 0.2991099 | VASP_mp-973229_1H.vasp | -6.685172253 | -6.556915 | 0.1282574
VASP_mp-579718_1H.vasp | monoclinic | -5.444825793 | -5.744813 | 0.2999869 | VASP_mp-579718_1H.vasp | -5.444825793 | -5.541285 | 0.09645878
VASP_mp-862331_1H.vasp | monoclinic | -5.467861056 | -5.537211 | 0.06934999 | VASP_mp-862331_1H.vasp | -5.467861056 | -5.516862 | 0.04900127
VASP_mp-865830_1H.vasp | monoclinic | -5.823176934 | -5.865651 | 0.04247366 | VASP_mp-865830_1H.vasp | -5.823176934 | -5.745582 | 0.07759461
VASP_mp-866121_1H.vasp | monoclinic | -8.518224288 | -8.609137 | 0.09091244 | VASP_mp-866121_1H.vasp | -8.518224288 | -8.634257 | 0.116033
VASP_mp-971739_1H.vasp | monoclinic | -4.291210108 | -4.32752 | 0.03630945 | VASP_mp-971739_1H.vasp | -4.291210108 | -4.377481 | 0.08627074
VASP_mp-1186257_1H.vasp | monoclinic | -3.174810448 | -3.243425 | 0.0686141 | VASP_mp-1186257_1H.vasp | -3.174810448 | -3.298291 | 0.1234805
VASP_mp-1186473_1H.vasp | monoclinic | -4.88996034 | -4.862569 | 0.02739178 | VASP_mp-1186473_1H.vasp | -4.88996034 | -4.886594 | 0.003366668
VASP_mp-1097286_1H.vasp | monoclinic | -4.987974464 | -5.09744 | 0.1094651 | VASP_mp-1097286_1H.vasp | -4.987974464 | -5.108968 | 0.120993
VASP_mp-1187751_1H.vasp | monoclinic | -6.501825438 | -6.420494 | 0.08133101 | VASP_mp-1187751_1H.vasp | -6.501825438 | -6.456257 | 0.04556878
VASP_mp-978918_1H.vasp | monoclinic | -5.63424649 | -5.740486 | 0.1062399 | VASP_mp-978918_1H.vasp | -5.63424649 | -5.557607 | 0.07663901
VASP_mp-973606_1H.vasp | monoclinic | -5.583569666 | -5.577035 | 0.00653424 | VASP_mp-973606_1H.vasp | -5.583569666 | -5.632965 | 0.04939514
VASP_mp-1220634_1H.vasp | monoclinic | -8.602032955 | -8.734356 | 0.1323231 | VASP_mp-1220634_1H.vasp | -8.602032955 | -8.725219 | 0.1231858
VASP_mp-1224945_1H.vasp | monoclinic | -5.011454773 | -5.115027 | 0.1035722 | VASP_mp-1224945_1H.vasp | -5.011454773 | -5.02552 | 0.01406537
VASP_mp-1187723_1H.vasp | monoclinic | -5.128312384 | -5.190184 | 0.06187141 | VASP_mp-1187723_1H.vasp | -5.128312384 | -5.174491 | 0.04617853
VASP_mp-865499_1H.vasp | monoclinic | -8.718396202 | -8.783304 | 0.06490818 | VASP_mp-865499_1H.vasp | -8.718396202 | -8.894395 | 0.175999
VASP_mp-1217289_1H.vasp | monoclinic | -7.338706654 | -7.469724 | 0.1310176 | VASP_mp-1217289_1H.vasp | -7.338706654 | -7.293319 | 0.04538786
VASP_mp-979289_1H.vasp | monoclinic | -10.78125336 | -10.80449 | 0.0232322 | VASP_mp-979289_1H.vasp | -10.78125336 | -10.90592 | 0.1246709
VASP_mp-1219535_1H.vasp | monoclinic | -8.386002118 | -8.413405 | 0.02740281 | VASP_mp-1219535_1H.vasp | -8.386002118 | -8.342974 | 0.04302818
VASP_mp-866213_1H.vasp | monoclinic | -8.711810684 | -8.877502 | 0.1656915 | VASP_mp-866213_1H.vasp | -8.711810684 | -8.814511 | 0.1027007
VASP_mp-1184371_1H.vasp | monoclinic | -5.351131726 | -5.384794 | 0.03366195 | VASP_mp-1184371_1H.vasp | -5.351131726 | -5.433861 | 0.08272923
VASP_mp-1002104_1H.vasp | monoclinic | -6.02310649 | -5.952213 | 0.07089309 | VASP_mp-1002104_1H.vasp | -6.02310649 | -5.935794 | 0.08731288
VASP_mp-865220_1H.vasp | monoclinic | -5.443363648 | -5.506582 | 0.06321844 | VASP_mp-865220_1H.vasp | -5.443363648 | -5.399472 | 0.04389142
VASP_mp-864984_1H.vasp | monoclinic | -7.997501376 | -8.213851 | 0.2163495 | VASP_mp-864984_1H.vasp | -7.997501376 | -8.111099 | 0.1135973
VASP_mp-977562_1H.vasp | monoclinic | -3.523150174 | -3.500835 | 0.02231535 | VASP_mp-977562_1H.vasp | -3.523150174 | -3.613396 | 0.09024576
VASP_mp-983362_1H.vasp | monoclinic | -8.736306014 | -8.707494 | 0.02881201 | VASP_mp-983362_1H.vasp | -8.736306014 | -8.776122 | 0.03981565
VASP_mp-862849_1H.vasp | monoclinic | -5.496221444 | -5.504308 | 0.008086803 | VASP_mp-862849_1H.vasp | -5.496221444 | -5.53802 | 0.04179903
VASP_mp-977534_1H.vasp | monoclinic | -8.832167632 | -8.852064 | 0.01989621 | VASP_mp-977534_1H.vasp | -8.832167632 | -8.913281 | 0.08111296
VASP_mp-862891_1H.vasp | monoclinic | -3.516286092 | -3.532215 | 0.0159288 | VASP_mp-862891_1H.vasp | -3.516286092 | -3.581674 | 0.06538762
VASP_mp-983154_1H.vasp | monoclinic | -4.572576228 | -4.593199 | 0.02062284 | VASP_mp-983154_1H.vasp | -4.572576228 | -4.66498 | 0.09240398
VASP_mp-977407_1H.vasp | monoclinic | -9.093474126 | -8.965058 | 0.1284158 | VASP_mp-977407_1H.vasp | -9.093474126 | -9.142824 | 0.04935033
VASP_mp-1187694_1H.vasp | monoclinic | -9.177464142 | -9.322507 | 0.1450425 | VASP_mp-1187694_1H.vasp | -9.177464142 | -9.391393 | 0.213929
VASP_mp-865307_1H.vasp | monoclinic | -5.57938195 | -5.574395 | 0.004986542 | VASP_mp-865307_1H.vasp | -5.57938195 | -5.561872 | 0.01751034
VASP_mp-1187470_1H.vasp | monoclinic | -8.391963208 | -8.518132 | 0.126169 | VASP_mp-1187470_1H.vasp | -8.391963208 | -8.555993 | 0.1640295
VASP_mp-1186767_1H.vasp | monoclinic | -10.09364219 | -10.07409 | 0.01955187 | VASP_mp-1186767_1H.vasp | -10.09364219 | -10.11883 | 0.02518727
VASP_mp-977364_1H.vasp | monoclinic | -8.202379964 | -8.094495 | 0.1078853 | VASP_mp-977364_1H.vasp | -8.202379964 | -8.0717 | 0.1306804
VASP_mp-865494_1H.vasp | monoclinic | -8.107881338 | -8.321037 | 0.2131552 | VASP_mp-865494_1H.vasp | -8.107881338 | -8.266994 | 0.159113
VASP_mp-861734_1H.vasp | monoclinic | -3.410994122 | -3.488488 | 0.07749388 | VASP_mp-861734_1H.vasp | -3.410994122 | -3.449416 | 0.0384216
VASP_mp-1008754_1H.vasp | monoclinic | -2.319652973 | -2.439148 | 0.1194948 | VASP_mp-1008754_1H.vasp | -2.319652973 | -2.430258 | 0.1106048
VASP_mp-1184370_1H.vasp | monoclinic | -5.829141548 | -5.814731 | 0.01441096 | VASP_mp-1184370_1H.vasp | -5.829141548 | -5.802432 | 0.0267098
VASP_mp-981377_1H.vasp | monoclinic | -8.979159796 | -9.184882 | 0.2057223 | VASP_mp-981377_1H.vasp | -8.979159796 | -9.185855 | 0.2066949
VASP_mp-1184069_1H.vasp | monoclinic | -4.192584783 | -4.218218 | 0.02563327 | VASP_mp-1184069_1H.vasp | -4.192584783 | -4.261155 | 0.06857028
VASP_mp-999141_1H.vasp | monoclinic | -4.537776156 | -4.543862 | 0.006086335 | VASP_mp-999141_1H.vasp | -4.537776156 | -4.563127 | 0.0253509
VASP_mp-1225018_1H.vasp | monoclinic | -6.11981311 | -5.875164 | 0.244649 | VASP_mp-1225018_1H.vasp | -6.11981311 | -5.957406 | 0.162407
VASP_mp-1095879_1H.vasp | monoclinic | -6.879927314 | -6.81666 | 0.06326746 | VASP_mp-1095879_1H.vasp | -6.879927314 | -6.849289 | 0.03063809
VASP_mp-865017_1H.vasp | monoclinic | -4.946936414 | -5.052397 | 0.1054601 | VASP_mp-865017_1H.vasp | -4.946936414 | -4.952354 | 0.005417776
VASP_mp-977567_1H.vasp | monoclinic | -8.13607257 | -7.983716 | 0.1523562 | VASP_mp-977567_1H.vasp | -8.13607257 | -8.09815 | 0.03792266
VASP_mp-567630_1H.vasp | monoclinic | -4.554407105 | -4.5061 | 0.04830722 | VASP_mp-567630_1H.vasp | -4.554407105 | -4.543852 | 0.01055463
VASP_mp-1184350_1H.vasp | monoclinic | -6.244071943 | -6.514861 | 0.2707892 | VASP_mp-1184350_1H.vasp | -6.244071943 | -6.241935 | 0.002136598
VASP_mp-862978_1H.vasp | monoclinic | -5.24560906 | -5.291625 | 0.04601639 | VASP_mp-862978_1H.vasp | -5.24560906 | -5.293138 | 0.04752869
VASP_mp-1002106_1H.vasp | orthorhombic | -6.575701847 | -6.525509 | 0.05019295 | VASP_mp-1002106_1H.vasp | -6.575701847 | -6.591298 | 0.01559621
VASP_mp-999545_1H.vasp | orthorhombic | -7.668339124 | -7.37464 | 0.2936993 | VASP_mp-999545_1H.vasp | -7.668339124 | -7.557062 | 0.1112769
VASP_mp-1184018_1H.vasp | orthorhombic | -3.206585996 | -3.202391 | 0.004194724 | VASP_mp-1184018_1H.vasp | -3.206585996 | -3.303505 | 0.09691912
VASP_mp-1184512_1H.vasp | orthorhombic | -4.650050158 | -4.76867 | 0.1186197 | VASP_mp-1184512_1H.vasp | -4.650050158 | -4.685643 | 0.03559254
VASP_mp-867338_1H.vasp | orthorhombic | -2.908617344 | -2.952392 | 0.04377455 | VASP_mp-867338_1H.vasp | -2.908617344 | -3.055791 | 0.1471741
VASP_mp-865537_1H.vasp | orthorhombic | -7.053723888 | -7.044237 | 0.009487348 | VASP_mp-865537_1H.vasp | -7.053723888 | -7.133895 | 0.0801715
VASP_mp-1187405_1H.vasp | orthorhombic | -5.383864706 | -5.390417 | 0.006552201 | VASP_mp-1187405_1H.vasp | -5.383864706 | -5.328657 | 0.05520725
VASP_mp-865364_1H.vasp | orthorhombic | -7.872025354 | -7.817674 | 0.05435139 | VASP_mp-865364_1H.vasp | -7.872025354 | -7.904893 | 0.03286802
VASP_mp-1186562_1H.vasp | orthorhombic | -3.278590774 | -3.365866 | 0.08727571 | VASP_mp-1186562_1H.vasp | -3.278590774 | -3.373736 | 0.09514511
VASP_mp-1187278_1H.vasp | orthorhombic | -4.476495488 | -4.454058 | 0.022437 | VASP_mp-1187278_1H.vasp | -4.476495488 | -4.41874 | 0.05775521
VASP_mp-1187295_1H.vasp | orthorhombic | -4.510292552 | -4.495267 | 0.01502575 | VASP_mp-1187295_1H.vasp | -4.510292552 | -4.47206 | 0.03823214
VASP_mp-981391_1H.vasp | orthorhombic | -2.14737919 | -2.500959 | 0.3535797 | VASP_mp-981391_1H.vasp | -2.14737919 | -2.543551 | 0.3961715
VASP_mp-1186529_1H.vasp | orthorhombic | -5.311278394 | -5.266415 | 0.04486389 | VASP_mp-1186529_1H.vasp | -5.311278394 | -5.191482 | 0.119796
VASP_mp-1187652_1H.vasp | orthorhombic | -7.035242658 | -7.188255 | 0.1530123 | VASP_mp-1187652_1H.vasp | -7.035242658 | -7.163611 | 0.1283684
VASP_mp-865846_1H.vasp | orthorhombic | -7.801443966 | -7.717615 | 0.08382888 | VASP_mp-865846_1H.vasp | -7.801443966 | -7.771916 | 0.02952815
VASP_mp-1183241_1H.vasp | orthorhombic | -4.427304392 | -4.384526 | 0.04277832 | VASP_mp-1183241_1H.vasp | -4.427304392 | -4.401963 | 0.0253413
VASP_mp-1185505_1H.vasp | orthorhombic | -6.749715644 | -6.666827 | 0.08288894 | VASP_mp-1185505_1H.vasp | -6.749715644 | -6.775336 | 0.02562078
VASP_mp-1186295_1H.vasp | orthorhombic | -3.068279024 | -3.117633 | 0.04935391 | VASP_mp-1186295_1H.vasp | -3.068279024 | -3.191224 | 0.1229446
VASP_mp-1066522_1H.vasp | orthorhombic | -4.303984236 | -4.419459 | 0.115475 | VASP_mp-1066522_1H.vasp | -4.303984236 | -4.480831 | 0.176847
VASP_mp-11461_1H.vasp | orthorhombic | -2.186753788 | -2.291768 | 0.1050144 | VASP_mp-11461_1H.vasp | -2.186753788 | -2.342847 | 0.1560935
VASP_mp-1187840_1H.vasp | orthorhombic | -3.451475578 | -3.447777 | 0.003698374 | VASP_mp-1187840_1H.vasp | -3.451475578 | -3.529236 | 0.07776088
VASP_mp-864775_1H.vasp | orthorhombic | -2.376437056 | -2.508677 | 0.1322404 | VASP_mp-864775_1H.vasp | -2.376437056 | -2.551245 | 0.1748078
VASP_mp-1002115_1H.vasp | orthorhombic | -5.449953568 | -5.416036 | 0.03391795 | VASP_mp-1002115_1H.vasp | -5.449953568 | -5.447113 | 0.002840471
VASP_mp-3702_1H.vasp | orthorhombic | -5.552754756 | -5.580756 | 0.02800081 | VASP_mp-3702_1H.vasp | -5.552754756 | -5.658734 | 0.1059795
VASP_mp-601273_1H.vasp | orthorhombic | -5.577101735 | -5.864234 | 0.2871325 | VASP_mp-601273_1H.vasp | -5.577101735 | -5.660676 | 0.08357394
VASP_mp-1186706_1H.vasp | orthorhombic | -5.182854454 | -5.304848 | 0.1219934 | VASP_mp-1186706_1H.vasp | -5.182854454 | -5.073479 | 0.1093754
VASP_mp-972170_1H.vasp | orthorhombic | -5.594956756 | -5.561331 | 0.03362619 | VASP_mp-972170_1H.vasp | -5.594956756 | -5.531575 | 0.06338222
VASP_mp-1185496_1H.vasp | orthorhombic | -7.190673122 | -7.043372 | 0.1473013 | VASP_mp-1185496_1H.vasp | -7.190673122 | -7.196665 | 0.005991407
VASP_mp-1184262_1H.vasp | orthorhombic | -4.267308184 | -4.349582 | 0.08227379 | VASP_mp-1184262_1H.vasp | -4.267308184 | -4.275322 | 0.008013759
VASP_mp-1187227_1H.vasp | orthorhombic | -8.384307626 | -8.386522 | 0.002214473 | VASP_mp-1187227_1H.vasp | -8.384307626 | -8.415976 | 0.0316684
VASP_mp-1223014_1H.vasp | orthorhombic | -5.7950614 | -5.769147 | 0.02591416 | VASP_mp-1223014_1H.vasp | -5.7950614 | -5.860771 | 0.06570934
VASP_mp-2443_1H.vasp | orthorhombic | -2.954192657 | -3.18364 | 0.2294471 | VASP_mp-2443_1H.vasp | -2.954192657 | -3.101954 | 0.1477616
VASP_mp-1183869_1H.vasp | orthorhombic | -8.837221204 | -8.677872 | 0.1593495 | VASP_mp-1183869_1H.vasp | -8.837221204 | -8.723027 | 0.1141938
VASP_mp-990_1H.vasp | orthorhombic | -4.084918683 | -4.044078 | 0.04084059 | VASP_mp-990_1H.vasp | -4.084918683 | -4.177246 | 0.09232757
VASP_mp-976365_1H.vasp | orthorhombic | -4.437068394 | -4.361768 | 0.07529992 | VASP_mp-976365_1H.vasp | -4.437068394 | -4.425113 | 0.01195525
VASP_mp-1187849_1H.vasp | orthorhombic | -4.814953996 | -4.820998 | 0.006043835 | VASP_mp-1187849_1H.vasp | -4.814953996 | -4.768303 | 0.04665111
VASP_mp-866299_1H.vasp | orthorhombic | -8.580542152 | -8.583925 | 0.003383003 | VASP_mp-866299_1H.vasp | -8.580542152 | -8.539247 | 0.04129488
VASP_mp-1184581_1H.vasp | orthorhombic | -8.45761467 | -8.224972 | 0.2326425 | VASP_mp-1184581_1H.vasp | -8.45761467 | -8.34753 | 0.1100845
VASP_mp-1184505_1H.vasp | orthorhombic | -7.813570982 | -7.620842 | 0.192729 | VASP_mp-1184505_1H.vasp | -7.813570982 | -7.645946 | 0.1676251
VASP_mp-1186615_1H.vasp | orthorhombic | -6.44816409 | -6.457926 | 0.009761993 | VASP_mp-1186615_1H.vasp | -6.44816409 | -6.408277 | 0.03988736
VASP_mp-1186671_1H.vasp | orthorhombic | -5.621450744 | -5.576711 | 0.04473927 | VASP_mp-1186671_1H.vasp | -5.621450744 | -5.57205 | 0.04940091
VASP_mp-2051_1H.vasp | orthorhombic | -4.08304003 | -4.03496 | 0.04807993 | VASP_mp-2051_1H.vasp | -4.08304003 | -4.151036 | 0.0679961
VASP_mp-1186182_1H.vasp | orthorhombic | -8.046816918 | -7.962021 | 0.08479626 | VASP_mp-1186182_1H.vasp | -8.046816918 | -7.949313 | 0.0975042
VASP_mp-2523_1H.vasp | orthorhombic | -7.163394382 | -6.963256 | 0.2001382 | VASP_mp-2523_1H.vasp | -7.163394382 | -7.129692 | 0.03370242
VASP_mp-973022_1H.vasp | orthorhombic | -7.51363165 | -7.582777 | 0.06914493 | VASP_mp-973022_1H.vasp | -7.51363165 | -7.607616 | 0.09398443
VASP_mp-1183819_1H.vasp | orthorhombic | -3.50858912 | -3.651727 | 0.143138 | VASP_mp-1183819_1H.vasp | -3.50858912 | -3.575369 | 0.0667798
VASP_mp-980669_1H.vasp | orthorhombic | -5.586557748 | -5.617903 | 0.03134476 | VASP_mp-980669_1H.vasp | -5.586557748 | -5.511786 | 0.07477192
VASP_mp-973109_1H.vasp | orthorhombic | -7.05370671 | -6.971885 | 0.08182169 | VASP_mp-973109_1H.vasp | -7.05370671 | -7.026878 | 0.02682837
VASP_mp-2757_1H.vasp | orthorhombic | -2.285441873 | -2.18361 | 0.1018314 | VASP_mp-2757_1H.vasp | -2.285441873 | -2.438972 | 0.1535302
VASP_mp-1186792_1H.vasp | orthorhombic | -3.639594062 | -3.596603 | 0.04299105 | VASP_mp-1186792_1H.vasp | -3.639594062 | -3.845661 | 0.2060668
VASP_mp-11455_1H.vasp | orthorhombic | -7.046613193 | -6.877886 | 0.1687272 | VASP_mp-11455_1H.vasp | -7.046613193 | -6.95448 | 0.09213316
VASP_mp-866117_1H.vasp | orthorhombic | -4.396533686 | -4.488773 | 0.09223902 | VASP_mp-866117_1H.vasp | -4.396533686 | -4.593718 | 0.1971838
VASP_mp-1219913_1H.vasp | orthorhombic | -4.034040458 | -4.077202 | 0.04316132 | VASP_mp-1219913_1H.vasp | -4.034040458 | -4.159203 | 0.125163
VASP_mp-1184704_1H.vasp | orthorhombic | -4.977341588 | -4.971088 | 0.006253192 | VASP_mp-1184704_1H.vasp | -4.977341588 | -5.051588 | 0.07424611
VASP_mp-1018175_1H.vasp | orthorhombic | -5.606062024 | -5.52484 | 0.08122211 | VASP_mp-1018175_1H.vasp | -5.606062024 | -5.524472 | 0.08158983
VASP_mp-973333_1H.vasp | orthorhombic | -3.23190499 | -3.360977 | 0.1290719 | VASP_mp-973333_1H.vasp | -3.23190499 | -3.341777 | 0.1098722
VASP_mp-11471_1H.vasp | orthorhombic | -3.47095745 | -3.830841 | 0.3598834 | VASP_mp-11471_1H.vasp | -3.47095745 | -3.650793 | 0.1798357
VASP_mp-11531_1H.vasp | orthorhombic | -6.008259898 | -5.993882 | 0.01437741 | VASP_mp-11531_1H.vasp | -6.008259898 | -5.966071 | 0.04218882
VASP_mp-974744_1H.vasp | orthorhombic | -2.80525614 | -2.954463 | 0.149207 | VASP_mp-974744_1H.vasp | -2.80525614 | -3.01582 | 0.210564
VASP_mp-1183647_1H.vasp | orthorhombic | -2.310828938 | -2.407194 | 0.09636516 | VASP_mp-1183647_1H.vasp | -2.310828938 | -2.532339 | 0.2215097
VASP_mp-1186313_1H.vasp | orthorhombic | -3.285472692 | -3.403846 | 0.1183733 | VASP_mp-1186313_1H.vasp | -3.285472692 | -3.386243 | 0.1007701
VASP_mp-867256_1H.vasp | orthorhombic | -3.023374306 | -3.10748 | 0.08410562 | VASP_mp-867256_1H.vasp | -3.023374306 | -3.10943 | 0.08605523
VASP_mp-1226493_1H.vasp | orthorhombic | -3.954236724 | -4.296766 | 0.3425294 | VASP_mp-1226493_1H.vasp | -3.954236724 | -4.221265 | 0.2670283
VASP_mp-1186595_1H.vasp | orthorhombic | -4.260402288 | -4.367324 | 0.1069222 | VASP_mp-1186595_1H.vasp | -4.260402288 | -4.300713 | 0.0403106
VASP_mp-1207072_1H.vasp | orthorhombic | -8.415585403 | -8.526143 | 0.1105577 | VASP_mp-1207072_1H.vasp | -8.415585403 | -8.599744 | 0.1841584
VASP_mp-979910_1H.vasp | orthorhombic | -6.327915692 | -6.352114 | 0.02419837 | VASP_mp-979910_1H.vasp | -6.327915692 | -6.402226 | 0.07431057
VASP_mp-631342_1H.vasp | orthorhombic | -6.668529323 | -6.603237 | 0.06529249 | VASP_mp-631342_1H.vasp | -6.668529323 | -6.629731 | 0.03879803
VASP_mp-2468_1H.vasp | orthorhombic | -2.926026827 | -3.19192 | 0.2658935 | VASP_mp-2468_1H.vasp | -2.926026827 | -3.137699 | 0.2116724
VASP_mp-1187042_1H.vasp | orthorhombic | -6.495312056 | -6.426011 | 0.06930098 | VASP_mp-1187042_1H.vasp | -6.495312056 | -6.460031 | 0.03528068
VASP_mp-976818_1H.vasp | orthorhombic | -4.458139766 | -4.545259 | 0.08711914 | VASP_mp-976818_1H.vasp | -4.458139766 | -4.587875 | 0.1297352
VASP_mp-1184079_1H.vasp | orthorhombic | -3.603878402 | -3.741784 | 0.1379051 | VASP_mp-1184079_1H.vasp | -3.603878402 | -3.699746 | 0.09586774
VASP_mp-1186297_1H.vasp | orthorhombic | -3.292572892 | -3.405915 | 0.1133422 | VASP_mp-1186297_1H.vasp | -3.292572892 | -3.37256 | 0.07998704
VASP_mp-1187869_1H.vasp | orthorhombic | -3.98915309 | -4.142215 | 0.1530624 | VASP_mp-1187869_1H.vasp | -3.98915309 | -4.110621 | 0.1214679
VASP_mp-1183094_1H.vasp | orthorhombic | -4.649907668 | -4.803884 | 0.1539762 | VASP_mp-1183094_1H.vasp | -4.649907668 | -4.580305 | 0.0696029
VASP_mp-1188068_1H.vasp | orthorhombic | -9.79121132 | -9.610533 | 0.1806784 | VASP_mp-1188068_1H.vasp | -9.79121132 | -9.801192 | 0.009980878
VASP_mp-30725_1H.vasp | orthorhombic | -2.70428128 | -2.786127 | 0.08184581 | VASP_mp-30725_1H.vasp | -2.70428128 | -2.853311 | 0.1490301
VASP_mp-978096_1H.vasp | orthorhombic | -9.788258564 | -9.3674 | 0.4208582 | VASP_mp-978096_1H.vasp | -9.788258564 | -9.802516 | 0.01425782
VASP_mp-1184518_1H.vasp | orthorhombic | -6.732393762 | -6.674795 | 0.05759846 | VASP_mp-1184518_1H.vasp | -6.732393762 | -6.698015 | 0.03437878
VASP_mp-1186298_1H.vasp | orthorhombic | -2.058098454 | -2.117235 | 0.05913651 | VASP_mp-1186298_1H.vasp | -2.058098454 | -2.226528 | 0.1684293
VASP_mp-1184573_1H.vasp | orthorhombic | -9.07802896 | -8.889311 | 0.1887175 | VASP_mp-1184573_1H.vasp | -9.07802896 | -9.155939 | 0.07791036
VASP_mp-2179_1H.vasp | orthorhombic | -8.10397997 | -8.031061 | 0.07291911 | VASP_mp-2179_1H.vasp | -8.10397997 | -8.147185 | 0.04320512
VASP_mp-1184850_1H.vasp | orthorhombic | -6.169918152 | -6.10308 | 0.06683786 | VASP_mp-1184850_1H.vasp | -6.169918152 | -6.148773 | 0.02114527
VASP_mp-571059_1H.vasp | orthorhombic | -2.543860574 | -2.677396 | 0.1335351 | VASP_mp-571059_1H.vasp | -2.543860574 | -2.719385 | 0.175524
VASP_mp-1017981_1H.vasp | orthorhombic | -1.37622404 | -1.265114 | 0.1111096 | VASP_mp-1017981_1H.vasp | -1.37622404 | -1.465969 | 0.08974468
VASP_mp-1184109_1H.vasp | orthorhombic | -4.268168324 | -4.359702 | 0.09153405 | VASP_mp-1184109_1H.vasp | -4.268168324 | -4.265345 | 0.002823745
VASP_mp-976032_1H.vasp | orthorhombic | -3.283194688 | -3.376646 | 0.09345163 | VASP_mp-976032_1H.vasp | -3.283194688 | -3.368592 | 0.0853976
VASP_mp-862831_1H.vasp | orthorhombic | -8.52074969 | -8.441782 | 0.07896744 | VASP_mp-862831_1H.vasp | -8.52074969 | -8.574704 | 0.05395392
VASP_mp-865461_1H.vasp | orthorhombic | -6.392435266 | -6.389423 | 0.003012068 | VASP_mp-865461_1H.vasp | -6.392435266 | -6.350374 | 0.04206173
VASP_mp-1186005_1H.vasp | orthorhombic | -4.960497776 | -4.949631 | 0.01086678 | VASP_mp-1186005_1H.vasp | -4.960497776 | -4.96234 | 0.001842424
VASP_mp-978825_1H.vasp | orthorhombic | -5.173265794 | -5.303181 | 0.1299153 | VASP_mp-978825_1H.vasp | -5.173265794 | -4.973633 | 0.1996325
VASP_mp-1184011_1H.vasp | orthorhombic | -3.279198828 | -3.334693 | 0.05549442 | VASP_mp-1184011_1H.vasp | -3.279198828 | -3.400036 | 0.1208368
VASP_mp-972420_1H.vasp | orthorhombic | -4.248982628 | -4.281409 | 0.03242638 | VASP_mp-972420_1H.vasp | -4.248982628 | -4.377962 | 0.1289798
VASP_mp-976417_1H.vasp | orthorhombic | -3.723466394 | -3.812051 | 0.0885847 | VASP_mp-976417_1H.vasp | -3.723466394 | -3.80366 | 0.08019386
VASP_mp-1184498_1H.vasp | orthorhombic | -4.490133822 | -4.446551 | 0.04358242 | VASP_mp-1184498_1H.vasp | -4.490133822 | -4.443269 | 0.04686468
VASP_mp-1184830_1H.vasp | orthorhombic | -5.337967414 | -5.288178 | 0.04978979 | VASP_mp-1184830_1H.vasp | -5.337967414 | -5.29082 | 0.04714717
VASP_mp-864831_1H.vasp | orthorhombic | -6.147434948 | -6.162891 | 0.01545641 | VASP_mp-864831_1H.vasp | -6.147434948 | -6.115322 | 0.03211315
VASP_mp-12778_1H.vasp | tetragonal | -7.96934778 | -7.671179 | 0.2981692 | VASP_mp-12778_1H.vasp | -7.96934778 | -7.894189 | 0.07515836
VASP_mp-1187639_1H.vasp | tetragonal | -5.76225537 | -5.699664 | 0.06259095 | VASP_mp-1187639_1H.vasp | -5.76225537 | -5.713131 | 0.04912389
VASP_mp-863741_1H.vasp | tetragonal | -5.910082866 | -5.878794 | 0.03128888 | VASP_mp-863741_1H.vasp | -5.910082866 | -5.871931 | 0.03815214
VASP_mp-305_1H.vasp | tetragonal | -6.761867287 | -6.777139 | 0.01527219 | VASP_mp-305_1H.vasp | -6.761867287 | -6.95416 | 0.1922929
VASP_mp-2685_1H.vasp | tetragonal | -2.82191438 | -2.912875 | 0.09096037 | VASP_mp-2685_1H.vasp | -2.82191438 | -3.032198 | 0.2102834
VASP_mp-1184059_1H.vasp | tetragonal | -3.61140316 | -3.665669 | 0.0542662 | VASP_mp-1184059_1H.vasp | -3.61140316 | -3.631382 | 0.01997878
VASP_mp-864625_1H.vasp | tetragonal | -6.475619072 | -6.406497 | 0.06912235 | VASP_mp-864625_1H.vasp | -6.475619072 | -6.42604 | 0.04957876
VASP_mp-1184594_1H.vasp | tetragonal | -8.241999822 | -8.099162 | 0.1428374 | VASP_mp-1184594_1H.vasp | -8.241999822 | -8.239497 | 0.00250315
VASP_mp-999189_1H.vasp | tetragonal | -6.694838392 | -6.303305 | 0.3915336 | VASP_mp-999189_1H.vasp | -6.694838392 | -6.38043 | 0.3144087
VASP_mp-1216314_1H.vasp | tetragonal | -5.85596386 | -6.004664 | 0.1487004 | VASP_mp-1216314_1H.vasp | -5.85596386 | -5.944121 | 0.0881575
VASP_mp-974865_1H.vasp | tetragonal | -5.63874228 | -5.571228 | 0.06751465 | VASP_mp-974865_1H.vasp | -5.63874228 | -5.609613 | 0.02912895
VASP_mp-1185105_1H.vasp | tetragonal | -7.912041912 | -7.896303 | 0.01573918 | VASP_mp-1185105_1H.vasp | -7.912041912 | -7.767222 | 0.1448198
VASP_mp-11504_1H.vasp | tetragonal | -3.021851956 | -3.116118 | 0.09426597 | VASP_mp-11504_1H.vasp | -3.021851956 | -3.198931 | 0.1770792
VASP_mp-1183137_1H.vasp | tetragonal | -2.828208042 | -2.854288 | 0.0260795 | VASP_mp-1183137_1H.vasp | -2.828208042 | -2.985163 | 0.1569547
VASP_mp-1152_1H.vasp | tetragonal | -7.089720066 | -6.967101 | 0.1226195 | VASP_mp-1152_1H.vasp | -7.089720066 | -7.136631 | 0.04691124
VASP_mp-866173_1H.vasp | tetragonal | -7.125063162 | -7.039215 | 0.08584825 | VASP_mp-866173_1H.vasp | -7.125063162 | -7.064839 | 0.06022399
VASP_mp-2126_1H.vasp | tetragonal | -8.531124916 | -8.310833 | 0.2202918 | VASP_mp-2126_1H.vasp | -8.531124916 | -8.427638 | 0.1034872
VASP_mp-865600_1H.vasp | tetragonal | -6.832737428 | -6.747838 | 0.08489914 | VASP_mp-865600_1H.vasp | -6.832737428 | -6.779446 | 0.05329158
VASP_mp-975656_1H.vasp | tetragonal | -5.833522496 | -5.854884 | 0.0213619 | VASP_mp-975656_1H.vasp | -5.833522496 | -5.857052 | 0.02352909
VASP_mp-1216661_1H.vasp | tetragonal | -4.112140908 | -4.194672 | 0.08253121 | VASP_mp-1216661_1H.vasp | -4.112140908 | -4.280292 | 0.1681509
VASP_mp-865931_1H.vasp | tetragonal | -7.325219834 | -7.276807 | 0.04841251 | VASP_mp-865931_1H.vasp | -7.325219834 | -7.397965 | 0.07274472
VASP_mp-1186522_1H.vasp | tetragonal | -4.580268448 | -4.501268 | 0.07899997 | VASP_mp-1186522_1H.vasp | -4.580268448 | -4.550245 | 0.03002364
VASP_mp-1187281_1H.vasp | tetragonal | -4.479600314 | -4.408207 | 0.07139369 | VASP_mp-1187281_1H.vasp | -4.479600314 | -4.433557 | 0.04604374
VASP_mp-867895_1H.vasp | tetragonal | -5.398920594 | -5.500158 | 0.1012369 | VASP_mp-867895_1H.vasp | -5.398920594 | -5.391403 | 0.007517431
VASP_mp-11501_1H.vasp | tetragonal | -5.83887729 | -5.748922 | 0.08995554 | VASP_mp-11501_1H.vasp | -5.83887729 | -5.742811 | 0.09606671
VASP_mp-1010071_1H.vasp | tetragonal | -6.56992633 | -6.677128 | 0.1072013 | VASP_mp-1010071_1H.vasp | -6.56992633 | -6.552021 | 0.01790486
VASP_mp-864999_1H.vasp | tetragonal | -6.465451976 | -6.405919 | 0.05953332 | VASP_mp-864999_1H.vasp | -6.465451976 | -6.414762 | 0.05068976
VASP_mp-866147_1H.vasp | tetragonal | -5.606285582 | -5.654862 | 0.0485766 | VASP_mp-866147_1H.vasp | -5.606285582 | -5.60193 | 0.00435561
VASP_mp-1184144_1H.vasp | tetragonal | -6.252811116 | -6.227315 | 0.02549623 | VASP_mp-1184144_1H.vasp | -6.252811116 | -6.201299 | 0.05151168
VASP_mp-1008349_1H.vasp | tetragonal | -5.959972476 | -5.923998 | 0.03597467 | VASP_mp-1008349_1H.vasp | -5.959972476 | -5.834164 | 0.1258084
VASP_mp-30360_1H.vasp | tetragonal | -3.284930926 | -3.469865 | 0.1849343 | VASP_mp-30360_1H.vasp | -3.284930926 | -3.531064 | 0.246133
VASP_mp-862431_1H.vasp | tetragonal | -6.322338818 | -6.295607 | 0.02673181 | VASP_mp-862431_1H.vasp | -6.322338818 | -6.301838 | 0.02050079
VASP_mp-1018105_1H.vasp | tetragonal | -5.657882943 | -5.860206 | 0.2023228 | VASP_mp-1018105_1H.vasp | -5.657882943 | -5.816973 | 0.1590896
VASP_mp-1780_1H.vasp | tetragonal | -6.34687842 | -6.230712 | 0.1161665 | VASP_mp-1780_1H.vasp | -6.34687842 | -6.326374 | 0.0205044
VASP_mp-863733_1H.vasp | tetragonal | -5.486996812 | -5.482501 | 0.004495668 | VASP_mp-863733_1H.vasp | -5.486996812 | -5.503625 | 0.01662784
VASP_mp-1008278_1H.vasp | tetragonal | -7.38183352 | -7.201139 | 0.1806944 | VASP_mp-1008278_1H.vasp | -7.38183352 | -7.242926 | 0.1389074
VASP_mp-1186011_1H.vasp | tetragonal | -7.837825154 | -7.849129 | 0.01130335 | VASP_mp-1186011_1H.vasp | -7.837825154 | -8.006837 | 0.1690117
VASP_mp-30858_1H.vasp | tetragonal | -6.620994556 | -6.561895 | 0.0590997 | VASP_mp-30858_1H.vasp | -6.620994556 | -6.74959 | 0.1285952
VASP_mp-1065340_1H.vasp | tetragonal | -10.87331077 | -10.92265 | 0.04934009 | VASP_mp-1065340_1H.vasp | -10.87331077 | -11.22133 | 0.3480144
VASP_mp-21427_1H.vasp | tetragonal | -5.380804828 | -5.225688 | 0.1551172 | VASP_mp-21427_1H.vasp | -5.380804828 | -5.360222 | 0.02058256
VASP_mp-1601_1H.vasp | tetragonal | -8.30039928 | -8.059516 | 0.2408833 | VASP_mp-1601_1H.vasp | -8.30039928 | -8.344573 | 0.04417341
VASP_mp-436_1H.vasp | tetragonal | -5.71514498 | -5.664811 | 0.05033381 | VASP_mp-436_1H.vasp | -5.71514498 | -5.641575 | 0.07357014
VASP_mp-863660_1H.vasp | tetragonal | -6.075653616 | -6.089298 | 0.0136441 | VASP_mp-863660_1H.vasp | -6.075653616 | -6.024267 | 0.05138652
VASP_mp-864916_1H.vasp | tetragonal | -8.741590692 | -8.607609 | 0.1339813 | VASP_mp-864916_1H.vasp | -8.741590692 | -8.780859 | 0.03926821
VASP_mp-864877_1H.vasp | tetragonal | -8.875639852 | -8.735459 | 0.1401814 | VASP_mp-864877_1H.vasp | -8.875639852 | -8.812702 | 0.06293803
VASP_mp-981384_1H.vasp | tetragonal | -8.599680602 | -8.565555 | 0.03412604 | VASP_mp-981384_1H.vasp | -8.599680602 | -8.493629 | 0.1060515
VASP_mp-1064244_1H.vasp | tetragonal | -5.231327975 | -5.627718 | 0.39639 | VASP_mp-1064244_1H.vasp | -5.231327975 | -5.273776 | 0.04244773
VASP_mp-861941_1H.vasp | tetragonal | -5.974310532 | -5.959073 | 0.01523718 | VASP_mp-861941_1H.vasp | -5.974310532 | -5.927478 | 0.04683301
VASP_mp-2403_1H.vasp | tetragonal | -6.325873148 | -6.094085 | 0.2317879 | VASP_mp-2403_1H.vasp | -6.325873148 | -6.31872 | 0.007152837
VASP_mp-984534_1H.vasp | tetragonal | -6.304934936 | -6.297244 | 0.00769054 | VASP_mp-984534_1H.vasp | -6.304934936 | -6.197282 | 0.1076533
VASP_mp-1339_1H.vasp | tetragonal | -8.289420102 | -8.201006 | 0.08841371 | VASP_mp-1339_1H.vasp | -8.289420102 | -8.246113 | 0.04330754
VASP_mp-1093842_1H.vasp | triclinic | -8.514049866 | -8.540121 | 0.02607083 | VASP_mp-1093842_1H.vasp | -8.514049866 | -8.50268 | 0.0113701
VASP_mp-865151_1H.vasp | triclinic | -4.861019554 | -5.34643 | 0.4854101 | VASP_mp-865151_1H.vasp | -4.861019554 | -5.54792 | 0.6869002
VASP_mp-1097082_1H.vasp | triclinic | -7.826884458 | -7.775191 | 0.05169358 | VASP_mp-1097082_1H.vasp | -7.826884458 | -8.032593 | 0.2057083
VASP_mp-644311_1H.vasp | triclinic | -4.348796813 | -4.330831 | 0.01796615 | VASP_mp-644311_1H.vasp | -4.348796813 | -4.607566 | 0.2587687
VASP_mp-1096279_1H.vasp | triclinic | -9.842813342 | -9.858035 | 0.01522118 | VASP_mp-1096279_1H.vasp | -9.842813342 | -9.958251 | 0.115438
VASP_mp-1215529_1H.vasp | triclinic | -3.060786278 | -3.185813 | 0.1250264 | VASP_mp-1215529_1H.vasp | -3.060786278 | -3.117934 | 0.05714763
VASP_mp-1096627_1H.vasp | triclinic | -9.820126956 | -9.91552 | 0.09539287 | VASP_mp-1096627_1H.vasp | -9.820126956 | -10.01378 | 0.1936538
VASP_mp-1183639_1H.vasp | triclinic | -0.743117146 | -0.7316501 | 0.01146705 | VASP_mp-1183639_1H.vasp | -0.743117146 | -0.7871699 | 0.04405277
VASP_mp-1229031_1H.vasp | triclinic | -3.853653112 | -4.00711 | 0.1534569 | VASP_mp-1229031_1H.vasp | -3.853653112 | -3.867717 | 0.0140638
VASP_mp-975272_1H.vasp | triclinic | -0.99072542 | -0.8740774 | 0.116648 | VASP_mp-975272_1H.vasp | -0.99072542 | -1.003221 | 0.01249551
VASP_mp-971933_1H.vasp | trigonal | -6.267559273 | -6.304661 | 0.03710207 | VASP_mp-971933_1H.vasp | -6.267559273 | -6.217126 | 0.0504328
VASP_mp-94_1H.vasp | trigonal | -1.24551956 | -1.311673 | 0.0661539 | VASP_mp-94_1H.vasp | -1.24551956 | -1.34357 | 0.0980505
VASP_mp-1217467_1H.vasp | trigonal | -4.36644358 | -4.372899 | 0.006455792 | VASP_mp-1217467_1H.vasp | -4.36644358 | -4.323672 | 0.04277174
VASP_mp-136_1H.vasp | trigonal | -6.550299333 | -6.202126 | 0.3481735 | VASP_mp-136_1H.vasp | -6.550299333 | -6.400955 | 0.149344
VASP_mp-1215201_1H.vasp | trigonal | -6.28355146 | -6.407409 | 0.1238573 | VASP_mp-1215201_1H.vasp | -6.28355146 | -6.264434 | 0.01911699
VASP_mp-1224750_1H.vasp | trigonal | -4.404198373 | -4.361682 | 0.0425166 | VASP_mp-1224750_1H.vasp | -4.404198373 | -4.336289 | 0.06790887
VASP_mp-155_1H.vasp | trigonal | -4.419806877 | -4.370153 | 0.04965347 | VASP_mp-155_1H.vasp | -4.419806877 | -4.386862 | 0.03294458
VASP_mp-1220321_1H.vasp | trigonal | -6.540649153 | -6.254435 | 0.2862142 | VASP_mp-1220321_1H.vasp | -6.540649153 | -6.512084 | 0.02856481
VASP_mp-1216312_1H.vasp | trigonal | -7.936952693 | -7.586497 | 0.3504559 | VASP_mp-1216312_1H.vasp | -7.936952693 | -7.731694 | 0.2052591
VASP_mp-1226001_1H.vasp | trigonal | -5.131503473 | -5.227754 | 0.09625031 | VASP_mp-1226001_1H.vasp | -5.131503473 | -5.225876 | 0.09437208
VASP_mp-1221583_1H.vasp | trigonal | -7.021169907 | -6.926534 | 0.09463554 | VASP_mp-1221583_1H.vasp | -7.021169907 | -6.900571 | 0.1205986
VASP_mp-1217414_1H.vasp | trigonal | -7.93007858 | -7.839389 | 0.09068927 | VASP_mp-1217414_1H.vasp | -7.93007858 | -7.947062 | 0.01698369
VASP_mp-112_1H.vasp | trigonal | -5.668108317 | -5.593072 | 0.0750367 | VASP_mp-112_1H.vasp | -5.668108317 | -5.570438 | 0.09767079
VASP_mp-1226533_1H.vasp | trigonal | -5.4171612 | -5.473349 | 0.05618739 | VASP_mp-1226533_1H.vasp | -5.4171612 | -5.389313 | 0.02784788
VASP_mp-1217706_1H.vasp | trigonal | -4.747538668 | -4.761319 | 0.01378044 | VASP_mp-1217706_1H.vasp | -4.747538668 | -4.648829 | 0.0987098
VASP_mp-1219490_1H.vasp | trigonal | -10.24081477 | -10.22216 | 0.01865923 | VASP_mp-1219490_1H.vasp | -10.24081477 | -10.31111 | 0.07029354
VASP_mp-1221433_1H.vasp | trigonal | -6.817813653 | -6.990508 | 0.1726943 | VASP_mp-1221433_1H.vasp | -6.817813653 | -6.808395 | 0.009419021
VASP_mp-1220270_1H.vasp | trigonal | -4.456530438 | -4.488405 | 0.03187476 | VASP_mp-1220270_1H.vasp | -4.456530438 | -4.50823 | 0.05169934
VASP_mp-1220360_1H.vasp | trigonal | -9.381118692 | -9.423114 | 0.04199483 | VASP_mp-1220360_1H.vasp | -9.381118692 | -9.278218 | 0.102901

## H_interstitial-Perovskites
structure | DFT Total energy/atom | DIEP Total energy/atom | DIEP Abs(error) | structure | DFT Total energy/atom | M3GNET Total energy/atom | M3GNET Abs(error)
VASP_mp-1219584_Rb1N1O3_1H.vasp | -5.019380823 | -4.80937 | 0.210011 | VASP_mp-1219584_Rb1N1O3_1H.vasp | -5.019380823 | -5.16568 | 0.1462994
VASP_mp-28534_Ca2In2Br6_1H.vasp | -3.307659876 | -3.400436 | 0.09277631244 | VASP_mp-28534_Ca2In2Br6_1H.vasp | -3.307659876 | -3.286104 | 0.02155567
VASP_mp-1097015_K4Sn4I12_1H.vasp | -2.732076319 | -2.78005 | 0.04797319 | VASP_mp-1097015_K4Sn4I12_1H.vasp | -2.732076319 | -2.876915 | 0.1448388
VASP_mp-1105549_Ba4Hf4S12_1H.vasp | -6.465592155 | -6.452628 | 0.01296381 | VASP_mp-1105549_Ba4Hf4S12_1H.vasp | -6.465592155 | -6.412084 | 0.0535081
VASP_mp-23004_Cs2Mg2Cl6_1H.vasp | -3.306911506 | -3.305895 | 0.001016835 | VASP_mp-23004_Cs2Mg2Cl6_1H.vasp | -3.306911506 | -3.251738 | 0.05517326
VASP_mp-27369_Rb2Ge2Cl6_1H.vasp | -3.301638526 | -3.147747 | 0.1538914 | VASP_mp-27369_Rb2Ge2Cl6_1H.vasp | -3.301638526 | -3.278413 | 0.02322541
VASP_mp-1078537_Pr2Lu2S6_1H.vasp | -6.005199185 | -6.019744 | 0.01454517 | VASP_mp-1078537_Pr2Lu2S6_1H.vasp | -6.005199185 | -5.997865 | 0.007333733
VASP_mp-1106374_La4Lu4S12_1H.vasp | -6.258141414 | -6.281037 | 0.02289572 | VASP_mp-1106374_La4Lu4S12_1H.vasp | -6.258141414 | -6.197467 | 0.06067403
VASP_mp-1183115_Ac1Al1O3_1H.vasp | -6.46406355 | -6.512502 | 0.04843811 | VASP_mp-1183115_Ac1Al1O3_1H.vasp | -6.46406355 | -6.556054 | 0.09199035
VASP_mp-19322_Ba1Mo1O3_1H.vasp | -6.622296992 | -6.874914 | 0.2526166 | VASP_mp-19322_Ba1Mo1O3_1H.vasp | -6.622296992 | -6.872191 | 0.2498936
VASP_mp-1188840_Sm4Sc4S12_1H.vasp | -6.430548441 | -6.455346 | 0.02479755 | VASP_mp-1188840_Sm4Sc4S12_1H.vasp | -6.430548441 | -6.358761 | 0.07178744
VASP_mp-1105660_U4Ru4S12_1H.vasp | -7.308045582 | -7.325917 | 0.0178711 | VASP_mp-1105660_U4Ru4S12_1H.vasp | -7.308045582 | -7.230737 | 0.07730848
VASP_mp-1199053_La8Tm8S24_1H.vasp | -6.383982766 | -6.373071 | 0.0109117 | VASP_mp-1199053_La8Tm8S24_1H.vasp | -6.383982766 | -6.342062 | 0.04192096
VASP_mp-1189962_Pr4Sc4S12_1H.vasp | -6.451334055 | -6.460063 | 0.00872894 | VASP_mp-1189962_Pr4Sc4S12_1H.vasp | -6.451334055 | -6.377606 | 0.07372809
VASP_mp-1198796_Rb16Sn16F48_1H.vasp | -4.530525346 | -4.358027 | 0.1724983 | VASP_mp-1198796_Rb16Sn16F48_1H.vasp | -4.530525346 | -4.278001 | 0.252524
VASP_mp-1540546_Rb2Pb2F6_1H.vasp | -4.175132292 | -4.264254 | 0.08912142 | VASP_mp-1540546_Rb2Pb2F6_1H.vasp | -4.175132292 | -4.198995 | 0.02386318
VASP_mp-1113914_Rb2Tl2F6_1H.vasp | -3.664435185 | -3.653106 | 0.0113296 | VASP_mp-1113914_Rb2Tl2F6_1H.vasp | -3.664435185 | -3.754303 | 0.08986813
VASP_mp-1105933_La4Cr4Se12_1H.vasp | -6.068528376 | -5.977974 | 0.09055442 | VASP_mp-1105933_La4Cr4Se12_1H.vasp | -6.068528376 | -6.041211 | 0.02731703
VASP_mp-1080060_La2Al2O6_1H.vasp | -7.267893256 | -7.370385 | 0.1024912 | VASP_mp-1080060_La2Al2O6_1H.vasp | -7.267893256 | -7.335503 | 0.06761017
VASP_mp-1078203_Cs2Tl2F6_1H.vasp | -3.671723221 | -3.627799 | 0.04392406 | VASP_mp-1078203_Cs2Tl2F6_1H.vasp | -3.671723221 | -3.761385 | 0.08966191
VASP_mp-1205366_Lu4Rh4O12_1H.vasp | -7.275139321 | -7.225015 | 0.05012431 | VASP_mp-1205366_Lu4Rh4O12_1H.vasp | -7.275139321 | -7.233422 | 0.04171759
VASP_mp-1105715_Ti4Ge4S12_1H.vasp | -5.674387005 | -5.653351 | 0.02103617 | VASP_mp-1105715_Ti4Ge4S12_1H.vasp | -5.674387005 | -5.651007 | 0.02338027
VASP_mp-1189520_Na4P4S12_1H.vasp | -4.307085923 | -4.320384 | 0.01329764 | VASP_mp-1189520_Na4P4S12_1H.vasp | -4.307085923 | -4.432957 | 0.1258706
VASP_mp-22981_Tl1I1O3_1H.vasp | -3.861853588 | -3.822435 | 0.03941877 | VASP_mp-22981_Tl1I1O3_1H.vasp | -3.861853588 | -3.847439 | 0.01441501
VASP_mp-1188262_Tb4Sc4S12_1H.vasp | -6.410142558 | -6.448926 | 0.03878314 | VASP_mp-1188262_Tb4Sc4S12_1H.vasp | -6.410142558 | -6.354934 | 0.05520855
VASP_mp-1079893_Ba2Ti2Se6_1H.vasp | -5.17714741 | -5.251899 | 0.07475111 | VASP_mp-1079893_Ba2Ti2Se6_1H.vasp | -5.17714741 | -5.162491 | 0.01465647
VASP_mp-1542758_Sr2Mo2O6_1H.vasp | -7.221425915 | -7.352698 | 0.1312724 | VASP_mp-1542758_Sr2Mo2O6_1H.vasp | -7.221425915 | -7.385348 | 0.1639223
VASP_mp-1080801_Nd2Lu2S6_1H.vasp | -6.000464903 | -5.996776 | 0.003689265 | VASP_mp-1080801_Nd2Lu2S6_1H.vasp | -6.000464903 | -5.994837 | 0.005627985
VASP_mp-1542038_Cs2Sn2Se6_1H.vasp | -3.631551294 | -3.595448 | 0.03610371 | VASP_mp-1542038_Cs2Sn2Se6_1H.vasp | -3.631551294 | -3.68176 | 0.05020828
VASP_mp-23484_Cs2Au2Cl6_1H.vasp | -2.800207945 | -2.642349 | 0.1578593 | VASP_mp-23484_Cs2Au2Cl6_1H.vasp | -2.800207945 | -2.686963 | 0.1132452
VASP_mp-27193_Rb1I1O3_1H.vasp | -3.801629737 | -3.695026 | 0.1066034 | VASP_mp-27193_Rb1I1O3_1H.vasp | -3.801629737 | -3.982025 | 0.1803952
VASP_mp-1019544_Ba2Zr2O6_1H.vasp | -7.612832622 | -7.765471 | 0.1526385 | VASP_mp-1019544_Ba2Zr2O6_1H.vasp | -7.612832622 | -7.727795 | 0.1149629
VASP_mp-1194303_Gd6B6O18_1H.vasp | -8.119362691 | -7.950232 | 0.1691305 | VASP_mp-1194303_Gd6B6O18_1H.vasp | -8.119362691 | -7.994284 | 0.1250787
VASP_mp-1114001_Rb2In2Cl6_1H.vasp | -3.022341775 | -2.981788 | 0.04055412 | VASP_mp-1114001_Rb2In2Cl6_1H.vasp | -3.022341775 | -3.074299 | 0.05195685
VASP_mp-18814_Mn2C2O6_1H.vasp | -7.500108959 | -7.33021 | 0.1698988 | VASP_mp-18814_Mn2C2O6_1H.vasp | -7.500108959 | -7.347771 | 0.1523382
VASP_mp-19147_Ni2C2O6_1H.vasp | -6.582072075 | -6.580525 | 0.00154724 | VASP_mp-19147_Ni2C2O6_1H.vasp | -6.582072075 | -6.395642 | 0.1864302
VASP_mp-27186_Mg2V2O6_1H.vasp | -7.036031627 | -6.804513 | 0.2315189 | VASP_mp-27186_Mg2V2O6_1H.vasp | -7.036031627 | -6.952829 | 0.08320248
VASP_mp-1208832_Sm4Lu4Se12_1H.vasp | -5.601150639 | -5.545844 | 0.05530637 | VASP_mp-1208832_Sm4Lu4Se12_1H.vasp | -5.601150639 | -5.498211 | 0.1029395
VASP_mp-1188414_Sr4Tc4O12_1H.vasp | -7.230601412 | -7.170457 | 0.06014399 | VASP_mp-1188414_Sr4Tc4O12_1H.vasp | -7.230601412 | -7.105026 | 0.1255754
VASP_mp-1205548_K2Sr2I6_1H.vasp | -2.915752786 | -3.083068 | 0.1673154 | VASP_mp-1205548_K2Sr2I6_1H.vasp | -2.915752786 | -2.99408 | 0.07832731
VASP_mp-1078217_Na2Fe2F6_1H.vasp | -4.946703706 | -4.948783 | 0.00207919 | VASP_mp-1078217_Na2Fe2F6_1H.vasp | -4.946703706 | -5.028148 | 0.08144478
VASP_mp-13326_Pr2Lu2Se6_1H.vasp | -5.463282898 | -5.521192 | 0.0579089 | VASP_mp-13326_Pr2Lu2Se6_1H.vasp | -5.463282898 | -5.42465 | 0.03863317
VASP_mp-27409_Rb2Ni2Br6_1H.vasp | -2.989693081 | -3.125986 | 0.1362929 | VASP_mp-27409_Rb2Ni2Br6_1H.vasp | -2.989693081 | -3.038513 | 0.04882041
VASP_mp-1183168_Ac1V1O3_1H.vasp | -7.12008113 | -7.274395 | 0.1543136 | VASP_mp-1183168_Ac1V1O3_1H.vasp | -7.12008113 | -7.215075 | 0.09499432
VASP_mp-1206844_Rb1Pa1O3_1H.vasp | -6.856091115 | -6.773302 | 0.08278889 | VASP_mp-1206844_Rb1Pa1O3_1H.vasp | -6.856091115 | -7.148196 | 0.2921048
VASP_mp-1105218_Na4Os4O12_1H.vasp | -6.553025916 | -6.472911 | 0.08011531 | VASP_mp-1105218_Na4Os4O12_1H.vasp | -6.553025916 | -6.418383 | 0.1346433
VASP_mp-1205419_Sr4Sn4S12_1H.vasp | -4.565775614 | -4.478415 | 0.08736035 | VASP_mp-1205419_Sr4Sn4S12_1H.vasp | -4.565775614 | -4.666364 | 0.1005881
VASP_mp-1079111_Eu2Ti2O6_1H.vasp | -8.916383387 | -9.028123 | 0.1117394 | VASP_mp-1079111_Eu2Ti2O6_1H.vasp | -8.916383387 | -9.032551 | 0.1161675
VASP_mp-1205353_K2Mn2F6_1H.vasp | -5.202201476 | -5.230606 | 0.02840492 | VASP_mp-1205353_K2Mn2F6_1H.vasp | -5.202201476 | -5.423773 | 0.2215714
VASP_mp-13641_Ti2Cd2O6_1H.vasp | -6.399279243 | -6.366511 | 0.032768 | VASP_mp-13641_Ti2Cd2O6_1H.vasp | -6.399279243 | -6.238966 | 0.1603135
VASP_mp-23048_Cs2Mn2Br6_1H.vasp | -3.917312603 | -3.974411 | 0.05709888 | VASP_mp-23048_Cs2Mn2Br6_1H.vasp | -3.917312603 | -3.891651 | 0.02566159
VASP_mp-1105788_Sm4Cr4O12_1H.vasp | -8.200279263 | -8.151636 | 0.04864359 | VASP_mp-1105788_Sm4Cr4O12_1H.vasp | -8.200279263 | -8.209241 | 0.008961717
VASP_mp-29750_Cs2Mg2Br6_1H.vasp | -2.935272645 | -3.046543 | 0.1112704 | VASP_mp-29750_Cs2Mg2Br6_1H.vasp | -2.935272645 | -2.9061 | 0.0291727
VASP_mp-1112960_Cs2In2F6_1H.vasp | -3.954216721 | -3.981693 | 0.02747583 | VASP_mp-1112960_Cs2In2F6_1H.vasp | -3.954216721 | -3.935934 | 0.01828224
VASP_mp-20641_Mn2Co2O6_1H.vasp | -6.895960863 | -7.030467 | 0.1345063 | VASP_mp-20641_Mn2Co2O6_1H.vasp | -6.895960863 | -7.131062 | 0.2351012
VASP_mp-1188225_Sm4V4O12_1H.vasp | -8.267700128 | -8.193706 | 0.07399392 | VASP_mp-1188225_Sm4V4O12_1H.vasp | -8.267700128 | -8.175046 | 0.09265424
VASP_mp-1200675_K8I8O24_1H.vasp | -4.352201375 | -4.065281 | 0.2869202 | VASP_mp-1200675_K8I8O24_1H.vasp | -4.352201375 | -4.205382 | 0.1468193
VASP_mp-18969_Fe2C2O6_1H.vasp | -7.17097146 | -7.05284 | 0.1181313 | VASP_mp-18969_Fe2C2O6_1H.vasp | -7.17097146 | -6.858299 | 0.312672
VASP_mp-1078668_Ni2Pb2O6_1H.vasp | -5.460712515 | -5.305972 | 0.1547405 | VASP_mp-1078668_Ni2Pb2O6_1H.vasp | -5.460712515 | -5.483605 | 0.02289288
VASP_mp-1178424_Co2Ni2O6_1H.vasp | -5.951920845 | -5.883354 | 0.06856709 | VASP_mp-1178424_Co2Ni2O6_1H.vasp | -5.951920845 | -5.934861 | 0.01705954
VASP_mp-19138_Ba2Ni2O6_1H.vasp | -5.89796716 | -5.652572 | 0.2453953 | VASP_mp-19138_Ba2Ni2O6_1H.vasp | -5.89796716 | -5.898159 | 0.0001921707
VASP_mp-1078659_Ca2Rh2O6_1H.vasp | -6.297085055 | -6.237386 | 0.05969936 | VASP_mp-1078659_Ca2Rh2O6_1H.vasp | -6.297085055 | -6.260127 | 0.03695785
VASP_mp-1106094_K4C4O12_1H.vasp | -6.189466968 | -6.35752 | 0.168053 | VASP_mp-1106094_K4C4O12_1H.vasp | -6.189466968 | -6.386979 | 0.197512
VASP_mp-23054_Na2Bi2O6_1H.vasp | -4.799870944 | -5.095129 | 0.2952582 | VASP_mp-23054_Na2Bi2O6_1H.vasp | -4.799870944 | -5.216817 | 0.4169461
VASP_mp-22958_K1Br1O3_1H.vasp | -3.586448203 | -3.615584 | 0.02913593 | VASP_mp-22958_K1Br1O3_1H.vasp | -3.586448203 | -3.853247 | 0.2667991
VASP_mp-27178_Hg2P2S6_1H.vasp | -3.674885465 | -3.815746 | 0.1408605 | VASP_mp-27178_Hg2P2S6_1H.vasp | -3.674885465 | -3.909572 | 0.2346861
VASP_mp-28610_Cs2Ag2Cl6_1H.vasp | -2.975799725 | -2.95104 | 0.02476012 | VASP_mp-28610_Cs2Ag2Cl6_1H.vasp | -2.975799725 | -3.026201 | 0.05040151
VASP_mp-1228798_Cs2Ta2Te6_1H.vasp | -4.838394781 | -5.015132 | 0.1767375 | VASP_mp-1228798_Cs2Ta2Te6_1H.vasp | -4.838394781 | -5.016379 | 0.1779838
VASP_mp-1183145_Ac1Pd1O3_1H.vasp | -5.694059045 | -5.665886 | 0.02817338 | VASP_mp-1183145_Ac1Pd1O3_1H.vasp | -5.694059045 | -5.642374 | 0.05168553
VASP_mp-18946_V2B2O6_1H.vasp | -7.859310778 | -7.750292 | 0.1090187 | VASP_mp-18946_V2B2O6_1H.vasp | -7.859310778 | -7.802878 | 0.05643249
VASP_mp-1105187_Cu4P4S12_1H.vasp | -4.365013651 | -4.402368 | 0.03735405 | VASP_mp-1105187_Cu4P4S12_1H.vasp | -4.365013651 | -4.574973 | 0.2099592
VASP_mp-1200097_La8Ho8S24_1H.vasp | -6.39558744 | -6.361035 | 0.03455252 | VASP_mp-1200097_La8Ho8S24_1H.vasp | -6.39558744 | -6.336883 | 0.05870478
VASP_mp-23486_Rb2Ni2Cl6_1H.vasp | -3.30624692 | -3.382326 | 0.07607863 | VASP_mp-23486_Rb2Ni2Cl6_1H.vasp | -3.30624692 | -3.418979 | 0.1127323
VASP_mp-30056_Cs1Ca1Br3_1H.vasp | -3.114051088 | -3.085125 | 0.02892612 | VASP_mp-30056_Cs1Ca1Br3_1H.vasp | -3.114051088 | -3.08539 | 0.0286614
VASP_mp-11778_Th2Mn2Se6_1H.vasp | -6.213941954 | -6.084913 | 0.1290294 | VASP_mp-11778_Th2Mn2Se6_1H.vasp | -6.213941954 | -6.066395 | 0.1475471
VASP_mp-1208583_Ta4Cl12O4_1H.vasp | -6.001631156 | -6.218409 | 0.2167783 | VASP_mp-1208583_Ta4Cl12O4_1H.vasp | -6.001631156 | -5.804614 | 0.1970168
VASP_mp-1206489_Cs2Sc2I6_1H.vasp | -3.520639304 | -3.599609 | 0.07897012 | VASP_mp-1206489_Cs2Sc2I6_1H.vasp | -3.520639304 | -3.597179 | 0.07653967
VASP_mp-1186395_Pa1Hg1O3_1H.vasp | -6.435399292 | -6.58221 | 0.1468104 | VASP_mp-1186395_Pa1Hg1O3_1H.vasp | -6.435399292 | -6.441526 | 0.006126606
VASP_mp-1194043_Er6B6O18_1H.vasp | -8.124672556 | -7.817074 | 0.3075983 | VASP_mp-1194043_Er6B6O18_1H.vasp | -8.124672556 | -7.870692 | 0.2539805
VASP_mp-28453_Cs2Au2I6_1H.vasp | -2.45476816 | -2.398537 | 0.05623103 | VASP_mp-28453_Cs2Au2I6_1H.vasp | -2.45476816 | -2.526761 | 0.07199328
VASP_mp-1184176_Dy4Sc4S12_1H.vasp | -6.399592761 | -6.446978 | 0.0473853 | VASP_mp-1184176_Dy4Sc4S12_1H.vasp | -6.399592761 | -6.341036 | 0.05855627
VASP_mp-27300_Rb2Au2Br6_1H.vasp | -2.542827078 | -2.522149 | 0.02067838 | VASP_mp-27300_Rb2Au2Br6_1H.vasp | -2.542827078 | -2.640507 | 0.09767999
VASP_mp-1120755_Na2C2O6_1H.vasp | -6.339691147 | -6.491293 | 0.1516019 | VASP_mp-1120755_Na2C2O6_1H.vasp | -6.339691147 | -6.434425 | 0.09473424
VASP_mp-1079559_Cd2P2Se6_1H.vasp | -3.415544305 | -3.550974 | 0.1354296 | VASP_mp-1079559_Cd2P2Se6_1H.vasp | -3.415544305 | -3.583415 | 0.1678711
VASP_mp-19331_Mn2Ni2O6_1H.vasp | -6.668104854 | -6.566305 | 0.1017996 | VASP_mp-19331_Mn2Ni2O6_1H.vasp | -6.668104854 | -6.706063 | 0.03795825
VASP_mp-1078259_Ga2B2O6_1H.vasp | -6.401125499 | -6.266831 | 0.1342943 | VASP_mp-1078259_Ga2B2O6_1H.vasp | -6.401125499 | -6.41706 | 0.01593494
VASP_mp-1205862_Rb2Sr2I6_1H.vasp | -2.909705772 | -3.070629 | 0.1609237 | VASP_mp-1205862_Rb2Sr2I6_1H.vasp | -2.909705772 | -2.980807 | 0.07110124
VASP_mp-29959_Tl2B2Se6_1H.vasp | -3.978813779 | -3.98801 | 0.009195792 | VASP_mp-29959_Tl2B2Se6_1H.vasp | -3.978813779 | -3.941696 | 0.03711766
VASP_mp-1105094_Tl4Hg4Cl12_1H.vasp | -2.307594738 | -2.481221 | 0.1736266 | VASP_mp-1105094_Tl4Hg4Cl12_1H.vasp | -2.307594738 | -2.491954 | 0.184359
VASP_mp-18732_Ti2Ni2O6_1H.vasp | -7.11231587 | -6.953966 | 0.1583498 | VASP_mp-18732_Ti2Ni2O6_1H.vasp | -7.11231587 | -6.983854 | 0.1284619
VASP_mp-1185263_Li1Pa1O3_1H.vasp | -6.98335091 | -7.16925 | 0.1858992 | VASP_mp-1185263_Li1Pa1O3_1H.vasp | -6.98335091 | -7.185227 | 0.2018756
VASP_mp-20569_Mn2Sn2O6_1H.vasp | -6.557108513 | -6.723013 | 0.1659043 | VASP_mp-20569_Mn2Sn2O6_1H.vasp | -6.557108513 | -6.63579 | 0.07868196
VASP_mp-11007_Ca4P4Se12_1H.vasp | -4.349467072 | -4.427356 | 0.07788858 | VASP_mp-11007_Ca4P4Se12_1H.vasp | -4.349467072 | -4.402434 | 0.0529666
VASP_mp-1105822_Pr4Cr4O12_1H.vasp | -8.171040434 | -8.138957 | 0.03208319 | VASP_mp-1105822_Pr4Cr4O12_1H.vasp | -8.171040434 | -8.181203 | 0.0101627
VASP_mp-10328_La4Cr4S12_1H.vasp | -6.573631634 | -6.524889 | 0.04874296 | VASP_mp-10328_La4Cr4S12_1H.vasp | -6.573631634 | -6.620219 | 0.04658767
VASP_mp-1178212_Fe4Sn4O12_1H.vasp | -6.457256367 | -6.584792 | 0.127536 | VASP_mp-1178212_Fe4Sn4O12_1H.vasp | -6.457256367 | -6.532761 | 0.07550493
VASP_mp-1288145_La2Co2O6_1H.vasp | -7.171318895 | -7.164892 | 0.006426608 | VASP_mp-1288145_La2Co2O6_1H.vasp | -7.171318895 | -7.190607 | 0.01928843
VASP_mp-20459_Ti1Pb1O3_1H.vasp | -6.456481655 | -6.545764 | 0.08928238 | VASP_mp-20459_Ti1Pb1O3_1H.vasp | -6.456481655 | -6.550165 | 0.09368295
VASP_mp-1195469_Ba8Ge8S24_1H.vasp | -4.831626556 | -4.796968 | 0.034659 | VASP_mp-1195469_Ba8Ge8S24_1H.vasp | -4.831626556 | -4.841556 | 0.009929222
VASP_mp-1120721_Rb2Ge2Br6_1H.vasp | -2.982414638 | -2.887096 | 0.09531843 | VASP_mp-1120721_Rb2Ge2Br6_1H.vasp | -2.982414638 | -2.999063 | 0.01664831
VASP_mp-1216763_Ti2V2O6_1H.vasp | -8.312643819 | -8.204959 | 0.1076845 | VASP_mp-1216763_Ti2V2O6_1H.vasp | -8.312643819 | -8.291422 | 0.0212222
VASP_mp-1205357_K4Ag4F12_1H.vasp | -3.736999095 | -3.798278 | 0.06127841 | VASP_mp-1205357_K4Ag4F12_1H.vasp | -3.736999095 | -3.821477 | 0.08447771
VASP_mp-19339_La2Ni2O6_1H.vasp | -6.849448235 | -6.829083 | 0.0203654 | VASP_mp-19339_La2Ni2O6_1H.vasp | -6.849448235 | -6.837 | 0.01244781
VASP_mp-1192651_Ba6Fe6O18_1H.vasp | -6.858039165 | -6.937779 | 0.07973956 | VASP_mp-1192651_Ba6Fe6O18_1H.vasp | -6.858039165 | -6.695412 | 0.1626273
VASP_mp-1183139_Ac1Ni1O3_1H.vasp | -5.965719138 | -6.041449 | 0.07573017 | VASP_mp-1183139_Ac1Ni1O3_1H.vasp | -5.965719138 | -5.989982 | 0.02426258
VASP_mp-1205533_Tl2Sn2I6_1H.vasp | -2.642710471 | -2.730316 | 0.0876058 | VASP_mp-1205533_Tl2Sn2I6_1H.vasp | -2.642710471 | -2.771324 | 0.1286134
VASP_mp-19097_Fe2B2O6_1H.vasp | -7.210355627 | -7.248722 | 0.03836608 | VASP_mp-19097_Fe2B2O6_1H.vasp | -7.210355627 | -6.965048 | 0.2453072
VASP_mp-19299_Cr2B2O6_1H.vasp | -7.693217328 | -7.543419 | 0.1497986 | VASP_mp-19299_Cr2B2O6_1H.vasp | -7.693217328 | -7.721615 | 0.02839786
VASP_mp-11775_Rb1U1O3_1H.vasp | -6.921106078 | -6.585182 | 0.335924 | VASP_mp-11775_Rb1U1O3_1H.vasp | -6.921106078 | -7.158476 | 0.2373697
VASP_mp-21434_Co2C2O6_1H.vasp | -6.85645703 | -6.820656 | 0.03580086 | VASP_mp-21434_Co2C2O6_1H.vasp | -6.85645703 | -6.668735 | 0.187722
VASP_mp-11008_Ba4P4Se12_1H.vasp | -4.419713749 | -4.640289 | 0.2205757 | VASP_mp-11008_Ba4P4Se12_1H.vasp | -4.419713749 | -4.482715 | 0.06300115
VASP_mp-11623_La4In4O12_1H.vasp | -6.733135715 | -6.710808 | 0.02232764 | VASP_mp-11623_La4In4O12_1H.vasp | -6.733135715 | -6.845522 | 0.1123865
VASP_mp-1105130_Pr4In4O12_1H.vasp | -6.64024995 | -6.56074 | 0.07951038 | VASP_mp-1105130_Pr4In4O12_1H.vasp | -6.64024995 | -6.572068 | 0.06818157
VASP_mp-1183053_Ac1Ga1O3_1H.vasp | -5.844737348 | -5.811622 | 0.03311518 | VASP_mp-1183053_Ac1Ga1O3_1H.vasp | -5.844737348 | -5.860252 | 0.01551427
VASP_mp-1105614_Nd4Sc4S12_1H.vasp | -6.447162527 | -6.433774 | 0.01338884 | VASP_mp-1105614_Nd4Sc4S12_1H.vasp | -6.447162527 | -6.362493 | 0.08466909
VASP_mp-28872_Rb1Br1O3_1H.vasp | -3.558107998 | -3.676006 | 0.1178983 | VASP_mp-28872_Rb1Br1O3_1H.vasp | -3.558107998 | -3.839765 | 0.2816567
VASP_mp-1190131_La4Sc4S12_1H.vasp | -6.552182355 | -6.585827 | 0.03364458 | VASP_mp-1190131_La4Sc4S12_1H.vasp | -6.552182355 | -6.46968 | 0.08250241
VASP_mp-1068340_Cs1Ge1Br3_1H.vasp | -2.831672277 | -2.829469 | 0.002203716 | VASP_mp-1068340_Cs1Ge1Br3_1H.vasp | -2.831672277 | -2.792958 | 0.03871404
VASP_mp-1195796_Te8H8O24_1H.vasp | -5.197245656 | -5.116828 | 0.08041791 | VASP_mp-1195796_Te8H8O24_1H.vasp | -5.197245656 | -5.160242 | 0.03700355
VASP_mp-1208643_Sr4Hf4S12_1H.vasp | -6.385492376 | -6.375894 | 0.009598273 | VASP_mp-1208643_Sr4Hf4S12_1H.vasp | -6.385492376 | -6.154062 | 0.2314299
VASP_mp-13327_Nd2Lu2Se6_1H.vasp | -5.437637686 | -5.452646 | 0.01500795 | VASP_mp-13327_Nd2Lu2Se6_1H.vasp | -5.437637686 | -5.438917 | 0.001278866
VASP_mp-19082_Ti2Mn2O6_1H.vasp | -7.994879806 | -7.956215 | 0.03866512 | VASP_mp-19082_Ti2Mn2O6_1H.vasp | -7.994879806 | -8.101716 | 0.1068357
VASP_mp-22230_Ba2Pb2O6_1H.vasp | -5.290236624 | -5.422354 | 0.1321176 | VASP_mp-22230_Ba2Pb2O6_1H.vasp | -5.290236624 | -5.559246 | 0.2690095
VASP_mp-1055491_Rb1Ag1F3_1H.vasp | -3.167777555 | -3.302149 | 0.1343719 | VASP_mp-1055491_Rb1Ag1F3_1H.vasp | -3.167777555 | -3.416589 | 0.2488114
VASP_mp-1207705_Tm4Rh4O12_1H.vasp | -7.281859209 | -7.215775 | 0.06608429 | VASP_mp-1207705_Tm4Rh4O12_1H.vasp | -7.281859209 | -7.218926 | 0.06293316
VASP_mp-1079568_Na2Ir2O6_1H.vasp | -5.863397166 | -5.82028 | 0.0431169 | VASP_mp-1079568_Na2Ir2O6_1H.vasp | -5.863397166 | -5.741923 | 0.1214737
VASP_mp-29400_Cs2Fe2Cl6_1H.vasp | -3.915189869 | -3.664326 | 0.250864 | VASP_mp-29400_Cs2Fe2Cl6_1H.vasp | -3.915189869 | -3.9463 | 0.03110979
VASP_mp-1078358_Li2Os2O6_1H.vasp | -6.644779902 | -6.584805 | 0.0599745 | VASP_mp-1078358_Li2Os2O6_1H.vasp | -6.644779902 | -6.583406 | 0.06137358
VASP_mp-1201800_Pr8Tm8S24_1H.vasp | -6.285399693 | -6.258744 | 0.02665569 | VASP_mp-1201800_Pr8Tm8S24_1H.vasp | -6.285399693 | -6.225187 | 0.06021258
VASP_mp-1120756_Na4V4F12_1H.vasp | -5.569559323 | -5.692466 | 0.1229067 | VASP_mp-1120756_Na4V4F12_1H.vasp | -5.569559323 | -5.577032 | 0.007473011
VASP_mp-11006_Ba4P4S12_1H.vasp | -4.923545468 | -4.90702 | 0.0165257 | VASP_mp-11006_Ba4P4S12_1H.vasp | -4.923545468 | -4.970443 | 0.04689719
VASP_mp-1199144_Pr8Er8S24_1H.vasp | -6.291315175 | -6.28347 | 0.007845068 | VASP_mp-1199144_Pr8Er8S24_1H.vasp | -6.291315175 | -6.257489 | 0.03382651
VASP_mp-1200447_La8Y8S24_1H.vasp | -6.779810809 | -6.780186 | 0.0003756784 | VASP_mp-1200447_La8Y8S24_1H.vasp | -6.779810809 | -6.718268 | 0.06154294
VASP_mp-1189614_Ba4Th4O12_1H.vasp | -7.849374331 | -7.86307 | 0.01369609 | VASP_mp-1189614_Ba4Th4O12_1H.vasp | -7.849374331 | -7.97785 | 0.1284753
VASP_mp-1207629_Y4Rh4O12_1H.vasp | -7.629522238 | -7.541808 | 0.0877143 | VASP_mp-1207629_Y4Rh4O12_1H.vasp | -7.629522238 | -7.688928 | 0.05940555
VASP_mp-1079050_La2As2O6_1H.vasp | -6.80633952 | -6.851014 | 0.04467449 | VASP_mp-1079050_La2As2O6_1H.vasp | -6.80633952 | -6.919398 | 0.1130588
VASP_mp-1188853_Ca4Tc4O12_1H.vasp | -7.270100503 | -7.207485 | 0.06261526 | VASP_mp-1188853_Ca4Tc4O12_1H.vasp | -7.270100503 | -7.118334 | 0.1517663
VASP_mp-1078634_La2Fe2O6_1H.vasp | -7.483697908 | -7.5318 | 0.04810246 | VASP_mp-1078634_La2Fe2O6_1H.vasp | -7.483697908 | -7.592839 | 0.1091413
VASP_mp-1202364_Mn8Se8O24_1H.vasp | -6.440167746 | -6.745686 | 0.3055187 | VASP_mp-1202364_Mn8Se8O24_1H.vasp | -6.440167746 | -6.47186 | 0.03169225
VASP_mp-1178563_Ag2As2O6_1H.vasp | -4.912517125 | -4.972491 | 0.05997401 | VASP_mp-1178563_Ag2As2O6_1H.vasp | -4.912517125 | -5.027333 | 0.1148162
VASP_mp-1185015_K1Np1O3_1H.vasp | -7.075752252 | -6.779656 | 0.2960959 | VASP_mp-1185015_K1Np1O3_1H.vasp | -7.075752252 | -7.524132 | 0.4483801

## Hn_interstitial-Zn
structure | DFT Total energy/atom | DIEP Total energy/atom | DIEP Abs(error) | structure | DFT Total energy/atom | M3GNET Total energy/atom | M3GNET Abs(error)
VASP_Metal_H18.vasp | -2.069102704 | -1.968948 | 0.1001544 | VASP_Metal_H18.vasp | -2.069102704 | -1.920477 | 0.1486256
VASP_Metal_H4.vasp | -1.393410372 | -1.38936 | 0.004050415 | VASP_Metal_H4.vasp | -1.393410372 | -1.523581 | 0.1301707
VASP_Metal_H15.vasp | -1.964786588 | -1.893722 | 0.07106413 | VASP_Metal_H15.vasp | -1.964786588 | -1.906646 | 0.05814092
VASP_Metal_H20.vasp | -2.10452911 | -2.038565 | 0.06596366 | VASP_Metal_H20.vasp | -2.10452911 | -1.938658 | 0.1658713
VASP_Metal_H1.vasp | -1.180052805 | -1.163841 | 0.01621159 | VASP_Metal_H1.vasp | -1.180052805 | -1.225888 | 0.04583475
VASP_Metal_H10.vasp | -1.764944767 | -1.705587 | 0.05935801 | VASP_Metal_H10.vasp | -1.764944767 | -1.825818 | 0.06087339
VASP_Metal_H11.vasp | -1.786949292 | -1.684583 | 0.1023666 | VASP_Metal_H11.vasp | -1.786949292 | -1.738508 | 0.04844104
VASP_Metal_H6.vasp | -1.511501371 | -1.481536 | 0.02996556 | VASP_Metal_H6.vasp | -1.511501371 | -1.617064 | 0.1055623
VASP_Metal_H12.vasp | -1.831738773 | -1.827239 | 0.004500034 | VASP_Metal_H12.vasp | -1.831738773 | -1.793541 | 0.03819772
VASP_Metal_H16.vasp | -2.019054913 | -1.908145 | 0.1109094 | VASP_Metal_H16.vasp | -2.019054913 | -1.844445 | 0.1746101
VASP_Metal_H17.vasp | -2.049680509 | -1.923278 | 0.1264027 | VASP_Metal_H17.vasp | -2.049680509 | -1.902358 | 0.1473222
VASP_Metal_H7.vasp | -1.55818539 | -1.546987 | 0.01119806 | VASP_Metal_H7.vasp | -1.55818539 | -1.611706 | 0.05352026
VASP_Metal_H8.vasp | -1.521380796 | -1.5282 | 0.006819461 | VASP_Metal_H8.vasp | -1.521380796 | -1.779447 | 0.2580657
VASP_Metal_H14.vasp | -1.915458105 | -1.841678 | 0.07378031 | VASP_Metal_H14.vasp | -1.915458105 | -1.846113 | 0.06934462
VASP_Metal_H13.vasp | -1.897532667 | -1.827211 | 0.07032203 | VASP_Metal_H13.vasp | -1.897532667 | -1.830431 | 0.06710205
VASP_Metal_H5.vasp | -1.466199966 | -1.454272 | 0.01192778 | VASP_Metal_H5.vasp | -1.466199966 | -1.565804 | 0.09960366
VASP_Metal_H3.vasp | -1.341249198 | -1.35939 | 0.01814115 | VASP_Metal_H3.vasp | -1.341249198 | -1.391305 | 0.05005601
VASP_Metal_H2.vasp | -1.230460022 | -1.227301 | 0.003158913 | VASP_Metal_H2.vasp | -1.230460022 | -1.346736 | 0.1162763
VASP_Metal_H9.vasp | -1.665452936 | -1.681745 | 0.01629252 | VASP_Metal_H9.vasp | -1.665452936 | -1.778783 | 0.1133298

## Hn_interstitial-Pt
structure | DFT Total energy/atom | DIEP Total energy/atom | DIEP Abs(error) | structure | DFT Total energy/atom | M3GNET Total energy/atom | M3GNET Abs(error)
VASP_Pt_H1.vasp | -6.001261035 | -5.991422 | 0.009838919 | VASP_Pt_H1.vasp | -6.001261035 | -6.092301 | 0.09103964
VASP_Pt_H8.vasp | -5.435353625 | -5.527506 | 0.09215252 | VASP_Pt_H8.vasp | -5.435353625 | -5.61033 | 0.1749767
VASP_Pt_H6.vasp | -5.577331421 | -5.661106 | 0.08377471 | VASP_Pt_H6.vasp | -5.577331421 | -5.744603 | 0.1672716
VASP_Pt_H5.vasp | -5.654255357 | -5.723914 | 0.06965898 | VASP_Pt_H5.vasp | -5.654255357 | -5.812809 | 0.1585532
VASP_Pt_H7.vasp | -5.504507842 | -5.596049 | 0.09154077 | VASP_Pt_H7.vasp | -5.504507842 | -5.677508 | 0.1730007
VASP_Pt_H2.vasp | -5.907492033 | -5.921775 | 0.01428272 | VASP_Pt_H2.vasp | -5.907492033 | -6.019288 | 0.1117959
VASP_Pt_H3.vasp | -5.818961198 | -5.854696 | 0.03573505 | VASP_Pt_H3.vasp | -5.818961198 | -5.94944 | 0.1304786
VASP_Pt_H4.vasp | -5.73541001 | -5.786145 | 0.05073502 | VASP_Pt_H4.vasp | -5.73541001 | -5.882018 | 0.1466076

## Hn_interstitial-Fe
structure | DFT Total energy/atom | DIEP Total energy/atom | DIEP Abs(error) | structure | DFT Total energy/atom | M3GNET Total energy/atom | M3GNET Abs(error)
VASP_Fe_H6.vasp | -6.880244136 | -6.805992 | 0.07425184 | VASP_Fe_H6.vasp | -6.880244136 | -6.731546 | 0.1486978
VASP_Fe_H4.vasp | -7.242767228 | -7.163166 | 0.079601 | VASP_Fe_H4.vasp | -7.242767228 | -7.004119 | 0.238648
VASP_Fe_H10.vasp | -6.333307451 | -6.098052 | 0.2352551 | VASP_Fe_H10.vasp | -6.333307451 | -6.144587 | 0.1887204
VASP_Fe_H9.vasp | -6.437902596 | -6.192116 | 0.245787 | VASP_Fe_H9.vasp | -6.437902596 | -6.245537 | 0.1923655
VASP_Fe_H8.vasp | -6.558729795 | -6.236716 | 0.3220135 | VASP_Fe_H8.vasp | -6.558729795 | -6.340578 | 0.2181515
VASP_Fe_H1.vasp | -7.958251802 | -7.934823 | 0.02342928 | VASP_Fe_H1.vasp | -7.958251802 | -7.815583 | 0.1426692
VASP_Fe_H2.vasp | -7.703189567 | -7.66754 | 0.03564917 | VASP_Fe_H2.vasp | -7.703189567 | -7.542364 | 0.1608255
VASP_Fe_H5.vasp | -7.060550449 | -6.998336 | 0.06221397 | VASP_Fe_H5.vasp | -7.060550449 | -6.895955 | 0.1645959
VASP_Fe_H7.vasp | -6.701351004 | -6.471154 | 0.2301968 | VASP_Fe_H7.vasp | -6.701351004 | -6.528861 | 0.1724902
VASP_Fe_H3.vasp | -7.46262246 | -7.409796 | 0.05282648 | VASP_Fe_H3.vasp | -7.46262246 | -7.283849 | 0.1787734

## Hn_interstitial-Ni
structure | DFT Total energy/atom | DIEP Total energy/atom | DIEP Abs(error) | structure | DFT Total energy/atom | M3GNET Total energy/atom | M3GNET Abs(error)
VASP_Metal_H4.vasp | -5.24020982 | -5.273505 | 0.03329557 | VASP_Metal_H4.vasp | -5.24020982 | -5.286684 | 0.04647374
VASP_Metal_H1.vasp | -5.420652067 | -5.418299 | 0.002352583 | VASP_Metal_H1.vasp | -5.420652067 | -5.428265 | 0.007612557
VASP_Metal_H10.vasp | -4.96118586 | -4.935796 | 0.02539017 | VASP_Metal_H10.vasp | -4.96118586 | -4.997884 | 0.0366984
VASP_Metal_H11.vasp | -4.925392566 | -4.899252 | 0.02614103 | VASP_Metal_H11.vasp | -4.925392566 | -4.958897 | 0.03350422
VASP_Metal_H6.vasp | -5.133800684 | -5.139722 | 0.005921276 | VASP_Metal_H6.vasp | -5.133800684 | -5.186559 | 0.05275841
VASP_Metal_H12.vasp | -4.891132455 | -4.859492 | 0.03164055 | VASP_Metal_H12.vasp | -4.891132455 | -4.920197 | 0.02906446
VASP_Metal_H7.vasp | -5.084707431 | -5.073226 | 0.01148131 | VASP_Metal_H7.vasp | -5.084707431 | -5.132525 | 0.04781777
VASP_Metal_H14.vasp | -4.825175861 | -4.768598 | 0.05657768 | VASP_Metal_H14.vasp | -4.825175861 | -4.843563 | 0.01838672
VASP_Metal_H13.vasp | -4.857451064 | -4.814473 | 0.0429778 | VASP_Metal_H13.vasp | -4.857451064 | -4.881826 | 0.02437481
VASP_Metal_H5.vasp | -5.185539127 | -5.204947 | 0.01940823 | VASP_Metal_H5.vasp | -5.185539127 | -5.237526 | 0.05198652
VASP_Metal_H3.vasp | -5.297138432 | -5.32173 | 0.02459173 | VASP_Metal_H3.vasp | -5.297138432 | -5.335097 | 0.03795846
VASP_Metal_H2.vasp | -5.357236958 | -5.370116 | 0.012879 | VASP_Metal_H2.vasp | -5.357236958 | -5.382641 | 0.02540427
VASP_Metal_H9.vasp | -4.998807817 | -4.973027 | 0.02578098 | VASP_Metal_H9.vasp | -4.998807817 | -5.038418 | 0.03961032