## Sheet1
|  | PBE+MB | R2SCAN | KTBM24 | DFT optimized | Exp
Cr1 | I1 | 3.024 | 3.045 | 3.004 | distances in | 3.068
Cr1 | I2 | 3.024 | 3.045 | 3.004 | Angstroms | 3.068
Cr1 | P1 | 2.471443 | 2.501744 | 2.505926 |  | 2.503
Cr1 | P2 | 2.47202 | 2.502189 | 2.505934 |  | 2.503
Cr1 | P3 | 2.479043 | 2.510782 | 2.510701 |  | 2.532
Cr1 | P4 | 2.479796 | 2.51126 | 2.510714 |  | 2.532
1
Cr1 | I1 | 2.715374 | 2.733648 | 2.725387
Cr1 | I2 | 2.714382 | 2.733172 | 2.725031
Cr1 | P1 | 2.387819 | 2.410712 | 2.413393
Cr1 | P2 | 2.388178 | 2.410699 | 2.413377
Cr1 | P3 | 2.392498 | 2.419265 | 2.420572
Cr1 | P4 | 2.393337 | 2.419425 | 2.420506
Mn1 | N1 | 2.198298 | 2.196921 | 2.191473
Mn1 | N2 | 1.982154 | 1.980461 | 1.979631
Mn1 | N3 | 1.978662 | 1.97831 | 1.974607
Mn1 | N4 | 2.33135 | 2.316287 | 2.306486
Mn1 | N5 | 2.053452 | 2.055625 | 2.056444
Mn1 | N6 | 2.035064 | 2.03634 | 2.039049
2
Mn1 | N1 | 1.967754 | 1.966655 | 1.968391 |  | 1.975
Mn1 | N2 | 1.951852 | 1.949776 | 1.949771 |  | 1.975
Mn1 | N3 | 1.951406 | 1.948281 | 1.952549 |  | 1.975
Mn1 | N4 | 2.007021 | 2.013063 | 2.025349 |  | 2.0267
Mn1 | N5 | 1.994511 | 1.998342 | 2.011079 |  | 2.0267
Mn1 | N6 | 2.008041 | 2.013998 | 2.017162 |  | 2.0267
Mn1 | N1 | 2.081239 | 2.081928 | 2.084361 |  | 2.094
Mn1 | N2 | 2.307344 | 2.274064 | 2.278069 |  | 2.159
Mn1 | N3 | 2.307352 | 2.274067 | 2.27803 |  | 2.178
Mn1 | N4 | 2.08122 | 2.081911 | 2.084391 |  | 2.053
Mn1 | O1 | 1.875171 | 1.871472 | 1.858567 |  | 1.869
Mn1 | O2 | 1.875169 | 1.871471 | 1.858568 |  | 1.881
3
Mn1 | N1 | 1.955424 | 1.957925 | 1.971429 |  | 1.996
Mn1 | N2 | 2.081884 | 2.068872 | 2.071143 |  | 2.062
Mn1 | N3 | 2.081884 | 2.068873 | 2.071134 |  | 2.065
Mn1 | N4 | 1.955426 | 1.957926 | 1.971432 |  | 1.998
Mn1 | O1 | 1.879481 | 1.872232 | 1.861624 |  | 1.878
Mn1 | O2 | 1.87948 | 1.872231 | 1.861624 |  | 1.887
Mn1 | O1 | 1.871253 | 1.857 | 1.85237 |  | 1.872
Mn1 | O2 | 1.871274 | 1.867 | 1.85244 |  | 1.874
Mn1 | N1 | 2.078619 | 2.07915 | 2.076304 |  | 2.087
Mn1 | N2 | 2.321653 | 2.278 | 2.293563 |  | 2.182
Mn1 | N3 | 2.32113 | 2.278 | 2.28702 |  | 2.21
Mn1 | N4 | 2.079853 | 2.079 | 2.080874 |  | 2.098
4
Mn1 | O1 | 1.850526 | 1.871 | 1.861015 |  | 1.877
Mn1 | O2 | 1.850587 | 1.871 | 1.860903 |  | 1.883
Mn1 | N1 | 1.967277 | 1.959 | 1.970605 |  | 1.99
Mn1 | N2 | 2.083794 | 2.072 | 2.07479 |  | 2.055
Mn1 | N3 | 2.083923 | 2.072 | 2.074283 |  | 2.067
Mn1 | N4 | 1.967359 | 1.959 | 1.971149 |  | 2.001
Mn1 | C1 | 2.24739 | 2.273326 | 2.274261
Mn1 | C2 | 2.247638 | 2.273363 | 2.274818
Mn1 | C3 | 2.301053 | 2.310429 | 2.335713
Mn1 | C4 | 2.30169 | 2.310901 | 2.336242
Mn1 | C5 | 2.372876 | 2.372759 | 2.34281
Mn1 | C7 | 2.373583 | 2.373353 | 2.343247
Mn1 | C8 | 2.453271 | 2.428848 | 2.436236
Mn1 | C9 | 2.453966 | 2.429049 | 2.43686
Mn1 | C10 | 2.507954 | 2.478897 | 2.452953
Mn1 | C11 | 2.508015 | 2.479319 | 2.454177
5
Mn1 | C1 | 2.056161 | 2.058017 | 2.065935
Mn1 | C2 | 2.059564 | 2.058046 | 2.06824
Mn1 | C3 | 2.060626 | 2.059835 | 2.07079
Mn1 | C4 | 2.064539 | 2.059853 | 2.074058
Mn1 | C5 | 2.108207 | 2.062444 | 2.114644
Mn1 | C7 | 2.114903 | 2.062495 | 2.120542
Mn1 | C8 | 2.131623 | 2.064314 | 2.139899
Mn1 | C9 | 2.137886 | 2.064356 | 2.144329
Mn1 | C10 | 2.152826 | 2.07098 | 2.156402
Mn1 | C11 | 2.153719 | 2.07106 | 2.158472
Mn1 | C1 | 2.256624 | 2.285221 | 2.3
Mn1 | C2 | 2.25663 | 2.285224 | 2.300044
Mn1 | C3 | 2.290222 | 2.342638 | 2.346774
Mn1 | C4 | 2.290251 | 2.34266 | 2.346805
Mn1 | C5 | 2.39826 | 2.364249 | 2.361191
Mn1 | C6 | 2.398296 | 2.364273 | 2.361239
Mn1 | C7 | 2.42287 | 2.426694 | 2.408917
Mn1 | C8 | 2.422886 | 2.426707 | 2.408983
Mn1 | C9 | 2.492067 | 2.446744 | 2.425393
Mn1 | C10 | 2.492088 | 2.446757 | 2.425415
6
Mn1 | C1 | 2.058075 | 2.057084 | 2.064082 |  | 2.116823
Mn1 | C2 | 2.058077 | 2.057086 | 2.064083 |  | 2.116823
Mn1 | C3 | 2.066163 | 2.070308 | 2.076935 |  | 2.122162
Mn1 | C4 | 2.066166 | 2.070311 | 2.076937 |  | 2.122162
Mn1 | C5 | 2.109058 | 2.10994 | 2.113454 |  | 2.143721
Mn1 | C6 | 2.109062 | 2.109945 | 2.113456 |  | 2.143721
Mn1 | C7 | 2.138355 | 2.151832 | 2.153471 |  | 2.149611
Mn1 | C8 | 2.138359 | 2.151836 | 2.153473 |  | 2.149611
Mn1 | C9 | 2.150131 | 2.1582 | 2.160449 |  | 2.18653
Mn1 | C10 | 2.150132 | 2.158202 | 2.160449 |  | 2.18653
Mn1 | C1 | 2.446279 | 2.431752 | 2.314984
Mn1 | C2 | 2.484504 | 2.436802 | 2.314984
Mn1 | C3 | 2.380757 | 2.365693 | 2.319245
Mn1 | C4 | 2.267229 | 2.315502 | 2.319246
Mn1 | C5 | 2.286413 | 2.331114 | 2.373862
Mn1 | C14 | 2.446278 | 2.431751 | 2.373863
Mn1 | C15 | 2.484504 | 2.436801 | 2.405408
Mn1 | C16 | 2.380758 | 2.365694 | 2.405409
Mn1 | C17 | 2.26723 | 2.315503 | 2.426986
Mn1 | C18 | 2.286411 | 2.331114 | 2.426986
7 | [6 empty] | two molecules asymmetric unit
Mn1 | C1 | 2.052983 | 2.05514 | 2.060725 |  | 2.068232 | 2.064745 | 2.071718
Mn1 | C2 | 2.052984 | 2.055142 | 2.060725 |  | 2.068232 | 2.064745 | 2.071718
Mn1 | C3 | 2.072642 | 2.07414 | 2.078266 |  | 2.089794 | 2.093871 | 2.085717
Mn1 | C4 | 2.072643 | 2.074143 | 2.078267 |  | 2.089794 | 2.093871 | 2.085717
Mn1 | C5 | 2.123853 | 2.132259 | 2.129855 |  | 2.133987 | 2.134403 | 2.13357
Mn1 | C14 | 2.123855 | 2.132263 | 2.129857 |  | 2.133987 | 2.134403 | 2.13357
Mn1 | C15 | 2.167047 | 2.173365 | 2.168771 |  | 2.168783 | 2.17351 | 2.164056
Mn1 | C16 | 2.16705 | 2.17337 | 2.168773 |  | 2.168783 | 2.17351 | 2.164056
Mn1 | C17 | 2.169291 | 2.176954 | 2.172733 |  | 2.179192 | 2.175969 | 2.182415
Mn1 | C18 | 2.169291 | 2.176954 | 2.172733 |  | 2.179192 | 2.175969 | 2.182415
Fe1 | O1 | 1.943686 | 1.926792 | 1.915648
Fe1 | O2 | 1.943386 | 1.926718 | 1.915575
Fe1 | N1 | 2.114586 | 2.103589 | 2.1024
Fe1 | N2 | 2.245948 | 2.223318 | 2.215407
Fe1 | N3 | 2.24591 | 2.223411 | 2.215289
Fe1 | N4 | 2.114677 | 2.103616 | 2.102522
8
Fe1 | O1 | 1.884335 | 1.877147 | 1.872742
Fe1 | O2 | 1.884369 | 1.876982 | 1.871502
Fe1 | N1 | 1.950809 | 1.952645 | 1.956997
Fe1 | N2 | 2.032268 | 2.026924 | 2.035077
Fe1 | N3 | 2.032239 | 2.027083 | 2.034473
Fe1 | N4 | 1.950801 | 1.952027 | 1.95695
Fe1 | O1 | 1.977436 | 1.950235 | 1.940578 |  | 1.911917
Fe1 | O2 | 1.982315 | 1.95564 | 1.944212 |  | 1.930085
Fe1 | N1 | 2.092561 | 2.082864 | 2.083276 |  | 2.069208
Fe1 | N2 | 2.078107 | 2.067402 | 2.06879 |  | 2.015995
Fe1 | N3 | 2.219677 | 2.210819 | 2.19652 |  | 2.078567
Fe1 | N4 | 2.195831 | 2.181667 | 2.170163 |  | 2.014996
9
Fe1 | O1 | 1.90682 | 1.896597 | 1.887479 |  | 1.926313
Fe1 | O2 | 1.905887 | 1.893224 | 1.883471 |  | 1.895823
Fe1 | N1 | 1.899286 | 1.906171 | 1.911978 |  | 1.919294
Fe1 | N2 | 1.885313 | 1.888285 | 1.8965 |  | 1.912768
Fe1 | N3 | 2.022679 | 2.018969 | 2.028047 |  | 1.988244
Fe1 | N4 | 1.987639 | 1.994227 | 2.008692 |  | 1.963731
Fe1 | O1 | 1.921 | 1.905373 | 1.897088 |  | 1.903754
Fe1 | O3 | 1.921 | 1.905305 | 1.89773 |  | 1.935593
Fe1 | N1 | 2.1217 | 2.109584 | 2.10686 |  | 2.117419
Fe1 | N2 | 2.293 | 2.260971 | 2.266807 |  | 2.223461
Fe1 | N3 | 2.1217 | 2.109554 | 2.106352 |  | 2.138554
Fe1 | N4 | 2.293 | 2.261296 | 2.268041 |  | 2.238874
10
Fe1 | O1 | 1.866803 | 1.855167 | 1.854241
Fe1 | O3 | 1.866693 | 1.855569 | 1.85667
Fe1 | N1 | 1.910849 | 1.915096 | 1.925091
Fe1 | N2 | 2.069189 | 2.06578 | 2.074227
Fe1 | N3 | 1.911 | 1.914982 | 1.923198
Fe1 | N4 | 2.069522 | 2.065496 | 2.073362
Fe1 | N1 | 2.179142 | 2.169874 | 2.186197 |  | 2.198245
Fe1 | N2 | 2.179162 | 2.169884 | 2.186199 |  | 2.198245
Fe1 | N3 | 2.238955 | 2.221396 | 2.217816 |  | 2.212301
Fe1 | N4 | 2.238958 | 2.221402 | 2.217818 |  | 2.212301
Fe1 | N5 | 1.98582 | 1.993266 | 2.003957 |  | 2.056996
Fe1 | N6 | 1.985838 | 1.993263 | 2.003958 |  | 2.056996
11
Fe1 | N1 | 1.930062 | 1.937293 | 1.9439 |  | 2.005016
Fe1 | N2 | 1.930074 | 1.937302 | 1.943913 |  | 2.005016
Fe1 | N3 | 1.935625 | 1.942618 | 1.949588 |  | 2.013723
Fe1 | N4 | 1.935626 | 1.942626 | 1.949586 |  | 2.013723
Fe1 | N5 | 1.925577 | 1.919263 | 1.922732 |  | 1.956785
Fe1 | N6 | 1.925601 | 1.91927 | 1.922767 |  | 1.956785
Fe1 | N1 | 2.017313 | 2.021736 | 2.029752 |  | 2.109563
Fe1 | N2 | 2.017047 | 2.020694 | 2.02871 |  | 2.101672
Fe1 | N3 | 2.211761 | 2.198703 | 2.195804 |  | 2.221132
Fe1 | N4 | 2.211578 | 2.198494 | 2.197086 |  | 2.214947
Fe1 | N5 | 2.211188 | 2.198259 | 2.198891 |  | 2.198224
Fe1 | N6 | 2.212265 | 2.199999 | 2.214618 |  | 2.233417
12
Fe1 | N1 | 1.899083 | 1.906196 | 1.907052
Fe1 | N2 | 1.897531 | 1.905098 | 1.906101
Fe1 | N3 | 1.961349 | 1.96769 | 1.973588
Fe1 | N4 | 1.961388 | 1.967435 | 1.97343
Fe1 | N5 | 1.961738 | 1.967933 | 1.975463
Fe1 | N6 | 1.961099 | 1.967315 | 1.974811
Fe1 | N1 | 2.109516 | 2.104326 | 2.12179 |  | 2.12816
Fe1 | N3 | 2.162973 | 2.163223 | 2.169186 |  | 2.20197
Fe1 | N5 | 2.163276 | 2.162224 | 2.167861 |  | 2.180599
Fe1 | N6 | 2.109576 | 2.104277 | 2.120262 |  | 2.12816
Fe1 | N8 | 2.1628 | 2.162685 | 2.17286 |  | 2.190983
Fe1 | N10 | 2.162824 | 2.16314 | 2.173458 |  | 2.190501
13
Fe1 | N1 | 1.87923 | 1.880661 | 1.892869
Fe1 | N3 | 1.947828 | 1.955448 | 1.974229
Fe1 | N5 | 1.947629 | 1.955281 | 1.97147
Fe1 | N6 | 1.879251 | 1.880773 | 1.971313
Fe1 | N8 | 1.947764 | 1.955288 | 1.971832
Fe1 | N10 | 1.947753 | 1.955589 | 1.894048
Fe1 | N1 | 2.138606 | 2.133592 | 2.142964 |  | 2.157302
Fe1 | N2 | 2.13861 | 2.133571 | 2.142996 |  | 2.157302
Fe1 | N3 | 2.192159 | 2.185772 | 2.176856 |  | 2.21361
Fe1 | N4 | 2.192156 | 2.185766 | 2.176844 |  | 2.21361
Fe1 | N5 | 2.132589 | 2.129787 | 2.126982 |  | 2.189233
Fe1 | N6 | 2.132593 | 2.1298 | 2.126964 |  | 2.189233
14
Fe1 | N1 | 1.921536 | 1.930639 | 1.941997 |  | 2.012752
Fe1 | N2 | 1.921527 | 1.93063 | 1.941976 |  | 2.012752
Fe1 | N3 | 1.993038 | 1.997009 | 1.999843 |  | 2.045213
Fe1 | N4 | 1.993043 | 1.997017 | 1.999838 |  | 2.045213
Fe1 | N5 | 1.984469 | 1.985636 | 1.991972 |  | 2.038878
Fe1 | N6 | 1.984446 | 1.985612 | 1.991973 |  | 2.038878
Fe1 | N1 | 2.199775 | 2.205826 | 2.220723
Fe1 | N2 | 2.200172 | 2.205771 | 2.220726
Fe1 | N5 | 2.024187 | 2.034679 | 2.025697
Fe1 | N6 | 2.024143 | 2.034566 | 2.025728
Fe1 | N7 | 2.178286 | 2.17236 | 2.19993
Fe1 | N8 | 2.177991 | 2.172296 | 2.199968
15
Fe1 | N1 | 1.926133 | 1.934062 | 1.951104 |  | 1.963429
Fe1 | N2 | 1.925641 | 1.933971 | 1.948599 |  | 1.967751
Fe1 | N5 | 1.914983 | 1.920475 | 1.90964 |  | 1.885809
Fe1 | N6 | 1.894503 | 1.901947 | 1.901997 |  | 1.948157
Fe1 | N7 | 1.972089 | 1.975543 | 1.994314 |  | 1.963429
Fe1 | N8 | 1.97232 | 1.975794 | 1.994049 |  | 1.982206
Co1 | N1 | 2.038189 | 2.039492 | 2.048002 |  | 1.9434
Co1 | N2 | 2.036132 | 2.038886 | 2.047109 |  | 1.9434
Co1 | N3 | 2.150977 | 2.152006 | 2.157871 |  | 2.104197
Co1 | N4 | 2.120319 | 2.121619 | 2.13307 |  | 2.104197
Co1 | N5 | 2.154283 | 2.15375 | 2.15882 |  | 2.104197
Co1 | N6 | 2.121482 | 2.122843 | 2.134811 |  | 2.104197
16
Co1 | N1 | 1.923908 | 1.91683 | 1.928258 |  | 1.9131216
Co1 | N2 | 1.843924 | 1.843007 | 1.848658 |  | 1.9131216
Co1 | N3 | 2.163357 | 2.164493 | 2.167216 |  | 2.082692
Co1 | N4 | 2.163546 | 2.162326 | 2.17338 |  | 2.082692
Co1 | N5 | 1.959662 | 1.967109 | 1.972766 |  | 2.082692
Co1 | N6 | 1.959663 | 1.966291 | 1.969337 |  | 2.082692
Co1 | O1 | 2.018038 | 2.007957 | 1.998013 |  | 2.021821
Co1 | N1 | 2.06655 | 2.061386 | 2.075656 |  | 2.122688
Co1 | N2 | 2.171111 | 2.176279 | 2.175782 |  | 2.262221
Co1 | O4 | 1.965208 | 1.964076 | 1.968832 |  | 2.021821
Co1 | N3 | 2.062812 | 2.056575 | 2.059087 |  | 2.122688
Co1 | N4 | 2.172123 | 2.17798 | 2.170098 |  | 2.262221
17
Co1 | O1 | 1.933698 | 1.91763 | 1.897181
Co1 | N1 | 1.87756 | 1.87468 | 1.879777
Co1 | N2 | 2.240981 | 2.254399 | 2.258959
Co1 | O4 | 1.897636 | 1.885204 | 1.872859
Co1 | N3 | 1.874771 | 1.872372 | 1.875452
Co1 | N4 | 2.248586 | 2.260453 | 2.264101
Co1 | N1 | 2.031999 | 2.036911 | 2.043723 |  | 1.9926
Co1 | N2 | 2.032086 | 2.036935 | 2.043773 |  | 1.995341
Co1 | N3 | 2.135351 | 2.158858 | 2.163084 |  | 2.153219
Co1 | N4 | 2.132474 | 2.12778 | 2.141323 |  | 2.105331
Co1 | N5 | 2.132493 | 2.127785 | 2.14132 |  | 2.122334
Co1 | N6 | 2.13535 | 2.158881 | 2.163124 |  | 2.143358
18
Co1 | N1 | 1.84697 | 1.847118 | 1.850987
Co1 | N2 | 1.925339 | 1.918072 | 1.91724
Co1 | N3 | 2.163658 | 2.162945 | 2.161125
Co1 | N4 | 2.166489 | 2.166039 | 2.16797
Co1 | N5 | 1.95948 | 1.967915 | 1.977423
Co1 | N6 | 1.959765 | 1.970379 | 1.98326
Co1 | O1 | 2.058873 | 2.050433 | 2.056411 |  | 2.042257
Co1 | O2 | 2.029396 | 2.027105 | 2.018062 |  | 1.909179
Co1 | N1 | 2.032878 | 2.041763 | 2.063137 |  | 1.921991
Co1 | N3 | 2.100301 | 2.107079 | 2.117536 |  | 2.07859
Co1 | N4 | 2.037013 | 2.041825 | 2.061869 |  | 2.011167
Co1 | N6 | 2.05632 | 2.065574 | 2.083848 |  | 2.041558
19
Co1 | O1 | 1.918214 | 1.896819 | 1.883066 |  | 1.968481
Co1 | O2 | 1.917591 | 1.896635 | 1.883951 |  | 1.998274
Co1 | N1 | 1.865948 | 1.857581 | 1.860065 |  | 1.865059
Co1 | N3 | 1.903249 | 1.901169 | 1.904229 |  | 2.047794
Co1 | N4 | 1.865789 | 1.857505 | 1.860721 |  | 1.912772
Co1 | N6 | 1.902532 | 1.901331 | 1.905281 |  | 2.122366
Co1 | N1 | 2.116155 | 2.116938 | 2.117859
Co1 | N2 | 2.05726 | 2.049587 | 2.053895
Co1 | N3 | 2.11801 | 2.121802 | 2.126603
Co1 | N4 | 2.146028 | 2.151405 | 2.16016
Co1 | N5 | 2.015041 | 2.015198 | 2.02135
Co1 | N6 | 2.14762 | 2.151525 | 2.162653
20
Co1 | N1 | 2.161901 | 2.163509 | 2.16736 |  | 2.142165
Co1 | N2 | 1.923482 | 1.917655 | 1.927616 |  | 1.927617
Co1 | N3 | 2.163962 | 2.165447 | 2.176202 |  | 2.121259
Co1 | N4 | 1.961243 | 1.969562 | 1.972661 |  | 2.052266
Co1 | N5 | 1.846978 | 1.84648 | 1.851181 |  | 1.903097
Co1 | N6 | 1.960236 | 1.968402 | 1.974965 |  | 2.045445