## Oxides A-type
Peak assingment | Ref -1 | Denning and Ross (1972) |  |  |  |  | v2Eg |  |  | V2A1 | [6 empty] | v1Ag | v1Eg
Peak assingment | Ref -2 | Boldish and White (1979) | [7 empty] | Eg |  | A2g |  |  |  |  | A1g | Eg
Solid | Crystal system | Reference | Laser (nm) | Grating (gr/mm) | Uncertainty (cm-1) | IR 7-fold(*) |  |  |  | v4 |  | v2 |  |  |  |  | v1 | v3
La2O3 | hexagonal | Hoang et al. (2003) | 514.5, 633 |  | 2 | 1.1 |  |  |  | 105 |  | 192 |  |  |  |  | 406
La2O3 | hexagonal | Scheithauer et al. (1998) | 476.5, 488. 514.5 |  |  | 1.1 |  |  |  | 104 |  | 191 |  | 322 |  |  | 408 |  |  |  |  | 935
La2O3 | hexagonal | Boldish and White (1979) | 524.5 |  |  | 1.1 |  |  |  | 107 |  | 195 |  |  |  |  | 410 | 410
La2O3 | hexagonal | Denning and Ross (1972) |  |  |  | 1.1 | 74 |  |  | 108 | [6 empty] | 408 | 444
La2O3 | hexagonal | Denning and Ross (1972) | cacluated |  |  | 1.1 | 67 |  |  | 117 | [6 empty] | 401 | 449
La2O3 | hexagonal | Zarembowitch et al. (1979) | 647.1, 514.5, 488 |  |  | 1.1 |  |  |  | 106 |  | 191 |  |  |  | 400 | 408
Pr2O3 | hexagonal | Zarembowitch et al. (1979) | 530.8, 520.8, 514.5, 496.5, 476.5, 457.9 |  |  | 1.056 |  |  |  | 104 |  | 187 |  |  |  | 406 | 413
Nd2O3 | hexagonal | Zarembowitch et al. (1979) | 514.5, 488, 457.9, 454.5 |  |  | 1.0445 |  |  |  | 106 |  | 191 |  |  |  |  | 428 | 436
Nd2O3 | hexagonal | Boldish and White (1979) | 488 |  |  | 1.0445 |  |  |  | 102 |  | 190 |  |  |  |  | 427 | 436
Nd2O3 | hexagonal | Denning and Ross (1972) |  |  |  | 1.0445 | 74 |  |  | 108 | [6 empty] | 440 | 480
Nd2O3 | hexagonal | Denning and Ross (1972) | cacluated |  |  | 1.0445 | 73 |  |  | 118 | [6 empty] | 437 | 477
La2O3 | hexagonal | This study | 532 | 1800 | 0.5 | 1.1 | 63.9607 | 83.1183 | 91.3405 | 104.98 | 138.893 | 191.067 | 192.461 | 288.091 | 342.211 | 364.347 | 407.595 | [6 empty] | 3601.41
La2O3 | hexagonal | This study | 266 | 2400 | 1.5 | 1.1 | [8 empty] | 303.583 |  | 404.209 |  | 535.415 |  |  |  | 1055.38
La2O3 | hexagonal | This study | 266 | 2400 | 1.5 | 1.1 | [8 empty] | 304.272 |  | 404.239 |  | 533.502 | 557.87
Nd2O3 | hexagonal | This study | 532 | 1800 | 0.5 | 1.0445 | 64 |  |  | 102.99 |  | 183.9 |  |  |  |  | 428.464 |  |  | 678.366 | 720.913 |  | 2377.16 | 3992.46
Nd2O3 | hexagonal | This study | 532 | 1800 | 0.5 | 1.0445 |  |  |  | 102.9 |  | 184.04 |  |  |  |  | 427.254 | 431.84 |  | 680.884 | 720.331
Nd2O3 | hexagonal | This study | 266 | 2400 | 1.5 | 1.0445 | [6 empty] | 228.935 | 259.353 |  |  | 431.77 | 475.337 |  | 602.752 | 769.974 | 895.807 | 1090.09
Nd2O3 | hexagonal | This study | 266 | 2400 | 1.5 | 1.0445 | [6 empty] | 229.113 | 258.88 |  |  | 431.928 | 477.301 |  |  | 778.988 | 896.753 | 1093.93
(*) | IR ionic radii from Shannon (1967)

## Oxides B-type
Peak assingment | Ref -1 | Candela et al. (2022) | [6 empty] | Ag1 | Bg1 | Ag2 | Bg2 |  |  | Ag3 | Ag4 | Ag5 |  | Ag6 | Ag7 | Bg3 | Ag8 | Bg4 | Bg5 |  | Ag9 | Ag10 |  | Ag11
Solid | Crystal system | Reference | Laser (nm) | Grating (gr/mm) | Uncertainty (cm-1) | IR 6-fold | IR 7-fold
Nd2O3 | monoclinic | Cui et al. (2015) |  |  |  | 0.983 | 1.0445 | [14 empty] | 296 | 362 |  |  | 387 | 472
Eu2O3 | monoclinic | Candela et al. (2022) | 532 |  |  | 0.947 | 1.01 |  | 81.45 | 96.23 | 108.91 | 120 |  |  | 154 | 173.9 | 217.4 |  | 243.6 | 256.8 | 282.9 | 373.3 | 392.6 | 410.7 |  | 423.1 | 462.5 |  | 577.3
Gd2O3 | monoclinic | Laversenne et al. (2001) | 514.5 |  |  | 0.938 | 1 |  |  |  | 102 |  |  |  |  | 176 |  |  |  | 256 | 269 | 386 | 417 | 430 |  | 442 | 483
Sc2O3 | monoclinic | Liu et al. (2009) |  |  |  | 0.745 | 0.8075
Sm2O3 | monoclinic | This study | 532 | 1800 | 0.5 | 0.958 | 1.02 | 71.8193 | 80.8884 | 95.8945 | 109.186 | 117.583 | 123.945 | 137.209 | 168.586 | 173.537 | 199.523 | 218.091 | 248.543 | 257.211 | 285.155 | 343.347 | 373.853 | 396.735 | 411.717 | 422.176 | 461.057 | 549.248 | 570.233 |  | 1149.4 | 2272.56 | 3451.83
Sm2O3 | monoclinic | This study | 266 | 2400 | 1.5 | 0.958 | 1.02 | [12 empty] | 254.24 | 282.23 | 337.924 | 371.652 | 397.048 |  | 418.183 | 459.297 |  | 567.367
Sm2O3 | monoclinic | This study | 266 | 2400 | 1.5 | 0.958 | 1.02 | [12 empty] | 254.367 | 282.52 | 338.419 | 371.682 | 397.705 |  | 418.539 | 459.509 |  | 567.323 |  | 1098.25
Sm2O3 | monoclinic | This study | 266 | 2400 | 1.5 | 0.958 | 1.02 | [12 empty] | 254.758 | 282.632 | 338.709 | 372.239 | 395.91 |  | 417.309 | 458.26 |  | 567.804 | 833.499 | 1096.47

## Oxides C-type
Peak assignment1 | Ref -1 | Repelin et al. (1995) |  |  |  |  | Fg | Fg | Fg+Ag | Fg | Fg+Eg | Fg | Fg+Eg |  |  |  | Fg+Ag | Fg | Fg | Fg+Ag | Fg | Fg+Eg |  | Fg+Ag
Peak assignment2 | Ref -2 | Gouteron et al. (1981) | [5 empty] | Fg | Fg+Ag | Fg | Eg | Fg | Fg | Fg |  |  | Eg | Fg | Fg | Fg |  | Eg |  | Fg
Peak assignment3 | Ref -3 | Schaack and Koningstein (1970) | [5 empty] | Fg | Fg+Ag |  |  | Fg+Eg | Eg |  |  |  | Fg+Ag |  | Fg | Fg |  |  |  | Fg
Peak assignment4 | Ref -4 | Abrashev et al. (2014) |  |  |  |  | Fg |  | Ag | Fg | Eg | Fg | Eg+Fg |  |  |  | Fg |  | Ag | Fg |  |  |  | Fg
Solid | Crystal system | Reference | Laser (nm) | Grating (gr/mm) | Uncertainty (cm-1) | IR 6-fold
Pr2O3 | isometric | Abrashev et al. (2014) | 457.9, 488, 514.5 |  |  | 0.99 | 99 |  | 117 | [7 empty] | 322 |  |  | 393
Nd2O3 | isometric | Abrashev et al. (2014) | 457.9, 488, 514.5 |  |  | 0.983 | 100 |  | 116 | [7 empty] | 331 |  |  | 401 |  |  |  | 539
Sm2O3 | isometric | Abrashev et al. (2014) | 488 |  |  | 0.958 | 94 | 109 | 118 | 133 | 145 | 179 | 299 |  |  |  | 345 |  | 393 | 421 |  |  |  | 554
Eu2O3 | isometric | Tucker et al. (1984) | 514.5, 501.7, 488, 457.9 |  |  | 0.947 | 91 |  |  |  |  | 197 | 284 | 314 |  |  | 337 | 380 |  | 422 |  |  |  | 556 | 868 | 916
Eu2O3 | isometric | Abrashev et al. (2014) | 488 |  |  | 0.947 | 94 | 109 | 119 | 134 | 145 | 175 | 289 |  |  |  | 339 | 385 |  | 425
Gd2O3 | isometric | Abrashev et al. (2014) | 457.9 |  |  | 0.938 | 95 | 110 | 119 | 135 | 145 | 175 |  | 315 |  |  | 361 |  | 414 | 444 |  |  |  | 569
Tb2O3 | isometric | Abrashev et al. (2014) | 457.9, 488, 514.5 |  |  | 0.923 | 95 |  | 118 | [7 empty] | 367 |  |  | 450
Dy2O3 | isometric | Tucker et al. (1984) | 514.5, 501.7, 488, 457.9 |  |  | 0.917 |  |  | 117 |  |  |  |  | 327 |  |  | 371 |  | 425 | 462 |  |  |  | 584 | 1005 | 1110
Dy2O3 | isometric | Abrashev et al. (2014) | 457.9, 488, 514.5 |  |  | 0.917 | 96 |  | 120 | 136 | 145 |  |  | 330 |  |  | 371 |  | 425 | 464 |  |  |  | 589
Dy2O3 | isometric | Panitz et al. (2000) | 647.1 |  | 0.04 | 0.917 | [10 empty] | 372.71
Dy2O3 | isometric | Fu et al. 2012 | 632.8 |  |  | 0.917 | 95.7 |  | 119.9 | 135.6 | [6 empty] | 373.3 |  |  | 465.4 |  |  |  | 586.5
Ho2O3 | isometric | Abrashev et al. (2014) | 514.5 |  |  | 0.901 | 97 | 102 | 120 | 136 | 146 | 176 |  | 330 |  |  | 376 |  | 430 | 471 |  |  |  | 590
Ho2O3 | isometric | Panitz et al. (2000) | 568.2 |  | 0.04 | 0.901 | [10 empty] | 374.64
Y2O3 | isometric | Repelin et al. (1995) | 514.5 |  |  | 0.9 | 116 | 129 | 161 | 179 | 193 |  | 318 | 329 |  |  | 376 | 399 | 431 | 469 | 526 | 564 |  | 591
Y2O3 | isometric | Schaack and Koningstein (1970) |  |  |  | 0.9 |  | 133 | 164 |  |  |  | 320 | 333 |  |  | 381 |  | 434 | 473 |  |  |  | 597
Y2O3 | isometric | Gouteron et al. (1981) |  |  |  | 0.9 |  | 130 | 161 | 182 | 194 |  | 318 | 330 | 379 |  | 383 | 402 | 430 | 468 |  | 567 |  | 592
Y2O3 | isometric | Abrashev et al. (2014) | 457.9 |  |  | 0.9 | 129 | 138 | 162 | 182 | 194 | 235 | 325 |  |  |  | 377 |  | 431 | 469 |  |  |  | 592
Y2O3 | isometric | Laversenne et al. (2001) |  |  |  | 0.9 | 77 | 132.8 | 164 |  | 195.7 |  | 320.5 | 333.5 |  |  | 380.9 |  | 433.8 | 472.8 |  |  |  | 597
Y2O3 | isometric | Panitz et al. (2000) | 647.1; 568.2 |  | 0.01 | 0.9 | [10 empty] | 377.99
Er2O3 | isometric | Abrashev et al. (2014) | 457.9 |  |  | 0.89 | 97 |  | 119 | 135 | 144 | 175 |  | 334 |  |  | 379 |  | 434 | 478 |  |  |  | 595
Tm2O3 | isometric | Fu et al. (2012) | 632.8 |  |  | 0.88 | 96.7 |  | 120.6 | 135.6 | [6 empty] | 384.8 |  |  | 485 |  |  |  | 603.5
Tm2O3 | isometric | Abrashev et al. (2014) | 457.9, 488, 514.5 |  |  | 0.88 | 97 |  | 121 | 136 | 144 |  |  | 334 |  |  | 384 |  | 438 | 485 |  |  |  | 604
Tm2O3 | isometric | Tucker et al. (1984) | 514.5, 501.7, 488, 457.9 |  |  | 0.88 |  |  | 142 |  |  |  |  | 337 |  |  | 384 |  | 435 | 482 |  |  |  | 602 | 1028 | 1084
Tm2O3 | isometric | Cui and Hope (2015) |  |  |  | 0.88 | [8 empty] | 384
Yb2O3 | isometric | Cui and Hope (2015) |  |  |  | 0.868 | [8 empty] | 365
Lu2O3 | isometric | Grover et al. (2008) | 532 |  |  | 0.861 | 98 |  | 120 | 137 | 146 |  |  | 348 |  |  | 393 |  | 454 | 499 |  |  |  | 612
Lu2O3 | isometric | Laversenne et al. (2001) |  |  |  | 0.861 | 98 |  | 120 |  | 191 |  | 289 | 348 |  |  | 393 |  | 454 | 499 |  |  |  | 614
Sc2O3 | isometric | Abrashev et al. (2014) | 457.9 |  |  | 0.745 | 189 |  | 202 | 221 | 253 | 273 | 319 | 359 |  |  | 419 |  | 495 | 523 |  |  |  | 669
Sc2O3 | isometric | Todorov et al. (2013) |  |  |  | 0.745 | 189 |  | 202 | 221 | 252 | 273 | 319 | 359 |  | 391 | 419 |  | 495 | 523 | 587 | 623 | 626 | 669
Sc2O3 | isometric | Todorov et al. (2013) | calculated |  |  | 0.745 | 180 |  | 194 | 215 | 249 | 269 | 317 | 361 | 366 | 386 | 426 |  | 478 | 512 | 584 | 618 | 620 | 663
Sc2O3 | isometric | Liu et al. (2009) |  |  |  | 0.745 | 190 |  |  | 222 |  | 273 | 320 | 358 |  | 392 | 419 |  | 495 | 525 |  |  | 628 | 674
Sc2O3 | isometric | Kaminskii et al. (2005) |  |  |  |  | 190 |  |  | 222 |  | 273 | 320 | 358 |  | 391 | 419 | 428 | 495 | 524
Dy.75Tm0.25 | isometric | Fu et al. (2012) | 632.8 |  |  |  | 94.5 |  | 118.7 | 134.4 | [6 empty] | 375 |  |  | 468.1 |  |  |  | 590.2
Dy0.5Tm0.5 | isometric | Fu et al. (2012) | 632.8 |  |  |  | 95.1 |  | 118 | 134.4 | [6 empty] | 378 |  |  | 472.7 |  |  |  | 594.5
Dy0.25Tm0.75 | isometric | Fu et al. (2012) | 632.8 |  |  |  | 95.3 |  | 119.2 | 134.4 | [6 empty] | 381.2 |  |  | 478.3 |  |  |  | 599
Dy0.02Y0.98 | isometric | Panitz et al. (2000) | 647.1 |  | 0.05 | [11 empty] | 377.85
Dy0.05Y0.94 | isometric | Panitz et al. (2000) | 647.1 |  | 0.05 | [11 empty] | 378.03
Dy0.1Y0.9 | isometric | Panitz et al. (2000) | 647.1 |  | 0.05 | [11 empty] | 377.58
Dy0.2Y0.8 | isometric | Panitz et al. (2000) | 647.1 |  | 0.05 | [11 empty] | 377.02
Dy0.5Y0.5 | isometric | Panitz et al. (2000) | 647.1 |  | 0.05 | [11 empty] | 375.32
Ho0.02Y0.98 | isometric | Panitz et al. (2000) | 568.2 |  | 0.05 | [11 empty] | 377.17
Ho0.05Y0.94 | isometric | Panitz et al. (2000) | 568.2 |  | 0.05 | [11 empty] | 377.11
Ho0.1Y0.9 | isometric | Panitz et al. (2000) | 568.2 |  | 0.05 | [11 empty] | 377.14
Ho0.2Y0.8 | isometric | Panitz et al. (2000) | 568.2 |  | 0.05 | [11 empty] | 376.97
Ho0.5Y0.5 | isometric | Panitz et al. (2000) | 568.2 |  | 0.05 | [11 empty] | 376.45
Eu2O3 | isometric | This study | 532 | 1800 | 0.5 | 0.947 | 94.3445 |  | 118.838 | 134.756 | 144.852 |  | 284.723 | 313.586 |  |  | 338.63 | 385.948 | 410.732 | 425.221 |  |  |  | 568.812 | 636.666 | 721.411
Eu2O3 | isometric | This study | 266 | 2400 | 1.5 | 0.947 | [7 empty] | 315.361 |  |  | 333.179 | 398.979 |  |  | 547.127 |  |  |  |  | 893.183
Eu2O3 | isometric | This study | 266 | 2400 | 1.5 | 0.947 | [6 empty] | 283.314 |  |  |  | 332.787 | 393.778 | [5 empty] | 563.615 | 649.925 | 878.335 | 1671.49
Dy2O3 | isometric | This study | 532 | 1800 | 0.5 | 0.917 | 95.2686 |  | 118.617 | 134.655 | 144.576 | 175.556 | 264.037 | 327.112 |  |  | 371.995 |  | 424.089 | 462.635 |  | 567.029 |  | 584.391 | 591.81 |  |  |  | 3598.24
Dy2O3 | isometric | This study | 266 | 2400 | 1.5 | 0.917 | [7 empty] | 325.884 | 348.597 |  | 370.474 |  | 422.859 | 460.941 | 520.487 | 562.901 |  | 582.771 | 597.376 | 790.557 | 1103.04 | 3578.44 | 3599.2 | 3873.8
Dy2O3 | isometric | This study | 266 | 2400 | 1.5 | 0.917 | [6 empty] | 263.739 | 325.879 | 348.909 |  | 370.488 |  | 423.721 | 460.617 | 521.902 | 561.334 |  | 582.545 | 595.781 | 789.118 | 1108.58
Ho2O3 | isometric | This study | 532 | 1800 | 0.5 | 0.901 | 96.1031 |  | 119.082 |  | 144.9 |  |  | 320.95 | 356.56 |  | 374.125 | [7 empty] | 643.941
Ho2O3 | isometric | This study | 266 | 2400 | 1.5 | 0.901 | [7 empty] | 327.745 |  |  | 375.026 |  |  | 468.45 | 526.495 | 567.863 |  | 588.369 | 662.216
Y2O3 | isometric | This study | 532 | 1800 | 0.5 | 0.9 |  |  | 129.813 | 161.942 | 194.517 | 273.253 | 317.806 | 329.8 | 351.4 |  | 377.433 | 415.469 | 430.775 | 468.968 | 532.861 | 563.621 |  | 589.783 | 643.043 | 731.66 | 806.115 | 844.369 | 965.756 | 1053.99 | 1061.11
Y2O3 | isometric | This study | 266 | 2400 | 1.5 | 0.9 | [7 empty] | 327.683 | 353.199 |  | 375.371 |  |  | 466.997 | 527.538 | 565.517 |  | 590.625
Er2O3 | isometric | This study | 532 | 1800 | 0.5 | 0.89 | 73.2229 | 103.289 |  |  |  | 223.185 | 253.876 |  |  |  | 377.903 | [9 empty] | 802.915 |  |  | 3627.73 | 4058.3
Er2O3 | isometric | This study | 266 | 2400 | 1.5 | 0.89 | [5 empty] | 268.493 | 298.348 | 331.727 | 357.411 |  | 376.662 | 401.93 |  | 474.429 | 531.303 | 573.299 |  | 593.033 |  |  | 1113.62
Er2O3 | isometric | This study | 266 | 2400 | 1.5 | 0.89 | [5 empty] | 269.197 | 302.337 | 331.732 | 357.468 |  | 376.628 | 398.541 |  | 474.419 | 531.656 | 572.83 |  | 593.067 |  | 808.626 | 1114.11
Yb2O3 | isometric | This study | 266 | 2400 | 1.5 | 0.868 | [6 empty] | 300.818 | 334.822 |  |  | 359.852 |  | 417.9 | 468.2 |  | 581.177 |  | 609.655
Yb2O3 | isometric | This study | 266 | 2400 | 1.5 | 0.868 | [6 empty] | 300.288 | 335.034 |  |  | 359.863 |  |  | 468.2 |  | 582.282 |  | 610.111
Lu2O3 | isometric | This study | 532 | 1800 | 0.5 | 0.861 | 97.2682 |  | 119.526 | 135.164 | 145.066 |  |  | 347.026 |  |  | 391.582 | 400.585 | 452.789 | 498.367 | 554.519 | 568.104 |  | 609.613 | 641.357 | 656.369 | 728.101 | 750.2 | 838.24 | 1002.67 | 1093.65 | 2433.04
Lu2O3 | isometric | This study | 532 | 1800 | 0.5 | 0.861 | 97.2033 |  | 119.458 | 135.107 | 145.007 | 175.187 | 179.993 | 346.91 |  |  | 391.503 | 400.429 | 452.569 | 498.281 | 554.763 | 568.069 |  | 609.56 | 641.489 | 656.292 | 728.283 | 750.217 | 838.127 | 1002.75 | 1093.69 | 2433.04
Lu2O3 | isometric | This study | 266 | 2400 | 1.5 | 0.861 | [7 empty] | 345.023 |  |  | 369.207 | 390.394 |  | 496.466 | 544.131 | 590.268 |  | 611.186
Lu2O3 | isometric | This study | 266 | 2400 | 1.5 | 0.861 | [7 empty] | 345.317 |  |  | 369.502 | 390.461 |  | 496.509 | 544.083 | 589.813 |  | 611.006

## Hydroxides
Peak assignment1 | Ref -1 | Sanivarapu et al. (2018) | [24 empty] | A1g | E2g |  | E1g | [11 empty] | vOH
Peak assignment2 | Ref -2 | Arunachalam et al. (2018) | [21 empty] | E2g(T) |  |  | Ag | Ag | Ag | E1g | [5 empty] | E1g
Peak assignment3 | Ref -3 | Liu et al. (2013) | [24 empty] | Ag | E2g |  | E1g
Solid | Crystal system | Reference | Laser (nm) | Grating (gr/mm) | Uncertainty (cm-1) | IR 6-fold
La(OH)3 | hexagonal | Sanivarapu et al. (2018) |  |  |  | 1.216 | [20 empty] | 281 | 340 |  | 451 | [11 empty] | 3603
La(OH)3 | hexagonal | Liu et al. (2013) |  |  | 1 | 1.216 | [20 empty] | 281 | 336 |  | 451
Pr(OH)3 | hexagonal | Sanivarapu et al. (2018) |  |  |  | 1.216 | [20 empty] | 292 | 354 |  | 466 | [11 empty] | 3597
Nd(OH)3 | hexagonal | Sanivarapu et al. (2018) |  |  |  | 1.163 | [20 empty] | 294 | 365 |  | 472 | [11 empty] | 3598
Nd(OH)3 | hexagonal | Arunachalam et al. (2018) | 514 |  |  | 1.163 | [17 empty] | 137 |  |  | 299 | 353 | 404 | 470 | 573 |  |  |  |  | 784
Nd(OH)3 | hexagonal | Liu et al. (2013) |  |  | 1 | 1.132 | [20 empty] | 216 | 351 |  | 544
Sm(OH)3 | hexagonal | Liu et al. (2013) |  |  | 1 | 1.132 | [20 empty] | 301 | 374 |  | 478
Eu(OH)3 | hexagonal | Liu et al. (2013) |  |  | 1 | 1.083 | [20 empty] | 312 | 392 |  | 494
Gd(OH)3 | hexagonal | Liu et al. (2013) |  |  | 1 | 1.083 | [20 empty] | 308 | 385 |  | 490
Tb(OH)3 | hexagonal | Liu et al. (2013) |  |  | 1 | 1.073 | [20 empty] | 311 | 388 |  | 497
Dy(OH)3 | hexagonal | Liu et al. (2013) |  |  | 1 | 1.073 | [20 empty] | 301 |  |  | 499
La(OH)3 | hexagonal | This study | 266 | 2400 | 1.5 | 1.216 | [19 empty] | 228.204 | 280.952 | 339.889 |  | 451.141 |  |  | 636.3 | 654.156 | 748.008 | 781.91 | 811.771 |  | 1067.98 | 1075.81 | 1091.22 | 3602.09
La(OH)3 | hexagonal | This study | 266 | 2400 | 1.5 | 1.216 | [19 empty] | 227.861 | 281.041 | 340.079 |  | 451.502 |  |  | 644.375 | 654.533 | 747.904 | 782.106 | 812.285 |  | 1069.08 | 1076.77 | 1090.74
La(OH)3 | hexagonal | This study | 532 | 1800 | 0.5 | 1.216 |  |  |  | 59.5306 |  |  |  | 75.2527 | 82.9199 | 91.1518 | 94.2918 | 99.0176 | 106.611 | 111.265 |  | 123.008 |  | 138.591 |  | 228.042 | 282.589 | 340.93 |  | 450.15 |  | 606.965 |  | 652.819 |  |  |  |  | 1070.92 | 1076.79 | 1091.33 | 3602.31
La(OH)3 | hexagonal | This study | 532 | 1800 | 0.5 | 1.216 |  |  |  | 59.573 | 63.3143 | 67.1888 | 71.4204 | 75.2053 | 82.8512 | 91.0272 | 94.2945 | 98.9389 | 106.653 | 111.18 | 117.152 | 122.779 |  | 138.527 |  | 232.207 | 282.378 | 341.032 |  | 448.992 |  | 608.908
La(OH)3 | hexagonal | This study | 266 | 2400 | 1.5 | 1.216 | [19 empty] | 230.329 | 281.825 | 344.503 |  | 448.831 |  |  | 646.566 | [8 empty] | 3602.36
Nd(OH)3 | hexagonal | This study | 532 | 1800 | 0.5 | 1.163 | 43.639 | 48.7174 | 51.1378 | 60.1194 |  | 67.626 | 71.9113 | 75.726 | 83.4665 | 91.5804 | 94.8882 | 99.5721 | 107.041 | 115.355 | 117.679 | 123.301 |  | 138.353 |  | 239.997 | 294.297 | 362.152 |  | 471.519 |  |  | 638.045 | 682.193 | [5 empty] | 1072.88
Nd(OH)3 | hexagonal | This study | 532 | 1800 | 0.5 | 1.163 |  |  |  | 59.6374 | 63.5106 | 67.39 | 71.2853 | 75.1895 | 83.0516 | 91.1 | 94.3304 | 98.8742 | 106.561 | 114.861 |  | 122.822 |  | 138.011 |  | 240.273 | 294.071 | 362.015 |  | 470.095 |  |  | 637.706 | 676.904 | [5 empty] | 1072.58 | 1720.44 | 3595.39
Nd(OH)3 | hexagonal | This study | 266 | 2400 | 1.5 | 1.163 | [19 empty] | 236.923 | 293.93 | 361.841 |  | 469.474 |  |  | 667.863 | 685.824 | 748.419 | 786.115 | 817.62 |  | 1040.32 | 1076.44 | 1144.65 | 3598.43
Nd(OH)3 | hexagonal | This study | 266 | 2400 | 1.5 | 1.163 | [19 empty] | 236.563 | 293.946 | 361.652 |  | 469.734 |  |  | 664.935 | 686.301 | 748.136 | 786.346 | 821.884 |  |  | 1073.01
Sm(OH)3 | hexagonal | This study | 266 | 2400 | 1.5 | 1.132 | [20 empty] | 298.314 | 373.498 |  | 482.155 |  |  | 689.353 | 702.604 | 749.812 | 787.8 | 819.117 | 842.514 | 867.603 | 1072.51 | 1146.46 | 3595.93
Sm(OH)3 | hexagonal | This study | 266 | 2400 | 1.5 | 1.132 | [20 empty] | 298.584 | 373.603 |  | 481.533 |  |  | 687.901 | 701.162 | 750.237 | 787.474 | 818.842 | 841.537 | 868.559 | 1071.87 | 1146.53
Sm(OH)3 | hexagonal | This study | 532 | 1800 | 0.5 | 1.132 |  |  |  | 59.7538 |  | 67.2691 | 71.5217 | 75.3396 | 83.1019 | 91.2131 | 94.4666 | 99.234 | 106.671 | 114.991 | 117.415 | 123.106 |  | 136.566 |  | 247.039 | 301.588 | 375.549 |  | 480.067 |  |  | 665.364 | [5 empty] | 1005.98 |  |  | 3597.09 | 3608.04
Sm(OH)3 | hexagonal | This study | 532 | 1800 | 0.5 | 1.132 |  |  |  | 59.6866 |  | 67.3115 | 71.5673 | 75.2819 | 83.076 | 91.1752 | 94.4592 | 99.1738 | 106.726 | 114.881 | 117.271 | 123.057 |  | 136.519 |  | 246.574 | 301.367 | 375.269 |  | 480.353 |  |  | 663.255 | 703.728
Dy(OH)3 | hexagonal | This study | 532 | 1800 | 0.5 | 1.083 |  |  |  | 59.555 |  | 67.2397 | 71.4494 | 75.129 | 82.9837 | 90.9977 | 94.4355 | 99.0319 | 106.608 |  |  | 122.746 | 132.131 |  |  | 261.002 | 313.257 | 394.2 | 406.1 | 501.788 |  |  | 696.463 | 737.539 | [5 empty] | 1082.4 |  | 3597.39 | 3611.33
Dy(OH)3 | hexagonal | This study | 532 | 1800 | 0.5 | 1.083 | 43.872 | 48.9444 | 51.7668 | 60.0541 |  | 67.599 | 71.8944 | 75.6328 | 83.405 | 91.5324 | 94.6871 | 99.3794 | 107.001 | 115.136 |  |  | 132.585 |  |  | 262 | 313.681 | 394.638 | 406.158 | 501.925 |  |  | 696.929 | 735.758
Dy(OH)3 | hexagonal | This study | 266 | 2400 | 1.5 | 1.083 | [20 empty] | 310.713 | 396.352 |  | 499.465 | 689.628 |  |  | 730.685 | [5 empty] | 1076.63 | 1088.38 | 3597.82 | 3611.81
Dy(OH)3 | hexagonal | This study | 266 | 2400 | 1.5 | 1.083 | [20 empty] | 310.936 | 392.309 | 404.651 | 499.496 |  |  | 692.207 | 732.257 | [5 empty] | 1078.96
Y(OH)3 | hexagonal | This study | 266 | 2400 | 1.5 | 1.073 | [20 empty] | 312.975 | 398 | 405 | 505.672 |  |  | 700.281 | 745.876 | [7 empty] | 3603.61 | 3618.2
Y(OH)3 | hexagonal | This study | 532 | 1800 | 0.5 | 1.073 |  |  |  | 59.6072 |  | 67.2868 | 71.4556 | 75.1657 | 82.9659 | 91.0477 | 94.3758 | 99.0621 | 106.581 | 115.009 | 117.156 | 122.833 | 128.758 | 138.753 | 174.582 | 259.707 | 314.055 | 399.4 | 405.7 | 507.025 |  |  | 702.167 | 746.089 | [5 empty] | 1084.3 |  | 3602.79 | 3617.21

## Xenotime
Peak assignment1 | Ref -1 | Giarola et al. (2011) | [8 empty] | Eg(1) |  | B1g(1) |  | Eg(2) | Eg(3) | B1g(2) | B2g |  | A1g(1) | Eg(4) |  |  |  | B1g(3) | [9 empty] | A1g(2) |  | Eg(5) |  | B1g(4)
Peak assignment2 | Ref -2 | Strzelecki et al. (2022) | [22 empty] | v4 |  |  |  | v1 |  |  |  |  | v1 | v1 |  | v3 |  | v3 | v3 |  | d(OH) | v1CO2 | dH2O | v3CO2 | v3CO2 | v(OH) | v(OH) | v(OH) | v1H2O | v3H2O
Peak assignment3 | Ref -3 | Stavrou et al. (2008) | [7 empty] | Eg | Bg1 |  | Eg |  |  | Eg(R) | B2g |  |  | A1g | Eg |  |  |  | B1g | [9 empty] | A1g |  | Eg |  | B1g
Peak assignment4 | Ref -4 | Tatsi et al. (2008) | [7 empty] | Eg | Bg1 |  | Eg(B1g) |  |  | Eg(R) | B2g |  |  | A1g | Eg |  |  |  | B1g | [9 empty] | A1g |  | Eg |  | B1g
Peak assignment5 | Ref -5 | Clavier et al. (2018) | [14 empty] | lattice | lattice | lattice | v2 | v4 | v4 | v4 | v4 | v4 | [8 empty] | v1 | v1 |  | v3 | v3 | v3
Peak assignment6 | Ref -6 | Begun et al. (1982) | [7 empty] | B1g(T) | Eg(T) |  | B1g(T) |  | Eg(T) | Eg(R) | B2g |  |  | A1g | Eg |  |  |  | B1g | [9 empty] | A1g |  | Eg |  | B1g
Solid | Crystal system | Reference | Laser (nm) | Grating (gr/mm) | Uncertainty (cm-1) | IR 8-fold
GdPO4 | tetragonal | Clavier et al. (2018) | 532 | 1800 |  | 1.053 | [10 empty] | 332 | 346 | 364 | 481 | 557 | 567 | 574 | 586 | 646 | [8 empty] | 984 | 991 |  | 1013 | 1046 | 1057
TbPO4 | tetragonal | Begun et al. (1982) | 514.5 |  | 1 | 1.04 |  |  |  | 130 | 141 |  | 183 |  | 267 | 293 | 331 |  |  | 484 | 576 |  |  |  | 649 | [9 empty] | 995 |  | 1014 | 1043 | 1049
TbPO4 | tetragonal | Tatsi et al. (2008) | 514, 647 |  | 3 | 1.04 |  |  |  | 130 | 141 |  | 185 |  |  | 293 | 331 |  |  | 484 | 576 |  |  |  | 649 | [9 empty] | 995 |  | 1014 |  | 1049
TbPO4 | tetragonal | Musselman et al. (2018) | 532 | 1800 | 1.3 | 1.04 | [9 empty] | 293 | 332 |  |  | 485 | 576 |  |  |  | 651 | [9 empty] | 996 |  | 1015 |  | 1051
TbPO4 | tetragonal | Stavrou et al. (2008) | 514 |  |  | 1.04 |  |  |  | 130 | 141 |  | 185 |  |  | 293 | 331 |  |  | 484 | 576 |  |  |  | 649 | [9 empty] | 995 |  | 1014 |  | 1049
DyPO4 | tetragonal | Begun et al. (1982) | 488 |  | 1 | 1.027 |  |  |  | 132 | 141 |  | 185 |  |  | 295 | 331 |  |  | 485 | 578 |  |  |  | 654 | [9 empty] | 998 |  | 1019 |  | 1054
DyPO4 | tetragonal | Musselman et al. (2018) | 532 | 1800 | 1.3 | 1.027 | [9 empty] | 294 | 332 |  |  | 485 | 577 |  |  |  | 654 | [9 empty] | 998 |  | 1019 |  | 1054
DyPO4 | tetragonal | Elliott et al. (1972) | theoretical |  |  | 1.027 |  |  |  | 130 | 140 |  | 184 |  |  | 294 | 330 |  |  | 485 | 585 |  |  |  | 653 | [9 empty] | 997 |  | 1017 |  | 1053
YPO4 | tetragonal | Begun et al. (1982) | 514.5 |  | 1 | 1.019 | 96 |  |  | 121 | 157 |  | 185 | 210 | 267 | 299 | 332 |  |  | 484 | 581 |  |  |  | 660 | [9 empty] | 1001 |  | 1027 | 1048 | 1058
YPO4 | tetragonal | Griffith (1968) | 633 |  |  | 1.019 | [13 empty] | 485 | 550 | [13 empty] | 998 |  | 1020 |  | 1055
YPO4 theory | tetragonal | Giarola et al. (2011) |  |  |  | 1.019 |  |  |  |  | 163 |  | 182 |  | 204 | 292 | 300 | 306 |  | 472 | 544 |  |  |  | 638 | [9 empty] | 987 |  | 1011 |  | 1040
YPO4 measured | tetragonal | Giarola et al. (2011) | 514, 568 | 1800 |  | 1.019 |  |  |  |  | 155 |  | 185 |  | 209 | 299 | 316 | 331 |  | 485 | 581 |  | 481.8 |  | 659 | [9 empty] | 1001 |  | 1026 |  | 1058
YPO4 | tetragonal | Zhang et al. (2009) |  |  |  | 1.019 |  |  |  |  | 157 |  | 184 |  | 210 | 298 |  | 330 |  | 482 | 579 |  |  | 658.3333 | 656 | [7 empty] | 1.516575 | 999.6 | 1000 |  | 1025 |  | 1057 | 1.224745 | 1057
YPO4 | tetragonal | Lazarev et al. (1978) |  |  |  | 1.019 |  |  |  |  | 156 |  | 186 |  | 208 | 298 |  | 332 |  | 485 | 583 |  |  |  | 660 | [9 empty] | 998 |  | 1025 |  | 1057
HoPO4 | tetragonal | Begun et al. (1982) | 514.5 |  | 1 | 1.015 |  |  |  | 132 | 141 |  | 184 |  |  | 297 | 336 |  |  | 486 | 578 |  |  |  | 656 | [9 empty] | 1001 |  | 1021 |  | 1055
ErPO4 | tetragonal | Begun et al. (1982) | 457.9 |  | 1 | 1.004 |  |  |  | 132 |  |  | 185 |  |  | 300 | 330 |  |  | 477 | 580 |  |  |  | 659 | [9 empty] | 1004 |  | 1024 |  | 1061
ErPO4 | tetragonal | Strzelecki et al. (2022) | 532, 785 | 600 | 1 | 1.004 | [18 empty] | 631.7 |  |  |  | 865 |  |  |  |  | 939.6 | 988.9 |  | 1028.3 |  | 1072.5 | 1124.3 |  | 1378.8 | 1446.8 | 1649.8 | 2041.5 | 2478.1 | 2904.1 | 3133 | 3293.4 | 3424 | 3535.1
ErPO4 | tetragonal | Becker et al. 1985 | theoretical |  |  | 1.004 |  |  |  | 132 |  |  | 185 |  |  | 299 | 330 |  |  | 486 | 578 |  |  |  | 658 | [9 empty] | 1003 |  | 1023 |  | 1060
TmPO4 | tetragonal | Begun et al. (1982) | 514.5 |  | 1 | 0.994 |  |  |  | 132 |  |  | 185 |  | 266 | 303 | 330 |  |  | 488 | 580 |  |  |  | 660 | [9 empty] | 1006 |  | 1027 |  | 1064
TmPO4 | tetragonal | Becker et al. 1985 | theoretical |  |  | 0.994 |  |  |  | 133 | 139 |  | 186 |  |  | 304 | 331 |  |  | 488 | 581 |  |  |  | 662 | [9 empty] | 1006 |  | 1025 |  | 1065
YbPO4 | tetragonal | Begun et al. (1982) | 488 |  | 1 | 0.985 | 98 |  |  | 132 | 138 |  | 186 |  | 268 | 302 | 330 |  |  | 491 | 582 |  |  |  | 663 | [9 empty] | 1009 |  | 1030 | 1048 | 1068
YbPO4 | tetragonal | Strzelecki et al. (2022) | 532, 785 | 600 | 1 | 0.985 | [18 empty] | 640.4 |  |  |  | 881.6 |  |  |  |  | 970.6 | 1004.6 |  | 1042.9 |  | 1084 | 1130.5 |  | 1386.1 | 1482 | 1630.3 | 2065.5 | 2379.2 | - | 3053.7 | 3315.4 | 3464.9 | 3565.1
LuPO4 | tetragonal | Begun et al. (1982) | 514.5 |  | 1 | 0.977 |  |  |  | 138 | 144 |  | 191 |  |  | 308 | 334 |  |  | 493 | 587 |  |  |  | 670 | [9 empty] | 1011 |  | 1032 |  | 1069
ScPO4 theory | tetragonal | Giarola et al. (2011) |  |  |  | 0.87 |  |  |  |  | 190 |  | 243 |  | 246 | 320 | 372 | 342 |  | 452 | 573 |  |  |  | 662 | [9 empty] | 1041 |  | 1045 |  | 1092
ScPO4 measured | tetragonal | Giarola et al. (2011) | 514, 568 | 1800 |  | 0.87 |  |  |  |  | 187 |  | 234 |  | 245 | 326 | 336 | 350 |  | 474 | 595 |  |  |  | 677 | [9 empty] | 1027 |  | 1044 |  | 1083
ScPO4 | tetragonal | Zhang et al. (2009) |  |  |  | 0.87 |  |  |  |  | 187 |  | 244a |  | 234a | 325 | 335 |  |  | 474 | 594 | [13 empty] | 1027 |  | 1044 |  | 1083
Gd60Dy40PO4 | tetragonal | Musselman et al. (2018) | 532 | 1800 | 1.3 | 1.0426 | [9 empty] | 292 | 332 |  |  | 484 | 576 |  |  |  | 650 | [9 empty] | 995 |  | 1014 |  | 1051
Gd50Dy50PO4 | tetragonal | Musselman et al. (2018) | 532 | 1800 | 1.3 | 1.04 | [9 empty] | 296 | 335 |  |  | 488 | 580 |  |  |  | 654 | [9 empty] | 999 |  | 1018 |  | 1054
Gd40Dy60PO4 | tetragonal | Musselman et al. (2018) | 532 | 1800 | 1.3 | 1.0374 | [9 empty] | 293 | 332 |  |  | 485 | 577 |  |  |  | 651 | [9 empty] | 996 |  | 1015 |  | 1053
Er0.88Yb0.22PO4 | tetragonal | Strzelecki et al. (2022) | 532, 785 | 600 | 1 | 1.0058 | [18 empty] | 634.7 |  |  |  | 865.7 |  |  |  |  | 946 | 993.5 |  | 1032.7 |  | 1075.5 | 1125.9 |  | 1380.4 | 1478.1 | 1641.1 | 2028.6 | 2351.8 | 2980.3 | 3202.2 | 3354.3 | 3459.5 | 3553.8
Er0.75Yb0.25PO4 | tetragonal | Strzelecki et al. (2022) | 532, 785 | 600 | 1 | 1.00775 | [18 empty] | 634.7 |  |  |  | 871.5 |  |  |  |  | 954.6 | 996.3 |  | 1035.1 |  | 1075.6 | 1122.9 |  | 1391.9 | 1488.5 | 1630.5 | 2062.1 | 2348.1 | 2865.6 | 3107.2 | 3290.8 | 3429.7 | 3538.6
Er0.62Yb0.38PO4 | tetragonal | Strzelecki et al. (2022) | 532, 785 | 600 | 1 | 1.0097 | [18 empty] | 635.7 |  |  |  | 866 |  |  |  |  | 981 | 1008.2 |  | 1039.6 |  | 1070.7 | 1111 |  | 1384.6 | 1455.4 | 1520.8 | - | 2355.5 | - | 3190 | - | 3470.2 | 3561.5
Er0.47Yb0.53PO4 | tetragonal | Strzelecki et al. (2022) | 532, 785 | 600 | 1 | 1.01195 | [18 empty] | 636.1 |  |  |  | 882 |  |  |  |  | 971.9 | 1004.2 |  | 1038.7 |  | 1074 | 1121.1 |  | 1383.9 | 1465.8 | 1566.1 | 2067.2 | - | 2820.9 | 3112.4 | 3344 | 3474.5 | 3562.1
Er0.35Yb0.65PO4 | tetragonal | Strzelecki et al. (2022) | 532, 785 | 600 | 1 | 1.01375 | [18 empty] | 633.5 |  |  |  | 937.7 |  |  |  |  | 974.2 | 1004.4 |  | 1037.6 |  | 1070.9 | 1119.1 |  | 1390.2 | 1465.8 | 1571.6 | 2070.1 | - | 2863.6 | 3145.1 | 3350.9 | 3475.2 | 3561.2
Er0.22Yb0.78PO4 | tetragonal | Strzelecki et al. (2022) | 532, 785 | 600 | 1 | 1.0157 | [18 empty] | 638.6 |  |  |  | 880.1 |  |  |  |  | 964.5 | 1001 |  | 1039.8 |  | 1081.1 | 1128.7 |  | 1390.4 | 1482.2 | 1629.4 | - | 2317.4 | 2936.1 | 3163.6 | 3343.9 | 3465.1 | 3560.9
Y0.61Ca0.11Dy0.04Th0.04Yb0.03Er0.03Zr0.03Gd0.02U0.02Fe0.02Sm0.01Ho0.01Tm0.01Nd0.01Tb0.01 | tetragonal | Svecova et al. (2016) | 473 | 1800 | 1 | [29 empty] | 992 |  |  |  | 1057
Y0.72Dy0.05U0.04Yb0.04Er0.03Zr0.03Th0.03Gd0.02Sm0.01Ho0.01Nd0.01Lu0.01Tb0.01Tm0.01 | tetragonal | Svecova et al. (2016) | 473 | 1800 | 1 | [29 empty] | 993 |  |  |  | 1057
Y0.74Dy0.05Yb0.04Er0.04Zr0.03Gd0.02U0.02Th0.01Sm0.01Ho0.01Tm0.01Tb0.01Lu0.01Nd0.01 | tetragonal | Svecova et al. (2016) | 473 | 1800 | 1 | [29 empty] | 994 |  |  |  | 1056
Y0.79Dy0.05Er0.04Yb0.01Gd0.03Sm0.01Ho0.01Tm0.01Lu0.01U0.01Nd0.01Tb0.01 | tetragonal | Svecova et al. (2016) | 473 | 1800 | 1 | [29 empty] | 995 |  | 1021 |  | 1053
Y0.74Dy0.09Gd0.06Er0.04Yb0.02Ho0.01Tb0.01Sm0.01Eu0.01 | tetragonal | Origlieri 2021/RRUFF | [32 empty] | 998 |  |  |  | 1056
Y0.85Dy0.11Yb0.04 | tetragonal | Obodda 2021/RUFF | [32 empty] | 999 |  |  |  | 1056
TbPO4 | tetragonal | This study | 532 | 1800 | 0.5 | 1.04 |  |  |  | 129.686 | 140.261 |  |  |  |  | 291.692 | 330.272 |  | 455.562 | 484.377 | 575.14 |  |  |  | 650.509 |  | 813.669 | [7 empty] | 994.027 |  | 1013.9 |  | 1049.34
TbPO4 | tetragonal | This study | 532 | 1800 | 0.5 | 1.04 |  |  |  | 129.72 | 140.191 |  | 182.403 |  |  | 291.617 | 330.356 |  |  | 484.195 | 574.913 |  |  |  | 650.61 |  | 814.694 |  | 875.877 | 895.603 | 916.899 |  | 959.053 | 972.647 | 994.085 |  | 1013.99 |  | 1049.34
TbPO4 | tetragonal | This study | 266 | 2400 | 1.5 | 1.04 | [9 empty] | 290.135 |  |  | 436.744 | 483.583 | 573.998 |  |  |  | 649.574 | 788.415 |  |  | 875.668 | 896.358 | 915.51 |  |  | 972.291 | 993.207 |  | 1013.39 |  | 1048.46
DyPO4 | tetragonal | This study | 532 | 1800 | 0.5 | 1.027 |  |  |  | 130.638 | 139.623 |  | 183.328 |  |  | 294.56 | 330.444 |  |  | 485.485 | 576.02 |  |  |  | 652.83 | 731.12 | 817.886 |  | 866.255 | 902.38 | 918.665 |  | 961.228 |  | 996.908 |  | 1017.05 |  | 1053.02
DyPO4 | tetragonal | This study | 532 | 1800 | 0.5 | 1.027 |  |  |  | 130.649 | 139.638 |  | 183.241 |  |  | 294.591 | 330.488 |  |  | 485.6 | 575.957 |  |  |  | 652.733 | 730.956 | 817.902 |  | 866.262 | 902.435 | 919.831 |  | 961.297 |  | 996.873 |  | 1017.01 |  | 1052.99
DyPO4 | tetragonal | This study | 266 | 2400 | 1.5 | 1.027 | [9 empty] | 290.701 | 329.92 |  |  | 484.1 | 575.061 |  |  |  | 651.758 |  | 815.773 | 830.588 | 876.368 | 897.684 | 918.312 | 936.469 | 971.016 | 974.182 | 996.048 |  | 1015.59 |  | 1051.71
DyPO4 | tetragonal | This study | 266 | 2400 | 1.5 | 1.027 | [9 empty] | 291.415 | 329.778 |  |  | 484.376 | 574.717 |  |  |  | 651.709 |  | 816.005 | 830.833 | 876.005 | 897.84 | 918.474 | 936.614 | 971.82 | 974.151 | 996.009 |  | 1015.52 |  | 1051.66
YPO4 | tetragonal | This study | 266 | 2400 | 1.5 | 1.019 | [9 empty] | 296.903 | 329.556 |  |  | 483.659 | 578.979 |  |  |  | 657.859 | 814.104 |  |  | 883.477 | 925.36 |  |  |  | 980.973 | 999.005 |  | 1024.4 |  | 1056.6
YPO4 | tetragonal | This study | 532 | 1800 | 0.5 | 1.019 |  |  |  |  | 156.331 |  | 184.553 | 209.625 |  | 298.352 | 331.157 |  |  | 485.119 | 580.123 |  |  |  | 658.86 |  | 825.4 |  |  |  |  | 930.567 | 964.529 |  | 999.776 |  | 1025.31 |  | 1057.44
HoPO4 | tetragonal | This study | 532 | 1800 | 0.5 | 1.015 | [28 empty] | 999.735 |  | 1019.98 |  | 1056.11
HoPO4 | tetragonal | This study | 532 | 1800 | 0.5 | 1.015 | [28 empty] | 999.756 |  | 1020.04 |  | 1056.11
HoPO4 | tetragonal | This study | 266 | 2400 | 1.5 | 1.015 | [13 empty] | 485.946 |  |  |  |  | 654.636 |  |  | 830.22 | 882.975 | 887.845 |  | 932.307 | 974.72 |  | 999.478 |  | 1020.09 |  | 1055.91
ErPO4 | tetragonal | This study | 532 | 1800 | 0.5 | 1.004 | 91.8151 | 116.084 | 123.711 | 131.533 | 140.154 |  | 181.522 |  | 235.707 | 298.597 | 329.919 | [17 empty] | 1002.22 | 1002.52 | 1022.92 |  | 1059.31
ErPO4 | tetragonal | This study | 532 | 1800 | 0.5 | 1.004 | 95.2315 | 118.556 |  | 131.501 | 140.172 | 170.79 | 184.458 |  | 236.967 | 298.591 | 329.917 | [14 empty] | 941.588 |  |  | 1002.17 | 1002.56 | 1022.92 |  | 1059.27
ErPO4 | tetragonal | This study | 266 | 2400 | 1.5 | 1.004 | [9 empty] | 298.687 |  | 423.46 | 443.562 | 486.135 | 578.263 |  |  |  | 657.304 |  | 804.161 |  | 869.855 | 906.38 | 926.218 |  |  | 981.056 | 1002.34 |  | 1022.7 |  | 1059.13
ErPO4 | tetragonal | This study | 266 | 2400 | 1.5 | 1.004 | [9 empty] | 298.109 |  | 423.33 | 441.966 | 485.71 | 577.662 |  |  |  | 657.729 |  | 799.503 |  | 870.186 |  | 925.687 |  |  | 980.503 | 1002.02 |  | 1022.3 |  | 1058.66
TmPO4 | tetragonal | This study | 532 | 1800 | 0.5 | 0.994 |  |  |  |  | 137.79 |  |  |  |  | 301.815 | 329.269 |  |  | 487.318 | 579.337 |  |  |  | 659.714 | [9 empty] | 1004.26 |  | 1025.44 |  | 1062.3
TmPO4 | tetragonal | This study | 532 | 1800 | 0.5 | 0.994 |  |  |  | 131.307 | 137.927 |  | 184.574 |  |  | 301.704 | 329.188 |  |  | 487.45 | 579.45 |  |  |  | 659.722 |  |  | 828.055 |  | 880.127 |  | 928.309 |  |  | 1004.33 |  | 1025.4 |  | 1062.39
TmPO4 | tetragonal | This study | 266 | 2400 | 1.5 | 0.994 | [8 empty] | 219.336 | 300.387 |  |  |  | 486.822 | 578.48 | [6 empty] | 823.98 |  | 881.325 | 886.815 | 926.74 | 929.929 | 981.399 | 1003.72 |  | 1024.96 |  | 1061.59 | 1289.2
YbPO4 | tetragonal | This study | 532 | 1800 | 0.5 | 0.985 |  |  |  | 131.921 | 137.828 |  | 184.824 |  |  | 301.177 | 329.432 |  |  | 489.556 | 580.982 |  |  |  | 662.181 |  |  | 828.773 |  | 890.689 |  |  | 929.534 |  | 1007.51 |  | 1028.29 |  | 1065.87
YbPO4 | tetragonal | This study | 266 | 2400 | 1.5 | 0.985 | [10 empty] | 328.084 |  |  | 488.23 | 580.309 |  |  |  | 661.276 |  | 805.533 |  |  | 911.524 | 930.393 | 969.054 | 984.683 | 1004.37 | 1007.14 |  | 1027.69 |  | 1065.11
LuPO4 | tetragonal | This study | 532 | 1800 | 0.5 | 0.977 |  |  |  | 131.906 | 138.466 |  | 185.828 |  |  | 304.238 | 329.068 | 420.416 |  | 487.454 | 581.819 |  |  | 622.51 | 664.37 | [5 empty] | 935.799 | 971.066 |  |  | 1009.72 |  | 1031.2 |  | 1067.97
LuPO4 | tetragonal | This study | 532 | 1800 | 0.5 | 0.977 |  |  |  | 131.929 | 138.427 |  | 185.742 |  |  | 304.233 | 329.187 | 421.015 |  | 487.391 | 581.713 |  |  |  | 664.367 | [5 empty] | 934.997 |  |  |  | 1009.65 |  | 1031.12 |  | 1067.89
LuPO4 | tetragonal | This study | 266 | 2400 | 1.5 | 0.977 | [9 empty] | 303.236 | 327.463 |  | 446.439 | 486.478 | 580.688 |  |  |  | 663.294 |  | 801.11 | 832.114 | 870.107 | 880.46 | 911.786 | 934.47 | 987.479 |  | 1009.05 |  | 1030.6 |  | 1067.4
Y0.53Dy0.47PO4 | tetragonal | This study | 532 | 1800 | 0.5 | 1.01195 |  |  |  |  | 145.701 |  | 195.54 |  |  | 295.56 | 331.061 | 420.815 | 440.306 | 485.577 | 577.887 |  |  |  | 655.944 |  |  | 821.422 | 881.636 | 902.024 | 922.671 |  | 950.948 | 978.461 | 997.983 |  | 1020.82 |  | 1054.88
Y0.53Dy0.47PO4 | tetragonal | This study | 266 | 2400 | 1.5 | 1.01195 | [9 empty] | 294.728 | 328.932 |  |  | 484.076 | 577.117 |  |  |  | 655.086 |  |  | 820.62 |  | 901.987 | 922.403 |  |  | 977.851 | 997.627 |  | 1020.87 |  | 1054.82
Y0.49Er0.50PO4 | tetragonal | This study | 532 | 1800 | 0.5 | 1.023 | 65.0133 | [5 empty] | 186.465 |  | 235.681 | 298.468 | [18 empty] | 1001.33 |  | 1024.34 |  | 1058.66
Y0.49Er0.50PO4 | tetragonal | This study | 266 | 2400 | 1.5 | 1.023 | [9 empty] | 296.801 | 381.122 | 421.258 | 442.13 | 485.532 | 578.191 |  |  |  | 656.806 | 748.149 | 782.303 | 828.661 | 852.114 | 884.96 | 905.543 | 924.88 |  | 979.509 | 1000.39 |  | 1022 |  | 1056.87

## Monazite
Peak assignment1 | Ref -1 | Errandonea et al. (2018) |  |  |  |  | Bg(T) | Ag(T) | Ag(T) | Ag(T) | Bg(R) | Bg(T) | Ag(R) | Ag® | Bg(T) | Bg(R) | Ag(T) | Bg(T) | Ag(T) | Bg(R) | Bg(T) | Ag(T) | Bg(T) | Ag(R) |  |  | Bg(ν2) | Ag(ν2) |  | Ag(ν2) | Bg(ν2) | Ag(ν4) | Bg(ν4) | Ag(ν4) | Bg(ν4) | Ag(ν4) | Bg(ν4) |  |  |  | Bg(ν1) | Ag(ν1) |  | Ag(ν3) | Ag(ν3) | Bg(ν3) | Ag(ν3) | Bg(ν3) | Bg(ν3)
Peak assignment2 | Ref -2 | Silva et al. (2006) |  |  |  |  | Bg |  | Ag |  |  |  | Ag | Bg | Bg | Ag | Ag/Bg |  | Ag/Bg | Ag/Bg |  | Ag |  | Ag |  |  |  | Ag/Bg | Ag/Bg |  | Ag/Bg-v2 | [5 empty] | Ag/Bgv4 | [6 empty] | Ag/Bgv1 |  |  | Ag/Bgv3
Peak assignment3 | Ref -3 | Begun et al. (1981) |  |  |  |  | Bg |  | Ag | Ag/Bg | Bg |  | Bg/Ag |  | Bg/Ag |  | Bg |  | Bg | Bg |  | Ag |  | Ag |  |  |  | Bg | Ag |  | Agv2 |  | Agv4 | Agv4 |  | Bgv4 | Ag/Bgv4 | [6 empty] | Agv1 | Agv3 | Bgv3 | Agv3 |  | Bgv3
Peak assignment4 | Ref -4 | Clavier et al. (2018) |  |  |  |  | Lattice |  | Lattice |  |  |  | Lattice | Lattice | Lattice | Lattice |  |  | Lattice | Lattice |  | Lattice |  | Lattice |  |  |  | Lattice | Lattice |  | m2 |  | – | – |  | – | m4 | [6 empty] | m1 | – | – | Bg |  | –
Solid | Crystal system | Reference | Laser (nm) | Grating (gr/mm) | Uncertainty (cm-1) | IR 9-fold
LaPO4 | monoclinic | Silva et al. (2006) | 514 |  | 2 | 1.216 | 90 |  | 100 |  |  |  | 151 | 157 | 170 | 184 |  |  | 219 | 226 |  | 258 |  | 275 |  |  |  | 396 | 413 |  | 466 |  | 534 | 567 |  | 587 | 620 | [6 empty] | 968 | 987 | 1021 | 1054 |  | 1070
LaPO4-theoretical | monoclinic | Errandonea et al. (2018) |  |  |  | 1.216 | 86.3 | 86.4 | 98.3 | 116.1 | 125.6 | 137.3 | 143.3 | 146.3 | 163.8 | 175.5 | 182.5 | 208.8 | 209.3 | 215.9 | 240.9 | 245.9 | 263.7 | 265.7 |  |  | 367 | 387.1 |  | 438.8 | 488 | 505.2 | 526.5 | 537.1 | 555.6 | 585.5 | 587 |  |  |  | 923.4 | 929.6 |  | 958.6 | 984.3 | 989.4 | 1020.5 | 1028.2 | 1036.5
LaPO4-measured | monoclinic | Errandonea et al. (2018) | 532 |  | 2 | 1.216 |  |  |  | 122 | 128 | 143 | 152 | 158 | 170 | 183 |  |  | 219 | 227 | 236 | 257 | 268 | 277 |  |  |  | 396 | 413 | 456 | 466 | 476 | 534 |  | 570 | 588 | 619 |  |  |  | 923 | 940 |  | 968 | 987 | 1021 | 1054
LaPO4 | monoclinic | Begun et al. (1981) |  |  |  | 1.216 |  |  |  |  | 131 |  | 151 |  | 170 | 183 |  |  | 220 | 227 |  | 255 |  | 271 |  |  |  | 394 | 414 |  | 465 |  | 537 |  | 572 | 589 | 619 | [6 empty] | 967 | 991 | 1025 | 1055 | 1065 | 1073
LaPO4 | monoclinic | Geisler et al. (2016) | 532, 633 | 1800 | 1 | 1.216 |  |  |  |  | 129.7 |  | 149.8 | 151.9 | 169 | 181.9 | 191.9 |  | 217.7 | 224.9 |  | 256 |  | 271.4 |  |  |  | 394.4 | 412.4 |  | 464.5 |  | 536.8 | 558.2 | 570.3 | 588.5 | 618.3 | [6 empty] | 966.9 | 990.5 | 1024.7 | 1055.1 | 1065.1 | 1073
CePO4 | monoclinic | Silva et al. (2006) | 514 |  | 2 | 1.196 | 88 |  | 100 |  |  |  | 152 | 158 | 172 | 183 |  |  | 219 | 227 |  | 254 |  | 270 |  |  |  | 396 | 414 |  | 467 |  | 535 | 568 |  | 588 | 618 | [6 empty] | 970 | 990 | 1025 | 1054 |  | 1071
CePO4-theoretical | monoclinic | Errandonea et al. (2018) |  |  |  | 1.196 | 85.8 | 88.7 | 100.8 | 123.3 | 128.8 | 143.1 | 145.8 | 149.8 | 169.1 | 183.3 | 193.9 | 219 | 221.4 | 228.4 | 255.2 | 261.5 | 277.4 | 278.4 |  |  | 374.8 | 392.1 |  | 451.7 | 493.6 | 508.7 | 530.4 | 540.9 | 558.2 | 592.5 | 594.4 |  |  |  | 926.1 | 933.03 |  | 963.7 | 992 | 995.94 | 1029.3 | 1035.9 | 1044.1
CePO4-measured | monoclinic | Errandonea et al. (2018) | 632.8 |  | 2 | 1.196 | 88 | 92 | 102 | 121 | 131 | 143 | 151 | 158 | 175 | 183 |  |  | 219 | 227 | 236 | 254 | 268 | 282 |  |  |  | 402 | 414 |  | 467 |  | 536 | 561 | 572 | 590 | 620 |  |  |  | 890 |  |  | 972 | 994 | 1034 | 1046 | 1064 | 1075 | 1084
PrPO4 | monoclinic | Silva et al. (2006) | 514 |  | 2 | 1.179 | 90 |  | 105 |  |  |  | 153 | 160 | 176 | 182 |  |  | 225 | 233 |  | 260 |  | 282 |  |  |  | 399 | 417 |  | 470 |  | 538 | 572 |  | 592 | 623 | [6 empty] | 975 | 995 | 1029 | 1058 |  | 1075
PrPO4-theoretical | monoclinic | Errandonea et al. (2018) |  |  |  | 1.179 | 87.3 | 89.8 | 103.8 | 124.9 | 131.5 | 143.2 | 149.1 | 155.2 | 173.6 | 183.2 | 193.7 | 223.8 | 224.9 | 232.5 | 259.5 | 264.8 | 281.8 | 284.4 |  |  | 376.9 | 395.4 |  | 454.6 | 497 | 510 | 532.7 | 542.7 | 560.9 | 595.8 | 598.1 |  |  |  | 930.4 | 938.3 |  | 967.6 | 995.3 | 1000.7 | 1033.4 | 1040.2 | 1049.2
PrPO4-measured | monoclinic | Errandonea et al. (2018) | 632.8 |  | 2 | 1.179 |  | 90 | 105 | 122 | 133 |  | 153 | 158 | 173 | 182 | 196 |  | 219 | 227 | 233 | 258 | 270 | 282 |  |  | 377 | 396 | 414 |  | 467 | 508 | 534 | 538 | 571 | 591 | 628 |  |  |  | 931 | 939 |  | 970 | 990 | 1024 | 1058 |  | 1075
NdPO4 | monoclinic | Silva et al. (2006) | 488 |  | 2 | 1.163 | 89 |  | 106 |  |  |  | 154 | 160 | 175 | 183 |  |  | 228 | 236 |  | 264 |  | 291 |  |  |  | 398 | 419 |  | 471 |  | 539 | 575 |  | 601 | 625 | [6 empty] | 977 | 998 | 1033 | 1061 |  | 1079
SmPO4 | monoclinic | Silva et al. (2006) | 514 |  | 2 | 1.132 | 88 |  | 107 |  |  |  | 155 | 159 | 177 | 185 |  |  | 231 | 243 |  | 265 |  | 293 |  |  |  | 404 | 424 |  | 474 |  | 542 | 577 |  | 603 | 629 | [6 empty] | 983 | 999 | 1035 | 1065 |  | 1084
EuPO4 | monoclinic | Silva et al. (2006) | 514 |  | 2 | 1.12 | 87 |  | 108 |  |  |  | 156 | 160 | 175 | 189 |  |  | 234 | 243 |  | 265 |  | 298 |  |  |  | 404 | 425 |  | 472 |  | 543 | 577 |  | 604 | 631 | [6 empty] | 990 | 1002 | 1036 | 1069 |  | 1087
GdPO4 | monoclinic | Silva et al. (2006) | 514 |  | 2 | 1.107 | 87 |  | 108 |  |  |  | 158 | 162 | 178 | 192 |  |  | 236 | 247 |  | 268 |  | 302 |  |  |  | 406 | 428 |  | 478 |  | 547 | 580 |  | 607 | 634 | [6 empty] | 988 | 1003 | 1039 | 1072 |  | 1091
GdPO4 | monoclinic | Clavier et al. (2018) | 532 | 1800 | 2 | 1.107 | [21 empty] | 404 | 428 |  | 476 |  | 539 | 567 | 577 | 598 | 632 | [6 empty] | 987 | 1004 | 1042 | 1071 |  | 1092
La90Eu10PO4 | monoclinic | Geisler et al. (2016) | 532, 633 | 1800 | 1 | 1.2064 |  |  |  |  | 129.7 |  | 150.1 |  | 170.4 | 181.9 | 191.9 |  | 219.7 | 226.9 |  | 257.3 |  | 274.8 |  |  |  | 395 | 413.6 |  | 464.6 |  | 536.6 | 558.7 | 570.4 | 589.1 | 618.8 | [6 empty] | 969.9 | 990.9 | 1026.2 | 1056.1 | 1067.4 | 1074.4
La80Eu20PO4 | monoclinic | Geisler et al. (2016) | 532, 633 | 1800 | 1 | 1.1968 |  |  |  |  | 129.6 |  | 151.3 |  | 171.6 |  |  |  | 221.2 | 226.7 |  | 258.7 |  | 278 |  |  |  | 395.5 | 414.9 |  | 464.9 |  | 536.7 | 559.3 | 570.6 | 589.8 | 619.5 | [6 empty] | 972.2 | 991.4 | 1026.8 | 1057.3 | 1069.7 | 1076
La70Eu30PO4 | monoclinic | Geisler et al. (2016) | 532, 633 | 1800 | 1 | 1.1872 |  |  |  |  | 129.5 |  | 153.3 |  | 173.1 |  |  |  | 221.8 | 229.9 |  | 259.7 |  | 280 |  |  |  | 396.4 | 416.4 |  | 465.5 |  | 536.5 | 559.9 | 571 | 590.7 | 620.4 | [6 empty] | 974.6 | 991.8 | 1023.7 | 1058.5 | 1069.3 | 1077.4
La60Eu40PO4 | monoclinic | Geisler et al. (2016) | 532, 633 | 1800 | 1 | 1.1776 |  |  |  |  | 129.6 |  | 151.3 |  | 176.4 |  |  |  | 223.3 | 230.9 |  | 260.8 |  | 285 |  |  |  | 397.2 | 417.8 |  | 466.1 |  | 536.7 | 560.7 | 571.6 | 591.5 | 621.5 | [6 empty] | 976.8 | 992.1 | 1024 | 1059.9 | 1074.1 | 1079.6
La50Eu50PO4 | monoclinic | Geisler et al. (2016) | 532, 633 | 1800 | 1 | 1.168 |  |  |  |  | 130.4 |  | 151.7 |  | 177.9 |  |  |  | 225.5 | 233.2 |  | 262.1 |  | 288.7 |  |  |  | 397.9 | 419.1 |  | 466.8 |  | 537 | 561.2 | 572.2 | 592.2 | 622.5 | [6 empty] | 978.6 | 992.7 | 1023.7 | 1061 | 1076.1 | 1081.7
La40Eu60PO4 | monoclinic | Geisler et al. (2016) | 532, 633 | 1800 | 1 | 1.1584 |  |  |  |  | 129.9 |  | 151.6 |  | 180.4 |  |  |  | 225.8 | 232.5 |  | 262.1 |  | 289.9 |  |  |  | 398.6 | 420.2 |  | 467.5 |  | 536.8 | 561.3 | 572.6 | 592.7 | 623.6 | [6 empty] | 980.7 |  | 1027.1 | 1062.4 | 1080.9 | 1083.2
La30Eu70PO4 | monoclinic | Geisler et al. (2016) | 532, 633 | 1800 | 1 | 1.1488 |  |  |  |  | 130.2 |  | 152.9 |  | 182.1 |  |  |  | 228.4 | 237.3 |  | 262.6 |  | 292.8 |  |  |  | 399.4 | 421.3 |  | 468.4 |  | 537 | 561.5 | 573.1 | 593.3 | 624.7 | [6 empty] | 982.5 |  | 1028.1 | 1063.6 | 1081.5 | 1085.5
La20Eu80PO4 | monoclinic | Geisler et al. (2016) | 532, 633 | 1800 | 1 | 1.1392 |  |  |  |  | 129.8 |  | 153.3 |  | 183.8 |  |  |  | 229.6 | 239.2 |  | 263 |  | 295.2 |  |  |  | 400 | 422.4 |  | 469.4 |  | 537 | 562.4 | 573.5 | 593.9 | 625.8 | [6 empty] | 984.1 |  | 1029.5 | 1064.7 |  | 1087.9
La10Eu90PO4 | monoclinic | Geisler et al. (2016) | 532, 633 | 1800 | 1 | 1.1296 |  |  |  |  | 130.5 |  | 155.8 |  | 172.3 | 187 |  |  | 232.1 | 242.1 |  | 264.4 |  | 299.2 |  |  |  | 401.4 | 424.5 |  | 471.8 |  | 537.4 | 564.1 | 574.7 | 595 | 628.2 | [6 empty] | 987.1 |  | 1031.8 | 1067.2 |  | 1091.4
EuPO4 | monoclinic | Geisler et al. (2016) | 532, 633 | 1800 | 1 | 1.12 |  |  |  |  | 130.8 |  | 156.4 |  | 173.1 | 187.9 |  |  | 232.7 | 243.2 |  | 265 |  | 300.3 |  |  |  | 401.9 | 424.8 |  | 471.7 |  | 537.4 | 564.2 | 575.1 | 595.3 | 628.9 | [6 empty] | 988 |  | 1034.4 | 1067.9 |  | 1092.1
LaPO4 | monoclinic | This study | 532 | 1800 | 0.5 | 1.216 | 88.3495 |  | 99.4843 | 119.101 | 130.089 | 141.839 | 149.353 | 152.083 | 168.604 |  | 182.066 |  | 217.768 | 224.783 |  | 256.254 |  | 270.528 |  |  |  | 394.441 | 412.159 |  | 464.774 |  | 536.922 | 558.368 | 570.415 | 588.566 | 618.16 | [6 empty] | 966.374 | 990.049 | 1024.25 | 1054.63 | 1064.55 | 1072.55
LaPO4 | monoclinic | This study | 532 | 1800 | 0.5 | 1.216 | 88.3315 |  | 99.4668 | 119.056 | 130.053 | 141.902 | 149.672 | 152.144 | 168.558 |  | 181.764 |  | 217.8 | 224.712 |  | 256.33 |  | 270.425 |  |  |  | 394.383 | 412.124 |  | 464.697 |  | 536.831 | 558.285 | 570.358 | 588.396 | 617.968 | [6 empty] | 966.345 | 990.01 | 1024.28 | 1054.61 | 1064.5 | 1072.49
LaPO4 | monoclinic | This study | 266 | 2400 | 1.5 | 1.216 | [12 empty] | 218.913 | 224.596 |  | 256.723 |  | 270.47 |  |  |  | 394.07 | 411.613 |  | 464.232 |  | 536.188 |  | 570.089 | 588.703 | 617.495 | [6 empty] | 966.2 | 989.858 | 1023.68 | 1054.61 | 1064.74 | 1072.61
CePO4 | monoclinic | This study | 532 | 1800 | 0.5 | 1.196 | 87.9639 |  | 101.765 | 119.295 | 130.641 | 140.28 | 150.822 | 155.035 | 171.615 | 176.588 |  |  | 219.603 | 226.905 |  |  |  | 273.791 | 304.305 |  |  | 396.94 | 413.68 |  | 467.006 |  |  |  | 572.112 |  | 620.329 | [6 empty] | 970.123 | 991.669 | 1025.48 | 1055.31 | 1067.26 | 1072.64
CePO4 | monoclinic | This study | 532 | 1800 | 0.5 | 1.196 | 87.8992 |  | 101.68 | 119.555 | 130.364 | 139.653 | 150.606 | 155.019 | 171.782 | 177.104 |  |  | 219.268 | 227.168 |  | 243.892 |  | 274.393 | 309.661 |  |  | 396.942 | 413.905 |  | 466.749 |  | 535.577 | 559.713 | 571.182 | 590.023 | 620.13 | [6 empty] | 970.11 | 991.689 | 1025.46 | 1055.35 | 1067.29 | 1072.64
PrPO4 | monoclinic | This study | 532 | 1800 | 0.5 | 1.179 | 88.9883 |  | 103.899 | 121.587 | 131.743 | 140.935 |  | 159.188 | 176.297 |  |  | 199.892 | 224.274 | 232.497 |  | 259.034 |  | 278.606 |  |  |  | 397.352 | 415.606 |  | 468.133 |  | 536.991 | 559.286 | 571.485 | 591.107 | 621.45 |  | 833.357 | 879.891 | 920.528 | 938.194 |  | 973.021 | 993.261 | 1027.83 | 1057.41 |  | 1072.4
PrPO4 | monoclinic | This study | 532 | 1800 | 0.5 | 1.179 | 88.8795 |  | 103.808 | 121.76 | 131.557 | 140.768 |  | 159.05 | 176.392 |  |  | 199.556 | 224.188 | 232.277 |  | 259.308 |  | 278.799 |  | 339.236 | 368.441 | 397.371 | 415.752 |  | 467.952 |  | 536.896 | 560.098 | 571.53 | 591.223 | 621.435 | 817.085 | 833.357 | 873.089 | 920.422 | 938.251 |  | 973.118 | 993.367 | 1027.98 | 1057.58 | 1070.3 | 1075.13
NdPO4 | monoclinic | This study | 532 | 1800 | 0.5 | 1.163 | 88.8023 |  | 104.879 | 121.72 | 132.027 | 140.105 | 153.612 | 162.37 | 179.556 |  |  | 200.72 | 226.195 | 236.119 |  | 263.247 |  | 285.343 |  |  |  | 398.246 | 418.493 |  | 470.056 |  | 537.193 |  | 572.773 | 592.225 | 623.986 | [6 empty] | 975.748 | 995.251 | 1030.81 | 1060.72 | 1077.99
NdPO4 | monoclinic | This study | 532 | 1800 | 0.5 | 1.163 | 88.8353 |  | 104.878 | 121.847 | 131.926 | 140.176 | 153.718 | 162.471 | 179.535 |  |  | 200.728 | 226.229 | 236.1 |  | 262.877 |  | 285.097 |  |  |  | 398.356 | 418.543 |  | 470.268 |  | 537.238 | 561.559 | 572.786 | 592.25 | 624.029 | [6 empty] | 975.808 | 995.321 | 1030.86 | 1060.78 | 1078.09
NdPO4 | monoclinic | This study | 266 | 2400 | 1.5 | 1.163 | [12 empty] | 225.609 | 235.105 |  | 262.675 |  | 284.595 |  |  |  | 397.445 | 417.978 |  | 469.986 |  | 536.698 |  | 572.366 | 591.451 | 623.364 |  |  | 876.196 |  | 944.099 |  | 975.801 | 995.479 | 1030.34 | 1060.88 | 1077.72
SmPO4 | monoclinic | This study | 532 | 1800 | 0.5 | 1.132 | 88.0438 |  | 106.773 | 122.397 | 131.543 | 139.136 |  | 169.872 | 185.197 |  |  |  | 229.589 |  |  | 264.636 |  | 297.746 |  |  |  |  | 423.229 |  | 471.843 |  | 537.893 |  | 574.878 |  | 626.968 | 817.789 |  |  |  | 943.653 |  | 981.113 | 998.732 |  | 1064.4 |  |  | 1121.26 |  | 1236.9
SmPO4 | monoclinic | This study | 532 | 1800 | 0.5 | 1.132 | 88.0303 |  | 106.775 | 122.47 | 131.445 |  | 155.4 | 169.913 | 184.976 |  |  |  | 229.57 | 241.585 |  | 264.611 |  | 298.112 |  |  |  |  | 423.265 |  | 471.861 |  | 538.066 |  | 574.98 | 595.009 | 627.021 | 817.748 |  |  |  | 943.765 |  | 981.188 | 998.744 |  | 1064.49 |  |  | 1122 |  | 1235.74
SmPO4 | monoclinic | This study | 266 | 2400 | 1.5 | 1.132 | [12 empty] | 229.251 |  |  | 264.683 |  | 297.483 |  |  |  |  | 423.049 |  | 471.662 |  | 537.98 |  | 574.725 |  | 626.795 |  |  | 882.79 |  | 945.936 | 956.672 | 981.336 | 998.963 |  | 1064.7 |  |  | 1123.42 | 1168.96 |  | 1277.01
EuPO4 | monoclinic | This study | 532 | 1800 | 0.5 | 1.12 | 85.9989 |  | 107.541 | 122.795 | 130.903 | 155.342 | 156.496 | 168.037 | 180.048 |  |  | 207.321 | 233.113 | 243.932 |  | 265.146 |  | 288.546 | 299.712 |  | 388.371 | 402.182 | 424.265 |  | 470.572 | 496.685 | 538.368 | 564.551 | 575.407 | 595.443 | 629.382 | [6 empty] | 987.65 | 1011.48 | 1041.44 | 1067.6 | 1081.41 | 1091.87 | 1132.41
EuPO4 | monoclinic | This study | 266 | 2400 | 1.5 | 1.12 | [12 empty] | 231.441 | 242.105 |  | 264.06 |  | 289.88 | 299.257 | 322.041 |  | 401.767 | 421.252 |  | 469.972 | 518.633 | 537.549 | 564.572 | 574.945 | 594.964 | 628.495 |  |  |  |  | 945.213 |  | 986.64 | 1025.67 |  | 1066.41 | 1081.17 | 1089.71
GdPO4 | monoclinic | This study | 532 | 1800 | 0.5 | 1.107 | 85.6358 |  | 107.228 | 122.226 | 129.806 | 137.1 | 157.56 | 176.632 | 181.513 |  |  |  | 235.519 | 246.837 |  | 267.903 |  | 294.689 | 307.634 |  |  | 403.884 | 426.999 |  | 476.101 |  | 539.296 | 566.369 | 576.954 | 597.709 | 631.717 | 816.264 |  |  |  | 950.093 |  | 986.083 |  | 1041.99 | 1071.33 |  | 1090.33 | 1137.85 |  | 1237.33
GdPO4 | monoclinic | This study | 532 | 1800 | 0.5 | 1.107 | 85.6146 |  | 107.168 | 122.406 | 129.754 | 135.882 | 157.641 | 177.17 | 182.112 |  | 190.309 |  | 235.615 | 246.674 |  | 267.463 |  | 293.926 | 306.571 |  |  | 403.971 | 426.857 |  | 476.191 |  | 539.219 | 566.425 | 577.102 | 597.8 | 631.722 | 814.495 |  |  |  | 950.433 |  | 986.114 |  | 1042.19 | 1071.08 |  | 1091.23 | 1136.78
GdPO4 | monoclinic | This study | 266 | 2400 | 1.5 | 1.107 | [12 empty] | 234.877 | 246.16 |  | 267.03 |  | 293.424 | 305.319 | 320.79 |  | 403.386 | 426.419 |  | 475.978 | 521.711 | 539.052 | 566.161 | 576.6 | 597.283 | 631.247 |  | 830.506 | 884.668 | 929.362 |  |  | 985.956 |  | 1041.96 | 1070.84 |  | 1090.41
Ce0.47Nd0.53 | monoclinic | This study | 532 | 1800 | 0.5 | 1.17851 | 88.9603 |  |  | 121.052 | 131.517 | 140.97 | 152.8 | 159.265 | 176.905 |  |  |  | 222.881 | 232.454 |  |  |  | 280.189 | 293.921 |  | 398.128 | 416.366 | 469.249 |  |  | 536.483 |  |  | 571.911 | 590.943 |  | 622.034 |  |  |  | 942.527 |  | 973.4 | 993.679 | 1028.51 | 1058.3 | 1070.34 | 1075.98
Ce0.46La0.54 | monoclinic | This study | 532 | 1800 | 0.5 | 1.2068 | 89.0391 |  | 100.866 | 119.71 | 130.569 |  | 153.813 | 170.494 | 179.45 |  |  |  | 218.832 | 226.127 |  | 256.9 |  | 272.741 |  | 317.047 | 395.877 | 413.152 | 465.997 |  |  | 536.465 |  |  | 570.6 | 588.972 |  | 618.822 |  |  |  | 941.607 |  | 968.296 | 990.852 | 1025.04 | 1054.95 | 1066.27 | 1072.79

## Rhapdophane
Peak assignment1 | Ref -1 | Clavier et al. (2018) | [10 empty] | lattice | lattice | lattice | v2 | v2 |  | v4 |  | v4 | v4 | [7 empty] | v1 |  | v3 | v3 |  | d(H2O) | v(H2O)-1 | v(H2O)-1 | v(H2O)-1
Peak assignment1 | Ref -2 | Colomer et al. (2017) | [10 empty] | lattice
Solid | Crystal system | Reference | Laser (nm) | Grating (gr/mm) | Uncertainty (cm-1) | IR 8-fold | IR 9-fold
CePO4 | monoclinic | Liu et al. (2022) |  |  |  | 1.143 | 1.196 | [5 empty] | 229 | 298 | 375 |  | 470 |  |  |  | 573 | 625 | [7 empty] | 978 |  |  | 1086
NdPO4 | monoclinic | Liu et al. (2022) |  |  |  | 1.109 | 1.163 | [5 empty] | 236 |  |  |  | 470 |  |  |  | 579 | 625 | [7 empty] | 983 |  |  | 1094
NdLaPO4-rhabdophane | monoclinic | Zhukova et al. 2021 | 532 | [13 empty] | 470 | [12 empty] | 983 |  |  | 1113 |  | 2854 | 2968 | 3068
GdPO4-rhabdophane | monoclinic | Clavier et al. (2018) | 532 | 1800 |  | 1.053 | 1.107 | [8 empty] | 429 | 471 |  | 538 |  | 576 | 620 | [6 empty] | 985 | 994 |  |  | 1106 |  |  | 3330 | 3475 | 3540
LaPO4*0.667H2O | monoclinic | This study | 532 | 600 | 2 | 1.16 | 1.216 | 61.8293 | 86.4806 | 116.407 |  |  | 228.525 |  | 373.425 | 410.268 | 466.843 | 497.602 | 543.882 |  | 571.83 | 623.003 | 889.196 |  |  |  |  | 954.081 | 970.106 | 973.419 |  | 1030.43 | 1082.04 | 2888.42 |  | 3278.56 | 3455.62 | 3573.53
CePO4*0.667H2O | monoclinic | This study | 532 | 600 | 2 | 1.143 | 1.196 | 62.1484 | 87.1898 | 113.895 |  |  | 228.061 |  | 373.921 | 413 | 467.222 | 498.487 | 541.468 |  | 572.873 | 623.613 |  |  | 892.498 |  |  | 950.089 | 971.059 | 976.376 |  | 1032.56 | 1084.36 | 2915.5 |  | 3279.51 | 3457.13 | 3572.65
PrPO4*0.667H2O | monoclinic | This study | 532 | 600 | 2 | 1.126 | 1.179 | 63.0134 | 87.0446 | 114.016 |  |  | 232.943 |  | 373.886 | 414.955 | 467.135 | 497.356 | 543.504 |  | 574.053 | 625.125 |  |  | 893.591 |  |  | 952.3 | 974.5 | 979.206 |  |  | 1088.23 | 2908.76 |  | 3278.6 | 3460.84 | 3574.16
NdPO4*0.667H2O | monoclinic | This study | 532 | 600 | 2 | 1.109 | 1.163 | 62.331 | 88.085 | 113.769 |  | 168.287 | 232.611 |  | 373.493 | 416.704 | 468.824 | 500.486 | 543.001 |  | 577.979 | 627.632 |  |  | 806.846 | 898.15 |  | 954.85 | 977.4 | 980.91 |  | 1041.35 | 1092.24 | 2908.02 |  | 3278.6 | 3465.84 | 3574.16 | 3708.51 | 3748.97 | 3892.55
NdPO4*0.667H2O | monoclinic | This study | 532 | 600 | 2 | 1.109 | 1.163 | 62.4577 | 87.8566 | 112.885 |  | 166.955 | 233.089 |  | 373.856 | 415.907 | 468.699 | 498.374 | 542.149 |  | 577.32 | 627.246 |  |  | 817.024 | 893.886 |  | 953.07 | 976.64 | 980.57 |  | 1081.94 | 1091.39 | 2915.73 |  | 3278.6 | 3465.84 | 3574.16 | 3703.13 | 3752.51 | 3887.3
SmPO4*0.667H2O | monoclinic | This study | 532 | 600 | 2 | 1.079 | 1.132 | 62.7108 | 89.338 | 111.101 |  | 171.214 | 236.842 |  | 375.199 | 420.203 | 468.062 | 497.576 | 544.364 |  | 580.271 | 628.861 |  | 702.482 | 819.483 |  |  | 950.801 | 976.418 | 985.239 |  | 1043.74 |  | 1095.73 |  | 3278.6 | 3465.84 | 3574.16 | 3681.55
EuPO4*0.667H2O | monoclinic | This study | 532 | 600 | 2 | 1.066 | 1.12 | 63.1068 | 90.3063 | 111.376 | 138.189 |  | 239.388 |  | 375.439 | 423.758 | 467.295 | 504.278 | 544.475 | 568.525 | 582.027 | 636.322 | 683.096 | 703.502 | 764.748 | 867.134 |  | 975.3 | 987.75 | 991.632 |  | 1039.76 |  | 1106.21 |  | 3320.84 | 3484.65 | 3587.06 | 3673.28
GdPO4*0.667H2O | monoclinic | This study | 532 | 600 | 2 | 1.053 | 1.107 | 62.9409 | 90.6756 | 108.78 |  | 178.188 | 235.717 |  | 373.46 | 457.719 | 470.394 |  | 544.507 |  | 583.581 | 631.865 |  | 710.111 | 819.315 |  | 903.262 | 971.02 | 986.8 | 991.918 |  | 1056.04 |  | 1102.42 | 2867.48 | 3278.6 | 3460.84 | 3570.06 |  | 3764.19
LaPO4*0.667H2O | monoclinic | This study | 532 | 1800 | 0.5 | 1.16 | 1.216 | [19 empty] | 897.088 | 964.293 | 971.355 | 973.882 | 998.325 | 1030.18 | 1082.28
LaPO4*0.667H2O | monoclinic | This study | 266 | 2400 | 1.5 | 1.16 | 1.216 | [19 empty] | 893.592 | 953.914 | 970.39 | 974.099 |  | 1031.44 | 1082.69
CePO4*0.667H2O | monoclinic | This study | 532 | 1800 | 0.5 | 1.143 | 1.196 | [19 empty] | 897.795 | 962.02 | 974.478 | 977.292 | 982.347 |  | 1084.6
CePO4*0.667H2O | monoclinic | This study | 532 | 1800 | 0.5 | 1.143 | 1.196 | [19 empty] | 893.259 | 956.004 | 973.608 | 977.393 |  |  | 1085.34
CePO4*0.667H2O | monoclinic | This study | 532 | 1800 | 0.5 | 1.143 | 1.196 | [19 empty] | 897.226 | 961.336 | 974.439 | 977.278 | 990.819 | 1033.34 | 1084.9
PrPO4*0.667H2O | monoclinic | This study | 532 | 1800 | 0.5 | 1.126 | 1.179 | [19 empty] | 898.18 | 966.047 | 977.028 | 979.911 | 985.262 |  | 1088.57
PrPO4*0.667H2O | monoclinic | This study | 532 | 1800 | 0.5 | 1.126 | 1.19175 | [19 empty] | 898.311 | 962.63 | 976.834 | 979.85 |  | 1038.88 | 1088.63
PrPO4*0.667H2O | monoclinic | This study | 266 | 2400 | 1.5 | 1.126 | 1.179 | [19 empty] | 896.098 | 955.119 | 975.72 | 979.651 |  | 1035.22 | 1088.89
NdPO4*0.667H2O | monoclinic | This study | 532 | 1800 | 0.5 | 1.109 | 1.163 | [19 empty] | 892.482 | 974.612 | 982.142 | 982.183 | 987.909 |  | 1092.93
NdPO4*0.667H2O | monoclinic | This study | 266 | 2400 | 1.5 | 1.109 | 1.163 | [20 empty] | 954.491 |  | 984.371 | 992.057 |  | 1090.43
SmPO4*0.667H2O | monoclinic | This study | 532 | 1800 | 0.5 | 1.079 | 1.132 | [19 empty] | 895.302 | 975.494 |  | 984.29 | 987.845 | 1048.03 | 1096.71
SmPO4*0.667H2O | monoclinic | This study | 532 | 1800 | 0.5 | 1.079 | 1.132 | [19 empty] | 906.931 | 976.67 |  | 985.014 | 988.407 |  | 1097.43
SmPO4*0.667H2O | monoclinic | This study | 266 | 2400 | 1.5 | 1.079 | 1.132 | [19 empty] | 793.682 | 957.597 |  | 959.88 |  | 1034.61
EuPO4*0.667H2O | monoclinic | This study | 532 | 1800 | 0.5 | 1.066 | 1.12 | [19 empty] | 870.781 | 983.475 | 985.432 | 992.019 |  |  | 1102.47
EuPO4*0.667H2O | monoclinic | This study | 532 | 1800 | 0.5 | 1.066 | 1.12 | [19 empty] | 872.472 | 975.527 | 989.859 | 992.47 |  |  | 1102.95
EuPO4*0.667H2O | monoclinic | This study | 532 | 1800 | 0.5 | 1.066 | 1.12 | [19 empty] | 871.355 | 979.204 | 990.335 | 992.978 |  | 1074.01 | 1104.74
EuPO4*0.667H2O | monoclinic | This study | 266 | 2400 | 1.5 | 1.066 | 1.12 | [20 empty] | 947.367 |  | 964.784 |  | 1047.15
GdPO4*0.667H2O | monoclinic | This study | 532 | 1800 | 0.5 | 1.053 | 1.107 | [19 empty] | 905.95 | 984.5 | 990.421 | 992.968 |  |  | 1105.63
GdPO4*0.667H2O | monoclinic | This study | 532 | 1800 | 0.5 | 1.053 | 1.107 | [19 empty] | 906.151 | 984.613 | 990.522 | 993.031 |  |  | 1105.55
GdPO4*0.667H2O | monoclinic | This study | 532 | 1800 | 0.5 | 1.053 | 1.107 | [19 empty] | 904.391 | 984.527 | 990.906 | 992.982 |  | 1043.91 | 1105.27
Eu10Ce90 | monoclinic | This study | 532 | 1800 | 0.5 | 1.1353 | 1.1884 | [19 empty] | 898.488 | 957.357 | 975.183 | 978.484 |  |  | 1087.36
Eu10Ce90 | monoclinic | This study | 532 | 1800 | 0.5 | 1.1353 | 1.1884 | [19 empty] | 898.243 | 954.487 | 974.795 | 978.451 |  |  | 1087.76
Eu50Ce50 | monoclinic | This study | 532 | 1800 | 0.5 | 1.1045 | 1.158 | [19 empty] | 893.319 | 956.648 | 979.342 | 983.561 |  |  | 1093.52
Eu75Ce50 | monoclinic | This study | 532 | 1800 | 0.5 | 1.08525 | 1.139 | [19 empty] | 877.869 | 963.561 | 983.831 | 987.831 |  |  | 1099.34
Eu90Ce10 | monoclinic | This study | 532 | 1800 | 0.5 | 1.0737 | 1.1276 | [19 empty] | 873.097 | 966.752 | 986.578 | 990.229 |  |  | 1103.82
Nd10Ce90 | monoclinic | This study | 532 | 1800 | 0.5 | 1.1396 | 1.1927 | [19 empty] | 897.047 | 960.633 | 974.815 | 978.192 |  |  | 1086.62
Nd25Ce75 | monoclinic | This study | 532 | 1800 | 0.5 | 1.1345 | 1.18775 | [19 empty] | 894.921 | 972.387 | 975.512 | 978.738 |  | 1065.02 | 1087.87
Nd50Ce50 | monoclinic | This study | 532 | 1800 | 0.5 | 1.126 | 1.1795 | [19 empty] | 896.218 | 971.853 | 977.754 | 979.72 |  |  | 1089.66
Nd75Ce25 | monoclinic | This study | 532 | 1800 | 0.5 | 1.1175 | 1.17125 | [19 empty] | 894.849 | 974.901 | 979.334 | 981.102 |  |  | 1090.66
Nd90Ce10 | monoclinic | This study | 532 | 1800 | 0.5 | 1.1124 | 1.1663 | [19 empty] | 895.561 |  | 976.845 | 982.483 |  |  | 1091.93
Pr25Ce75 | monoclinic | This study | 532 | 1800 | 0.5 | 1.13875 | 1.19175 | [19 empty] | 900.987 | 968.034 | 975.634 | 978.309 |  | 1033.6 | 1086.72
Pr50Ce50 | monoclinic | This study | 532 | 1800 | 0.5 | 1.1345 | 1.1875 | [19 empty] | 901.179 | 969.645 | 976.058 | 978.704 |  | 1038.65 | 1087.3
Pr75Ce25 | monoclinic | This study | 532 | 1800 | 0.5 | 1.13025 | 1.18325 | [19 empty] | 898.354 | 958.215 | 975.629 | 979.421 |  | 1034.49 | 1087.52
Pr90Ce10 | monoclinic | This study | 532 | 1800 | 0.5 | 1.1277 | 1.1807 | [19 empty] | 896.721 | 958.922 | 975.847 | 979.441 |  | 1034.78 | 1087.57
Gd10Ce90 | monoclinic | This study | 532 | 1800 | 0.5 | 1.134 | 1.1871 | [19 empty] | 893.154 | 973.489 | 980.553 | 988.503 |  | 1061.71 | 1086.97
Gd25Ce75 | monoclinic | This study | 532 | 1800 | 0.5 | 1.1205 | 1.17375 | [19 empty] | 898.346 | 972.904 | 978.204 | 980.616 |  |  | 1090.07
Gd50Ce50 | monoclinic | This study | 532 | 1800 | 0.5 | 1.098 | 1.1515 | [19 empty] | 903.96 | 974.971 | 982.243 | 984.019 |  | 1039.46 | 1093.71
Gd90Ce10 | monoclinic | This study | 532 | 1800 | 0.5 | 1.0755 | 1.12925 | [19 empty] | 900.339 | 975.398 | 988.278 | 991.181 |  | 1050.25 | 1101.59