## Header
Electronic Supplementary Information for:
Solubility of metal-boron-hydrogen compounds
Thi Phuong Thao Nguyen,a Terry D. Humphries,a Hans Hagemann,b Craig E. Buckley,a Torben R. Jensen,c Mark Paskevicius a*
a. Department of Physics and Astronomy, Institute for Energy Transition, Curtin University, GPO Box U1987, Perth, WA 6845, Australia.
E-mail: m.paskevicius@curtin.edu.au
b. Département de Chimie Physique, Université de Genève, 30, quai E. Ansermet, CH-1211 Geneva 4, Switzerland..
c. Department of Chemistry, Interdisciplinary Nanoscience Center (iNANO), Aarhus University, Langelandsgade 140, DK-8000 Aarhus, Denmark.

## BH4(-)
Solvent | Compound
| LiBH4 | NaBH4 | KBH4 | CsBH4 | RbBH4 | Mg(BH4)2 | Ca(BH4)2 | Sr(BH4)2 | Ba(BH4)2 | TMABH4 | TBABH4 | TEABH4 | Y(BH4)3 | Nd(BH4)3 | Sm(BH4)2 | Sm(BH4)3 | Gd(BH4)3 | Yb(BH4)2 | Yb(BH4)3 | Eu(BH4)2 | U(BH4)4
Water | sol.a 1 | 55 wt.%b 4 | 19 wt.%b 4 | vs.b 8 | vs.b 8 | reac. | sol.b 8 | sol.b 8 |  | 48 wt.%13 | sol.5 | reac.13,14
| reac.* |  | reac.*
Methanol | reac. | reac. (16.4 wt.%)4 | 0.7 wt.% (20°C)4 | 14.2 wt.%b 8 | 6.1 wt.%b 8 | reac. |  |  |  | reac.13 |  | reac.13,14
0.56 wt.%b 8
Ethanol | sol.1 | reac. (4.0 wt.%)4 | 0.25 wt.%b 8 |  |  | reac. |  |  |  | 0.5 wt.%b 13 | sol.14 | reac.13
THF | 11.43 Mb 2 | 0.1 wt.%4 | insol.b 8 |  |  | sol.6 | 1690 mmol/L6 | 40 mmol/L6 | insol.6 | insol.4,13 | sol.5 | insol.14 | 40 mmol/L6 | 35 mmol/L6 | 40 mmol/L6 | < 25 mmol/L6 | 40 mmol/L6 | 25 mmol/L6 | 60 mmol/L6
21 - 28 wt.%3
15.5 g/100 g (-23°C)4
24.3 g/100 g (35°C)4
Ammonia | 48 wt.% (RT)4 | 104 wt.%b 4 | 20 wt.%b 4 | [8 empty] | sol.14
Methylamine |  | 27.6 wt.% (-22°C)9
Ethylamine |  | 20.9 wt.% (17°C)9
Diethylamine |  | < 1 wt.%10
Triethylamine | sol.5 | < 1 wt.%10 |  |  |  | insol.11
Trimethylamine | [5 empty] | insol.11
TMEDA | [5 empty] | sol.11
Ethylenediamine |  | 22 wt.% (75°C)4 | 3.9 wt.% (75°C)4 | [6 empty] | insol.4
n-Propyl amine |  | 9.7 wt.%4
Isopropyl amine | 1270 mmol/L6 | 6.0 wt.%4 | insol.b 8 |  |  | sol.12 |  |  |  | insol.4,13 | sol.14 | sol.14
| 3 - 4 g/Lb 4 | 1100 mmol/L
t-Butyl amine | [5 empty] | sol.12
n-Butyl amine |  | 4.9 wt.%4
Cyclohexylamine |  | 1.8 wt.%
Morpholine |  | 1.4 wt.%b 4
Aniline |  | 0.6 wt.%
Pyridine |  | 3.1 wt.%b 4 |  |  |  | sol.12 |  |  |  | insol.13
Ethanolamine |  | 7.7 wt.%
2-Propanol |  | 0.25 wt.%4 | [9 empty] | sol.14
0.37 wt.%b 9
t-Butanol |  | 0.11 wt.%b 9
2-Ethylhexanol |  | 0.01 wt.%b 9
Tetrahydrofurfuryl alcohol |  | reac. (14.0 wt.%)4
Monoglyme | 4700 mmol/L6 | 2.6 wt.% (0°C)4 | insol.4 |  |  |  | 0.13 wt.%b 8
0.8 wt.% (20°C)9
Diglyme | 9.92 wt.%7 | 5.5 wt.%b 4 | insol. (0.013 wt%)4 |  |  |  | 450 mmol/L6 |  |  |  | sol.5
| 4250 mmol/L6 | [5 empty] | 2.05 wt.%b 8
Triglyme |  | 8.7 wt.%b 4 | 0.1 wt.% (0°C)4 |  |  |  | 0.2 wt.%b 8
Tetraglyme |  | 9.1 wt.%b 4 | insol.4
DMF |  | 18.0 wt.% 4 | 15.0 wt.%4 | [8 empty] | sol.14
Dimethylacetamide |  | 14.0 wt.% 9
DMSO |  | 5.8 wt.%b 9 | [7 empty] | 1.87 wt.%13
Acetonitrile | sol.5 | 2.0 wt.%9 | insol.1 | [6 empty] | 0.4 wt.%b 13 | sol.14 | sol.14
< 1 wt.%10
1,4-Dioxane | 0.3 wt.%8 | insol.10 | insol.6 |  |  |  | 0.1 wt.%b 8 |  |  | insol.13
2-Ethoxyethanol |  | < 1 wt.%10 | [7 empty] | insol.13
1,2-Diethoxyethane |  | < 1 wt.%10
Ethyl acetate |  | < 1 wt.%10 | [7 empty] | insol.4
Diethyl ether | 1.4 M2 | insol.8 | insol.1 | insol.b 8 | insol.b 8 | sol. (20.8 wt.%)b 5,6,8 | insol. (0.045M)b 8 | insol.6,8 |  | insol.13 | insol.14 | insol.14 | [8 empty] | sol.17
4.5 wt.%8
3 g/100 g (20°C)4
28 g/100 g (39°C)4
Dimethyl ether | [20 empty] | sol.17
Trimethyl borate |  | < 1 wt.%10
Chloroform | [9 empty] | insol.13 | sol.14 | reac.14
Carbon disulfide
o-Bismethoxybenzene | sol.5
Benzene | [9 empty] | insol.4 | sol.5,14 | insol.14
Dimethylsulfide | [5 empty] | 60 mmol/L 6 | [6 empty] | 50 mmol/L6 | 60 mmol/L6 |  |  | < 20 mmol/L6 |  | sol.6 | sol.16
Dichloromethane | [10 empty] | 0.31 g/mlb 15 | sol. (or 0.9 M)b 15
[11 empty] | 1.2 Mb 15 | 0.13 g/mlb 15
Dichloroethane
Hydrazine | 15.6 wt.%(RT)4 | [10 empty] | sol. (30 wt.% at 20°C)14
Hexane | [10 empty] | insol.14
Acetone | [5 empty] | reac. |  |  |  | insol.4
Cyclohexane | [11 empty] | insol.14
RNH2 |  | sol.6
Carbon tetrachloride | [11 empty] | insol.14
Piperidine | [5 empty] | sol.12 |  |  |  | insol.13
Benzylamine | [5 empty] | sol.12
Notes: a alkaline, * the stability of BH4- in water is enhanced in alkaline solutions (addition of acetic acid leads to strong reaction), b 25°C

## closo-B10H10(2-)
Solvent | Compound
| Li2B10H10·2.6H2O | Na2B10H10·0.7H2O | K2B10H10·0.6H2O | Ag2B10H10 | Cs2B10H10 | Tl2B10H10 | HgB10H10 | (R4N)2B10H10 | (R3NH)2B10H10 | R(R4P)2B10H10 | (R3S)2B10H10 | Ni(NH3)6B10H10 | [NH(Et)3]2B10H10 | CaB10H10 | BaB10H10 | Li2B10H10 | [Ni(DMF)6][B10H10] | [Ni(DMSO)6][B10H10] | Na2B10H10 | K2B10H10 | (TEA)2B10H10
Water | 18.8 g B/100 ml (4°C)18 | 13.9 g B/100 ml (4°C)18 | 6.4 g B/100 ml (4°C)18 | insol.19,20 | insol.19 | insol.19 | insol.19 | insol.19 | insol.19 | insol.19 | insol.19 | insol.19 | vs.19 | sol.19 | sol.19 | sol.21 | reac.22 | reac.22 | sol.18
| 32.3 g B/100 ml (22°C)18 | 21.1 g B/100 ml (22°C)18 | 8.4 g B/100 ml (22°C)18
| 54.3 g B/100 ml (40°C)18 | 37.2 g B/100 ml (40°C)18 | 16.5 g B/100 ml (40°C)18
| 87.1 g B/100 ml (60°C)18 | 58.5 g B/100 ml (60°C)18 | 26.1 g B/100 ml (60°C)18
Methanol | [15 empty] | sol.21
Ethanol | [15 empty] | sol.21 |  |  | sol.23
THF | [15 empty] | insol.21
2-propanol | [15 empty] | sol.21 |  |  | sol.24
DMF | [15 empty] | sol.21
DMSO | [15 empty] | sol.21
Acetonitrile | [15 empty] | sol.21 | reac.22 | reac.22 |  | sol.26 | sol.14
Diethyl ether | [18 empty] | sol.25
Dichloromethane | [15 empty] | insol.21
Acetone | [15 empty] | sol.21
2-Butanol | [15 empty] | sol.21
2-Butanone | [15 empty] | reac.21
Toluene | [15 empty] | insol.21
Cyclohexane | [15 empty] | insol.21

## closo-B12H12(2-)
Solvent | Compound
| Na2B12H12 | Na2B12H12·1.5H2O | Li2B12H12 | Li2B12H12·3H2O | K2B12H12 | K2B12H12·1.3H2O | [(CH3)3NH]2B12H12 | Ag2B12H12 | Cs2B12H12 | Tl2B12H12 | HgB12H12 | (R4N)2B12H12 | (R3NH)2B12H12 | R(R4P)2B12H12 | (R3S)2B12H12 | Ni(NH3)6B12H12 | [NH(Et)3]2B12H12 | CaB12H12 | BaB12H12 | (Me4N)2B12H12
Water | sol.18,24 | 13.1 g B/100 ml (4°C)18 | sol.18,21 | 16.8 g B/100 ml (4°C)18 | sol.18 | 6.6 g B/100 ml (4°C)18 | insol.31 | insol.19,20 | insol.19 | insol.19 | insol.19 | insol.19 | insol.19 | insol.19 | insol.19 | insol.19 | insol.19 | sol.19 | sol.19 | sol.b 33
|  | 21.4 g B/100 ml (22°C)18 |  | 27.9 g B/100 ml (22°C)18 |  | 9.2 g B/100 ml (22°C)18
|  | 32.0 g B/100 ml (40°C)18 |  | 41.6 g B/100 ml (40°C)18 |  | 20.0 g B/100 ml (40°C)18
|  | 47.3 g B/100 ml (60°C)18 |  | 67.0 g B/100 ml (60°C)18 |  | 32.2 g B/100 ml (60°C)18
Methanol |  |  | sol.21
Ethanol | sol.27 |  | sol.21
THF | sol.28 |  | insol.21
2-Propanol | sol.24 |  | sol.21
Diglyme |  |  |  |  | sl.31
DMF |  |  | sol.21
DMSO |  |  | sol.21
Acetonitrile |  |  | sol.21 |  | sol. (0.035 M)a 32
Dichloroethane |  |  | insol.21
Acetone |  |  | sol. (0.15 M)21,29
Propylene carbonate |  |  | insol.30
EC-DMC |  |  | insol.30
BMIM-TFSI |  |  | insol.30
2-Butanol |  |  | sol.21
2-Butanone |  |  | reac.21
Toluene |  |  | insol.21
Cyclohexane |  |  | insol.21
Notes: a in 0.3% water containing acetonitrile, b boiling

## nido-B11H14(-)
Solvent | Compound
| RbB11H14 | CsB11H14 | [(CH3)4N]B11H14 | [(CH3)3S]B11H14 | [(C2H5)3NH]B11H14 | [(CH3)3NH]B11H14 | Ca(B11H14)2 ⋅ 4Dg | Nd(B11H14)3 · 4Dg | NaB11H14 | LiB11H14 | KB11H14 | TEAB11H14 | NaB11H14.ndioxane | B11H14-
Water | insol.34 | insol.34 | insol.34 | insol.34 | insol.34 | insol.34 | sol.38 | sol.39
THF | [5 empty] | sol.35 | sol.38 | sol.39 |  | sol.35
2-Propanol | [7 empty] | sl.39
Diglyme | [6 empty] | sol.38 | sol.39 | sol.36 |  |  |  | insol.28 | sol.31
DMSO | [8 empty] | sol.b 36 | sol.b 36 | sol.b 36
Acetonitrile | [5 empty] | sol.a 36,37
Diethyl ether | [11 empty] | insol.40
Hexane | [6 empty] | insol.38 | insol.39
Acetone | [11 empty] | 10 g/ 100 mL40
Pentane | [6 empty] | insol.38 | insol.39
Notes: a in deuterated acetonitrile (CD3CN), b in DMSO-d6

## others
Solvent | Compound
| [(hex)4N]2B12Cl12 | Na2B12H6Br6 | Li2B12(OH)12 | Na2B12(OH)12 | K2B12(OH)12 | Rb2B12(OH)12 | Cs2B12(OH)12 | (NH4)2B12(OH)12 | (H3O)2B12(OH)12 | B9H14- | 1,6-(CH3)2SB10H8NH3 | 2,4-B10H8(NH3)2 | B12H10[N(CH3)3]2 | 1,12-B12H10(NH3)2 | Cu2(CH3CN)4[B10H10] | {(p-Cymene)Ru[S2C2(B10H10)]}- Mo(CO)2{(CO)3Ru[S2C2(B10H10)]} | (COD)2Rh2(l2-S2C2B10H10) | (COD)2Rh2(l2-Se2C2B10H10) | [Ni(DMF)6][B10H10] | [Ni(DMSO)6][B10H10] | [(CH3)4N]2B20H18 | H2B[P(CH3)3]2B12H11P(CH3)3 | [H2B[P(CH3)3]2]2B12H12 | B12H10[S(CH3)2]2 | [Zn(NH3)4]B11H13 | [(CH3)3S]2B11H13 | [(CH3)4N]2B11H13 | K2B9H13 | Na2B9H13 | B11H11PCH3 | Na2B5H9 | K2B5H9 | Rb2B5H9 | Cs2B5H9 | NaH | Na2B11H13 | K2B11H11 | [(CH3)3PhNH4]2B11H11 | (9-BBN)B10H13 | KHF2 | 1,12-B12H10(NH3)2 | KB12H11(NH3) | 1,2-B12H10(NH3)2 | 1,7-B12H10(NH3)2 | NH3BH3 | NaB3H8 | Li2B10Cl10 | Li2B12Cl12 | B5H9 | K2B9H9 | Rb2B9H9 | Cs2B9H9 | (TMA)2B9H9 | (TBA)2B9H9 | (TEA)2(B9Cl8H) | Cs2B12Cl12 | Cs2B12Br12 | Cs2B12I12 | Ag2B12Br12 | Ag2B12I12 | Cs2B6H6 | Cs2[B6H6R] | Cs2[B6FH5] | [nBu4N]2[B6H6] | Cs2B7H7 | Cs2B8H8 | Na2B8H8·xH2O | Cs2B11H11 | closo-Cs2B12(OH)12 | B10H12S | [Me4N]B9H12S | B20H16 | B10H12·(CH3)2S | NaB10H12CN(CH3)2S | CsB10H12CN(CH3)2S | [(CH3)3NH]B10H12CN(CH3)2S | [(CH3)4NH]B10H12CN(CH3)2S | NaB10H12CN·(CH2)4S | NaB10H13CN·(CH3)2S | B12H10(O2SC4H8)2 | [(CH3)4N]2B9Cl8H | [(C2H5)4N]2B9Cl8H | 1.10-B10H8(N2)2 | (C6H11)2B10H6(CO)2 (biscyclohexylated salt) | BaB12H11-COOH·H2O | (C2H5Hg)2-1,10-B10Cl8(COC2H5)2 | TBAB5H8 | LiB5H8 | KB5H8 | TBAB6H9 | KB6H9 | B10H14 | Na2B6H6 | B3H8- | KB3H8 | CsB3H8 | TMAB3H8 | TEAB3H8 | Ag2B10Cl10
Water | insol.20 |  | 3 × 10-3 Ma 41 | 7.2 × 10-4 Ma 41 | 2.8 × 10-3 Ma 41 | 5.4 × 10-3 Ma 41 | 7.8 × 10-3 Ma 41 | 8.4 × 10-4 Ma 41 | 1.9 × 10-4 Ma 41 |  | insol.42 | insol.42 | insol.42 | insol.42 |  |  |  |  | reac.22 | reac.22 |  | insol.28 | sol.28 | insol.28 | insol.34 | insol.34 | insol.34 | [8 empty] | sol.36 | sol.50 |  |  |  | insol.42, 52 | vs.52 | vs.52 |  | 35 g/100 g H2O53 | > 74 g/100 g H2O53 | sol.55 | sol.55 | reac.56 | 25.3 g/100 g59 | 1.5 g/100 g59 | 0.5 g/100 g59 | 0.7 g/100 g59 | 0.7 g/100 g59 |  | 3.05 wt.%61 | 6.36 wt.% 61 | 6.22 wt.% 61 | 0.73 wt.%61 | 0.00258 wt.%61 | insol.62 | reac.62 |  | sol.c 62 | sol.63 | sol.63 |  | sol.65 | sl.66 | insol.67 |  | reac.68 |  |  | insol.69 | insol.69 | insol.69 |  |  | insol.70 |  |  | insol.71 | insol.72 | vs.72 | insol.72 | [9 empty] | sol.f 75 |  |  | vs.20
Methanol | sol.20 | [70 empty] | sol.68 | [7 empty] | insol.70 | [16 empty] | sol.d 75 | sol.d 75 | vs.20
Ethanol | [71 empty] | sol.68 | [7 empty] | insol.70 | [18 empty] | vs.20
THF |  | sol.20 | [14 empty] | sol.45 | sol.45 | [9 empty] | insol.47 | sol.47 |  | sl.47 | insol.47 | insol.47 | insol.47 | insol.49 | [10 empty] | sol.54 | insol.55 | insol.55 | sol.57 | [24 empty] | sol.69 | [6 empty] | insol.60 | [5 empty] | sol.73 |  | sol.73 | sol.74 | sol.74 |  |  |  | sol. 26 |  |  |  | vs.20
[32 empty] | sol.48 | sol.48 | sol.48
Ammonia | [27 empty] | sol.47 | sol.47
2-Propanol | [71 empty] | sol.68 | [7 empty] | insol.70 | [18 empty] | vs.20
t-Butanol | [71 empty] | sol.68 | [7 empty] | insol.70 | [18 empty] | vs.20
2-Ethylhexanol | [71 empty] | sol.68 | [7 empty] | insol.70 | [18 empty] | vs.20
Tetrahydrofurfuryl alcohol | [71 empty] | sol.68 | [7 empty] | insol.70 | [18 empty] | vs.20
Diglyme | [9 empty] | sol.31 | [36 empty] | insol.55 | insol.55 | [44 empty] | insol.33 | sol.31
DMSO | [37 empty] | sol.b 50
Acetonitrile | [14 empty] | sl.43 |  |  |  | reac.22 | reac.22 | sol.46 | [8 empty] | sol.47 | [9 empty] | insol.52 |  | sol.52 |  |  |  | sol.54 | sol.55 | sol.55 | [6 empty] | sol.60 | [9 empty] | sol.63 | [5 empty] | insol.67 | [9 empty] | sol.60 | vs.60 | [12 empty] | sol.f 75
1,4-Dioxane | sl.20 | [34 empty] | sl.49 | [44 empty] | insol.60 | [13 empty] | insol.76
Ethyl acetate | [40 empty] | sol.52 | insol.52 | insol.52 | sol.52 |  |  | sol.55 | sol.55 | [24 empty] | sol.69 | sol.69 | [17 empty] | 50 wt.%4 | [6 empty] | vs.20
Diethyl ether | [35 empty] | sl.49 | [9 empty] | sol.54 |  |  | sol.58 | [38 empty] | sol.58
Chloroform | [29 empty] | sol.47 | [24 empty] | insol.60 | [25 empty] | insol.60 | insol.60 |  |  |  |  | sol.73 |  | insol.73 | sol.74 | insol.74
Carbon disulfide | sl.20 | [90 empty] | 20 wt.%4
o-Bismethoxybenzene | [38 empty] | sol.51
Benzene | insol.20 | [71 empty] | sol.69 | insol.69 |  |  |  | insol.69 | insol.69 |  |  |  | sol.71 | [8 empty] | 20 wt.%4
Dichloromethane | [15 empty] | sol.44 | [13 empty] | sol.47 | [8 empty] | sol.51 | [6 empty] | sl.54 | [8 empty] | insol.60 | [7 empty] | insol.62 |  | sol.63 | [15 empty] | insol.60 | insol.60 |  |  |  |  | sol.73 |  | insol.73 | sol.74 | insol.74
Hexane | insol.20 | [14 empty] | sl.44 | sl.45 | sl.45 | [11 empty] | sl.47 | [8 empty] | sol.51
Acetone | sol.20 | [45 empty] | sol.55 | sol.55 | [22 empty] | insol.67
Propylene carbonate | [46 empty] | sol.55 | sol.55
Methylene chloride | sol.20
2-Butanol | [71 empty] | sol.68 | [7 empty] | insol.70
Toluene | [15 empty] | sol.44 | [13 empty] | sol.47
Cyclohexane | [91 empty] | 4 - 5 wt.%4
Pentane | [29 empty] | sl.47
DME/1,3-dioxolane mixture | [46 empty] | sol.55 | sol.55
DME | [27 empty] | insol.47 | sol.47 |  | sl.47 | insol.47 | insol.47 | insol.47 | [12 empty] | insol.55 | insol.55 | 1.39 g/10 mL56 | [17 empty] | sol.64 | [19 empty] | sol.73 |  | sol.74 | sol.74 | sol.74
[32 empty] | sol.48 | sol.48 | sol.48
1,3- dioxolane | [46 empty] | insol.55 | insol.55
Carbon tetrachloride | [71 empty] | sol.68 | [19 empty] | 10 wt.%e 4
Alcohols | [71 empty] | sol.68 | [7 empty] | insol.70 | sol.d 60
Paraffinic hydrocarbons | [71 empty] | sol.68
Concentrated phosphoric acid | [80 empty] | insol.60
Methyl iodide | [80 empty] | insol.60
1-Butanol | [91 empty] | 20 wt.%4
n-Propyl bromide | [91 empty] | 20 wt.%4
Ethyl silicate | [91 empty] | 20 wt.%4
Butyraldehyde | [91 empty] | 20 wt.%4
Acetic anhydride | [91 empty] | 10 - 20 wt.%4
Acetic acid | [91 empty] | 10 wt.%4
Triethyl borate | [91 empty] | 2 - 10 wt.%4
Caprylic acid | [91 empty] | 2 wt.%4
Notes: a 25°C, b in DMSO-d6, c acidic, d hot, e shock sensitive, f warm

## Dielectric constants
Solvents | Dielectric constants
Water | 78.5
Methanol | 32.6
Ethanol | 24.6
THF | 7.5
Ammonia | 16.6
Methylamine | 16.7
Ethylamine | 8.7
Diethylamine | 3.7
Triethylamine | 2.4
Trimethylamine | 2.9
TMEDA | 2
Ethylenediamine | 16.1
n-Propyl amine | 5.1
Isopropyl amine | 5.6
t-Butyl amine | 4.3
n-Butyl amine | 4.7
Cyclohexylamine | 4.7
Morpholine | 7.3
Aniline | 7.1
Pyridine | 12.3
Ethanolamine | 31.9
2-Propanol | 19.9
t-Butanol | 12.5
2-Ethylhexanol | 7.7
Tetrahydrofurfuryl alcohol | 2.1
Monoglyme | 7.3
Diglyme | 7.2
Triglyme | 7.5
Tetraglyme | 12
DMF | 38.2
Dimethylacetamide | 37.8
DMSO | 47
Acetonitrile | 36.6
1,4-Dioxane | 2.2
2-Ethoxyethanol | 29.6
1,2-Diethoxyethane | 3.9
Ethyl acetate | 6
Diethyl ether | 4.3
Dimethyl ether | 5
Trimethyl borate | 2.3
Chloroform | 4.8
Carbon disulfide | 2.6
o-Bismethoxybenzene | 4.3
Benzene | 2.3
Dimethylsulfide | 6.3
Dichloromethane | 9.1
Dichloroethane | 10.4
Hydrazine | 51.7
Hexane | 1.9
Acetone | 21
Glycerol | 46.5
Propylene carbonate | 64.4
EC-DMC | 31.4
BMIM-TFSI | 14
Methylene chloride | 8.9
2-Butanol | 17.3
2-Butanone | 18.6
Toluene | 2.4
Cyclohexane | 2
Pentane | 1.8
Thionyl chloride | 9.3
DME/1,3-dioxolane mixture | 7.3
DME | 7.2
1,3- dioxolane | 19
RNH2
Carbon tetrachloride | 2.2
Alcohols
Paraffinic hydrocarbons
Concentrated phosphoric acid
Methyl iodide | 7.1
Common organic solvents
Anisole | 4.3
1-Butanol | 17.8
n-Propyl bromide | 7.2
Ethyl silicate | 2.5
Butyraldehyde | 13.4
Acetic anhydride | 22
Acetic acid | 6.2
Triethyl borate | 2.2
Caprylic acid | 2.5
n-Heptane | 1.9
Piperidine | 5.9
Benzylamine | 4.6

## Abbreviation
Abbrivation | Meaning
sol. | soluble
insol. | insoluble
vs. | very soluble
sl. | slightly soluble
reac. | reacts with
THF | tetrahydrofuran
TMEDA | tetramethylethylenediamine
DMF | dimethylformamide
DMSO | dimethyl sulfoxide
EC-DMC | ethylene carbonate : dimethyl carbonate (1 : 1 vol.%)
BMIM-TFSI | 1-butyl-3-methylimidazolium bis(trifluoromethylsulfonyl)imide
DME | 1,2-dimethoxyethane
TEA | tetraethylamine
TBA | tetrabuthylamine
TMA | tetramethylamine
COD | cycloocta-1,5-diene (C8H12)
9-BBN | 9-bora[3.3.1]bicyclononane (BC8H14)
hex | hexane

## References
References
1. D. R. Lide, CRC Handbook of Chemistry and Physics, 88th Edition, Taylor & Francis, 2007.
2. H. C. Brown, Y. M. Choi and S. Narasimhan, Inorg. Chem., 1982, 21, 3657.
3. B. D. James and M. G. H. Wallbridge, in Progress in Inorganic Chemistry, 1970, DOI: https://doi.org/10.1002/9780470166123.ch3, pp. 99.
4. R. M. Adams, Boron, metallo-boron compounds and boranes, Interscience Publishers New York, 1964.
5. H. Noth and B. Wrackmeyer, Nuclear Magnetic Resonance Spectroscopy of Boron Compounds, Springer Science & Business Media, 1978.
6. B. Richter, J. B. Grinderslev, K. T. Møller, M. Paskevicius and T. R. Jensen, Inorg. Chem., 2018, 57, 10768.
7. C. R. Cloutier, University of British Columbia, 2006.
8. H. Hagemann and R. Černý, Dalton Trans., 2010, 39, 6006.
9. Yamamoto J. Sodium borohydride digest. Rohm, H, Ed. 2003.
10. H. Schlesinger, H. C. Brown and A. Finholt, J. Am. Chem. Soc., 1953, 75, 205.
11. K. Chłopek, C. Frommen, A. Léon, O. Zabara and M. Fichtner, J. Mater. Chem., 2007, 17, 3496.
12. M. Bremer, H. Nöth and M. Warchhold, Eur. J. Inorg. Chem., 2003, 2003, 111.
13. M. D. Banus, R. W. Bragdon and T. R. Gibb Jr, J. Am. Chem. Soc., 1952, 74, 2346.
14. L.V. Titov and L.A. Gavrilova, Russ. J. Inorg. Chem. 1970, 15, 1509
15. D. J. Raber, W. C. Guida and D. C. Shoenberger, Tetrahedron Lett., 1981, 22, 5107.
16. T. D. Humphries, M. B. Ley, C. Frommen, K. T. Munroe, T. R. Jensen and B. C. Hauback, J. Mater. Chem. A, 2015, 3, 691.
17. R. R. Rietz, A. Zalkin, D. H. Templeton, N. M. Edelstein and L. K. Templeton, Inorg. Chem., 1978, 17, 653.
18. A. Blake, Master of Science Electronic theses & dissertation, Pittsburg State University 2015.
19. E. Muetterties, J. Balthis, Y. Chia, W. Knoth and H. Miller, Inorg. Chem., 1964, 3, 444.
20. W. H. Knoth, H. Miller, J. C. Sauer, J. Balthis, Y. Chia and E. Muetterties, Inorg. Chem., 1964, 3, 159.
21. A. Garcia, G. Müller, R. Černý, D. Rentsch, R. Asakura, C. Battaglia and A. Remhof, J. Mater. Chem. A, 2023, 11, 18996.
22. V. V. Avdeeva, I. N. Polyakova, L. V. Goeva, G. A. Buzanov, E. A. Malinina and N. T. Kuznetsov, Inorg. Chim. Acta, 2016, 451, 129.
23. L. I. Zakharkin, V. V. Guseva and P. V. Petrovskii, Russ. J. Gen. Chem., 2001, 71, 1017.
24. A. Gigante, L. Duchêne, R. Moury, M. Pupier, A. Remhof and H. Hagemann, ChemSusChem, 2019, 12, 4832.
25. R. Moury, A. Gigante and H. Hagemann, Int. J. Hydrogen Energy, 2017, 42, 22417.
26. X. Zheng, Y. Yang, F. Zhao, F. Fang and Y. Guo, Chem. Commun., 2017, 53, 11083.
27. M.-C. Bay, R. Grissa, K. V. Egorov, R. Asakura and C. Battaglia, Mater. Futures, 2022, 1, 031001.
28. H. Miller, N. Miller and E. Muetterties, Inorg. Chem., 1964, 3, 1456.
29. V. Mustyatsa, N. Votinova, I. Dudenkov, K. Solntsev and N. Kuznetsov, Russ. J. Coord. Chem., 1998, 24, 847.
30. M. M. Green, California State University, Northridge, 2023.
31. J. Wang, T. Steenhaut, H.-W. Li and Y. Filinchuk, Inorg. Chem., 2023, 62, 2153.
32. D. V. Peryshkov, A. A. Popov and S. H. Strauss, J. Am. Chem. Soc., 2009, 131, 18393.
33. X. Mu, J. C. Axtell, N. A. Bernier, K. O. Kirlikovali, D. Jung, A. Umanzor, K. Qian, X. Chen, K. L. Bay and M. Kirollos, Chem, 2019, 5, 2461.
34. V. Aftandilian, H. Miller, G. Parshall and E. Muetterties, Inorg. Chem., 1962, 1, 734.
35. S. Payandeh, D. Rentsch, Z. Łodziana, R. Asakura, L. Bigler, R. Černý, C. Battaglia and A. Remhof, Adv. Funct. Mater., 2021, 31, 2010046.
36. D. H. P. Souza, A. M. D'Angelo, T. D. Humphries, C. E. Buckley and M. Paskevicius, Dalton Trans., 2022, 51, 13848.
37. G. B. Dunks, K. Barker, E. Hedaya, C. Hefner and P. Remec, Inorg. Chem., 1981, 20, 1692.
38. L. V. Titov and P. V. Petrovskii, Russ. J. Inorg. Chem., 2011, 56, 1032.
39. L. V. Titov, L. A. Gavrilova and P. V. Petrovskii, Russ. J. Inorg. Chem., 2008, 53, 565.
40. G. B. Dunks and K. P. Ordonez, Inorg. Chem., 1978, 17, 1514.
41. T. Peymann, C. B. Knobler, S. I. Khan and M. F. Hawthorne, J. Am. Chem. Soc., 2001, 123, 2182.
42. W. Hertler and M. Raasch, J. Am. Chem. Soc., 1964, 86, 3661.
43. V. V. Avdeeva, E. A. Malinina, A. V. Churakov, I. N. Polyakova and N. T. Kuznetsov, Polyhedron, 2019, 169, 144.
44. S. Liu, X. Wang and G.-X. Jin, J. Organomet. Chem., 2006, 691, 261.
45. S. Cai, X. Hou, L.-H. Weng and G.-X. Jin, J. Organomet. Chem., 2005, 690, 910.
46. B. Chamberland and E. Muetterties, Inorg. Chem., 1964, 3, 1450.
47. S. G. Shore and O. S. U. R. F. COLUMBUS, Studies on Syntheses and Derivatives of Boron Hydride Systems, 1988.
48. H. Beall and D. F. Gaines, Inorg. Chim. Acta, 1999, 289, 1.
49. A. Berger, C. E. Buckley and M. Paskevicius, Inorg. Chem., 2021, 60, 14744.
50. O. Volkov, W. Dirk, U. Englert and P. Paetzold, Z. anorg. allg Chem., 1999, 625, 1193.
51. A. N. Bridges, J. Liu, R. G. Kultyshev, D. F. Gaines and S. G. Shore, Inorg. Chem., 1998, 37, 3276.
52. E. V. Bukovsky, Colorado State University, 2015.
53. S. Pylypko, S. Ould-Amara, A. Zadick, E. Petit, M. Chatenet, M. Cretin and U. B. Demirci, Appl. Catal., B, 2018, 222, 1.
54. A. C. Dunbar, J. A. Macor and G. S. Girolami, Inorg. Chem., 2014, 53, 822.
55. J. W. Johnson and J. F. Brody, J. Electrochem. Soc., 1982, 129, 2213.
56. N. S. Hosmane, J. R. Wermer, Z. Hong, T. D. Getman and S. G. Shore, Inorg. Chem., 1987, 26, 3638.
57. S. H. Lawrence, J. R. Wermer, S. K. Boocock, M. A. Banks, P. C. Keller and S. G. Shore, Inorg. Chem., 1986, 25, 367.
58. D. F. Gaines and T. V. Iorns, J. Am. Chem. Soc., 1967, 89, 3375.
59. A. Y. Bykov, A. P. Zhdanov, K. Y. Zhizhin and N. T. Kuznetsov, Russ. J. Inorg. Chem., 2016, 61, 1629.
60. J. Forstner, T. Haas and E. Muetterties, Inorg. Chem., 1964, 3, 155.
61. N. Kuznetsov, L. Kulikova and S. Zhukov, Zh. Neorg. Khim.;(USSR), 1976, 21, 96.
62. W. Preetz and G. Peters, Eur. J. Inorg. Chem., 1999, 1999, 1831.
63. F. Klanberg, D. R. Eaton, L. J. Guggenberger and E. L. Muetterties, Inorg. Chem., 1967, 6, 1271.
64. E. Muetterties, R. Wiersema and M. Hawthorne, J. Am. Chem. Soc., 1973, 95, 7520.
65. F. Klanberg and E. Muetterties, Inorg. Chem., 1966, 5, 1955.
66. M. J. Bayer and M. F. Hawthorne, Inorg. Chem., 2004, 43, 2018.
67. W. R. Hertler, F. Klanberg and E. L. Muetterties, Inorg. Chem., 1967, 6, 1696.
68. N. Miller, J. Forstner and E. Muetterties, Inorg. Chem., 1964, 3, 1690.
69. W. H. Knoth and E. L. Muetterties, J. Inorg. Nucl. Chem., 1961, 20, 66.
70. H. Miller, W. Hertler, E. Muetterties, W. Knoth and N. Miller, Inorg. Chem., 1965, 4, 1216.
71. W. Knoth, J. Am. Chem. Soc., 1966, 88, 935.
72. W. H. Knoth, J. C. Sauer, J. H. Balthis, H. C. Miller and E. L. Muetterties, J. Am. Chem. Soc., 1967, 89, 4842.
73. M. A. Nelson and G. Kodama, Inorg. Chem., 1981, 20, 3579.
74. V. Brice, H. Johnson, D. Denton and S. G. Shore, Inorg. Chem., 1972, 11, 1135.
75. J. M. Makhlouf, W. V. Hough and G. T. Hefferan, Inorg. Chem., 1967, 6, 1196.
76. X. Chen, X.-R. Liu, X. Wang, X.-M. Chen, Y. Jing and D. Wei, Dalton Trans., 2021, 50, 13676.