## SI Table 1
Name: Production and value of central to the energy sector materials
Year 2022 | Global production (million t) | US production (million t) | US Estimated Value, billion US$
Copper | 22 | 1.3 | 11
Iron & Steel (pig iron + raw steel) | 3200 | 103 | 132
Aluminum (primary) | 69 | 0.86 | 2.9
Cement | 4100 | 95 | 14.6
Source: | USGS Mineral Commodities Summaries 2023

## SI Table 2
Name: Projected need for copper by clean energy technologies and the respective projected emissions from increased copper need
| 2020 | 2035 | [11 empty] | 2040 | [11 empty] | 2050
Category | Historical | BaU (NREL1) | 95% electrification by 2050 (NREL2) | 95% electrification by 2035 (NREL3) | AEO 2022 Reference case (EIA1) | High economic growth (EIA2) | Low economic growth (EIA3) | High oil price (EIA4) | Low oil price (EIA5) | High oil and gas supply (EIA6) | Low oil and gas supply (EIA7) | High renewables cost (EIA8) | Low renewables cost (EIA9) | BaU (NREL1) | 95% electrification by 2050 (NREL2) | 95% electrification by 2035 (NREL3) | AEO 2022 Reference case (EIA1) | High economic growth (EIA2) | Low economic growth (EIA3) | High oil price (EIA4) | Low oil price (EIA5) | High oil and gas supply (EIA6) | Low oil and gas supply (EIA7) | High renewables cost (EIA8) | Low renewables cost (EIA9) | BaU (NREL1) | 95% electrification by 2050 (NREL2) | 95% electrification by 2035 (NREL3) | AEO 2022 Reference case (EIA1) | High economic growth (EIA2) | Low economic growth (EIA3) | High oil price (EIA4) | Low oil price (EIA5) | High oil and gas supply (EIA6) | Low oil and gas supply (EIA7) | High renewables cost (EIA8) | Low renewables cost (EIA9)
Power lines, km | 3077429.0 | 6195350.4 | 9116815.8 | 13499655.2 | 6081971.5 | 6179153.4 | 6057676.0 | 6835131.7 | 6041479.0 | 5304515.7 | 7442519.0 | 5199235.3 | 6989003.2 | 6916116.7 | 12218632.5 | 16376703.5 | 6673161.8 | 7102382.1 | 6438305.3 | 7717867.9 | 6616472.3 | 5758031.6 | 8365747.7 | 5515076.6 | 8138989.8 | 8989332.0 | 19859235.9 | 21035283.5 | 8074201.8 | 8924544 | 7442519.0 | 9240385.4 | 7831246.9 | 6989003.2 | 10463258.5 | 6478797.8 | 11435078.2
Transmission power lines, km | 307742.9 | 619535 | 911681.6 | 1349965.5 | 608197.1 | 617915.3 | 605767.6 | 683513.2 | 604147.9 | 530451.6 | 744251.9 | 519923.5 | 698900.3 | 691611.7 | 1221863.3 | 1637670.3 | 667316.2 | 710238.2 | 643830.5 | 771786.8 | 661647.2 | 575803.2 | 836574.8 | 551507.7 | 813899 | 898933.2 | 1985923.6 | 2103528.3 | 807420.2 | 892454.4 | 744251.9 | 924038.5 | 783124.7 | 698900.3 | 1046325.8 | 647879.8 | 1143507.8
Distribution power lines, km | 2769686.1 | 5575815.4 | 8205134.3 | 12149689.7 | 5473774.3 | 5561238.1 | 5451908.4 | 6151618.5 | 5437331.1 | 4774064.1 | 6698267.1 | 4679311.7 | 6290102.8 | 6224505.0 | 10996769.3 | 14739033.1 | 6005845.6 | 6392143.9 | 5794474.8 | 6946081.1 | 5954825.0 | 5182228.4 | 7529172.9 | 4963569.0 | 7325090.8 | 8090398.8 | 17873312.3 | 18931755.1 | 7266781.6 | 8032089.6 | 6698267.1 | 8316346.9 | 7048122.2 | 6290102.8 | 9416932.6 | 5830918.0 | 10291570.3
EVs, million vehicles | 2 |  |  |  | 28 | 32 | 25 | 39 | 26 | 28 | 28 | 28 | 28 |  |  |  | 36 | 42 | 31 | 50 | 32 | 35 | 36 | 35 | 36 |  |  |  | 48 | 62 | 42 | 67 | 42 | 46 | 49 | 47 | 48
Solar, GW | 76 | 317 | 592 | 840 | 366 | 372 | 374 | 446 | 361 | 306 | 470 | 257 | 459 | 372 | 813 | 979 | 432 | 471 | 419 | 535 | 425 | 359 | 540 | 291 | 550 | 539 | 1235 | 1232 | 579 | 655 | 520 | 688 | 552 | 488 | 715 | 381 | 806
Nuclear, GW | 97 | 91 | 91 | 91 | 82 | 86 | 79 | 79 | 84 | 56 | 93 | 86 | 70 | 91 | 91 | 91 | 81 | 86 | 79 | 79 | 84 | 54 | 93 | 86 | 65 | 89 | 89 | 89 | 81 | 86 | 80 | 78 | 82 | 51 | 94 | 87 | 41
Wind, GW | 125 | 233 | 291 | 541 | 204 | 206 | 198 | 217 | 203 | 196 | 243 | 206 | 229 | 259 | 394 | 668 | 211 | 217 | 199 | 232 | 206 | 200 | 260 | 211 | 264 | 304 | 763 | 899 | 229 | 240 | 217 | 245 | 224 | 221 | 299 | 239 | 352
Hydropower, GW | 80 | 80 | 79.741669 | 79.933355 | 80 | 80 | 80 | 80 | 80 | 80 | 80 | 80 | 80 | 80 | 79.753059 | 80.190405 | 80 | 80 | 80 | 80 | 80 | 80 | 80 | 80 | 80 | 80 | 80.212455 | 80.430455 | 80 | 80 | 80 | 80 | 80 | 80 | 80 | 80 | 80
Battery storage, GW | 2 | 44 | 72 | 115 | 19 | 19 | 17 | 22 | 18 | 17 | 33 | 13 | 25 | 52 | 131 | 204 | 20 | 23 | 18 | 27 | 22 | 18 | 60 | 13 | 46 | 98 | 285 | 297 | 28 | 41 | 22 | 50 | 29 | 23 | 104 | 13 | 133
Total | 380 | 765 | 1125.741669 | 1666.933355 | 751 | 763 | 748 | 844 | 746 | 655 | 919 | 642 | 863 | 854 | 1508.753059 | 2022.190405 | 824 | 877 | 795 | 953 | 817 | 711 | 1033 | 681 | 1005 | 1110 | 2452.212455 | 2597.430455 | 997 | 1102 | 919 | 1141 | 967 | 863 | 1292 | 800 | 1412
Share of Transmission lines in the grid | 10%
Share of Distribution lines in the grid | 90%
ref
Length of US electricity grid | 9816998.4 | km | https://infrastructurereportcard.org/wp-content/uploads/2020/12/Energy-2021.pdf
Capacity of the US electricity grid | 1212.2 | GW | https://www.eia.gov/electricity/annual/html/epa_04_03.html
Length per Capacity of the US electricity grid | 8098.497 | km/GW
| Wind turbine, onshore | Solar PV | Hydro | Nuclear | Battery storage, ton per GW | EV, ton per MILLION vehicle | Power Line, ton/km
copper content, ton/GW | 4100 | 3800 | 1100 | 1500 | 200 | 61000 | 1
|  | 2035 | [11 empty] | 2040 | [11 empty] | 2050
Category | 2020 | NREL1 | NREL2 | NREL3 | EIA1 | EIA2 | EIA3 | EIA4 | EIA5 | EIA6 | EIA7 | EIA8 | EIA9 | NREL1 | NREL2 | NREL3 | EIA1 | EIA2 | EIA3 | EIA4 | EIA5 | EIA6 | EIA7 | EIA8 | EIA9 | NREL1 | NREL2 | NREL3 | EIA1 | EIA2 | EIA3 | EIA4 | EIA5 | EIA6 | EIA7 | EIA8 | EIA9
Transmission lines | 0.3077429 | 0.619535 | 0.9116816 | 1.349966 | 0.6081971 | 0.6179153 | 0.6057676 | 0.6835132 | 0.6041479 | 0.5304516 | 0.7442519 | 0.5199235 | 0.6989003 | 0.6916117 | 1.221863 | 1.63767 | 0.6673162 | 0.7102382 | 0.6438305 | 0.7717868 | 0.6616472 | 0.5758032 | 0.8365748 | 0.5515077 | 0.813899 | 0.8989332 | 1.985924 | 2.103528 | 0.8074202 | 0.8924544 | 0.7442519 | 0.9240385 | 0.7831247 | 0.6989003 | 1.046326 | 0.6478798 | 1.143508
Distribution lines | 2.769686 | 5.575815 | 8.205134 | 12.14969 | 5.473774 | 5.561238 | 5.451908 | 6.151619 | 5.437331 | 4.774064 | 6.698267 | 4.679312 | 6.290103 | 6.224505 | 10.99677 | 14.73903 | 6.005846 | 6.392144 | 5.794475 | 6.946081 | 5.954825 | 5.182228 | 7.529173 | 4.963569 | 7.325091 | 8.090399 | 17.87331 | 18.93176 | 7.266782 | 8.0320896 | 6.698267 | 8.316347 | 7.048122 | 6.290103 | 9.416933 | 5.830918 | 10.29157
EVs | 0.122 | 0 | 0 | 0 | 1.708 | 1.952 | 1.525 | 2.379 | 1.586 | 1.708 | 1.708 | 1.708 | 1.708 | 0 | 0 | 0 | 2.196 | 2.562 | 1.891 | 3.05 | 1.952 | 2.135 | 2.196 | 2.135 | 2.196 | 0 | 0 | 0 | 2.928 | 3.782 | 2.562 | 4.087 | 2.562 | 2.806 | 2.989 | 2.867 | 2.928
Solar | 0.2888 | 1.2046 | 2.2496 | 3.192 | 1.3908 | 1.4136 | 1.4212 | 1.6948 | 1.3718 | 1.1628 | 1.786 | 0.9766 | 1.7442 | 1.4136 | 3.0894 | 3.7202 | 1.6416 | 1.7898 | 1.5922 | 2.033 | 1.615 | 1.3642 | 2.052 | 1.1058 | 2.09 | 2.0482 | 4.693 | 4.6816 | 2.2002 | 2.489 | 1.976 | 2.6144 | 2.0976 | 1.8544 | 2.717 | 1.4478 | 3.0628
Wind | 0.5125 | 0.9553 | 1.1931 | 2.2181 | 0.8364 | 0.8446 | 0.8118 | 0.8897 | 0.8323 | 0.8036 | 0.9963 | 0.8446 | 0.9389 | 1.0619 | 1.6154 | 2.7388 | 0.8651 | 0.8897 | 0.8159 | 0.9512 | 0.8446 | 0.82 | 1.066 | 0.8651 | 1.0824 | 1.2464 | 3.1283 | 3.6859 | 0.9389 | 0.984 | 0.8897 | 1.0045 | 0.9184 | 0.9061 | 1.2259 | 0.9799 | 1.4432
Nuclear | 0.1455 | 0.1365 | 0.1365 | 0.1365 | 0.123 | 0.129 | 0.1185 | 0.1185 | 0.126 | 0.084 | 0.1395 | 0.129 | 0.105 | 0.1365 | 0.1365 | 0.1365 | 0.1215 | 0.129 | 0.1185 | 0.1185 | 0.126 | 0.081 | 0.1395 | 0.129 | 0.0975 | 0.1335 | 0.1335 | 0.1335 | 0.1215 | 0.129 | 0.12 | 0.117 | 0.123 | 0.0765 | 0.141 | 0.1305 | 0.0615
Hydropower | 0.088 | 0.088 | 0.0877158359 | 0.0879266905 | 0.088 | 0.088 | 0.088 | 0.088 | 0.088 | 0.088 | 0.088 | 0.088 | 0.088 | 0.088 | 0.0877283649 | 0.0882094455 | 0.088 | 0.088 | 0.088 | 0.088 | 0.088 | 0.088 | 0.088 | 0.088 | 0.088 | 0.088 | 0.0882337005 | 0.0884735005 | 0.088 | 0.088 | 0.088 | 0.088 | 0.088 | 0.088 | 0.088 | 0.088 | 0.088
Battery storage | 0.0004 | 0.0088 | 0.0144 | 0.023 | 0.0038 | 0.0038 | 0.0034 | 0.0044 | 0.0036 | 0.0034 | 0.0066 | 0.0026 | 0.005 | 0.0104 | 0.0262 | 0.0408 | 0.004 | 0.0046 | 0.0036 | 0.0054 | 0.0044 | 0.0036 | 0.012 | 0.0026 | 0.0092 | 0.0196 | 0.057 | 0.0594 | 0.0056 | 0.0082 | 0.0044 | 0.01 | 0.0058 | 0.0046 | 0.0208 | 0.0026 | 0.0266
Other | 0.2339 | 0.2333 | 0.2386158359 | 0.2474266905 | 0.2148 | 0.2208 | 0.2099 | 0.2109 | 0.2176 | 0.1754 | 0.2341 | 0.2196 | 0.198 | 0.2349 | 0.2504283649 | 0.2655094455 | 0.2135 | 0.2216 | 0.2101 | 0.2119 | 0.2184 | 0.1726 | 0.2395 | 0.2196 | 0.1947 | 0.2411 | 0.2787337005 | 0.2813735005 | 0.2151 | 0.2252 | 0.2124 | 0.215 | 0.2168 | 0.1691 | 0.2498 | 0.2211 | 0.1761
Total | 4.468529 | 8.82185 | 13.03675 | 19.40461 | 10.44677 | 10.83095 | 10.23548 | 12.22043 | 10.26678 | 9.329716 | 12.40102 | 9.167635 | 11.7761 | 9.861417 | 17.42429 | 23.36672 | 11.80286 | 12.78708 | 11.15761 | 14.17587 | 11.46487 | 10.42243 | 14.15875 | 10.06018 | 13.89679 | 12.76613 | 28.238 | 29.96553 | 14.5715 | 16.629944 | 13.29502 | 17.37629 | 13.84285 | 12.8937 | 17.89476 | 12.2157 | 19.22128
Label | x | 2x | 3x | 4.6x | 2.4x | 2.5x | 2.4x | 2.9x | 2.4x | 2.2x | 2.9x | 2.1x | 2.7x | 2.3x | 4.1x | 5.5x | 2.8x | 3x | 2.6x | 3.3x | 2.7x | 2.5x | 3.3x | 2.4x | 3.4x | 3x | 7x | 7x | 3.4x | 4x | 3x | 4x | 3x | 3x | 4x | 2.8x | 4.5x
Stats Cu need, Mt | 2035 |  | 2040 |  | 2050
Transmission lines | 0.5199235 | 1.349966 | 0.5515077 | 1.63767 | 0.6478798 | 2.103528
Distribution lines | 4.679312 | 12.14969 | 4.963569 | 14.73903 | 5.830918 | 18.93176
EVs | 1.525 | 2.379 | 1.891 | 3.05 | 2.562 | 4.087
Solar | 0.9766 | 3.192 | 1.1058 | 3.7202 | 1.4478 | 4.693
Wind | 0.8036 | 2.2181 | 0.8159 | 2.7388 | 0.8897 | 3.6859
Nuclear | 0.084 | 0.1395 | 0.081 | 0.1395 | 0.0615 | 0.141
Hydropower | 0.0877158359 | 0.088 | 0.0877283649 | 0.0882094455 | 0.088 | 0.0884735005
Battery storage | 0.0026 | 0.023 | 0.0026 | 0.0408 | 0.0026 | 0.0594
Other | 0.1754 | 0.2474266905 | 0.1726 | 0.2655094455 | 0.1691 | 0.2813735005
CO2 emissions, Mt
CI = 2 t CO2/t Cu
|  | 2035 | [11 empty] | 2040 | [11 empty] | 2050
Category | 2020 | NREL1 | NREL2 | NREL3 | EIA1 | EIA2 | EIA3 | EIA4 | EIA5 | EIA6 | EIA7 | EIA8 | EIA9 | NREL1 | NREL2 | NREL3 | EIA1 | EIA2 | EIA3 | EIA4 | EIA5 | EIA6 | EIA7 | EIA8 | EIA9 | NREL1 | NREL2 | NREL3 | EIA1 | EIA2 | EIA3 | EIA4 | EIA5 | EIA6 | EIA7 | EIA8 | EIA9
Transmission lines | 0.6154858 | 1.23907 | 1.823363 | 2.699931 | 1.216394 | 1.235831 | 1.211535 | 1.367026 | 1.208296 | 1.060903 | 1.488504 | 1.039847 | 1.397801 | 1.383223 | 2.443727 | 3.275341 | 1.334632 | 1.420476 | 1.287661 | 1.543574 | 1.323294 | 1.151606 | 1.67315 | 1.103015 | 1.627798 | 1.797866 | 3.971847 | 4.207057 | 1.61484 | 1.7849088 | 1.488504 | 1.848077 | 1.566249 | 1.397801 | 2.092652 | 1.29576 | 2.287016
Distribution lines | 5.539372 | 11.15163 | 16.41027 | 24.29938 | 10.94755 | 11.12248 | 10.90382 | 12.30324 | 10.87466 | 9.548128 | 13.39653 | 9.358623 | 12.58021 | 12.44901 | 21.99354 | 29.47807 | 12.01169 | 12.78429 | 11.58895 | 13.89216 | 11.90965 | 10.36446 | 15.05835 | 9.927138 | 14.65018 | 16.1808 | 35.74662 | 37.86351 | 14.53356 | 16.0641792 | 13.39653 | 16.63269 | 14.09624 | 12.58021 | 18.83387 | 11.66184 | 20.58314
EVs | 0.244 | 0 | 0 | 0 | 3.416 | 3.904 | 3.05 | 4.758 | 3.172 | 3.416 | 3.416 | 3.416 | 3.416 | 0 | 0 | 0 | 4.392 | 5.124 | 3.782 | 6.1 | 3.904 | 4.27 | 4.392 | 4.27 | 4.392 | 0 | 0 | 0 | 5.856 | 7.564 | 5.124 | 8.174 | 5.124 | 5.612 | 5.978 | 5.734 | 5.856
Solar | 0.5776 | 2.4092 | 4.4992 | 6.384 | 2.7816 | 2.8272 | 2.8424 | 3.3896 | 2.7436 | 2.3256 | 3.572 | 1.9532 | 3.4884 | 2.8272 | 6.1788 | 7.4404 | 3.2832 | 3.5796 | 3.1844 | 4.066 | 3.23 | 2.7284 | 4.104 | 2.2116 | 4.18 | 4.0964 | 9.386 | 9.3632 | 4.4004 | 4.978 | 3.952 | 5.2288 | 4.1952 | 3.7088 | 5.434 | 2.8956 | 6.1256
Wind | 1.025 | 1.9106 | 2.3862 | 4.4362 | 1.6728 | 1.6892 | 1.6236 | 1.7794 | 1.6646 | 1.6072 | 1.9926 | 1.6892 | 1.8778 | 2.1238 | 3.2308 | 5.4776 | 1.7302 | 1.7794 | 1.6318 | 1.9024 | 1.6892 | 1.64 | 2.132 | 1.7302 | 2.1648 | 2.4928 | 6.2566 | 7.3718 | 1.8778 | 1.968 | 1.7794 | 2.009 | 1.8368 | 1.8122 | 2.4518 | 1.9598 | 2.8864
Nuclear | 0.291 | 0.273 | 0.273 | 0.273 | 0.246 | 0.258 | 0.237 | 0.237 | 0.252 | 0.168 | 0.279 | 0.258 | 0.21 | 0.273 | 0.273 | 0.273 | 0.243 | 0.258 | 0.237 | 0.237 | 0.252 | 0.162 | 0.279 | 0.258 | 0.195 | 0.267 | 0.267 | 0.267 | 0.243 | 0.258 | 0.24 | 0.234 | 0.246 | 0.153 | 0.282 | 0.261 | 0.123
Hydropower | 0.176 | 0.176 | 0.1754316718 | 0.175853381 | 0.176 | 0.176 | 0.176 | 0.176 | 0.176 | 0.176 | 0.176 | 0.176 | 0.176 | 0.176 | 0.1754567298 | 0.176418891 | 0.176 | 0.176 | 0.176 | 0.176 | 0.176 | 0.176 | 0.176 | 0.176 | 0.176 | 0.176 | 0.176467401 | 0.176947001 | 0.176 | 0.176 | 0.176 | 0.176 | 0.176 | 0.176 | 0.176 | 0.176 | 0.176
Battery storage | 0.0008 | 0.0176 | 0.0288 | 0.046 | 0.0076 | 0.0076 | 0.0068 | 0.0088 | 0.0072 | 0.0068 | 0.0132 | 0.0052 | 0.01 | 0.0208 | 0.0524 | 0.0816 | 0.008 | 0.0092 | 0.0072 | 0.0108 | 0.0088 | 0.0072 | 0.024 | 0.0052 | 0.0184 | 0.0392 | 0.114 | 0.1188 | 0.0112 | 0.0164 | 0.0088 | 0.02 | 0.0116 | 0.0092 | 0.0416 | 0.0052 | 0.0532
Other | 0.4678 | 0.4666 | 0.4772316718 | 0.494853381 | 0.4296 | 0.4416 | 0.4198 | 0.4218 | 0.4352 | 0.3508 | 0.4682 | 0.4392 | 0.396 | 0.4698 | 0.5008567298 | 0.531018891 | 0.427 | 0.4432 | 0.4202 | 0.4238 | 0.4368 | 0.3452 | 0.479 | 0.4392 | 0.3894 | 0.4822 | 0.557467401 | 0.562747001 | 0.4302 | 0.4504 | 0.4248 | 0.43 | 0.4336 | 0.3382 | 0.4996 | 0.4422 | 0.3522
Total | 8.937058 | 17.6437 | 26.0735 | 38.80922 | 20.89354 | 21.66191 | 20.47095 | 24.44086 | 20.53356 | 18.65943 | 24.80204 | 18.33527 | 23.55221 | 19.72283 | 34.84858 | 46.73344 | 23.60572 | 25.57416 | 22.31521 | 28.35174 | 22.92974 | 20.84486 | 28.3175 | 20.12035 | 27.79358 | 25.53226 | 56.47601 | 59.93106 | 29.143 | 33.259888 | 26.59004 | 34.75257 | 27.68569 | 25.78741 | 35.78952 | 24.4314 | 38.44256
CI = 6 t CO2/t Cu
Transmission lines | 1.846457 | 3.71721 | 5.47009 | 8.099793 | 3.649183 | 3.707492 | 3.634606 | 4.101079 | 3.624887 | 3.182709 | 4.465511 | 3.119541 | 4.193402 | 4.14967 | 7.33118 | 9.826022 | 4.003897 | 4.261429 | 3.862983 | 4.630721 | 3.969883 | 3.454819 | 5.019449 | 3.309046 | 4.883394 | 5.393599 | 11.91554 | 12.62117 | 4.844521 | 5.3547264 | 4.465511 | 5.544231 | 4.698748 | 4.193402 | 6.277955 | 3.887279 | 6.861047
Distribution lines | 16.61812 | 33.45489 | 49.23081 | 72.89814 | 32.84265 | 33.36743 | 32.71145 | 36.90971 | 32.62399 | 28.64438 | 40.1896 | 28.07587 | 37.74062 | 37.34703 | 65.98062 | 88.4342 | 36.03507 | 38.35286 | 34.76685 | 41.67649 | 35.72895 | 31.09337 | 45.17504 | 29.78141 | 43.95054 | 48.54239 | 107.2399 | 113.5905 | 43.60069 | 48.1925376 | 40.1896 | 49.89808 | 42.28873 | 37.74062 | 56.5016 | 34.98551 | 61.74942
EVs | 0.732 | 0 | 0 | 0 | 10.248 | 11.712 | 9.15 | 14.274 | 9.516 | 10.248 | 10.248 | 10.248 | 10.248 | 0 | 0 | 0 | 13.176 | 15.372 | 11.346 | 18.3 | 11.712 | 12.81 | 13.176 | 12.81 | 13.176 | 0 | 0 | 0 | 17.568 | 22.692 | 15.372 | 24.522 | 15.372 | 16.836 | 17.934 | 17.202 | 17.568
Solar | 1.7328 | 7.2276 | 13.4976 | 19.152 | 8.3448 | 8.4816 | 8.5272 | 10.1688 | 8.2308 | 6.9768 | 10.716 | 5.8596 | 10.4652 | 8.4816 | 18.5364 | 22.3212 | 9.8496 | 10.7388 | 9.5532 | 12.198 | 9.69 | 8.1852 | 12.312 | 6.6348 | 12.54 | 12.2892 | 28.158 | 28.0896 | 13.2012 | 14.934 | 11.856 | 15.6864 | 12.5856 | 11.1264 | 16.302 | 8.6868 | 18.3768
Wind | 3.075 | 5.7318 | 7.1586 | 13.3086 | 5.0184 | 5.0676 | 4.8708 | 5.3382 | 4.9938 | 4.8216 | 5.9778 | 5.0676 | 5.6334 | 6.3714 | 9.6924 | 16.4328 | 5.1906 | 5.3382 | 4.8954 | 5.7072 | 5.0676 | 4.92 | 6.396 | 5.1906 | 6.4944 | 7.4784 | 18.7698 | 22.1154 | 5.6334 | 5.904 | 5.3382 | 6.027 | 5.5104 | 5.4366 | 7.3554 | 5.8794 | 8.6592
Nuclear | 0.873 | 0.819 | 0.819 | 0.819 | 0.738 | 0.774 | 0.711 | 0.711 | 0.756 | 0.504 | 0.837 | 0.774 | 0.63 | 0.819 | 0.819 | 0.819 | 0.729 | 0.774 | 0.711 | 0.711 | 0.756 | 0.486 | 0.837 | 0.774 | 0.585 | 0.801 | 0.801 | 0.801 | 0.729 | 0.774 | 0.72 | 0.702 | 0.738 | 0.459 | 0.846 | 0.783 | 0.369
Hydropower | 0.528 | 0.528 | 0.5262950154 | 0.527560143 | 0.528 | 0.528 | 0.528 | 0.528 | 0.528 | 0.528 | 0.528 | 0.528 | 0.528 | 0.528 | 0.5263701894 | 0.529256673 | 0.528 | 0.528 | 0.528 | 0.528 | 0.528 | 0.528 | 0.528 | 0.528 | 0.528 | 0.528 | 0.529402203 | 0.530841003 | 0.528 | 0.528 | 0.528 | 0.528 | 0.528 | 0.528 | 0.528 | 0.528 | 0.528
Battery storage | 0.0024 | 0.0528 | 0.0864 | 0.138 | 0.0228 | 0.0228 | 0.0204 | 0.0264 | 0.0216 | 0.0204 | 0.0396 | 0.0156 | 0.03 | 0.0624 | 0.1572 | 0.2448 | 0.024 | 0.0276 | 0.0216 | 0.0324 | 0.0264 | 0.0216 | 0.072 | 0.0156 | 0.0552 | 0.1176 | 0.342 | 0.3564 | 0.0336 | 0.0492 | 0.0264 | 0.06 | 0.0348 | 0.0276 | 0.1248 | 0.0156 | 0.1596
Other | 1.4034 | 1.3998 | 1.431695 | 1.484560143 | 1.2888 | 1.3248 | 1.2594 | 1.2654 | 1.3056 | 1.0524 | 1.4046 | 1.3176 | 1.188 | 1.4094 | 1.50257 | 1.593056673 | 1.281 | 1.3296 | 1.2606 | 1.2714 | 1.3104 | 1.0356 | 1.437 | 1.3176 | 1.1682 | 1.4466 | 1.672402203 | 1.688241003 | 1.2906 | 1.3512 | 1.2744 | 1.29 | 1.3008 | 1.0146 | 1.4988 | 1.3266 | 1.0566
Total projected CO2 emissions, Mt | 26.81117 | 52.9311 | 78.22049 | 116.4277 | 62.68063 | 64.98572 | 61.41286 | 73.32259 | 61.60067 | 55.97829 | 74.40611 | 55.00581 | 70.65662 | 59.1685 | 104.5457 | 140.2003 | 70.81717 | 76.72249 | 66.94563 | 85.05521 | 68.78923 | 62.53459 | 84.95249 | 60.36106 | 83.38074 | 76.59679 | 169.428 | 179.7932 | 87.42901 | 99.779664 | 79.77011 | 104.2577 | 83.05708 | 77.36222 | 107.3686 | 73.29419 | 115.3277

## SI Table 3
Name: Reductant and heating fuel requirements for anode furnace (AF)
|  |  |  | Cu | methane (CH4) | coke (C) | hydrogen (H2)
|  | Molar Mass | g/mol | 63.5 | 16 | 12 | 2
|  | Lower Heating Value (LHV) | MJ/kg | - | 55 | 32.8 | 120
|  | Total amount of reductant + preheating fuel in AF | CH4 | C | H2
|  |  | 34.23162 | 50.43774 | 18.11803
Reductant amount
| CH4 | C | H2 | Unit
mol reductant per mol Cu | 0.125 | 0.25 | 0.5 | mol/mol Cu
mol reductant per t Cu | 1968.504 | 3937.008 | 7874.016 | mol/t Cu
kg reductant per t Cu | 31.49606 | 47.24409 | 15.74803 | kg/t Cu
Reductant preheating
| CH4 | C | H2
energy for the preheat, MJ/t Cu | 150.4556046 | 104.7516 | 284.4002
heating fuel amount, kg/t Cu | 2.735556 | 3.193645 | 2.370001
Matte preheating
| CH4 | C | H2
energy for the preheat, MJ/t Cu | No need to preheat; the matte is at 1200°C from the converting stage. This temperature is maintained by the exothermic nature of the reduction reactions
heating fuel amount, kg/t Cu
Air preheating
| CH4 | C | H2
energy for the preheat, MJ/t Cu | Negligible amount of energy
heating fuel amount, kg/t Cu

## SI Table 3.1
Name: Energy requirement to heat methane reductant for anode furnace (AF)
T,°K | Cp, J/K*mol
300 | 35.708 | Cp at T=300K, J/mol CH4 | 7227.9
350 | 37.874
400 | 40.5
450 | 43.374
500 | 46.342 |  |  | Energy needed to heat CH4, MJ/t Cu | 150.4556046
600 | 52.227
700 | 57.794
800 | 62.932
900 | 67.601
1000 | 71.795
1100 | 75.529
1200 | 78.833
1300 | 81.744
1400 | 84.305
1500 | 86.556 | Cp at T=1500K, J/mol CH4 | 83659.5

## SI Table 3.2
Name: Energy requirement to heat coke reductant for anode furnace (AF)
T,°K | Cp, J/K*mol
300 | 8.581 | Cp at T=300K, J/mol C | 1454.22
350 | 10.241
400 | 11.817
450 | 13.289
500 | 14.623 |  |  | Energy needed to heat C, MJ | 104.7516
600 | 16.844
700 | 18.537
800 | 19.827
900 | 20.824
1000 | 21.61
1100 | 22.244
1200 | 22.766
1300 | 23.204
1400 | 23.578
1500 | 23.904 | Cp at T=1500K, J/mol C | 28061.1

## SI Table 3.3
Name: Energy requirement to heat hydrogen reductant for anode furnace (AF)
T,°K | Cp, J/K*mol
300 | 28.849 | Cp at T=300K, J/mol H2 | 8714.7
350 | 29.081
400 | 29.181
450 | 29.229
500 | 29.26 |  |  | Energy needed to heat H2, MJ/t Cu | 284.4002
600 | 29.327
700 | 29.441
800 | 29.624
900 | 29.881
1000 | 30.205
1100 | 30.581
1200 | 30.992
1300 | 31.423
1400 | 31.861
1500 | 32.298 | Cp at T=1500K, J/mol H2 | 44833.5

## SI Table 3.4
Name: Energy requirement to heat Cu matte for anode furnace (AF)
T,°K | Cp, J/K*mol
300 | 62.664
400 | 67.688 | Cp at T=1200K, J/mol Cu2O | 59583.6
500 | 70.922 |  |  | Energy needed to heat the Cu2O, MJ/t Cu | 2.889108
600 | 73.448
700 | 75.645
800 | 77.666
900 | 79.493
1000 | 81.245
1100 | 83.385
1200 | 86.11
1300 | 89.173
1400 | 92.489
1500 | 95.987 | Cp at T=1500K, J/mol Cu2O | 83659.5

## SI Table 3.5
Name: Energy requirement to heat air in anode furnace (AF)
T,°K | Cp, J/K*mol
300 | 0.718 | Cp at T=300K | 200.16
350 | 0.721
400 | 0.726 |  |  | Energy needed to heat the air, MJ/t Cu | 0.0294979725
450 | 0.733
500 | 0.742
550 | 0.753
600 | 0.764
650 | 0.776
700 | 0.788
750 | 0.8
800 | 0.812
900 | 0.834
1000 | 0.855 | Cp at T=1500K | 1159.2
1100 | 0.868
1200 | 0.886
1300 | 0.903
1400 | 0.917
1500 | 0.929

## SI Table 4
Name: Initial assumptions for feedstocks in AF
Feedstock | Emissions from production, kgCO2/kg feedstock or kWh for electrolysis; min | Emissions from production, kgCO2/kg H2; min | Emissions from production, kgCO2/kg feedstock or kWh; max | Emissions from production, kgCO2/kg H2; max | Reference | Feedstock | Emissions from production, kg CO2/kWh; min | Emissions from production, kg CO2/kWh; max
CH4 | 0.4 | - | 0.6 | - | https://www.energy.gov/sites/prod/files/2019/09/f66/Life%20Cycle%20Analysis%20of%20Natural%20Gas%20Extraction%20and%20Power%20Generation%2005_29_14%20NETL.pdf | NG Grid | 0.3 | 0.7
Coke | 0.1 | - | 0.38 | - | https://www.nrel.gov/docs/fy99osti/25119.pdf | Coal Grid | 0.9 | 1
H2: SMR | - | 4 | - | 12 | https://greet.es.anl.gov/publication-smr_h2_2019 | US 2016 Grid | 0.4759 | 0.4759
H2: SMR + 50% CCS | - | 2.5 | - | 7 | https://www.globalccsinstitute.com/wp-content/uploads/2021/04/Circular-Carbon-Economy-series-Blue-Hydrogen.pdf | Renewable/Nuclear | 0.005 | 0.009
H2: SMR + 90% CCS | - | 1.5 | - | 3 | https://www.globalccsinstitute.com/wp-content/uploads/2021/04/Circular-Carbon-Economy-series-Blue-Hydrogen.pdf
Electrolysis
H2: NG Grid | 0.3 | 15 | 0.7 | 35 | https://www.eia.gov/tools/faqs/faq.php?id=74&t=11#:~:text=In%202018%2C%20total%20U.S.%20electricity,of%20CO2%20emissions%20per%20kWh.
H2: Coal Grid | 0.9 | 45 | 1 | 50 | https://www.eia.gov/tools/faqs/faq.php?id=74&t=11#:~:text=In%202018%2C%20total%20U.S.%20electricity,of%20CO2%20emissions%20per%20kWh.
H2: US 2016 Grid | 0.4759 | 23.795 | 0.4759 | 23.795 | https://www.carbonfootprint.com/docs/2019_06_emissions_factors_sources_for_2019_electricity.pdf
H2: Renewable/Nuclear | 0.005 | 0.25 | 0.009 | 0.45 | https://www.democrats.senate.gov/imo/media/doc/inflation_reduction_act_of_2022.pdf
H2: AZ 2022 Grid | 0.33429 | 16.7145 | 0.33429 | 16.7145 | https://www.carbonfootprint.com/docs/2019_06_emissions_factors_sources_for_2019_electricity.pdf
Heating + Reductant use, per t Cu
CH4, kg/t Cu | 34.24
Coke, kg/t Cu | 50.43
H2, kg/t Cu | 18.12

## SI Table 5
Name: Emissions from AF operation
|  | Reductant preheat combustion | Reductant preheat production | Reductant in reaction | Reductant production | Losses Combustion | Losses Production | Total emissions | Total emissions without losses
NG | min | 7.535 | 1.096 | 86.625 | 12.6 | 57.75 | 8.4 | 174.006 | 107.856
| max | 7.535 | 1.644 | 86.625 | 18.9 | 57.75 | 12.6 | 185.054 | 114.704
Coke | min | 11.69667 | 0.319 | 174.788 | 4.724 | 99 | 3.6 | 294.1277 | 191.5277
| max | 11.69667 | 1.2122 | 174.788 | 17.9512 | 99 | 13.68 | 318.3281 | 205.6481
H2: SMR | min | 0 | 9.48 | 0 | 63 | 0 | 32 | 104.48 | 72.48
| max | 0 | 28.44 | 0 | 189 | 0 | 96 | 313.44 | 217.44
H2: SMR + 55%CCS | min | 0 | 5.925 | 0 | 39.375 | 0 | 20 | 65.3 | 45.3
| max | 0 | 16.59 | 0 | 110.25 | 0 | 56 | 182.84 | 126.84
H2: SMR + 93%CCS | min | 0 | 3.555 | 0 | 23.625 | 0 | 12 | 39.18 | 27.18
| max | 0 | 7.11 | 0 | 47.25 | 0 | 24 | 78.36 | 54.36
H2: 100% NG Grid | min | 0 | 35.55 | 0 | 236.25 | 0 | 120 | 391.8 | 271.8
| max | 0 | 82.95 | 0 | 551.25 | 0 | 280 | 914.2 | 634.2
H2: 100% Coal Grid | min | 0 | 106.65 | 0 | 708.75 | 0 | 360 | 1175.4 | 815.4
| max | 0 | 118.5 | 0 | 787.5 | 0 | 400 | 1306 | 906
H2: US 2016 Grid |  | 0 | 56.39415 | 0 | 374.77125 | 0 | 190.36 | 621.5254 | 431.1654
H2: 100% RE grid | min | 0 | 0.5925 | 0 | 3.9375 | 0 | 2 | 6.53 | 4.53
| max | 0 | 1.0665 | 0 | 7.0875 | 0 | 3.6 | 11.754 | 8.154
H2: AZ 2022 Grid |  | 0 | 39.613365 | 0 | 263.253375 | 0 | 133.716 | 436.58274 | 302.86674
Notes:
During copper reduction with methane, reaction releases 2.75 kg CO2 for each kg CH4
During copper reduction with coke, reaction releases 3.7 kg CO2 for each kg C

## SI Table 6
Name: Calculation of break-even hydrogen cost-price compared to methane in AF using 45Q policy
When CO2 abatement cost = 0 | [5 empty] | $/MWh H2 | 0 | 15.0015 | 30.003 | 45.0045 | 60.006 | 75.0075 | 90.009 | 105.0105 | 120.012 | 135.0135 | 150.015 | 175 | 200
NG price, $/kg | No carbon tax | $60 carbon tax | $100 carbon tax | $250 carbon tax |  | $/MWh | 0.88 | 1.17 | 1.47 | 1.76 | 2.05 | 2.34 | 2.64 | 2.93 | 3.22 | 3.52 | 3.81 | 4.1 | 4.4
0.1277194 | 0.2701079 | 0.653722 | 0.9094647 | 1.8685 |  | $/Mcf | 3 | 4 | 5 | 6 | 7 | 8 | 9 | 10 | 11 | 12 | 13 | 14 | 15
0.1702925 | 0.3601438 | 0.7437579 | 0.9995006 | 1.958536 |  | NG price, $/kg | 0.1277194 | 0.1702925 | 0.2128656 | 0.2554387 | 0.2980118 | 0.340585 | 0.3831581 | 0.4257312 | 0.4683043 | 0.5108774 | 0.5534506 | 0.5960237 | 0.6385968
0.2128656 | 0.4501798 | 0.8337939 | 1.089537 | 2.048572 |  | No carbon tax | 0.2701079 | 0.3601438 | 0.4501798 | 0.5402157 | 0.6302517 | 0.7202876 | 0.8103236 | 0.9003595 | 0.9903955 | 1.080431 | 1.170467 | 1.260503 | 1.350539
0.2554387 | 0.5402157 | 0.9238298 | 1.179573 | 2.138608 |  | $60/t CO2 | 0.653722 | 0.7437579 | 0.8337939 | 0.9238298 | 1.013866 | 1.103902 | 1.193938 | 1.283974 | 1.37401 | 1.464046 | 1.554081 | 1.644117 | 1.734153
0.2980118 | 0.6302517 | 1.013866 | 1.269608 | 2.228644 |  | $100/t CO2 | 0.9094647 | 0.9995006 | 1.089537 | 1.179573 | 1.269608 | 1.359644 | 1.44968 | 1.539716 | 1.629752 | 1.719788 | 1.809824 | 1.89986 | 1.989896
0.340585 | 0.7202876 | 1.103902 | 1.359644 | 2.31868 |  | $250/t CO2 | 1.8685 | 1.958536 | 2.048572 | 2.138608 | 2.228644 | 2.31868 | 2.408716 | 2.498752 | 2.588788 | 2.678823 | 2.768859 | 2.858895 | 2.948931
0.3831581 | 0.8103236 | 1.193938 | 1.44968 | 2.408716 |  | Base 1 | 0.2701079 | 0.3601438 | 0.4501798 | 0.5402157 | 0.6302517 | 0.7202876 | 0.8103236 | 0.9003595 | 0.9903955 | 1.080431 | 1.170467 | 1.260503 | 1.350539
0.4257312 | 0.9003595 | 1.283974 | 1.539716 | 2.498752 |  | Delta1 | 0.3836141 | 0.3836141 | 0.3836141 | 0.3836141 | 0.3836141 | 0.3836141 | 0.3836141 | 0.3836141 | 0.3836141 | 0.3836141 | 0.3836141 | 0.3836141 | 0.3836141
0.4683043 | 0.9903955 | 1.37401 | 1.629752 | 2.588788 |  | Delta2 | 0.2557427 | 0.2557427 | 0.2557427 | 0.2557427 | 0.2557427 | 0.2557427 | 0.2557427 | 0.2557427 | 0.2557427 | 0.2557427 | 0.2557427 | 0.2557427 | 0.2557427
0.5108774 | 1.080431 | 1.464046 | 1.719788 | 2.678823 |  | Delta3 | 0.9590352 | 0.9590352 | 0.9590352 | 0.9590352 | 0.9590352 | 0.9590352 | 0.9590352 | 0.9590352 | 0.9590352 | 0.9590352 | 0.9590352 | 0.9590352 | 0.9590352
0.5534506 | 1.170467 | 1.554081 | 1.809824 | 2.768859
0.5960237 | 1.260503 | 1.644117 | 1.89986 | 2.858895
0.6385968 | 1.350539 | 1.734153 | 1.989896 | 2.948931
Input | Preheat of reductant kg/t Cu | Preheat matte, air + losses kg/t Cu | Reductant for reaction kg/t Cu | CO2 emissions kg CO2/t Cu min | CO2 emissions kg CO2/t Cu max | Input cost $/t Cu min | Input cost $/t Cu max
Methane | 2.74 | 21 | 31.5 | 174 | 185 | 4.56 | 30.4
SMR + 55% CCS | 2.37 | 8 | 15.75 | 65 | 183 | 15.26 | 18.53
SMR + 93% CCS | 2.37 | 8 | 15.75 | 39 | 78 | 30.52 | 26.16
Renewable/Nuclear | 2.37 | 8 | 15.75 | 7 | 12 | 13.08 | 23.98
H2 without losses | 26.12

## SI Table 7
Name: Calculation of break-even hydrogen cost-price compared to methane in AF using PTC policy
Input | Preheat kg/t Cu | Preheat matte, air + losses kg/t Cu | Reductant kg/t Cu | CO2 emissions kg CO2/t Cu min | CO2 emissions kg CO2/t Cu max | Input cost $/t Cu min | Input cost $/t Cu max
Methane | 2.74 | 21 | 31.5 | 174 | 185 | 4.56 | 30.4
SMR + 55% CCS | 2.37 | 8 | 15.75 | 65 | 183 | 15.26 | 18.53
SMR + 93% CCS | 2.37 | 8 | 15.75 | 39 | 78 | 30.52 | 26.16
Renewable/Nuclear | 2.37 | 8 | 15.75 | 7 | 12 | 13.08 | 23.98
When CO2 abatement cost = 0
NG price, $/kg | No PTC | $0.6/kg H2 | $0.75/kg H2 | $1.002/kg H2 | $3/kg H2
0.1277194 | 0.2701079 | 0.8701079 | 1.020108 | 1.272108 | 3.270108
0.1702925 | 0.3601438 | 0.9601438 | 1.110144 | 1.362144 | 3.360144
0.2128656 | 0.4501798 | 1.05018 | 1.20018 | 1.45218 | 3.45018
0.2554387 | 0.5402157 | 1.140216 | 1.290216 | 1.542216 | 3.540216
0.2980118 | 0.6302517 | 1.230252 | 1.380252 | 1.632252 | 3.630252
0.340585 | 0.7202876 | 1.320288 | 1.470288 | 1.722288 | 3.720288
0.3831581 | 0.8103236 | 1.410324 | 1.560324 | 1.812324 | 3.810324
0.4257312 | 0.9003595 | 1.50036 | 1.65036 | 1.90236 | 3.90036
0.4683043 | 0.9903955 | 1.590395 | 1.740395 | 1.992395 | 3.990395
0.5108774 | 1.080431 | 1.680431 | 1.830431 | 2.082431 | 4.080431
0.5534506 | 1.170467 | 1.770467 | 1.920467 | 2.172467 | 4.170467
0.5960237 | 1.260503 | 1.860503 | 2.010503 | 2.262503 | 4.260503
0.6385968 | 1.350539 | 1.950539 | 2.100539 | 2.352539 | 4.350539
$/MWh H2 | 0 | 15.0015 | 30.003 | 45.0045 | 60.006 | 75.0075 | 90.009 | 105.0105 | 120.012 | 135.0135 | 150.015
$/MWh NG | 0.88 | 1.17 | 1.47 | 1.76 | 2.05 | 2.34 | 2.64 | 2.93 | 3.22 | 3.52 | 3.81 | 4.1 | 4.4
$/Mcf | 3 | 4 | 5 | 6 | 7 | 8 | 9 | 10 | 11 | 12 | 13 | 14 | 15
NG price, $/kg | 0.1277194 | 0.1702925 | 0.2128656 | 0.2554387 | 0.2980118 | 0.340585 | 0.3831581 | 0.4257312 | 0.4683043 | 0.5108774 | 0.5534506 | 0.5960237 | 0.6385968
No PTC | 0.2701079 | 0.3601438 | 0.4501798 | 0.5402157 | 0.6302517 | 0.7202876 | 0.8103236 | 0.9003595 | 0.9903955 | 1.080431 | 1.170467 | 1.260503 | 1.350539
$0.6/kg H2 | 0.8701079 | 0.9601438 | 1.05018 | 1.140216 | 1.230252 | 1.320288 | 1.410324 | 1.50036 | 1.590395 | 1.680431 | 1.770467 | 1.860503 | 1.950539
$0.75/kg H2 | 1.020108 | 1.110144 | 1.20018 | 1.290216 | 1.380252 | 1.470288 | 1.560324 | 1.65036 | 1.740395 | 1.830431 | 1.920467 | 2.010503 | 2.100539
$1.002/kg H2 | 1.272108 | 1.362144 | 1.45218 | 1.542216 | 1.632252 | 1.722288 | 1.812324 | 1.90236 | 1.992395 | 2.082431 | 2.172467 | 2.262503 | 2.352539
$3/kg H2 | 3.270108 | 3.360144 | 3.45018 | 3.540216 | 3.630252 | 3.720288 | 3.810324 | 3.90036 | 3.990395 | 4.080431 | 4.170467 | 4.260503 | 4.350539

## SI Table 8
Name: Sensitivity of break-even hydrogen cost-price compared to diesel in mining trucks under PTC policy
Calculated values are shown in SI Tables 9-9.2
PTC

## SI Table 8.1
Name: Sensitivity of break-even hydrogen cost-price compared to diesel in mining trucks under 45Q policy
Calculated values are shown in SI Tables 9.3-9.5
45Q

## SI Table 9
Name: Calculation of break-even hydrogen cost-price compared to diesel in mining trucks under PTC policy. Diesel-to-hydrogen ratio 0.8:1
Diesel price | $ per kg | $ per gal | $/t Cu |  | When CO2 abatement cost = 0
2016 | 0.687744 | 2.303942 | 60.1776 |  | No PTC |  | $0.6/kg H2 |  | $0.75/kg H2 |  | $1.002/kg H2 |  | $3/kg H2
2020 | 0.7614351 | 2.550808 | 66.62557 |  | Diesel price, $/gal | H2 price, $/kg H2 | Diesel price, $/t Cu | H2 price, $/kg H2 | Diesel price, $/t Cu | H2 price, $/kg H2 | Diesel price, $/t Cu | H2 price, $/kg H2 | Diesel price, $/t Cu | H2 price, $/kg H2
2017 | 0.7910563 | 2.650038 | 69.21742 |  | 2.303942 | 2.879928 | 2.303942 | 3.479928 | 2.303942 | 3.629928 | 2.303942 | 3.881928 | 2.303942 | 5.879928
2015 | 0.8079506 | 2.706635 | 70.69568 |  | 2.503942 | 3.129928 | 2.503942 | 3.729928 | 2.503942 | 3.879928 | 2.503942 | 4.131928 | 2.503942 | 6.129928
2010 | 0.8930023 | 2.991558 | 78.1377 |  | 2.703942 | 3.379928 | 2.703942 | 3.979928 | 2.703942 | 4.129928 | 2.703942 | 4.381928 | 2.703942 | 6.379928
2019 | 0.9121871 | 3.055827 | 79.81637 |  | 2.903942 | 3.629928 | 2.903942 | 4.229928 | 2.903942 | 4.379928 | 2.903942 | 4.631928 | 2.903942 | 6.629928
2018 | 0.9485497 | 3.177642 | 82.9981 |  | 3.103942 | 3.879928 | 3.103942 | 4.479928 | 3.103942 | 4.629928 | 3.103942 | 4.881928 | 3.103942 | 6.879928
2021 | 0.9811194 | 3.28675 | 85.84795 |  | 3.303942 | 4.129928 | 3.303942 | 4.729928 | 3.303942 | 4.879928 | 3.303942 | 5.131928 | 3.303942 | 7.129928
2014 | 1.141682 | 3.824635 | 99.89717 |  | 3.503942 | 4.379928 | 3.503942 | 4.979928 | 3.503942 | 5.129928 | 3.503942 | 5.381928 | 3.503942 | 7.379928
2011 | 1.146183 | 3.839712 | 100.291 |  | 3.703942 | 4.629928 | 3.703942 | 5.229928 | 3.703942 | 5.379928 | 3.703942 | 5.631928 | 3.703942 | 7.629928
2013 | 1.170666 | 3.921731 | 102.4333 |  | 3.903942 | 4.879928 | 3.903942 | 5.479928 | 3.903942 | 5.629928 | 3.903942 | 5.881928 | 3.903942 | 7.879928
2012 | 1.184399 | 3.967736 | 103.6349 |  | 4.103942 | 5.129928 | 4.103942 | 5.729928 | 4.103942 | 5.879928 | 4.103942 | 6.131928 | 4.103942 | 8.129928
2022 | 1.480995 | 4.961333 | 129.5871 |  | 4.303942 | 5.379928 | 4.303942 | 5.979928 | 4.303942 | 6.129928 | 4.303942 | 6.381928 | 4.303942 | 8.379928
[5 empty] | 4.503942 | 5.629928 | 4.503942 | 6.229928 | 4.503942 | 6.379928 | 4.503942 | 6.631928 | 4.503942 | 8.629928
[5 empty] | 4.703942 | 5.879928 | 4.703942 | 6.479928 | 4.703942 | 6.629928 | 4.703942 | 6.881928 | 4.703942 | 8.879928
[5 empty] | 4.903942 | 6.129928 | 4.903942 | 6.729928 | 4.903942 | 6.879928 | 4.903942 | 7.131928 | 4.903942 | 9.129928
Input | Amount, kg fuel/t Cu | CO2 emissions kg CO2/t Cu |  |  | 5.103942 | 6.379928 | 5.103942 | 6.979928 | 5.103942 | 7.129928 | 5.103942 | 7.381928 | 5.103942 | 9.379928
Diesel | 87.5 | 276.7905 |  |  | 5.303942 | 6.629928 | 5.303942 | 7.229928 | 5.303942 | 7.379928 | 5.303942 | 7.631928 | 5.303942 | 9.629928
4 | 70 | 280
2.5 | 70 | 175
1.5 | 70 | 105
0.45 | 70 | 31.5
Mass H2 | 70
Diesel price | $ per kg | $ per gal | $/t Cu | $/MWh
2016 | 0.687744 | 2.303942 | 60.1776 | 54.15307
2020 | 0.7474455 | 2.503942 | 65.40148 | 58.85397
2017 | 0.807147 | 2.703942 | 70.62536 | 63.55488
2015 | 0.8668485 | 2.903942 | 75.84924 | 68.25578
2010 | 0.9265499 | 3.103942 | 81.07312 | 72.95669
2019 | 0.9862514 | 3.303942 | 86.297 | 77.65759
2018 | 1.045953 | 3.503942 | 91.52088 | 82.3585
2021 | 1.105654 | 3.703942 | 96.74476 | 87.0594
2014 | 1.165356 | 3.903942 | 101.9686 | 91.76031
2011 | 1.225057 | 4.103942 | 107.1925 | 96.46121
2013 | 1.284759 | 4.303942 | 112.4164 | 101.1621
2012 | 1.34446 | 4.503942 | 117.6403 | 105.863
2022 | 1.404162 | 4.703942 | 122.8642 | 110.5639
| 1.463863 | 4.903942 | 128.088 | 115.2648
| 1.523565 | 5.103942 | 133.3119 | 119.9657
| 1.583266 | 5.303942 | 138.5358 | 124.6666

## SI Table 9.1
Name: Calculation of break-even hydrogen cost-price compared to diesel in mining trucks under PTC policy. Diesel-to-hydrogen ratio 1:1
Diesel price | $ per kg | $ per gal | $/t Cu |  | When CO2 abatement cost = 0
2016 | 0.687744 | 2.303942 | 60.1776 |  | No PTC |  | $0.6/kg H2 |  | $0.75/kg H2 |  | $1.002/kg H2 |  | $3/kg H2
2020 | 0.7614351 | 2.550808 | 66.62557 |  | Diesel price, $/gal | H2 price, $/kg H2 | Diesel price, $/t Cu | H2 price, $/kg H2 | Diesel price, $/t Cu | H2 price, $/kg H2 | Diesel price, $/t Cu | H2 price, $/kg H2 | Diesel price, $/t Cu | H2 price, $/kg H2
2017 | 0.7910563 | 2.650038 | 69.21742 |  | 2.303942 | 2.303942 | 2.303942 | 2.903942 | 2.303942 | 3.053942 | 2.303942 | 3.305942 | 2.303942 | 5.303942
2015 | 0.8079506 | 2.706635 | 70.69568 |  | 2.503942 | 2.503942 | 2.503942 | 3.103942 | 2.503942 | 3.253942 | 2.503942 | 3.505942 | 2.503942 | 5.503942
2010 | 0.8930023 | 2.991558 | 78.1377 |  | 2.703942 | 2.703942 | 2.703942 | 3.303942 | 2.703942 | 3.453942 | 2.703942 | 3.705942 | 2.703942 | 5.703942
2019 | 0.9121871 | 3.055827 | 79.81637 |  | 2.903942 | 2.903942 | 2.903942 | 3.503942 | 2.903942 | 3.653942 | 2.903942 | 3.905942 | 2.903942 | 5.903942
2018 | 0.9485497 | 3.177642 | 82.9981 |  | 3.103942 | 3.103942 | 3.103942 | 3.703942 | 3.103942 | 3.853942 | 3.103942 | 4.105942 | 3.103942 | 6.103942
2021 | 0.9811194 | 3.28675 | 85.84795 |  | 3.303942 | 3.303942 | 3.303942 | 3.903942 | 3.303942 | 4.053942 | 3.303942 | 4.305942 | 3.303942 | 6.303942
2014 | 1.141682 | 3.824635 | 99.89717 |  | 3.503942 | 3.503942 | 3.503942 | 4.103942 | 3.503942 | 4.253942 | 3.503942 | 4.505942 | 3.503942 | 6.503942
2011 | 1.146183 | 3.839712 | 100.291 |  | 3.703942 | 3.703942 | 3.703942 | 4.303942 | 3.703942 | 4.453942 | 3.703942 | 4.705942 | 3.703942 | 6.703942
2013 | 1.170666 | 3.921731 | 102.4333 |  | 3.903942 | 3.903942 | 3.903942 | 4.503942 | 3.903942 | 4.653942 | 3.903942 | 4.905942 | 3.903942 | 6.903942
2012 | 1.184399 | 3.967736 | 103.6349 |  | 4.103942 | 4.103942 | 4.103942 | 4.703942 | 4.103942 | 4.853942 | 4.103942 | 5.105942 | 4.103942 | 7.103942
2022 | 1.480995 | 4.961333 | 129.5871 |  | 4.303942 | 4.303942 | 4.303942 | 4.903942 | 4.303942 | 5.053942 | 4.303942 | 5.305942 | 4.303942 | 7.303942
[5 empty] | 4.503942 | 4.503942 | 4.503942 | 5.103942 | 4.503942 | 5.253942 | 4.503942 | 5.505942 | 4.503942 | 7.503942
[5 empty] | 4.703942 | 4.703942 | 4.703942 | 5.303942 | 4.703942 | 5.453942 | 4.703942 | 5.705942 | 4.703942 | 7.703942
[5 empty] | 4.903942 | 4.903942 | 4.903942 | 5.503942 | 4.903942 | 5.653942 | 4.903942 | 5.905942 | 4.903942 | 7.903942
Input | Amount, kg fuel/t Cu | CO2 emissions kg CO2/t Cu |  |  | 5.103942 | 5.103942 | 5.103942 | 5.703942 | 5.103942 | 5.853942 | 5.103942 | 6.105942 | 5.103942 | 8.103942
Diesel | 87.5 | 275.6 |  |  | 5.303942 | 5.303942 | 5.303942 | 5.903942 | 5.303942 | 6.053942 | 5.303942 | 6.305942 | 5.303942 | 8.303942
4 | 87.5 | 350
2.5 | 87.5 | 218.75
1.5 | 87.5 | 131.25
0.45 | 87.5 | 39.375
Mass H2 | 87.5
Diesel price | $ per kg | $ per gal | $/t Cu | $/MWh
2016 | 0.687744 | 2.303942 | 60.1776 | 54.15307
2020 | 0.7474455 | 2.503942 | 65.40148 | 58.85397
2017 | 0.807147 | 2.703942 | 70.62536 | 63.55488
2015 | 0.8668485 | 2.903942 | 75.84924 | 68.25578
2010 | 0.9265499 | 3.103942 | 81.07312 | 72.95669
2019 | 0.9862514 | 3.303942 | 86.297 | 77.65759
2018 | 1.045953 | 3.503942 | 91.52088 | 82.3585
2021 | 1.105654 | 3.703942 | 96.74476 | 87.0594
2014 | 1.165356 | 3.903942 | 101.9686 | 91.76031
2011 | 1.225057 | 4.103942 | 107.1925 | 96.46121
2013 | 1.284759 | 4.303942 | 112.4164 | 101.1621
2012 | 1.34446 | 4.503942 | 117.6403 | 105.863
2022 | 1.404162 | 4.703942 | 122.8642 | 110.5639
- | 1.463863 | 4.903942 | 128.088 | 115.2648
- | 1.523565 | 5.103942 | 133.3119 | 119.9657
- | 1.583266 | 5.303942 | 138.5358 | 124.6666
Hydrogen price | $ per kg | $/t Cu
2016 | 1 | 87.5
2020 | 2 | 175
2017 | 3 | 262.5
2015 | 4 | 350
2010 | 5 | 437.5
2019 | 6 | 525
2018 | 7 | 612.5
2021 | 8 | 700
| 4.6 | 402.5
| 4.8 | 420
NG price | $ per kg | $ per gal | $/t Cu | $/MWh
2016 | 0.687744 | 2.303942 | 60.1776 | 54.15307
2020 | 0.7474455 | 2.503942 | 65.40148 | 58.85397
2017 | 0.807147 | 2.703942 | 70.62536 | 63.55488
2015 | 0.8668485 | 2.903942 | 75.84924 | 68.25578
2010 | 0.9265499 | 3.103942 | 81.07312 | 72.95669
2019 | 0.9862514 | 3.303942 | 86.297 | 77.65759
2018 | 1.045953 | 3.503942 | 91.52088 | 82.3585
2021 | 1.105654 | 3.703942 | 96.74476 | 87.0594
2014 | 1.165356 | 3.903942 | 101.9686 | 91.76031
| 1.19403 | 4 | 104.4776
2011 | 1.225057 | 4.103942 | 107.1925 | 96.46121
2013 | 1.284759 | 4.303942 | 112.4164 | 101.1621
2012 | 1.34446 | 4.503942 | 117.6403 | 105.863
2022 | 1.404162 | 4.703942 | 122.8642 | 110.5639
| 1.463863 | 4.903942 | 128.088 | 115.2648
| 1.523565 | 5.103942 | 133.3119 | 119.9657
| 1.583266 | 5.303942 | 138.5358 | 124.6666
Hydrogen price | $ per kg | $/t Cu
2016 | 1 | 87.5
2020 | 2 | 175
2017 | 3 | 262.5
2015 | 4 | 350
2010 | 5 | 437.5
2019 | 6 | 525
2018 | 7 | 612.5
2021 | 8 | 700
| 4.6 | 402.5
| 4.8 | 420

## SI Table 9.2
Name: Calculation of break-even hydrogen cost-price compared to diesel in mining trucks under PTC policy. Diesel-to-hydrogen ratio 1.25:1
Diesel price | $ per kg | $ per gal | $/t Cu |  | When CO2 abatement cost = 0
2016 | 0.687744 | 2.303942 | 60.1776 |  | No PTC |  | $0.6/kg H2 |  | $0.75/kg H2 |  | $1.002/kg H2 |  | $3/kg H2
2020 | 0.7614351 | 2.550808 | 66.62557 |  | Diesel price, $/gal | H2 price, $/kg H2 | Diesel price, $/t Cu | H2 price, $/kg H2 | Diesel price, $/t Cu | H2 price, $/kg H2 | Diesel price, $/t Cu | H2 price, $/kg H2 | Diesel price, $/t Cu | H2 price, $/kg H2
2017 | 0.7910563 | 2.650038 | 69.21742 |  | 2.303942 | 1.919952 | 2.303942 | 2.519952 | 2.303942 | 2.669952 | 2.303942 | 2.921952 | 2.303942 | 4.919952
2015 | 0.8079506 | 2.706635 | 70.69568 |  | 2.503942 | 2.086619 | 2.503942 | 2.686619 | 2.503942 | 2.836619 | 2.503942 | 3.088619 | 2.503942 | 5.086619
2010 | 0.8930023 | 2.991558 | 78.1377 |  | 2.703942 | 2.253285 | 2.703942 | 2.853285 | 2.703942 | 3.003285 | 2.703942 | 3.255285 | 2.703942 | 5.253285
2019 | 0.9121871 | 3.055827 | 79.81637 |  | 2.903942 | 2.419952 | 2.903942 | 3.019952 | 2.903942 | 3.169952 | 2.903942 | 3.421952 | 2.903942 | 5.419952
2018 | 0.9485497 | 3.177642 | 82.9981 |  | 3.103942 | 2.586619 | 3.103942 | 3.186619 | 3.103942 | 3.336619 | 3.103942 | 3.588619 | 3.103942 | 5.586619
2021 | 0.9811194 | 3.28675 | 85.84795 |  | 3.303942 | 2.753285 | 3.303942 | 3.353285 | 3.303942 | 3.503285 | 3.303942 | 3.755285 | 3.303942 | 5.753285
2014 | 1.141682 | 3.824635 | 99.89717 |  | 3.503942 | 2.919952 | 3.503942 | 3.519952 | 3.503942 | 3.669952 | 3.503942 | 3.921952 | 3.503942 | 5.919952
2011 | 1.146183 | 3.839712 | 100.291 |  | 3.703942 | 3.086619 | 3.703942 | 3.686619 | 3.703942 | 3.836619 | 3.703942 | 4.088619 | 3.703942 | 6.086619
2013 | 1.170666 | 3.921731 | 102.4333 |  | 3.903942 | 3.253285 | 3.903942 | 3.853285 | 3.903942 | 4.003285 | 3.903942 | 4.255285 | 3.903942 | 6.253285
2012 | 1.184399 | 3.967736 | 103.6349 |  | 4.103942 | 3.419952 | 4.103942 | 4.019952 | 4.103942 | 4.169952 | 4.103942 | 4.421952 | 4.103942 | 6.419952
2022 | 1.480995 | 4.961333 | 129.5871 |  | 4.303942 | 3.586619 | 4.303942 | 4.186619 | 4.303942 | 4.336619 | 4.303942 | 4.588619 | 4.303942 | 6.586619
[5 empty] | 4.503942 | 3.753285 | 4.503942 | 4.353285 | 4.503942 | 4.503285 | 4.503942 | 4.755285 | 4.503942 | 6.753285
[5 empty] | 4.703942 | 3.919952 | 4.703942 | 4.519952 | 4.703942 | 4.669952 | 4.703942 | 4.921952 | 4.703942 | 6.919952
[5 empty] | 4.903942 | 4.086619 | 4.903942 | 4.686619 | 4.903942 | 4.836619 | 4.903942 | 5.088619 | 4.903942 | 7.086619
Input | Amount, kg fuel/t Cu | CO2 emissions kg CO2/t Cu |  |  | 5.103942 | 4.253285 | 5.103942 | 4.853285 | 5.103942 | 5.003285 | 5.103942 | 5.255285 | 5.103942 | 7.253285
Diesel | 87.5 | 275.6 |  |  | 5.303942 | 4.419952 | 5.303942 | 5.019952 | 5.303942 | 5.169952 | 5.303942 | 5.421952 | 5.303942 | 7.419952
4 | 105 | 420
2.5 | 105 | 262.5
1.5 | 105 | 157.5
0.45 | 105 | 47.25
Mass H2 | 105
Diesel price | $ per kg | $ per gal | $/t Cu | $/MWh
2016 | 0.687744 | 2.303942 | 60.1776 | 54.15307
2020 | 0.7474455 | 2.503942 | 65.40148 | 58.85397
2017 | 0.807147 | 2.703942 | 70.62536 | 63.55488
2015 | 0.8668485 | 2.903942 | 75.84924 | 68.25578
2010 | 0.9265499 | 3.103942 | 81.07312 | 72.95669
2019 | 0.9862514 | 3.303942 | 86.297 | 77.65759
2018 | 1.045953 | 3.503942 | 91.52088 | 82.3585
2021 | 1.105654 | 3.703942 | 96.74476 | 87.0594
2014 | 1.165356 | 3.903942 | 101.9686 | 91.76031
2011 | 1.225057 | 4.103942 | 107.1925 | 96.46121
2013 | 1.284759 | 4.303942 | 112.4164 | 101.1621
2012 | 1.34446 | 4.503942 | 117.6403 | 105.863
2022 | 1.404162 | 4.703942 | 122.8642 | 110.5639
- | 1.463863 | 4.903942 | 128.088 | 115.2648
- | 1.523565 | 5.103942 | 133.3119 | 119.9657
- | 1.583266 | 5.303942 | 138.5358 | 124.6666

## SI Table 9.3
Name: Calculation of break-even hydrogen cost-price compared to diesel in mining trucks under 45Q policy. Diesel-to-hydrogen ratio 0.8:1
Diesel price | $ per kg | $ per gal | $/t Cu |  | When CO2 abatement cost = 0
2016 | 0.687744 | 2.303942 | 60.1776 |  | No 45Q tax credit |  | $60/t CO2 |  | $100/t CO2 |  | $250/t CO2
2020 | 0.7614351 | 2.550808 | 66.62557 |  | Diesel price, $/gal | H2 price, $/kg H2 | Diesel price, $/kg | H2 price, $/kg H2 | Diesel price, $/kg | H2 price, $/kg H2 | Diesel price, $/kg | H2 price, $/kg H2 | $/MWh H2
2017 | 0.7910563 | 2.650038 | 69.21742 |  | 2.303942 | 2.879928 | 2.303942 | 3.089156 | 2.303942 | 3.228642 | 2.303942 | 3.751714 | 112.5627
2015 | 0.8079506 | 2.706635 | 70.69568 |  | 2.503942 | 3.129928 | 2.503942 | 3.339156 | 2.503942 | 3.478642 | 2.503942 | 4.001714 | 120.0634
2010 | 0.8930023 | 2.991558 | 78.1377 |  | 2.703942 | 3.379928 | 2.703942 | 3.589156 | 2.703942 | 3.728642 | 2.703942 | 4.251714 | 127.5642
2019 | 0.9121871 | 3.055827 | 79.81637 |  | 2.903942 | 3.629928 | 2.903942 | 3.839156 | 2.903942 | 3.978642 | 2.903942 | 4.501714 | 135.0649
2018 | 0.9485497 | 3.177642 | 82.9981 |  | 3.103942 | 3.879928 | 3.103942 | 4.089156 | 3.103942 | 4.228642 | 3.103942 | 4.751714 | 142.5657
2021 | 0.9811194 | 3.28675 | 85.84795 |  | 3.303942 | 4.129928 | 3.303942 | 4.339156 | 3.303942 | 4.478642 | 3.303942 | 5.001714 | 150.0664
2014 | 1.141682 | 3.824635 | 99.89717 |  | 3.503942 | 4.379928 | 3.503942 | 4.589156 | 3.503942 | 4.728642 | 3.503942 | 5.251714 | 157.5672
2011 | 1.146183 | 3.839712 | 100.291 |  | 3.703942 | 4.629928 | 3.703942 | 4.839156 | 3.703942 | 4.978642 | 3.703942 | 5.501714 | 165.0679
2013 | 1.170666 | 3.921731 | 102.4333 |  | 3.903942 | 4.879928 | 3.903942 | 5.089156 | 3.903942 | 5.228642 | 3.903942 | 5.751714 | 172.5687
2012 | 1.184399 | 3.967736 | 103.6349 |  | 4.103942 | 5.129928 | 4.103942 | 5.339156 | 4.103942 | 5.478642 | 4.103942 | 6.001714 | 180.0694
2022 | 1.480995 | 4.961333 | 129.5871 |  | 4.303942 | 5.379928 | 4.303942 | 5.589156 | 4.303942 | 5.728642 | 4.303942 | 6.251714 | 187.5702
[5 empty] | 4.503942 | 5.629928 | 4.503942 | 5.839156 | 4.503942 | 5.978642 | 4.503942 | 6.501714 | 195.0709
[5 empty] | 4.703942 | 5.879928 | 4.703942 | 6.089156 | 4.703942 | 6.228642 | 4.703942 | 6.751714 | 202.5717
[5 empty] | 4.903942 | 6.129928 | 4.903942 | 6.339156 | 4.903942 | 6.478642 | 4.903942 | 7.001714 | 210.0724
Input | Amount, kg fuel/t Cu | CO2 emissions kg CO2/t Cu |  |  | 5.103942 | 6.379928 | 5.103942 | 6.589156 | 5.103942 | 6.728642 | 5.103942 | 7.251714 | 217.5732
Diesel | 87.5 | 275.6 |  |  | 5.303942 | 6.629928 | 5.303942 | 6.839156 | 5.303942 | 6.978642 | 5.303942 | 7.501714 | 225.0739
4 | 70 | 280
2.5 | 70 | 175
1.5 | 70 | 105
0.45 | 70 | 31.5
Mass H2 | 70
[5 empty] | $/Mcf | 3 | 4 | 5 | 6 | 7 | 8 | 9 | 10 | 11 | 12 | 13 | 14 | 15 | 16 | 17 | 18
[5 empty] | Diesel price, $/t Cu | 60.1776 | 65.40148 | 70.62536 | 75.84924 | 81.07312 | 86.297 | 91.52088 | 96.74476 | 101.9686 | 107.1925 | 112.4164 | 117.6403 | 122.8642 | 128.088 | 133.3119 | 138.5358
[5 empty] | No carbon tax | 2.879928 | 3.129928 | 3.379928 | 3.629928 | 3.879928 | 4.129928 | 4.379928 | 4.629928 | 4.879928 | 5.129928 | 5.379928 | 5.629928 | 5.879928 | 6.129928 | 6.379928 | 6.629928
[5 empty] | $60/t CO2 | 3.089156 | 3.339156 | 3.589156 | 3.839156 | 4.089156 | 4.339156 | 4.589156 | 4.839156 | 5.089156 | 5.339156 | 5.589156 | 5.839156 | 6.089156 | 6.339156 | 6.589156 | 6.839156
[5 empty] | $100/t CO2 | 3.228642 | 3.478642 | 3.728642 | 3.978642 | 4.228642 | 4.478642 | 4.728642 | 4.978642 | 5.228642 | 5.478642 | 5.728642 | 5.978642 | 6.228642 | 6.478642 | 6.728642 | 6.978642
[5 empty] | $250/t CO2 | 3.751714 | 4.001714 | 4.251714 | 4.501714 | 4.751714 | 5.001714 | 5.251714 | 5.501714 | 5.751714 | 6.001714 | 6.251714 | 6.501714 | 6.751714 | 7.001714 | 7.251714 | 7.501714
[5 empty] | Base 1 | 2.879928 | 3.129928 | 3.379928 | 3.629928 | 3.879928 | 4.129928 | 4.379928 | 4.629928 | 4.879928 | 5.129928 | 5.379928 | 5.629928 | 5.879928 | 6.129928 | 6.379928 | 6.629928
[5 empty] | Delta1 | 0.2092286 | 0.2092286 | 0.2092286 | 0.2092286 | 0.2092286 | 0.2092286 | 0.2092286 | 0.2092286 | 0.2092286 | 0.2092286 | 0.2092286 | 0.2092286 | 0.2092286 | 0.2092286 | 0.2092286 | 0.2092286
[5 empty] | Delta2 | 0.1394857 | 0.1394857 | 0.1394857 | 0.1394857 | 0.1394857 | 0.1394857 | 0.1394857 | 0.1394857 | 0.1394857 | 0.1394857 | 0.1394857 | 0.1394857 | 0.1394857 | 0.1394857 | 0.1394857 | 0.1394857
[5 empty] | Delta3 | 0.5230714 | 0.5230714 | 0.5230714 | 0.5230714 | 0.5230714 | 0.5230714 | 0.5230714 | 0.5230714 | 0.5230714 | 0.5230714 | 0.5230714 | 0.5230714 | 0.5230714 | 0.5230714 | 0.5230714 | 0.5230714
Diesel price | $ per kg | $ per gal | $/t Cu | $/MWh
2016 | 0.687744 | 2.303942 | 60.1776 | 54.15307
2020 | 0.7474455 | 2.503942 | 65.40148 | 58.85397
2017 | 0.807147 | 2.703942 | 70.62536 | 63.55488
2015 | 0.8668485 | 2.903942 | 75.84924 | 68.25578
2010 | 0.9265499 | 3.103942 | 81.07312 | 72.95669
2019 | 0.9862514 | 3.303942 | 86.297 | 77.65759
2018 | 1.045953 | 3.503942 | 91.52088 | 82.3585
2021 | 1.105654 | 3.703942 | 96.74476 | 87.0594
2014 | 1.165356 | 3.903942 | 101.9686 | 91.76031
2011 | 1.225057 | 4.103942 | 107.1925 | 96.46121
2013 | 1.284759 | 4.303942 | 112.4164 | 101.1621
2012 | 1.34446 | 4.503942 | 117.6403 | 105.863
2022 | 1.404162 | 4.703942 | 122.8642 | 110.5639
- | 1.463863 | 4.903942 | 128.088 | 115.2648
- | 1.523565 | 5.103942 | 133.3119 | 119.9657
- | 1.583266 | 5.303942 | 138.5358 | 124.6666

## SI Table 9.4
Name: Calculation of break-even hydrogen cost-price compared to diesel in mining trucks under 45Q policy. Diesel-to-hydrogen ratio 1:1
Diesel price | $ per kg | $ per gal | $/t Cu |  | When CO2 abatement cost = 0
2016 | 0.687744 | 2.303942 | 60.1776 |  | No 45Q tax credit |  | $60/t CO2 |  | $100/t CO2 |  | $250/t CO2
2020 | 0.7614351 | 2.550808 | 66.62557 |  | Diesel price, $/gal | H2 price, $/kg H2 | Diesel price, $/kg | H2 price, $/kg H2 | Diesel price, $/kg | H2 price, $/kg H2 | Diesel price, $/kg | H2 price, $/kg H2 | $/MWh H2
2017 | 0.7910563 | 2.650038 | 69.21742 |  | 2.303942 | 2.303942 | 2.303942 | 2.465925 | 2.303942 | 2.573914 | 2.303942 | 2.978871 | 89.37506
2015 | 0.8079506 | 2.706635 | 70.69568 |  | 2.503942 | 2.503942 | 2.503942 | 2.665925 | 2.503942 | 2.773914 | 2.503942 | 3.178871 | 95.37566
2010 | 0.8930023 | 2.991558 | 78.1377 |  | 2.703942 | 2.703942 | 2.703942 | 2.865925 | 2.703942 | 2.973914 | 2.703942 | 3.378871 | 101.3763
2019 | 0.9121871 | 3.055827 | 79.81637 |  | 2.903942 | 2.903942 | 2.903942 | 3.065925 | 2.903942 | 3.173914 | 2.903942 | 3.578871 | 107.3769
2018 | 0.9485497 | 3.177642 | 82.9981 |  | 3.103942 | 3.103942 | 3.103942 | 3.265925 | 3.103942 | 3.373914 | 3.103942 | 3.778871 | 113.3775
2021 | 0.9811194 | 3.28675 | 85.84795 |  | 3.303942 | 3.303942 | 3.303942 | 3.465925 | 3.303942 | 3.573914 | 3.303942 | 3.978871 | 119.3781
2014 | 1.141682 | 3.824635 | 99.89717 |  | 3.503942 | 3.503942 | 3.503942 | 3.665925 | 3.503942 | 3.773914 | 3.503942 | 4.178871 | 125.3787
2011 | 1.146183 | 3.839712 | 100.291 |  | 3.703942 | 3.703942 | 3.703942 | 3.865925 | 3.703942 | 3.973914 | 3.703942 | 4.378871 | 131.3793
2013 | 1.170666 | 3.921731 | 102.4333 |  | 3.903942 | 3.903942 | 3.903942 | 4.065925 | 3.903942 | 4.173914 | 3.903942 | 4.578871 | 137.3799
2012 | 1.184399 | 3.967736 | 103.6349 |  | 4.103942 | 4.103942 | 4.103942 | 4.265925 | 4.103942 | 4.373914 | 4.103942 | 4.778871 | 143.3805
2022 | 1.480995 | 4.961333 | 129.5871 |  | 4.303942 | 4.303942 | 4.303942 | 4.465925 | 4.303942 | 4.573914 | 4.303942 | 4.978871 | 149.3811
[5 empty] | 4.503942 | 4.503942 | 4.503942 | 4.665925 | 4.503942 | 4.773914 | 4.503942 | 5.178871 | 155.3817
[5 empty] | 4.703942 | 4.703942 | 4.703942 | 4.865925 | 4.703942 | 4.973914 | 4.703942 | 5.378871 | 161.3823
[5 empty] | 4.903942 | 4.903942 | 4.903942 | 5.065925 | 4.903942 | 5.173914 | 4.903942 | 5.578871 | 167.3829
Input | Amount, kg fuel/t Cu | CO2 emissions kg CO2/t Cu |  |  | 5.103942 | 5.103942 | 5.103942 | 5.265925 | 5.103942 | 5.373914 | 5.103942 | 5.778871 | 173.3835
Diesel | 87.5 | 275.6 |  |  | 5.303942 | 5.303942 | 5.303942 | 5.465925 | 5.303942 | 5.573914 | 5.303942 | 5.978871 | 179.3841
4 | 87.5 | 350
2.5 | 87.5 | 218.75
1.5 | 87.5 | 131.25
0.45 | 87.5 | 39.375
Mass H2 | 87.5
[5 empty] | $/Mcf | 3 | 4 | 5 | 6 | 7 | 8 | 9 | 10 | 11 | 12 | 13 | 14 | 15 | 16 | 17 | 18
[5 empty] | Diesel price, $/kg | 60.1776 | 65.40148 | 70.62536 | 75.84924 | 81.07312 | 86.297 | 91.52088 | 96.74476 | 101.9686 | 107.1925 | 112.4164 | 117.6403 | 122.8642 | 128.088 | 133.3119 | 138.5358
[5 empty] | No carbon tax | 2.303942 | 2.503942 | 2.703942 | 2.903942 | 3.103942 | 3.303942 | 3.503942 | 3.703942 | 3.903942 | 4.103942 | 4.303942 | 4.503942 | 4.703942 | 4.903942 | 5.103942 | 5.303942
[5 empty] | $60/t CO2 | 2.465925 | 2.665925 | 2.865925 | 3.065925 | 3.265925 | 3.465925 | 3.665925 | 3.865925 | 4.065925 | 4.265925 | 4.465925 | 4.665925 | 4.865925 | 5.065925 | 5.265925 | 5.465925
[5 empty] | $100/t CO2 | 2.573914 | 2.773914 | 2.973914 | 3.173914 | 3.373914 | 3.573914 | 3.773914 | 3.973914 | 4.173914 | 4.373914 | 4.573914 | 4.773914 | 4.973914 | 5.173914 | 5.373914 | 5.573914
[5 empty] | $250/t CO2 | 2.978871 | 3.178871 | 3.378871 | 3.578871 | 3.778871 | 3.978871 | 4.178871 | 4.378871 | 4.578871 | 4.778871 | 4.978871 | 5.178871 | 5.378871 | 5.578871 | 5.778871 | 5.978871
[5 empty] | Base 1 | 2.303942 | 2.503942 | 2.703942 | 2.903942 | 3.103942 | 3.303942 | 3.503942 | 3.703942 | 3.903942 | 4.103942 | 4.303942 | 4.503942 | 4.703942 | 4.903942 | 5.103942 | 5.303942
[5 empty] | Delta1 | 0.1619829 | 0.1619829 | 0.1619829 | 0.1619829 | 0.1619829 | 0.1619829 | 0.1619829 | 0.1619829 | 0.1619829 | 0.1619829 | 0.1619829 | 0.1619829 | 0.1619829 | 0.1619829 | 0.1619829 | 0.1619829
[5 empty] | Delta2 | 0.1079886 | 0.1079886 | 0.1079886 | 0.1079886 | 0.1079886 | 0.1079886 | 0.1079886 | 0.1079886 | 0.1079886 | 0.1079886 | 0.1079886 | 0.1079886 | 0.1079886 | 0.1079886 | 0.1079886 | 0.1079886
[5 empty] | Delta3 | 0.4049571 | 0.4049571 | 0.4049571 | 0.4049571 | 0.4049571 | 0.4049571 | 0.4049571 | 0.4049571 | 0.4049571 | 0.4049571 | 0.4049571 | 0.4049571 | 0.4049571 | 0.4049571 | 0.4049571 | 0.4049571
Diesel price | $ per kg | $ per gal | $/t Cu | $/MWh
2016 | 0.687744 | 2.303942 | 60.1776 | 54.15307
2020 | 0.7474455 | 2.503942 | 65.40148 | 58.85397
2017 | 0.807147 | 2.703942 | 70.62536 | 63.55488
2015 | 0.8668485 | 2.903942 | 75.84924 | 68.25578
2010 | 0.9265499 | 3.103942 | 81.07312 | 72.95669
2019 | 0.9862514 | 3.303942 | 86.297 | 77.65759
2018 | 1.045953 | 3.503942 | 91.52088 | 82.3585
2021 | 1.105654 | 3.703942 | 96.74476 | 87.0594
2014 | 1.165356 | 3.903942 | 101.9686 | 91.76031
2011 | 1.225057 | 4.103942 | 107.1925 | 96.46121
2013 | 1.284759 | 4.303942 | 112.4164 | 101.1621
2012 | 1.34446 | 4.503942 | 117.6403 | 105.863
2022 | 1.404162 | 4.703942 | 122.8642 | 110.5639
- | 1.463863 | 4.903942 | 128.088 | 115.2648
- | 1.523565 | 5.103942 | 133.3119 | 119.9657
- | 1.583266 | 5.303942 | 138.5358 | 124.6666
Hydrogen price | $ per kg | $/t Cu
2016 | 1 | 87.5
2020 | 2 | 175
2017 | 3 | 262.5
2015 | 4 | 350
2010 | 5 | 437.5
2019 | 6 | 525
2018 | 7 | 612.5
2021 | 8 | 700
| 4.6 | 402.5
| 4.8 | 420

## SI Table 9.5
Name: Calculation of break-even hydrogen cost-price compared to diesel in mining trucks under 45Q policy. Diesel-to-hydrogen ratio 1.25:1
Diesel price | $ per kg | $ per gal | $/t Cu |  | When CO2 abatement cost = 0
2016 | 0.687744 | 2.303942 | 60.1776 |  | No 45Q tax credit |  | $60/t CO2 |  | $100/t CO2 |  | $250/t CO2
2020 | 0.7614351 | 2.550808 | 66.62557 |  | Diesel price, $/gal | H2 price, $/kg H2 | Diesel price, $/kg | H2 price, $/kg H2 | Diesel price, $/kg | H2 price, $/kg H2 | Diesel price, $/kg | H2 price, $/kg H2 | $/MWh H2
2017 | 0.7910563 | 2.650038 | 69.21742 |  | 2.303942 | 1.919952 | 2.303942 | 2.050438 | 2.303942 | 2.137428 | 2.303942 | 2.463642 | 73.91666
2015 | 0.8079506 | 2.706635 | 70.69568 |  | 2.503942 | 2.086619 | 2.503942 | 2.217104 | 2.503942 | 2.304095 | 2.503942 | 2.630309 | 78.91716
2010 | 0.8930023 | 2.991558 | 78.1377 |  | 2.703942 | 2.253285 | 2.703942 | 2.383771 | 2.703942 | 2.470761 | 2.703942 | 2.796976 | 83.91766
2019 | 0.9121871 | 3.055827 | 79.81637 |  | 2.903942 | 2.419952 | 2.903942 | 2.550438 | 2.903942 | 2.637428 | 2.903942 | 2.963642 | 88.91816
2018 | 0.9485497 | 3.177642 | 82.9981 |  | 3.103942 | 2.586619 | 3.103942 | 2.717104 | 3.103942 | 2.804095 | 3.103942 | 3.130309 | 93.91866
2021 | 0.9811194 | 3.28675 | 85.84795 |  | 3.303942 | 2.753285 | 3.303942 | 2.883771 | 3.303942 | 2.970761 | 3.303942 | 3.296976 | 98.91916
2014 | 1.141682 | 3.824635 | 99.89717 |  | 3.503942 | 2.919952 | 3.503942 | 3.050438 | 3.503942 | 3.137428 | 3.503942 | 3.463642 | 103.9197
2011 | 1.146183 | 3.839712 | 100.291 |  | 3.703942 | 3.086619 | 3.703942 | 3.217104 | 3.703942 | 3.304095 | 3.703942 | 3.630309 | 108.9202
2013 | 1.170666 | 3.921731 | 102.4333 |  | 3.903942 | 3.253285 | 3.903942 | 3.383771 | 3.903942 | 3.470761 | 3.903942 | 3.796976 | 113.9207
2012 | 1.184399 | 3.967736 | 103.6349 |  | 4.103942 | 3.419952 | 4.103942 | 3.550438 | 4.103942 | 3.637428 | 4.103942 | 3.963642 | 118.9212
2022 | 1.480995 | 4.961333 | 129.5871 |  | 4.303942 | 3.586619 | 4.303942 | 3.717104 | 4.303942 | 3.804095 | 4.303942 | 4.130309 | 123.9217
[5 empty] | 4.503942 | 3.753285 | 4.503942 | 3.883771 | 4.503942 | 3.970761 | 4.503942 | 4.296976 | 128.9222
[5 empty] | 4.703942 | 3.919952 | 4.703942 | 4.050438 | 4.703942 | 4.137428 | 4.703942 | 4.463642 | 133.9227
[5 empty] | 4.903942 | 4.086619 | 4.903942 | 4.217104 | 4.903942 | 4.304095 | 4.903942 | 4.630309 | 138.9232
Input | Amount, kg fuel/t Cu | CO2 emissions kg CO2/t Cu |  |  | 5.103942 | 4.253285 | 5.103942 | 4.383771 | 5.103942 | 4.470761 | 5.103942 | 4.796976 | 143.9237
Diesel | 87.5 | 275.6 |  |  | 5.303942 | 4.419952 | 5.303942 | 4.550438 | 5.303942 | 4.637428 | 5.303942 | 4.963642 | 148.9242
4 | 105 | 420
2.5 | 105 | 262.5
1.5 | 105 | 157.5
0.45 | 105 | 47.25
Mass H2 | 105
[5 empty] | $/Mcf | 3 | 4 | 5 | 6 | 7 | 8 | 9 | 10 | 11 | 12 | 13 | 14 | 15 | 16 | 17 | 18
[5 empty] | Diesel price, $/kg | 60.1776 | 65.40148 | 70.62536 | 75.84924 | 81.07312 | 86.297 | 91.52088 | 96.74476 | 101.9686 | 107.1925 | 112.4164 | 117.6403 | 122.8642 | 128.088 | 133.3119 | 138.5358
[5 empty] | No carbon tax | 1.919952 | 2.086619 | 2.253285 | 2.419952 | 2.586619 | 2.753285 | 2.919952 | 3.086619 | 3.253285 | 3.419952 | 3.586619 | 3.753285 | 3.919952 | 4.086619 | 4.253285 | 4.419952
[5 empty] | $60/t CO2 | 2.050438 | 2.217104 | 2.383771 | 2.550438 | 2.717104 | 2.883771 | 3.050438 | 3.217104 | 3.383771 | 3.550438 | 3.717104 | 3.883771 | 4.050438 | 4.217104 | 4.383771 | 4.550438
[5 empty] | $100/t CO2 | 2.137428 | 2.304095 | 2.470761 | 2.637428 | 2.804095 | 2.970761 | 3.137428 | 3.304095 | 3.470761 | 3.637428 | 3.804095 | 3.970761 | 4.137428 | 4.304095 | 4.470761 | 4.637428
[5 empty] | $250/t CO2 | 2.463642 | 2.630309 | 2.796976 | 2.963642 | 3.130309 | 3.296976 | 3.463642 | 3.630309 | 3.796976 | 3.963642 | 4.130309 | 4.296976 | 4.463642 | 4.630309 | 4.796976 | 4.963642
[5 empty] | Base 1 | 1.919952 | 2.086619 | 2.253285 | 2.419952 | 2.586619 | 2.753285 | 2.919952 | 3.086619 | 3.253285 | 3.419952 | 3.586619 | 3.753285 | 3.919952 | 4.086619 | 4.253285 | 4.419952
[5 empty] | Delta1 | 0.1304857 | 0.1304857 | 0.1304857 | 0.1304857 | 0.1304857 | 0.1304857 | 0.1304857 | 0.1304857 | 0.1304857 | 0.1304857 | 0.1304857 | 0.1304857 | 0.1304857 | 0.1304857 | 0.1304857 | 0.1304857
[5 empty] | Delta2 | 0.08699048 | 0.08699048 | 0.08699048 | 0.08699048 | 0.08699048 | 0.08699048 | 0.08699048 | 0.08699048 | 0.08699048 | 0.08699048 | 0.08699048 | 0.08699048 | 0.08699048 | 0.08699048 | 0.08699048 | 0.08699048
[5 empty] | Delta3 | 0.3262143 | 0.3262143 | 0.3262143 | 0.3262143 | 0.3262143 | 0.3262143 | 0.3262143 | 0.3262143 | 0.3262143 | 0.3262143 | 0.3262143 | 0.3262143 | 0.3262143 | 0.3262143 | 0.3262143 | 0.3262143
Diesel price | $ per kg | $ per gal | $/t Cu | $/MWh
2016 | 0.687744 | 2.303942 | 60.1776 | 54.15307
2020 | 0.7474455 | 2.503942 | 65.40148 | 58.85397
2017 | 0.807147 | 2.703942 | 70.62536 | 63.55488
2015 | 0.8668485 | 2.903942 | 75.84924 | 68.25578
2010 | 0.9265499 | 3.103942 | 81.07312 | 72.95669
2019 | 0.9862514 | 3.303942 | 86.297 | 77.65759
2018 | 1.045953 | 3.503942 | 91.52088 | 82.3585
2021 | 1.105654 | 3.703942 | 96.74476 | 87.0594
2014 | 1.165356 | 3.903942 | 101.9686 | 91.76031
2011 | 1.225057 | 4.103942 | 107.1925 | 96.46121
2013 | 1.284759 | 4.303942 | 112.4164 | 101.1621
2012 | 1.34446 | 4.503942 | 117.6403 | 105.863
2022 | 1.404162 | 4.703942 | 122.8642 | 110.5639
- | 1.463863 | 4.903942 | 128.088 | 115.2648
- | 1.523565 | 5.103942 | 133.3119 | 119.9657
- | 1.583266 | 5.303942 | 138.5358 | 124.6666

## SI Table 10
Name: Total policy cost to switch from FF to H2 in hauling, flash smelting, and fire refining | PTC |  |  |  |  | 45Q
| No PTC | $0.6/kg H2 | $0.75/kg H2 | $1/kg H2 | $3/kg H2 | No 45Q | $60/t CO2 | $100/t CO2 | $250/t CO2
Initial Diesel cost at $4/gal, $/t Cu | 104.5 |  |  |  |  | 104.5
Initial NG cost smelting at $6/Mcf, $/t Cu | 7.7 |  |  |  |  | 7.7
Initial NG cost AF at $6/Mcf, $/t Cu | 14.11 |  |  |  |  | 14.11
H2 in mining trucks, $/t Cu | 350 | 402.5 | 420 | 437.5 | 612.5 | 350 | 367.5 | 373.6 | 411.25
H2 heating of flash smelting, $/t Cu | 7.5 | 16.5 | 18.9 | 22.5 | 52.5 | 7.5 | 12 | 15.9 | 28.5
H2 heating + Reductant in AF, $/t Cu | 14.1 | 30 | 34 | 40 | 92 | 14.1 | 24 | 30.8 | 56
Copper Production Cost, $/t Cu min | 4000 |  |  |  |  | 4000
Copper Production Cost, $/t Cu max | 6000 |  |  |  |  | 6000
Total Policy Cost if difference is not offset by the policy, $/t Cu | 245.29 | 322.69 | 346.59 | 373.69 | 630.69 | 245.29 | 277.19 | 293.99 | 369.44
Offset amount, covered by the policy on the H2 production side, $/t Cu | 0 | 77.4 | 101.3 | 128.4 | 385.4 | 0 | 31.9 | 48.7 | 124.15
Total Policy Cost if difference is offset by the policy, $/t Cu | 245.29 |  |  |  |  | 245.29
Total Copper Cost With Policy, $/t Cu min (no offset) | 4245.29 | 4449 | 4472.9 | 4500 | 4757 | 4245.29 | 4403.5 | 4420.3 | 4495.75
Total Policy Cost With Policy, $/t Cu max (no offset) | 6245.29 | 6449 | 6472.9 | 6500 | 6757 | 6245.29 | 6403.5 | 6420.3 | 6495.75
Fraction of H2 Cost in Total Copper Production Cost, % max (no offset) | 8.753% | 10.09% | 10.57% | 11.11% | 15.91% | 8.753% | 9.163% | 9.508% | 11.03%
Fraction of H2 Cost in Total Copper Production Cost, % min (no offset) | 5.95% | 6.962% | 7.306% | 7.692% | 11.2% | 5.95% | 6.301% | 6.546% | 7.632%
Fraction of FF Cost in Total Copper Production Cost, % max | 3.158% | 3.158% | 3.158% | 3.158% | 3.158% | 2.975% | 2.868% | 2.857% | 2.81%
Fraction of FF Cost in Total Copper Production Cost, % min | 2.105% | 2.105% | 2.105% | 2.105% | 2.105% | 2.105% | 2.105% | 2.105% | 2.105%