## EQE
BrCz | [5 empty] | BrDECz | [5 empty] | DECz
AM1.5G | 27.095 |  |  | Measure Mode | AC-EQE | AM1.5G | 28.205 |  |  | Measure Mode | AC-EQE | AM1.5G | 27.976 |  |  | Measure Mode | AC-EQE
AM1.5D | 24.179 |  |  | AM 1.5G | 27.095 | AM1.5D | 25.176 |  |  | AM 1.5G | 28.205 | AM1.5D | 24.969 |  |  | AM 1.5G | 27.976
AM 0 | 32.052 |  |  | AM 1.5D | 24.179 | AM 0 | 33.36 |  |  | AM 1.5D | 25.176 | AM 0 | 33.12 |  |  | AM 1.5D | 24.969
Lambda(nm) | EQE (%) | SR (A/W) | Jsc (mA/cm^2) | AM 0 | 32.052 | Lambda(nm) | EQE (%) | SR (A/W) | Jsc (mA/cm^2) | AM 0 | 33.36 | Lambda(nm) | EQE (%) | SR (A/W) | Jsc (mA/cm^2) | AM 0 | 33.12
300 | 0.039 | 0 | 0 | WL-Range | 300-1000nm | 300 | 0.026 | 0 | 0 | WL-Range | 300-1000nm | 300 | 0.039 | 0 | 0 | WL-Range | 300-1000nm
305 | 0.002 | 0 | 0 | Voltage Bias | 0 | 310 | 0.001 | 0 | 0 | Voltage Bias | 0 | 305 | 0.002 | 0 | 0 | Voltage Bias | 0
310 | 0.001 | 0 | 0 | Date/Time | 05-11_00-24-44 | 320 | 8.88 | 0.023 | 0.002 | Date/Time | 07-08_23-10-35 | 310 | 0.001 | 0 | 0 | Date/Time | 05-22_01-45-37
315 | 0.001 | 0 | 0 | Spent Seconds | 209 | 330 | 19.358 | 0.052 | 0.012 | Spent Seconds | 109 | 315 | 5.899 | 0.015 | 0 | Spent Seconds | 208
320 | 9.337 | 0.024 | 0.001 |  |  | 340 | 31.388 | 0.086 | 0.03 |  |  | 320 | 9.842 | 0.025 | 0.002
325 | 13.667 | 0.036 | 0.004 |  |  | 350 | 38.973 | 0.11 | 0.047 |  |  | 325 | 15.041 | 0.039 | 0.004
330 | 19.701 | 0.052 | 0.009 |  |  | 360 | 47.752 | 0.139 | 0.066 |  |  | 330 | 21.112 | 0.056 | 0.009
335 | 26.09 | 0.07 | 0.013 |  |  | 370 | 49.421 | 0.147 | 0.091 |  |  | 335 | 27.385 | 0.074 | 0.014
340 | 31.461 | 0.086 | 0.017 |  |  | 380 | 47.872 | 0.147 | 0.1 |  |  | 340 | 32.531 | 0.089 | 0.018
345 | 36.093 | 0.1 | 0.022 |  |  | 390 | 47.847 | 0.15 | 0.094 |  |  | 345 | 36.626 | 0.102 | 0.023
350 | 39.13 | 0.11 | 0.025 |  |  | 400 | 50.764 | 0.164 | 0.118 |  |  | 350 | 39.404 | 0.111 | 0.026
355 | 41.082 | 0.118 | 0.032 |  |  | 410 | 55.557 | 0.184 | 0.201 |  |  | 355 | 41.062 | 0.118 | 0.032
360 | 43.325 | 0.126 | 0.031 |  |  | 420 | 61.078 | 0.207 | 0.235 |  |  | 360 | 46.668 | 0.135 | 0.032
365 | 44.263 | 0.13 | 0.037 |  |  | 430 | 67.823 | 0.235 | 0.262 |  |  | 365 | 47.938 | 0.141 | 0.04
370 | 43.81 | 0.131 | 0.046 |  |  | 440 | 74.578 | 0.265 | 0.301 |  |  | 370 | 48.098 | 0.144 | 0.05
375 | 42.8 | 0.129 | 0.041 |  |  | 450 | 79.057 | 0.287 | 0.396 |  |  | 375 | 47.993 | 0.145 | 0.046
380 | 40.882 | 0.125 | 0.046 |  |  | 460 | 80.642 | 0.299 | 0.453 |  |  | 380 | 47.4 | 0.145 | 0.053
385 | 39.783 | 0.124 | 0.037 |  |  | 470 | 81.348 | 0.308 | 0.473 |  |  | 385 | 47.621 | 0.148 | 0.044
390 | 39.597 | 0.125 | 0.041 |  |  | 480 | 81.713 | 0.316 | 0.493 |  |  | 390 | 49.028 | 0.154 | 0.05
395 | 40.45 | 0.129 | 0.043 |  |  | 490 | 82.184 | 0.325 | 0.49 |  |  | 395 | 51.246 | 0.163 | 0.054
400 | 42.311 | 0.136 | 0.055 |  |  | 500 | 83.571 | 0.337 | 0.519 |  |  | 400 | 54.419 | 0.176 | 0.07
405 | 44.822 | 0.146 | 0.083 |  |  | 510 | 85.398 | 0.351 | 0.531 |  |  | 405 | 57.95 | 0.189 | 0.107
410 | 48.086 | 0.159 | 0.087 |  |  | 520 | 87.367 | 0.366 | 0.535 |  |  | 410 | 61.78 | 0.204 | 0.112
415 | 51.893 | 0.174 | 0.099 |  |  | 530 | 89.561 | 0.383 | 0.573 |  |  | 415 | 65.255 | 0.218 | 0.126
420 | 56.505 | 0.191 | 0.111 |  |  | 540 | 90.873 | 0.396 | 0.603 |  |  | 420 | 68.644 | 0.233 | 0.137
425 | 61.077 | 0.209 | 0.123 |  |  | 550 | 92.377 | 0.41 | 0.615 |  |  | 425 | 71.412 | 0.245 | 0.147
430 | 66.298 | 0.23 | 0.126 |  |  | 560 | 93.589 | 0.423 | 0.636 |  |  | 430 | 73.785 | 0.256 | 0.143
435 | 70.887 | 0.249 | 0.133 |  |  | 570 | 94.128 | 0.433 | 0.644 |  |  | 435 | 75.162 | 0.264 | 0.144
440 | 75.191 | 0.267 | 0.166 |  |  | 580 | 94.214 | 0.441 | 0.648 |  |  | 440 | 75.966 | 0.27 | 0.172
445 | 78.486 | 0.282 | 0.192 |  |  | 590 | 94.079 | 0.448 | 0.662 |  |  | 445 | 76.257 | 0.274 | 0.191
450 | 81.176 | 0.295 | 0.211 |  |  | 600 | 93.996 | 0.455 | 0.656 |  |  | 450 | 75.883 | 0.275 | 0.201
455 | 82.734 | 0.304 | 0.229 |  |  | 610 | 93.741 | 0.461 | 0.676 |  |  | 455 | 75.513 | 0.277 | 0.212
460 | 83.564 | 0.31 | 0.239 |  |  | 620 | 92.612 | 0.463 | 0.672 |  |  | 460 | 75.061 | 0.278 | 0.216
465 | 83.98 | 0.315 | 0.246 |  |  | 630 | 91.272 | 0.464 | 0.658 |  |  | 465 | 74.593 | 0.28 | 0.22
470 | 84.48 | 0.32 | 0.245 |  |  | 640 | 89.889 | 0.464 | 0.665 |  |  | 470 | 74.666 | 0.283 | 0.217
475 | 84.424 | 0.323 | 0.252 |  |  | 650 | 88.589 | 0.464 | 0.659 |  |  | 475 | 74.893 | 0.287 | 0.223
480 | 84.405 | 0.327 | 0.259 |  |  | 660 | 87.694 | 0.467 | 0.634 |  |  | 480 | 75.584 | 0.293 | 0.231
485 | 84.331 | 0.33 | 0.263 |  |  | 670 | 87.087 | 0.471 | 0.66 |  |  | 485 | 76.569 | 0.299 | 0.237
490 | 84.394 | 0.333 | 0.242 |  |  | 680 | 87.321 | 0.479 | 0.667 |  |  | 490 | 77.033 | 0.304 | 0.22
495 | 84.453 | 0.337 | 0.262 |  |  | 690 | 87.939 | 0.489 | 0.618 |  |  | 495 | 78.458 | 0.313 | 0.242
500 | 84.72 | 0.342 | 0.267 |  |  | 700 | 88.41 | 0.499 | 0.629 |  |  | 500 | 79.708 | 0.321 | 0.249
505 | 84.966 | 0.346 | 0.26 |  |  | 710 | 88.841 | 0.509 | 0.654 |  |  | 505 | 81.15 | 0.33 | 0.247
510 | 85.552 | 0.352 | 0.274 |  |  | 720 | 88.951 | 0.516 | 0.613 |  |  | 510 | 82.418 | 0.339 | 0.263
515 | 85.932 | 0.357 | 0.274 |  |  | 730 | 89.101 | 0.525 | 0.566 |  |  | 515 | 83.941 | 0.349 | 0.266
520 | 86.489 | 0.363 | 0.258 |  |  | 740 | 89.295 | 0.533 | 0.628 |  |  | 520 | 85.481 | 0.358 | 0.253
525 | 87.22 | 0.369 | 0.283 |  |  | 750 | 88.811 | 0.537 | 0.662 |  |  | 525 | 86.731 | 0.367 | 0.28
530 | 87.648 | 0.375 | 0.282 |  |  | 760 | 88.323 | 0.541 | 0.636 |  |  | 530 | 87.968 | 0.376 | 0.282
535 | 88.291 | 0.381 | 0.292 |  |  | 770 | 88.187 | 0.548 | 0.392 |  |  | 535 | 89.093 | 0.384 | 0.294
540 | 88.624 | 0.386 | 0.297 |  |  | 780 | 87.909 | 0.553 | 0.646 |  |  | 540 | 90.001 | 0.392 | 0.301
545 | 89.198 | 0.392 | 0.295 |  |  | 790 | 87.761 | 0.559 | 0.639 |  |  | 545 | 90.843 | 0.399 | 0.301
550 | 89.626 | 0.398 | 0.303 |  |  | 800 | 87.7 | 0.566 | 0.615 |  |  | 550 | 91.661 | 0.407 | 0.309
555 | 90.178 | 0.404 | 0.31 |  |  | 810 | 87.45 | 0.571 | 0.611 |  |  | 555 | 92.449 | 0.414 | 0.317
560 | 90.564 | 0.409 | 0.306 |  |  | 820 | 87.006 | 0.575 | 0.531 |  |  | 560 | 93.126 | 0.421 | 0.314
565 | 90.905 | 0.414 | 0.313 |  |  | 830 | 85.509 | 0.572 | 0.523 |  |  | 565 | 93.593 | 0.426 | 0.322
570 | 91.115 | 0.419 | 0.311 |  |  | 840 | 83.204 | 0.564 | 0.549 |  |  | 570 | 93.95 | 0.432 | 0.321
575 | 90.964 | 0.422 | 0.314 |  |  | 850 | 79.789 | 0.547 | 0.553 |  |  | 575 | 94.034 | 0.436 | 0.324
580 | 91.182 | 0.426 | 0.314 |  |  | 860 | 74.64 | 0.518 | 0.509 |  |  | 580 | 94.058 | 0.44 | 0.324
585 | 90.734 | 0.428 | 0.327 |  |  | 870 | 67.101 | 0.471 | 0.474 |  |  | 585 | 94.008 | 0.444 | 0.338
590 | 90.719 | 0.432 | 0.312 |  |  | 880 | 56.453 | 0.401 | 0.414 |  |  | 590 | 93.997 | 0.447 | 0.323
595 | 90.489 | 0.434 | 0.312 |  |  | 890 | 47.914 | 0.344 | 0.345 |  |  | 595 | 93.924 | 0.451 | 0.324
600 | 90.146 | 0.436 | 0.319 |  |  | 900 | 35.434 | 0.257 | 0.24 |  |  | 600 | 93.651 | 0.453 | 0.331
605 | 89.681 | 0.438 | 0.32 |  |  | 910 | 25.436 | 0.187 | 0.157 |  |  | 605 | 93.629 | 0.457 | 0.334
610 | 89.236 | 0.439 | 0.325 |  |  | 920 | 16.36 | 0.121 | 0.102 |  |  | 610 | 93.469 | 0.46 | 0.34
615 | 88.858 | 0.441 | 0.321 |  |  | 930 | 10.705 | 0.08 | 0.07 |  |  | 615 | 92.932 | 0.461 | 0.336
620 | 88.279 | 0.441 | 0.32 |  |  | 940 | 6.241 | 0.047 | 0.018 |  |  | 620 | 92.307 | 0.462 | 0.335
625 | 87.581 | 0.441 | 0.317 |  |  | 950 | 3.764 | 0.029 | 0.013 |  |  | 625 | 91.846 | 0.463 | 0.332
630 | 86.776 | 0.441 | 0.31 |  |  | 960 | 2.229 | 0.017 | 0.008 |  |  | 630 | 91.379 | 0.464 | 0.325
635 | 86.075 | 0.441 | 0.312 |  |  | 970 | 1.186 | 0.009 | 0.007 |  |  | 635 | 90.737 | 0.465 | 0.329
640 | 85.799 | 0.443 | 0.32 |  |  | 980 | 0.638 | 0.005 | 0.005 |  |  | 640 | 90.074 | 0.465 | 0.337
645 | 85.127 | 0.443 | 0.32 |  |  | 990 | 0.386 | 0.003 | 0.003 |  |  | 645 | 89.514 | 0.466 | 0.336
650 | 84.883 | 0.445 | 0.31 |  |  | 1000 | 0.225 | 0.002 | 0.002 |  |  | 650 | 88.982 | 0.466 | 0.325
655 | 84.551 | 0.447 | 0.314 | [8 empty] | 655 | 88.43 | 0.467 | 0.328
660 | 84.507 | 0.45 | 0.295 | [8 empty] | 660 | 88.094 | 0.469 | 0.308
665 | 84.47 | 0.453 | 0.315 | [8 empty] | 665 | 87.643 | 0.47 | 0.327
670 | 84.733 | 0.458 | 0.324 | [8 empty] | 670 | 87.303 | 0.472 | 0.335
675 | 85.009 | 0.463 | 0.324 | [8 empty] | 675 | 87.26 | 0.475 | 0.333
680 | 85.058 | 0.466 | 0.326 | [8 empty] | 680 | 86.953 | 0.477 | 0.334
685 | 85.18 | 0.471 | 0.325 | [8 empty] | 685 | 86.629 | 0.479 | 0.331
690 | 85.194 | 0.474 | 0.276 | [8 empty] | 690 | 86.578 | 0.482 | 0.28
695 | 85.101 | 0.477 | 0.297 | [8 empty] | 695 | 86.591 | 0.485 | 0.302
700 | 84.948 | 0.48 | 0.311 | [8 empty] | 700 | 86.603 | 0.489 | 0.317
705 | 84.868 | 0.483 | 0.309 | [8 empty] | 705 | 86.608 | 0.492 | 0.315
710 | 84.68 | 0.485 | 0.317 | [8 empty] | 710 | 86.752 | 0.497 | 0.324
715 | 84.507 | 0.487 | 0.316 | [8 empty] | 715 | 86.671 | 0.5 | 0.324
720 | 84.239 | 0.489 | 0.266 | [8 empty] | 720 | 86.65 | 0.503 | 0.273
725 | 84.121 | 0.492 | 0.272 | [8 empty] | 725 | 86.708 | 0.507 | 0.28
730 | 83.845 | 0.494 | 0.263 | [8 empty] | 730 | 86.835 | 0.511 | 0.272
735 | 83.752 | 0.496 | 0.289 | [8 empty] | 735 | 86.9 | 0.515 | 0.299
740 | 83.327 | 0.497 | 0.3 | [8 empty] | 740 | 86.911 | 0.519 | 0.313
745 | 83.383 | 0.501 | 0.307 | [8 empty] | 745 | 87 | 0.523 | 0.321
750 | 83.119 | 0.503 | 0.312 | [8 empty] | 750 | 86.955 | 0.526 | 0.326
755 | 82.835 | 0.504 | 0.311 | [8 empty] | 755 | 86.623 | 0.527 | 0.325
760 | 82.763 | 0.507 | 0.284 | [8 empty] | 760 | 86.513 | 0.53 | 0.297
765 | 82.713 | 0.51 | 0.114 | [8 empty] | 765 | 86.213 | 0.532 | 0.119
770 | 82.386 | 0.512 | 0.253 | [8 empty] | 770 | 86.309 | 0.536 | 0.265
775 | 82.167 | 0.514 | 0.301 | [8 empty] | 775 | 86.113 | 0.538 | 0.315
780 | 82.102 | 0.516 | 0.302 | [8 empty] | 780 | 85.908 | 0.54 | 0.317
785 | 82.083 | 0.52 | 0.301 | [8 empty] | 785 | 85.782 | 0.543 | 0.314
790 | 82.086 | 0.523 | 0.296 | [8 empty] | 790 | 86.101 | 0.549 | 0.31
795 | 82.076 | 0.526 | 0.287 | [8 empty] | 795 | 85.929 | 0.551 | 0.301
800 | 81.974 | 0.529 | 0.288 | [8 empty] | 800 | 86.168 | 0.556 | 0.302
805 | 81.821 | 0.531 | 0.285 | [8 empty] | 805 | 86.041 | 0.559 | 0.3
810 | 81.903 | 0.535 | 0.287 | [8 empty] | 810 | 85.909 | 0.561 | 0.301
815 | 81.666 | 0.537 | 0.266 | [8 empty] | 815 | 85.814 | 0.564 | 0.28
820 | 81.454 | 0.539 | 0.231 | [8 empty] | 820 | 85.539 | 0.566 | 0.242
825 | 81.143 | 0.54 | 0.241 | [8 empty] | 825 | 85.173 | 0.567 | 0.253
830 | 80.834 | 0.541 | 0.251 | [8 empty] | 830 | 84.819 | 0.568 | 0.263
835 | 80.122 | 0.54 | 0.252 | [8 empty] | 835 | 84.002 | 0.566 | 0.265
840 | 79.23 | 0.537 | 0.269 | [8 empty] | 840 | 82.917 | 0.562 | 0.281
845 | 77.949 | 0.531 | 0.268 | [8 empty] | 845 | 81.426 | 0.555 | 0.28
850 | 76.027 | 0.521 | 0.26 | [8 empty] | 850 | 79.795 | 0.547 | 0.272
855 | 74.075 | 0.511 | 0.241 | [8 empty] | 855 | 77.153 | 0.532 | 0.252
860 | 71.281 | 0.494 | 0.246 | [8 empty] | 860 | 74.79 | 0.519 | 0.257
865 | 68.11 | 0.475 | 0.239 | [8 empty] | 865 | 71.588 | 0.499 | 0.251
870 | 64.228 | 0.451 | 0.215 | [8 empty] | 870 | 67.967 | 0.477 | 0.226
875 | 59.882 | 0.423 | 0.208 | [8 empty] | 875 | 63.919 | 0.451 | 0.221
880 | 53.76 | 0.382 | 0.19 | [8 empty] | 880 | 58.425 | 0.415 | 0.205
885 | 48.618 | 0.347 | 0.169 | [8 empty] | 885 | 53.7 | 0.383 | 0.185
890 | 45.057 | 0.323 | 0.155 | [8 empty] | 890 | 50.651 | 0.364 | 0.172
895 | 38.103 | 0.275 | 0.133 | [8 empty] | 895 | 43.943 | 0.317 | 0.151
900 | 32.538 | 0.236 | 0.089 | [8 empty] | 900 | 38.448 | 0.279 | 0.104
905 | 26.963 | 0.197 | 0.077 | [8 empty] | 905 | 32.818 | 0.24 | 0.093
910 | 22.893 | 0.168 | 0.064 | [8 empty] | 910 | 28.524 | 0.209 | 0.079
915 | 18.357 | 0.135 | 0.05 | [8 empty] | 915 | 23.334 | 0.172 | 0.062
920 | 14.568 | 0.108 | 0.041 | [8 empty] | 920 | 18.949 | 0.141 | 0.052
925 | 12.375 | 0.092 | 0.037 | [8 empty] | 925 | 16.379 | 0.122 | 0.048
930 | 9.496 | 0.071 | 0.026 | [8 empty] | 930 | 12.72 | 0.095 | 0.035
935 | 7.328 | 0.055 | 0.009 | [8 empty] | 935 | 9.898 | 0.075 | 0.013
940 | 5.572 | 0.042 | 0.006 | [8 empty] | 940 | 7.587 | 0.058 | 0.008
945 | 4.378 | 0.033 | 0.007 | [8 empty] | 945 | 5.956 | 0.045 | 0.009
950 | 3.394 | 0.026 | 0.005 | [8 empty] | 950 | 4.64 | 0.036 | 0.006
955 | 2.575 | 0.02 | 0.004 | [8 empty] | 955 | 3.534 | 0.027 | 0.006
960 | 2.016 | 0.016 | 0.003 | [8 empty] | 960 | 2.761 | 0.021 | 0.004
965 | 1.454 | 0.011 | 0.003 | [8 empty] | 965 | 2.049 | 0.016 | 0.004
970 | 1.061 | 0.008 | 0.003 | [8 empty] | 970 | 1.453 | 0.011 | 0.004
975 | 0.78 | 0.006 | 0.002 | [8 empty] | 975 | 1.079 | 0.008 | 0.003
980 | 0.562 | 0.004 | 0.002 | [8 empty] | 980 | 0.767 | 0.006 | 0.002
985 | 0.459 | 0.004 | 0.001 | [8 empty] | 985 | 0.638 | 0.005 | 0.002
990 | 0.323 | 0.003 | 0.001 | [8 empty] | 990 | 0.461 | 0.004 | 0.002
995 | 0.239 | 0.002 | 0.001 | [8 empty] | 995 | 0.33 | 0.003 | 0.001
1000 | 0.193 | 0.002 | 0.001 | [8 empty] | 1000 | 0.265 | 0.002 | 0.001

## JV
Y1 0.3.CH1 |  | BrCz | T71 DECz 20% 1.CH1 |  | DECz | Name | L16-IPH-1.CH1 |  | BrDECz
Note
2024-07-17 05:43 |  |  | 2024-07-18 06:33 |  |  | Time Stamp | 2024-09-22 19:43
11.08 |  |  | 11.29 |  |  | Duration (s) | 11.3
[Parameter]
-0.1 |  |  | -0.1 |  |  | Start (V) | -0.1
1.1 |  |  | 1.1 |  |  | End (V) | 1.1
0.01 |  |  | 0.01 |  |  | Step (V) | 0.01
0.1 |  |  | 0.1 |  |  | Area (cm^2) | 0.1
1 |  |  | 1 |  |  | SUN | 1
1 |  |  | 1 |  |  | NPLC | 1
1 |  |  | 1 |  |  | Compliance (A) | 1
TRUE |  |  | TRUE |  |  | Sense mode | TRUE
0 |  |  | 0 |  |  | degC | 0
Volt (V) | I (mA) | J (mA/cm^2) | Volt (V) | I (mA) | J (mA/cm^2) | [Result] | Volt (V) | I (mA) | J (mA/cm^2)
-0.1 | -2.8459 | -28.459 | -0.1 | -2.8635 | -28.6352 | [Raw Data] | -0.1 | -2.894 | -28.9401
-0.09 | -2.8457 | -28.457 | -0.09 | -2.8609 | -28.6087 |  | -0.09 | -2.8877 | -28.8775
-0.08 | -2.8439 | -28.4392 | -0.08 | -2.8628 | -28.6278 |  | -0.08 | -2.8879 | -28.8794
-0.07 | -2.8433 | -28.4326 | -0.07 | -2.863 | -28.6295 |  | -0.07 | -2.889 | -28.8901
-0.06 | -2.8432 | -28.432 | -0.06 | -2.8636 | -28.6364 |  | -0.06 | -2.888 | -28.8804
-0.05 | -2.8426 | -28.4264 | -0.05 | -2.864 | -28.6395 |  | -0.05 | -2.8888 | -28.8883
-0.04 | -2.8421 | -28.4208 | -0.04 | -2.862 | -28.6197 |  | -0.04 | -2.8875 | -28.875
-0.03 | -2.8421 | -28.4206 | -0.03 | -2.8608 | -28.6085 |  | -0.03 | -2.8869 | -28.8694
-0.02 | -2.8407 | -28.4069 | -0.02 | -2.8593 | -28.5933 |  | -0.02 | -2.8848 | -28.8482
-0.01 | -2.8397 | -28.3968 | -0.01 | -2.8586 | -28.5863 |  | -0.01 | -2.8846 | -28.8459
0 | -2.8391 | -28.3907 | 0 | -2.8595 | -28.5947 |  | 0 | -2.8852 | -28.8519
0.01 | -2.8375 | -28.3746 | 0.01 | -2.8595 | -28.595 |  | 0.01 | -2.8849 | -28.8494
0.02 | -2.8366 | -28.3656 | 0.02 | -2.8597 | -28.5966 |  | 0.02 | -2.885 | -28.8497
0.03 | -2.8362 | -28.3615 | 0.03 | -2.8591 | -28.5907 |  | 0.03 | -2.8837 | -28.8371
0.04 | -2.8355 | -28.355 | 0.04 | -2.857 | -28.5699 |  | 0.04 | -2.8834 | -28.8344
0.05 | -2.835 | -28.3503 | 0.05 | -2.8563 | -28.5634 |  | 0.05 | -2.8808 | -28.8081
0.06 | -2.8342 | -28.3422 | 0.06 | -2.8546 | -28.5456 |  | 0.06 | -2.8813 | -28.8127
0.07 | -2.8338 | -28.3379 | 0.07 | -2.8534 | -28.534 |  | 0.07 | -2.8797 | -28.7967
0.08 | -2.8327 | -28.3275 | 0.08 | -2.8529 | -28.5293 |  | 0.08 | -2.8799 | -28.7988
0.09 | -2.832 | -28.3196 | 0.09 | -2.8534 | -28.5342 |  | 0.09 | -2.8778 | -28.778
0.1 | -2.8325 | -28.3246 | 0.1 | -2.8535 | -28.535 |  | 0.1 | -2.8775 | -28.7754
0.11 | -2.8311 | -28.3108 | 0.11 | -2.8546 | -28.5461 |  | 0.11 | -2.8759 | -28.7594
0.12 | -2.8301 | -28.3013 | 0.12 | -2.8551 | -28.5509 |  | 0.12 | -2.8759 | -28.7586
0.13 | -2.8295 | -28.2949 | 0.13 | -2.8547 | -28.5468 |  | 0.13 | -2.8759 | -28.7594
0.14 | -2.8283 | -28.2825 | 0.14 | -2.8536 | -28.5361 |  | 0.14 | -2.8759 | -28.7589
0.15 | -2.8267 | -28.2672 | 0.15 | -2.8528 | -28.5275 |  | 0.15 | -2.8756 | -28.7555
0.16 | -2.826 | -28.2598 | 0.16 | -2.8514 | -28.5144 |  | 0.16 | -2.8751 | -28.7505
0.17 | -2.8248 | -28.2483 | 0.17 | -2.8502 | -28.5018 |  | 0.17 | -2.8757 | -28.7571
0.18 | -2.8234 | -28.2337 | 0.18 | -2.8504 | -28.5044 |  | 0.18 | -2.8739 | -28.7393
0.19 | -2.8213 | -28.2131 | 0.19 | -2.8494 | -28.4937 |  | 0.19 | -2.8746 | -28.7459
0.2 | -2.8201 | -28.2006 | 0.2 | -2.8479 | -28.4786 |  | 0.2 | -2.8724 | -28.7236
0.21 | -2.8189 | -28.1886 | 0.21 | -2.8461 | -28.4611 |  | 0.21 | -2.8721 | -28.7213
0.22 | -2.8171 | -28.1707 | 0.22 | -2.8448 | -28.4478 |  | 0.22 | -2.8695 | -28.695
0.23 | -2.8168 | -28.1676 | 0.23 | -2.8433 | -28.4328 |  | 0.23 | -2.8701 | -28.7013
0.24 | -2.8153 | -28.1526 | 0.24 | -2.8421 | -28.421 |  | 0.24 | -2.8686 | -28.6859
0.25 | -2.8132 | -28.1316 | 0.25 | -2.8413 | -28.413 |  | 0.25 | -2.8695 | -28.6949
0.26 | -2.8133 | -28.1326 | 0.26 | -2.8401 | -28.401 |  | 0.26 | -2.8679 | -28.679
0.27 | -2.8117 | -28.117 | 0.27 | -2.8376 | -28.3755 |  | 0.27 | -2.8678 | -28.6782
0.28 | -2.8102 | -28.1024 | 0.28 | -2.8366 | -28.366 |  | 0.28 | -2.8651 | -28.6511
0.29 | -2.8109 | -28.1092 | 0.29 | -2.8356 | -28.3564 |  | 0.29 | -2.8647 | -28.6472
0.3 | -2.8097 | -28.0972 | 0.3 | -2.8351 | -28.3505 |  | 0.3 | -2.8631 | -28.6314
0.31 | -2.8073 | -28.073 | 0.31 | -2.8353 | -28.353 |  | 0.31 | -2.863 | -28.6295
0.32 | -2.8076 | -28.076 | 0.32 | -2.8349 | -28.349 |  | 0.32 | -2.8625 | -28.6249
0.33 | -2.8065 | -28.0649 | 0.33 | -2.8336 | -28.336 |  | 0.33 | -2.862 | -28.6202
0.34 | -2.8051 | -28.0514 | 0.34 | -2.8317 | -28.3165 |  | 0.34 | -2.8607 | -28.6073
0.35 | -2.8055 | -28.0548 | 0.35 | -2.8303 | -28.3033 |  | 0.35 | -2.8579 | -28.5791
0.36 | -2.8046 | -28.0461 | 0.36 | -2.8288 | -28.2876 |  | 0.36 | -2.8564 | -28.5644
0.37 | -2.8028 | -28.0284 | 0.37 | -2.8271 | -28.2715 |  | 0.37 | -2.8534 | -28.5337
0.38 | -2.8023 | -28.0226 | 0.38 | -2.8259 | -28.2592 |  | 0.38 | -2.8525 | -28.5255
0.39 | -2.8011 | -28.0109 | 0.39 | -2.8247 | -28.2469 |  | 0.39 | -2.851 | -28.5099
0.4 | -2.7996 | -27.9962 | 0.4 | -2.8228 | -28.2281 |  | 0.4 | -2.8521 | -28.5212
0.41 | -2.7995 | -27.9952 | 0.41 | -2.8209 | -28.2091 |  | 0.41 | -2.85 | -28.5002
0.42 | -2.7983 | -27.9825 | 0.42 | -2.8204 | -28.2038 |  | 0.42 | -2.8502 | -28.5019
0.43 | -2.7964 | -27.964 | 0.43 | -2.8188 | -28.1881 |  | 0.43 | -2.8479 | -28.4789
0.44 | -2.7958 | -27.9583 | 0.44 | -2.8173 | -28.1734 |  | 0.44 | -2.8472 | -28.4722
0.45 | -2.7943 | -27.9429 | 0.45 | -2.8158 | -28.1576 |  | 0.45 | -2.8443 | -28.4428
0.46 | -2.7926 | -27.9257 | 0.46 | -2.8137 | -28.1368 |  | 0.46 | -2.8444 | -28.4441
0.47 | -2.7922 | -27.9222 | 0.47 | -2.8114 | -28.1138 |  | 0.47 | -2.8425 | -28.4251
0.48 | -2.7906 | -27.9064 | 0.48 | -2.8095 | -28.0947 |  | 0.48 | -2.841 | -28.4102
0.49 | -2.7886 | -27.8865 | 0.49 | -2.8073 | -28.0729 |  | 0.49 | -2.8392 | -28.3918
0.5 | -2.7878 | -27.8782 | 0.5 | -2.805 | -28.0498 |  | 0.5 | -2.8379 | -28.3789
0.51 | -2.7852 | -27.8523 | 0.51 | -2.8026 | -28.0263 |  | 0.51 | -2.8352 | -28.3524
0.52 | -2.782 | -27.82 | 0.52 | -2.801 | -28.0103 |  | 0.52 | -2.8335 | -28.3354
0.53 | -2.7797 | -27.7974 | 0.53 | -2.7993 | -27.9932 |  | 0.53 | -2.8322 | -28.3215
0.54 | -2.7755 | -27.7547 | 0.54 | -2.7983 | -27.9831 |  | 0.54 | -2.8302 | -28.302
0.55 | -2.7719 | -27.719 | 0.55 | -2.7968 | -27.9684 |  | 0.55 | -2.8284 | -28.2844
0.56 | -2.7699 | -27.6994 | 0.56 | -2.7938 | -27.9377 |  | 0.56 | -2.826 | -28.2602
0.57 | -2.7669 | -27.669 | 0.57 | -2.7893 | -27.8925 |  | 0.57 | -2.8238 | -28.2381
0.58 | -2.7638 | -27.6383 | 0.58 | -2.7845 | -27.8454 |  | 0.58 | -2.8191 | -28.1915
0.59 | -2.7618 | -27.6176 | 0.59 | -2.7809 | -27.8092 |  | 0.59 | -2.8165 | -28.1653
0.6 | -2.7562 | -27.5617 | 0.6 | -2.7768 | -27.7679 |  | 0.6 | -2.8117 | -28.1166
0.61 | -2.7502 | -27.5015 | 0.61 | -2.7744 | -27.7444 |  | 0.61 | -2.8087 | -28.0871
0.62 | -2.7448 | -27.4478 | 0.62 | -2.7723 | -27.7231 |  | 0.62 | -2.8036 | -28.0363
0.63 | -2.7376 | -27.376 | 0.63 | -2.7669 | -27.6689 |  | 0.63 | -2.8009 | -28.0088
0.64 | -2.73 | -27.3003 | 0.64 | -2.7603 | -27.6029 |  | 0.64 | -2.7954 | -27.954
0.65 | -2.7221 | -27.2214 | 0.65 | -2.7514 | -27.5144 |  | 0.65 | -2.7914 | -27.9141
0.66 | -2.7115 | -27.1145 | 0.66 | -2.7414 | -27.4137 |  | 0.66 | -2.7845 | -27.8453
0.67 | -2.6996 | -26.9962 | 0.67 | -2.7288 | -27.2879 |  | 0.67 | -2.7783 | -27.7828
0.68 | -2.6842 | -26.8417 | 0.68 | -2.7154 | -27.1535 |  | 0.68 | -2.7686 | -27.6862
0.69 | -2.6659 | -26.6589 | 0.69 | -2.6989 | -26.9894 |  | 0.69 | -2.7591 | -27.5908
0.7 | -2.6441 | -26.4411 | 0.7 | -2.6781 | -26.7809 |  | 0.7 | -2.7463 | -27.4631
0.71 | -2.6153 | -26.1534 | 0.71 | -2.6513 | -26.5131 |  | 0.71 | -2.7301 | -27.3009
0.72 | -2.5792 | -25.7924 | 0.72 | -2.6182 | -26.1823 |  | 0.72 | -2.7102 | -27.1024
0.73 | -2.5351 | -25.3507 | 0.73 | -2.5761 | -25.7609 |  | 0.73 | -2.6845 | -26.845
0.74 | -2.478 | -24.7797 | 0.74 | -2.5219 | -25.2192 |  | 0.74 | -2.6515 | -26.5154
0.75 | -2.4079 | -24.0793 | 0.75 | -2.455 | -24.5504 |  | 0.75 | -2.6083 | -26.083
0.76 | -2.3209 | -23.2093 | 0.76 | -2.3699 | -23.6988 |  | 0.76 | -2.5553 | -25.5526
0.77 | -2.2113 | -22.1132 | 0.77 | -2.2605 | -22.6048 |  | 0.77 | -2.4856 | -24.8564
0.78 | -2.0757 | -20.7571 | 0.78 | -2.124 | -21.2405 |  | 0.78 | -2.3971 | -23.9707
0.79 | -1.9088 | -19.088 | 0.79 | -1.9521 | -19.5214 |  | 0.79 | -2.2844 | -22.8437
0.8 | -1.7062 | -17.0623 | 0.8 | -1.7388 | -17.3876 |  | 0.8 | -2.1426 | -21.4259
0.81 | -1.4656 | -14.6561 | 0.81 | -1.4813 | -14.8131 |  | 0.81 | -1.9642 | -19.6416
0.82 | -1.1843 | -11.8431 | 0.82 | -1.1737 | -11.7366 |  | 0.82 | -1.7457 | -17.4573
0.83 | -0.85959 | -8.5959 | 0.83 | -0.8099 | -8.099 |  | 0.83 | -1.481 | -14.8103
0.84 | -0.49143 | -4.9143 | 0.84 | -0.3903 | -3.903 |  | 0.84 | -1.1657 | -11.6574
0.85 | -0.080153 | -0.80153 | 0.85 | 0.089173 | 0.89173 |  | 0.85 | -0.79812 | -7.9812
0.86 | 0.37398 | 3.7398 | 0.86 | 0.62737 | 6.2737 |  | 0.86 | -0.3734 | -3.734
0.87 | 0.86948 | 8.6948 | 0.87 | 1.2244 | 12.2444 |  | 0.87 | 0.10668 | 1.0668
0.88 | 1.4024 | 14.0236 | 0.88 | 1.8772 | 18.7723 |  | 0.88 | 0.6429 | 6.429
0.89 | 1.9711 | 19.7114 | 0.89 | 2.5832 | 25.8321 |  | 0.89 | 1.2338 | 12.3377
0.9 | 2.5738 | 25.7381 | 0.9 | 3.3395 | 33.3948 |  | 0.9 | 1.8756 | 18.7557
0.91 | 3.2063 | 32.0626 | 0.91 | 4.1444 | 41.4443 |  | 0.91 | 2.566 | 25.6599
0.92 | 3.8678 | 38.6779 | 0.92 | 4.9936 | 49.9359 |  | 0.92 | 3.3019 | 33.0191
0.93 | 4.5561 | 45.5614 | 0.93 | 5.8838 | 58.8381 |  | 0.93 | 4.0797 | 40.7972
0.94 | 5.2687 | 52.6866 | 0.94 | 6.8125 | 68.1249 |  | 0.94 | 4.8965 | 48.9649
0.95 | 6.0052 | 60.0519 | 0.95 | 7.7773 | 77.7727 |  | 0.95 | 5.75 | 57.4998
0.96 | 6.7637 | 67.6371 | 0.96 | 8.7749 | 87.7487 |  | 0.96 | 6.6363 | 66.3628
0.97 | 7.5427 | 75.4268 | 0.97 | 9.8025 | 98.0255 |  | 0.97 | 7.5529 | 75.5291
0.98 | 8.3407 | 83.4074 | 0.98 | 10.8574 | 108.5743 |  | 0.98 | 8.497 | 84.97
0.99 | 9.1581 | 91.581 | 0.99 | 11.9373 | 119.3733 |  | 0.99 | 9.4685 | 94.685
1 | 9.9925 | 99.9247 | 1 | 13.041 | 130.4104 |  | 1 | 10.463 | 104.63
1.01 | 10.844 | 108.44 | 1.01 | 14.1658 | 141.6583 |  | 1.01 | 11.4792 | 114.7918
1.02 | 11.7121 | 117.1209 | 1.02 | 15.3113 | 153.1134 |  | 1.02 | 12.5155 | 125.1548
1.03 | 12.5957 | 125.9565 | 1.03 | 16.4765 | 164.7652 |  | 1.03 | 13.5698 | 135.6981
1.04 | 13.4953 | 134.9528 | 1.04 | 17.6612 | 176.612 |  | 1.04 | 14.6408 | 146.4078
1.05 | 14.41 | 144.1001 | 1.05 | 18.8615 | 188.6149 |  | 1.05 | 15.7274 | 157.2741
1.06 | 15.3397 | 153.3969 | 1.06 | 20.0786 | 200.7857 |  | 1.06 | 16.8295 | 168.2954
1.07 | 16.2836 | 162.8359 | 1.07 | 21.3104 | 213.1042 |  | 1.07 | 17.9457 | 179.4567
1.08 | 17.2422 | 172.4223 | 1.08 | 22.556 | 225.5604 |  | 1.08 | 19.0757 | 190.7567
1.09 | 18.2007 | 182.007 | 1.09 | 23.8034 | 238.0338 |  | 1.09 | 20.2062 | 202.0616
1.1 | 19.1863 | 191.8635 | 1.1 | 25.073 | 250.7299 |  | 1.1 | 21.3604 | 213.6037