## JV
Target Device |  |  |  | Control Device
Reverse |  | Forward |  | Reverse |  | Forward
Voltage (V) | J (mA cm-2) | Voltage (V) | J (mA cm-2) | Voltage (V) | J (mA cm-2) | Voltage (V) | J (mA cm-2)
0.88 | -11.1813 | -0.2 | 33.4878 | 0.88 | -45.0149 | -0.2 | 31.6227
0.86 | 0.35941 | -0.18 | 33.49 | 0.86 | -32.295 | -0.18 | 31.3569
0.84 | 9.8739 | -0.16 | 33.4841 | 0.84 | -20.6457 | -0.16 | 31.0898
0.82 | 17.336 | -0.14 | 33.4791 | 0.82 | -10.1362 | -0.14 | 30.8097
0.8 | 22.7214 | -0.12 | 33.4779 | 0.8 | -1.0568 | -0.12 | 30.643
0.78 | 26.5778 | -0.1 | 33.4757 | 0.78 | 6.6144 | -0.1 | 30.3457
0.76 | 29.1154 | -0.08 | 33.4613 | 0.76 | 13.0023 | -0.08 | 30.2836
0.74 | 30.6421 | -0.06 | 33.4585 | 0.74 | 18.0486 | -0.06 | 30.0048
0.72 | 31.8096 | -0.04 | 33.4573 | 0.72 | 21.8297 | -0.04 | 29.9553
0.7 | 32.2763 | -0.02 | 33.4498 | 0.7 | 24.4468 | -0.02 | 29.7276
0.68 | 32.8025 | 0 | 33.4419 | 0.68 | 26.4828 | 0 | 29.6592
0.66 | 33.0213 | 0.02 | 33.4377 | 0.66 | 27.9162 | 0.02 | 29.4981
0.64 | 33.1424 | 0.04 | 33.4234 | 0.64 | 28.9437 | 0.04 | 29.4162
0.62 | 33.3821 | 0.06 | 33.4216 | 0.62 | 29.6232 | 0.06 | 29.2894
0.6 | 33.3452 | 0.08 | 33.414 | 0.6 | 30.1564 | 0.08 | 29.1836
0.58 | 33.5076 | 0.1 | 33.4086 | 0.58 | 30.4723 | 0.1 | 29.1008
0.56 | 33.5111 | 0.12 | 33.4029 | 0.56 | 30.7342 | 0.12 | 28.977
0.54 | 33.5415 | 0.14 | 33.3974 | 0.54 | 30.8967 | 0.14 | 28.95
0.52 | 33.603 | 0.16 | 33.3968 | 0.52 | 31.0378 | 0.16 | 28.7884
0.5 | 33.6014 | 0.18 | 33.3747 | 0.5 | 31.0981 | 0.18 | 28.7798
0.48 | 33.6134 | 0.2 | 33.3677 | 0.48 | 31.1387 | 0.2 | 28.6329
0.46 | 33.6814 | 0.22 | 33.366 | 0.46 | 31.1648 | 0.22 | 28.6041
0.44 | 33.7521 | 0.24 | 33.3633 | 0.44 | 31.165 | 0.24 | 28.5005
0.42 | 33.8016 | 0.26 | 33.3606 | 0.42 | 31.176 | 0.26 | 28.4221
0.4 | 33.7003 | 0.28 | 33.3575 | 0.4 | 31.1442 | 0.28 | 28.3527
0.38 | 33.7422 | 0.3 | 33.3573 | 0.38 | 31.1419 | 0.3 | 28.2486
0.36 | 33.7309 | 0.32 | 33.3566 | 0.36 | 31.1186 | 0.32 | 28.2161
0.34 | 33.7422 | 0.34 | 33.355 | 0.34 | 31.0847 | 0.34 | 28.0873
0.32 | 33.6828 | 0.36 | 33.353 | 0.32 | 31.0818 | 0.36 | 28.067
0.3 | 33.6531 | 0.38 | 33.3403 | 0.3 | 31.048 | 0.38 | 27.9127
0.28 | 33.7323 | 0.4 | 33.3376 | 0.28 | 31.054 | 0.4 | 27.8949
0.26 | 33.6617 | 0.42 | 33.3277 | 0.26 | 31.0099 | 0.42 | 27.729
0.24 | 33.6927 | 0.44 | 33.3264 | 0.24 | 31.0398 | 0.44 | 27.7137
0.22 | 33.6234 | 0.46 | 33.3044 | 0.22 | 30.9871 | 0.46 | 27.5504
0.2 | 33.5937 | 0.48 | 33.2811 | 0.2 | 31.0428 | 0.48 | 27.4619
0.18 | 33.6729 | 0.5 | 33.2676 | 0.18 | 30.9857 | 0.5 | 27.3382
0.16 | 33.6927 | 0.52 | 33.2121 | 0.16 | 31.0648 | 0.52 | 27.1533
0.14 | 33.6432 | 0.54 | 33.1824 | 0.14 | 30.9949 | 0.54 | 26.9997
0.12 | 33.6333 | 0.56 | 33.0991 | 0.12 | 31.0443 | 0.56 | 26.6893
0.1 | 33.6333 | 0.58 | 33.0742 | 0.1 | 31.0255 | 0.58 | 26.4123
0.08 | 33.5639 | 0.6 | 32.933 | 0.08 | 31.0596 | 0.6 | 25.8827
0.06 | 33.5639 | 0.62 | 32.8174 | 0.06 | 31.0543 | 0.62 | 25.3325
0.04 | 33.5441 | 0.64 | 32.5888 | 0.04 | 31.0601 | 0.64 | 24.4042
0.02 | 33.5045 | 0.66 | 32.3465 | 0.02 | 31.0982 | 0.66 | 23.2982
0 | 33.5342 | 0.68 | 31.9118 | 0 | 31.0714 | 0.68 | 22.0132
-0.02 | 33.5305 | 0.7 | 31.3081 | -0.02 | 31.1407 | 0.7 | 19.8224
-0.04 | 33.3634 | 0.72 | 30.3732 | -0.04 | 31.0829 | 0.72 | 16.758
-0.06 | 33.3158 | 0.74 | 29.0009 | -0.06 | 31.1771 | 0.74 | 12.6915
-0.08 | 33.3018 | 0.76 | 26.941 | -0.08 | 31.0892 | 0.76 | 7.2284
-0.1 | 33.2997 | 0.78 | 23.9277 | -0.1 | 31.2161 | 0.78 | 1.8615
-0.12 | 33.2575 | 0.8 | 19.7644 | -0.12 | 31.1306 | 0.8 | -6.6509
-0.14 | 33.2722 | 0.82 | 14.0174 | -0.14 | 31.2171 | 0.82 | -18.3782
-0.16 | 33.2512 | 0.84 | 6.4812 | -0.16 | 31.171 | 0.84 | -31.9712
-0.18 | 33.2598 | 0.86 | -2.8922 | -0.18 | 31.2354 | 0.86 | -48.9485
-0.2 | 33.2566 | 0.88 | -14.0525 | -0.2 | 31.2162 | 0.88 | -68.5531

## EQE
Targe Device |  |  | Control Device
Wavelength(nm) | EQE (%) | Integrated Jsc (mA cm-2) | Wavelength(nm) | EQE (%) | Integrated Jsc (mA cm-2)
300 | 0 | 0 | 300 | 0 | 0
305 | 15.9 | 0.00019696 | 305 | 15.83 | 1.923E-4
310 | 27.1 | 0.00138 | 310 | 23.69 | 0.00123
315 | 41.52 | 0.00649 | 315 | 33.88 | 0.00535
320 | 52.94 | 0.018 | 320 | 51.53 | 0.01588
325 | 46.12 | 0.03404 | 325 | 47.95 | 0.03186
330 | 47.37 | 0.0591 | 330 | 48.84 | 0.05725
335 | 51.26 | 0.09088 | 335 | 54.49 | 0.08999
340 | 56.46 | 0.12781 | 340 | 57.9 | 0.1275
345 | 60.13 | 0.16708 | 345 | 57.68 | 0.1656
350 | 62.02 | 0.21104 | 350 | 63.64 | 0.2088
355 | 64.55 | 0.26449 | 355 | 62.82 | 0.2607
360 | 66.31 | 0.32273 | 360 | 63.54 | 0.3158
365 | 66.66 | 0.38372 | 365 | 64.16 | 0.3732
370 | 64.94 | 0.45339 | 370 | 62.37 | 0.4389
375 | 64.75 | 0.51857 | 375 | 63.17 | 0.5008
380 | 65.73 | 0.58528 | 380 | 64.33 | 0.5648
385 | 64.4 | 0.65535 | 385 | 63.87 | 0.6325
390 | 64.24 | 0.73205 | 390 | 63.8 | 0.7071
395 | 65.09 | 0.8162 | 395 | 64.44 | 0.7889
400 | 67.8 | 0.92494 | 400 | 65.66 | 0.8928
405 | 69.3 | 1.0547 | 405 | 66.14 | 1.015
410 | 71.18 | 1.1832 | 410 | 68.11 | 1.135
415 | 72.11 | 1.324 | 415 | 70.66 | 1.269
420 | 74.76 | 1.4708 | 420 | 71.39 | 1.409
425 | 77.25 | 1.63 | 425 | 74.04 | 1.558
430 | 79.15 | 1.7717 | 430 | 76.27 | 1.691
435 | 81.13 | 1.9288 | 435 | 78.06 | 1.84
440 | 83.65 | 2.1236 | 440 | 80.68 | 2.024
445 | 84.67 | 2.3409 | 445 | 82.46 | 2.231
450 | 86.35 | 2.5816 | 450 | 83.07 | 2.458
455 | 87.19 | 2.8305 | 455 | 85.19 | 2.695
460 | 89.26 | 3.0845 | 460 | 85.89 | 2.936
465 | 89.78 | 3.3456 | 465 | 86.95 | 3.184
470 | 90.67 | 3.6098 | 470 | 87.65 | 3.434
475 | 90.28 | 3.8872 | 475 | 88.25 | 3.699
480 | 90.84 | 4.1749 | 480 | 88.02 | 3.974
485 | 90.84 | 4.4615 | 485 | 88.6 | 4.247
490 | 90.81 | 4.7532 | 490 | 88.32 | 4.525
495 | 90.92 | 5.0551 | 495 | 88.41 | 4.813
500 | 90.63 | 5.3499 | 500 | 88.51 | 5.095
505 | 90.7 | 5.6426 | 505 | 88.18 | 5.374
510 | 90.3 | 5.9364 | 510 | 87.99 | 5.654
515 | 90.49 | 6.2291 | 515 | 87.95 | 5.934
520 | 90.05 | 6.5229 | 520 | 87.65 | 6.214
525 | 89.8 | 6.8238 | 525 | 87.17 | 6.501
530 | 89.36 | 7.1267 | 530 | 87.16 | 6.79
535 | 89.75 | 7.4307 | 535 | 86.53 | 7.079
540 | 89.28 | 7.7306 | 540 | 86.52 | 7.362
545 | 89.53 | 8.0335 | 545 | 85.76 | 7.649
550 | 89.19 | 8.3436 | 550 | 85.59 | 7.94
555 | 89.63 | 8.6598 | 555 | 85.51 | 8.237
560 | 89.54 | 8.9709 | 560 | 85.77 | 8.528
565 | 89.67 | 9.282 | 565 | 85.13 | 8.819
570 | 89.01 | 9.5941 | 570 | 85.21 | 9.111
575 | 89.14 | 9.9052 | 575 | 85.25 | 9.402
580 | 89.37 | 10.2204 | 580 | 85.13 | 9.698
585 | 89.55 | 10.5468 | 585 | 85.15 | 10
590 | 89.5 | 10.8528 | 590 | 84.36 | 10.29
595 | 89.45 | 11.1486 | 595 | 84.27 | 10.57
600 | 89.31 | 11.475 | 600 | 84.44 | 10.87
605 | 89.55 | 11.8014 | 605 | 84.3 | 11.18
610 | 88.68 | 12.1278 | 610 | 83.93 | 11.48
615 | 88.78 | 12.4644 | 615 | 84.01 | 11.78
620 | 88.64 | 12.7908 | 620 | 83.67 | 12.09
625 | 88.8 | 13.1172 | 625 | 83.68 | 12.39
630 | 88.67 | 13.4334 | 630 | 83.41 | 12.69
635 | 88.47 | 13.77 | 635 | 83.06 | 12.99
640 | 88.63 | 14.0964 | 640 | 82.96 | 13.3
645 | 88.67 | 14.4432 | 645 | 83.11 | 13.61
650 | 88.61 | 14.7696 | 650 | 83.6 | 13.91
655 | 88.71 | 15.096 | 655 | 83.5 | 14.21
660 | 88.82 | 15.4224 | 660 | 84.18 | 14.52
665 | 89.33 | 15.7692 | 665 | 84.21 | 14.84
670 | 89.45 | 16.116 | 670 | 84.4 | 15.16
675 | 89.13 | 16.4628 | 675 | 84.08 | 15.48
680 | 88.26 | 16.8096 | 680 | 82.97 | 15.8
685 | 87.4 | 17.1462 | 685 | 83.11 | 16.12
690 | 87.2 | 17.4624 | 690 | 82.78 | 16.41
695 | 87.28 | 17.7684 | 695 | 82.73 | 16.69
700 | 87.58 | 18.0846 | 700 | 82.94 | 16.99
705 | 88.03 | 18.4212 | 705 | 83.29 | 17.3
710 | 88.6 | 18.7578 | 710 | 83.64 | 17.61
715 | 88.92 | 19.0944 | 715 | 83.99 | 17.92
720 | 89.22 | 19.38 | 720 | 84.13 | 18.19
725 | 89.59 | 19.6554 | 725 | 84.87 | 18.44
730 | 89.94 | 19.941 | 730 | 84.99 | 18.71
735 | 89.98 | 20.2674 | 735 | 85.56 | 19.01
740 | 90.04 | 20.5938 | 740 | 85.68 | 19.32
745 | 90 | 20.9406 | 745 | 84.87 | 19.63
750 | 89.89 | 21.2772 | 750 | 85.06 | 19.95
755 | 90.08 | 21.624 | 755 | 84.76 | 20.27
760 | 89.66 | 21.8076 | 760 | 85.31 | 20.44
765 | 89.98 | 21.9606 | 765 | 85.3 | 20.58
770 | 89.64 | 22.236 | 770 | 85.39 | 20.83
775 | 89.85 | 22.5624 | 775 | 84.94 | 21.14
780 | 89.64 | 22.899 | 780 | 85.48 | 21.46
785 | 89.6 | 23.2356 | 785 | 84.59 | 21.77
790 | 89.78 | 23.562 | 790 | 84.57 | 22.07
795 | 89.57 | 23.8782 | 795 | 85.22 | 22.37
800 | 89.59 | 24.1944 | 800 | 85 | 22.66
805 | 89.29 | 24.5106 | 805 | 85.92 | 22.96
810 | 89.24 | 24.8268 | 810 | 85.56 | 23.25
815 | 88.92 | 25.1124 | 815 | 84.96 | 23.52
820 | 88.49 | 25.3674 | 820 | 84.43 | 23.76
825 | 87.65 | 25.6428 | 825 | 84.42 | 24.02
830 | 88.11 | 25.9284 | 830 | 84.29 | 24.29
835 | 87.71 | 26.2242 | 835 | 83.54 | 24.56
840 | 87.4 | 26.52 | 840 | 83.25 | 24.84
845 | 86.76 | 26.8362 | 845 | 82.73 | 25.13
850 | 86.61 | 27.1116 | 850 | 82.67 | 25.4
855 | 86.2 | 27.387 | 855 | 81.63 | 25.65
860 | 85.54 | 27.6828 | 860 | 80.21 | 25.92
865 | 85.28 | 27.9786 | 865 | 79.81 | 26.19
870 | 84.86 | 28.2642 | 870 | 79.49 | 26.46
875 | 83.73 | 28.5498 | 875 | 78.14 | 26.72
880 | 83.7 | 28.8354 | 880 | 78.11 | 26.98
885 | 83.33 | 29.121 | 885 | 77.49 | 27.24
890 | 82.02 | 29.4066 | 890 | 76.82 | 27.5
895 | 82.32 | 29.6616 | 895 | 76.54 | 27.73
900 | 81.06 | 29.8962 | 900 | 76.34 | 27.95
905 | 80.39 | 30.1308 | 905 | 75.74 | 28.17
910 | 80.14 | 30.345 | 910 | 74.99 | 28.36
915 | 79.14 | 30.5388 | 915 | 74.46 | 28.54
920 | 78.52 | 30.753 | 920 | 74.26 | 28.74
925 | 77.81 | 30.9672 | 925 | 74.16 | 28.94
930 | 76.86 | 31.1202 | 930 | 73.73 | 29.09
935 | 75.64 | 31.2222 | 935 | 72.95 | 29.18
940 | 73.67 | 31.3344 | 940 | 72.2 | 29.28
945 | 71.34 | 31.4466 | 945 | 70.76 | 29.39
950 | 69.17 | 31.5078 | 950 | 68.62 | 29.46
955 | 65.96 | 31.5792 | 955 | 66.25 | 29.52
960 | 61.88 | 31.671 | 960 | 62.67 | 29.62
965 | 57.7 | 31.7832 | 965 | 58.04 | 29.73
970 | 52.71 | 31.9158 | 970 | 54.03 | 29.85
975 | 47.73 | 32.028 | 975 | 47.92 | 29.97
980 | 42.03 | 32.1402 | 980 | 42.17 | 30.08
985 | 36.81 | 32.2422 | 985 | 35.6 | 30.18
990 | 31.4 | 32.3442 | 990 | 28.98 | 30.27
995 | 26.31 | 32.4258 | 995 | 22.88 | 30.34
1000 | 22.13 | 32.4972 | 1000 | 17.72 | 30.4
1005 | 17.93 | 32.5584 | 1005 | 14.12 | 30.45
1010 | 14.28 | 32.5992 | 1010 | 10.79 | 30.48
1015 | 11.4 | 32.64 | 1015 | 7.957 | 30.51
1020 | 8.919 | 32.6706 | 1020 | 5.801 | 30.53
1025 | 6.599 | 32.691 | 1025 | 4.405 | 30.54
1030 | 4.652 | 32.7012 | 1030 | 3.15 | 30.55
1035 | 3.523 | 32.7216 | 1035 | 2.349 | 30.56
1040 | 2.64 | 32.7216 | 1040 | 2.294 | 30.57
1045 | 2.365 | 32.7318 | 1045 | 2.005 | 30.57
1050 | 2.259 | 32.742 | 1050 | 1.836 | 30.58
1055 | 1.635 | 32.742 | 1055 | 1.776 | 30.58
1060 | 1.782 | 32.7522 | 1060 | 1.324 | 30.59
1065 | 1.638 | 32.7522 | 1065 | 1.667 | 30.59
1070 | 1.514 | 32.7624 | 1070 | 1.497 | 30.59
1075 | 1.284 | 32.7624 | 1075 | 1.501 | 30.6
1080 | 1.35 | 32.7624 | 1080 | 1.642 | 30.6
1085 | 1.232 | 32.7726 | 1085 | 1.519 | 30.61
1090 | 1.55 | 32.7726 | 1090 | 1.468 | 30.61
1095 | 1.562 | 32.7726 | 1095 | 1.519 | 30.61
1100 | 1.362 | 32.7828 | 1100 | 1.502 | 30.62

## JV-Tandem
NBG before filter |  | NBG after filter |  | S-T WBG
Voltage (V) | J (mA cm-2) | Voltage (V) | J (mA cm-2) | Voltage (V) | J (mA cm-2)
0.9 | 10.1619 | 0.88 | 9.8669 | 1.3 | 18.1528
0.88 | -1.3075 | 0.86 | 2.2949 | 1.28 | 6.676
0.86 | -10.3822 | 0.84 | -2.8794 | 1.26 | -1.2951
0.84 | -17.1591 | 0.82 | -6.2447 | 1.24 | -6.9068
0.82 | -21.9603 | 0.8 | -8.3619 | 1.22 | -10.8271
0.8 | -25.251 | 0.78 | -9.6857 | 1.2 | -13.4168
0.78 | -27.4547 | 0.76 | -10.5354 | 1.18 | -15.0059
0.76 | -28.9139 | 0.74 | -11.0759 | 1.16 | -16.113
0.74 | -29.9213 | 0.72 | -11.4607 | 1.14 | -16.7414
0.72 | -30.7141 | 0.7 | -11.7014 | 1.12 | -17.2619
0.7 | -31.248 | 0.68 | -11.8979 | 1.1 | -17.4892
0.68 | -31.5738 | 0.66 | -12.0215 | 1.08 | -17.7704
0.66 | -31.9177 | 0.64 | -12.1153 | 1.06 | -17.8246
0.64 | -32.1077 | 0.62 | -12.1801 | 1.04 | -18.0058
0.62 | -32.3611 | 0.6 | -12.231 | 1.02 | -17.9947
0.6 | -32.4878 | 0.58 | -12.2661 | 1 | -18.0887
0.58 | -32.6417 | 0.56 | -12.2955 | 0.98 | -18.0754
0.56 | -32.8045 | 0.54 | -12.3206 | 0.96 | -18.104
0.54 | -32.877 | 0.52 | -12.331 | 0.94 | -18.0888
0.52 | -33.0127 | 0.5 | -12.3511 | 0.92 | -18.097
0.5 | -33.0489 | 0.48 | -12.3491 | 0.9 | -18.0661
0.48 | -33.1394 | 0.46 | -12.374 | 0.88 | -18.0822
0.46 | -33.1484 | 0.44 | -12.368 | 0.86 | -18.04
0.44 | -33.2118 | 0.42 | -12.3798 | 0.84 | -18.0773
0.42 | -33.2208 | 0.4 | -12.3757 | 0.82 | -18.0233
0.4 | -33.257 | 0.38 | -12.3831 | 0.8 | -18.0735
0.38 | -33.2389 | 0.36 | -12.3849 | 0.78 | -18.0118
0.36 | -33.2555 | 0.34 | -12.3916 | 0.76 | -18.0588
0.34 | -33.2909 | 0.32 | -12.3854 | 0.74 | -18.0119
0.32 | -33.2466 | 0.3 | -12.3976 | 0.72 | -18.034
0.3 | -33.2821 | 0.28 | -12.3875 | 0.7 | -18.0237
0.28 | -33.3175 | 0.26 | -12.4004 | 0.68 | -18.0163
0.26 | -33.257 | 0.24 | -12.3934 | 0.66 | -18.0318
0.24 | -33.2732 | 0.22 | -12.3957 | 0.64 | -18.0069
0.22 | -33.2998 | 0.2 | -12.3965 | 0.62 | -18.0249
0.2 | -33.2299 | 0.18 | -12.388 | 0.6 | -18.0221
0.18 | -33.2112 | 0.16 | -12.4034 | 0.58 | -18.0123
0.16 | -33.2821 | 0.14 | -12.3869 | 0.56 | -18.0278
0.14 | -33.257 | 0.12 | -12.4039 | 0.54 | -18.0094
0.12 | -33.2389 | 0.1 | -12.3944 | 0.52 | -18.03
0.1 | -33.2998 | 0.08 | -12.3976 | 0.5 | -18.025
0.08 | -33.2998 | 0.06 | -12.3956 | 0.48 | -18.0162
0.06 | -33.3353 | 0.04 | -12.397 | 0.46 | -18.0417
0.04 | -33.2661 | 0.02 | -12.3945 | 0.44 | -17.9965
0.02 | -33.257 | 0 | -12.3937 | 0.42 | -18.0544
0 | -33.3264 | -0.02 | -12.389 | 0.4 | -17.985
-0.02 | -33.2027 | -0.04 | -12.398 | 0.38 | -18.0665
-0.04 | -33.257 | -0.06 | -12.39 | 0.36 | -17.9861
-0.06 | -32.9584 | -0.08 | -12.3887 | 0.34 | -18.0519
-0.08 | -32.6172 | -0.1 | -12.389 | 0.32 | -17.9981
-0.1 | -32.5862 | -0.12 | -12.3846 | 0.3 | -18.0426
-0.12 | -32.5639 | -0.14 | -12.3797 | 0.28 | -18.022
-0.14 | -32.5697 | -0.16 | -12.3809 | 0.26 | -18.0383
-0.16 | -32.5156 | -0.18 | -12.3756 | 0.24 | -18.0333
-0.18 | -32.548 | -0.2 | -12.3735 | 0.22 | -18.0645
-0.2 | -32.461 |  |  | 0.2 | -18.0296
|  |  |  | 0.18 | -18.097
|  |  |  | 0.16 | -18.0247
|  |  |  | 0.14 | -18.1208
|  |  |  | 0.12 | -18.0274
|  |  |  | 0.1 | -18.1328
|  |  |  | 0.08 | -18.0438
|  |  |  | 0.06 | -18.1322
|  |  |  | 0.04 | -18.063
|  |  |  | 0.02 | -18.1293
|  |  |  | 0 | -18.0835
|  |  |  | -0.02 | -18.1325
|  |  |  | -0.04 | -18.0952
|  |  |  | -0.06 | -18.149
|  |  |  | -0.08 | -18.0946
|  |  |  | -0.1 | -18.1683
|  |  |  | -0.12 | -18.087
|  |  |  | -0.14 | -18.1824
|  |  |  | -0.16 | -18.0894
|  |  |  | -0.18 | -18.185
|  |  |  | -0.2 | -18.1083

## EQE-Tandem
NBG after filter |  |  | S-T WBG
Wavelength(nm) | EQE (%) | Integrated Jsc (mA cm-2) | Wavelength(nm) | EQE (%) | Integrated Jsc (mA cm-2)
480 | 0.85012 | 0 | 300 | -- | --
485 | 1.236 | 0.00318 | 305 | 64.2562 | 0
490 | 1.3314 | 0.0071 | 310 | 57.6623 | 0.17055
495 | 0.9487 | 0.01058 | 315 | 49.971 | 0.32111
500 | 1.2709 | 0.01397 | 320 | 61.6228 | 0.47722
505 | 1.4278 | 0.01809 | 325 | 50.7234 | 0.63438
510 | 1.9939 | 0.02331 | 330 | 54.9975 | 0.78227
515 | 1.5836 | 0.02878 | 335 | 61.0376 | 0.94458
520 | 1.6335 | 0.03369 | 340 | 69.8574 | 1.1277
525 | 2.4846 | 0.03997 | 345 | 66.9314 | 1.319
530 | 2.4921 | 0.04757 | 350 | 76.7439 | 1.52
535 | 2.985 | 0.05593 | 355 | 73.6089 | 1.7303
540 | 4.4488 | 0.06728 | 360 | 80.1611 | 1.9454
545 | 4.5538 | 0.08102 | 365 | 79.7222 | 2.1691
550 | 4.5188 | 0.09487 | 370 | 82.9408 | 2.3967
555 | 5.2661 | 0.10981 | 375 | 84.1112 | 2.6303
560 | 5.9487 | 0.12692 | 380 | 83.3902 | 2.8647
565 | 5.9508 | 0.14509 | 385 | 80.4014 | 3.0938
570 | 6.6536 | 0.16433 | 390 | 81.2897 | 3.3199
575 | 7.3469 | 0.1857 | 395 | 81.3733 | 3.5475
580 | 8.0878 | 0.20926 | 400 | 79.2206 | 3.7721
585 | 8.6464 | 0.23481 | 405 | 80.1089 | 3.995
590 | 8.6517 | 0.26121 | 410 | 79.0847 | 4.2177
595 | 9.1552 | 0.28839 | 415 | 79.9521 | 4.4402
600 | 9.7838 | 0.3173 | 420 | 80.0252 | 4.664
605 | 10.5576 | 0.34835 | 425 | 81.551 | 4.89
610 | 10.759 | 0.38089 | 430 | 82.4915 | 5.1195
615 | 11.0028 | 0.41411 | 435 | 82.3765 | 5.3501
620 | 11.5752 | 0.44858 | 440 | 82.481 | 5.5807
625 | 11.978 | 0.48453 | 445 | 84.0694 | 5.8137
630 | 12.0734 | 0.52125 | 450 | 85.1248 | 6.0504
635 | 12.0522 | 0.55807 | 455 | 85.0413 | 6.2884
640 | 12.3914 | 0.59539 | 460 | 85.0622 | 6.5264
645 | 12.1264 | 0.63281 | 465 | 85.5324 | 6.765
650 | 12.4656 | 0.67035 | 470 | 85.3756 | 7.0041
655 | 13.4302 | 0.70988 | 475 | 85.0203 | 7.2424
660 | 14.9884 | 0.75326 | 480 | 86.3057 | 7.4821
665 | 18.4016 | 0.80423 | 485 | 86.1594 | 7.7234
670 | 24.5708 | 0.86983 | 490 | 87.6955 | 7.9666
675 | 32.383 | 0.95677 | 495 | 87.2985 | 8.2114
680 | 39.6546 | 1.0667 | 500 | 87.8628 | 8.4564
685 | 46.7566 | 1.1986 | 505 | 89.1063 | 8.704
690 | 52.6714 | 1.3504 | 510 | 89.2212 | 8.9534
695 | 56.9856 | 1.5178 | 515 | 88.9496 | 9.2026
700 | 59.6568 | 1.6959 | 520 | 89.0645 | 9.4517
705 | 60.7062 | 1.8796 | 525 | 89.4303 | 9.7013
710 | 61.3104 | 2.0658 | 530 | 88.6779 | 9.9505
715 | 61.5118 | 2.2533 | 535 | 88.5734 | 10.1984
720 | 61.3528 | 2.4409 | 540 | 88.0613 | 10.4455
725 | 60.6532 | 2.6271 | 545 | 88.3121 | 10.6923
730 | 60.7592 | 2.8125 | 550 | 88.427 | 10.9395
735 | 60.0596 | 2.9969 | 555 | 86.8387 | 11.1847
740 | 59.3388 | 3.1791 | 560 | 86.1176 | 11.4266
745 | 59.6462 | 3.3608 | 565 | 85.4488 | 11.6666
750 | 59.3282 | 3.5424 | 570 | 85.4697 | 11.9057
755 | 59.466 | 3.7237 | 575 | 84.8636 | 12.144
760 | 58.6286 | 3.904 | 580 | 83.2857 | 12.3792
765 | 58.8936 | 4.0834 | 585 | 82.2824 | 12.6108
770 | 58.8512 | 4.2631 | 590 | 81.8331 | 12.8404
775 | 59.2434 | 4.4434 | 595 | 82.0003 | 13.0696
780 | 59.3706 | 4.6245 | 600 | 81.645 | 13.2985
785 | 59.5084 | 4.8059 | 605 | 81.3524 | 13.5265
790 | 59.519 | 4.9876 | 610 | 81.018 | 13.7536
795 | 59.413 | 5.1692 | 615 | 80.8821 | 13.9801
800 | 60.0172 | 5.3515 | 620 | 80.2343 | 14.2055
805 | 60.2292 | 5.535 | 625 | 79.6072 | 14.4291
810 | 60.8546 | 5.7199 | 630 | 78.6772 | 14.6505
815 | 60.5472 | 5.9052 | 635 | 78.2488 | 14.87
820 | 60.1656 | 6.0894 | 640 | 77.3187 | 15.0877
825 | 60.4518 | 6.2736 | 645 | 76.7231 | 15.3031
830 | 60.4518 | 6.4581 | 650 | 75.9707 | 15.5167
835 | 60.6426 | 6.643 | 655 | 75.9602 | 15.7293
840 | 60.7062 | 6.8282 | 660 | 74.8421 | 15.9402
845 | 60.0172 | 7.0125 | 665 | 73.8807 | 16.1483
850 | 59.6674 | 7.1952 | 670 | 72.3027 | 16.3528
855 | 59.1056 | 7.3765 | 675 | 68.5093 | 16.5497
860 | 58.9784 | 7.5567 | 680 | 61.1839 | 16.7311
865 | 58.5014 | 7.7361 | 685 | 50.7861 | 16.8878
870 | 59.0632 | 7.9155 | 690 | 37.3997 | 17.0111
875 | 58.5332 | 8.095 | 695 | 24.8074 | 17.0982
880 | 58.0244 | 8.2729 | 700 | 13.4065 | 17.1516
885 | 57.5686 | 8.4494 | 705 | 6.3695 | 17.1793
890 | 57.0916 | 8.6244 | 710 | 2.0327 | 17.191
895 | 57.028 | 8.7986 | 715 | 0.62615 | 17.1947
900 | 57.4838 | 8.9734 | 720 | 0.42656 | 17.1962
905 | 57.4626 | 9.1489 | 725 | 0.71393 | 17.1978
910 | 57.8654 | 9.3249 | 730 | 0.30638 | 17.1992
915 | 57.2506 | 9.5007 | 735 | 0.50702 | 17.2004
920 | 57.1764 | 9.6753 | 740 | 0.55927 | 17.2019
925 | 56.6782 | 9.8491 | 745 | 0.96578 | 17.204
930 | 56.1482 | 10.0214 | 750 | 1.1758 | 17.207
935 | 54.9398 | 10.1909 | 755 | 1.1664 | 17.2103
940 | 54.1448 | 10.3575 | 760 | 1.1622 | 17.2135
945 | 53.0636 | 10.5211
950 | 51.728 | 10.6811
955 | 49.6928 | 10.8359
960 | 47.3078 | 10.984
965 | 43.725 | 11.1229
970 | 39.1458 | 11.2494
975 | 34.8316 | 11.3623
980 | 29.8178 | 11.461
985 | 25.4188 | 11.5453
990 | 20.511 | 11.6154
995 | 16.1756 | 11.6715
1000 | 12.6988 | 11.7155
1005 | 8.9708 | 11.7486
1010 | 6.6716 | 11.7725
1015 | 4.7954 | 11.79
1020 | 3.1175 | 11.8021
1025 | 2.1857 | 11.8102
1030 | 1.5783 | 11.8159
1035 | 1.4151 | 11.8205
1040 | 0.83104 | 11.8239
1045 | 0.71126 | 11.8263
1050 | 0.26288 | 11.8277
1055 | 0.4717 | 11.8289
1060 | 0.54166 | 11.8304
1065 | 0.62116 | 11.8322
1070 | 0.51516 | 11.8339
1075 | 0.38478 | 11.8353
1080 | 0.39644 | 11.8365
1085 | 0.71974 | 11.8382
1090 | 0.61586 | 11.8402
1095 | 0.66886 | 11.8422
1100 | 0.57982 | 11.8441