## Database
[13 empty] | initial material description |  |  | initial material description |  | initial material description | [7 empty] | initial material description |  |  | initial material description |  |  | initial material description |  |  |  | initial material description |  |  | initial material description |  |  | initial material description | initial material description |  | Description of the exposure medium |  |  | Description of the exposure medium |  |  | Description of the exposure medium |  |  | Description of the exposure medium |  | Description of the exposure medium |  | Description of the exposure medium |  |  | Description of the exposure medium |  |  |  | Description of the exposure medium |  |  |  | Material aging and spiking before exposure |  |  | Material characterization in exposure medium | [6 empty] | Ecotox study |  | Ecotox study |  | Ecotox study |  |  | Ecotox study |  |  |  | Ecotox study |  |  | Ecotox study | [6 empty] | Ecotox study | Chronic NOEC
[13 empty] | Material composition | [12 empty] | Dry characterization (powder) | [8 empty] | Characterization in suspension (in ultrapure water) | [9 empty] | General description of exposure medium |  |  | Light regime during exposure |  | Liquid phase of exposure media characteristics |  |  |  |  | Solid phase of exposure characteristics | [13 empty] | Material aging and spiking before exposure |  |  | Colloidal stability in the exposure medium | [6 empty] | Ecotox study design description | [5 empty] | Endpoint results and species sensitivity
Numeric Reference | Data recorder (name) | Type of source | Environment | Lead author | Date | DOI | Title | Reference | Substance formulae - test material | AgNM | Supplier | Material phase | Main constituent chemical | Main constituent chemical CAS number | % main constituent chemical | % impurity | Surface treatment chemical identity | Surface treatment CAS number | Surface treatment % mass | Density g·cm¯³ | Average nominal Diameter [nm] | Size | Min size [nm] | Max size [nm] | Analytical technique used by producer | SSA [m2/g] | Shape | Width (nm) | Length (nm) | Aspect ratio | Average Primary particle Diameter (nm) | Analytical technique for primary Particle Diameter | Minimum primary size diameter (nm) | Maximum primary size diameter (nm) | Stock Medium descriptor | Sonication used for dispersion | Hydrodynamic eq sphere diameter (nm) | Metric for hydrodynamic eq sphere diameter | Analytical technique for hydrodynamic sphere Diameter | Minimum hydrodynamic diameter (nm) | Maximum maximum hydrodynamic diameter (nm) | Polydispersity index | Surface Charge in ultrapure water (mV) | Isoelectric point (pH) | Phase of exposure (liquid or solid) | Artificial or natural media | Standard artificial media ID | Light condition | Hours illuminated per 24 hour cycle | pH | Ca2+[mg/L] | Mg2+ [mg/L] | K+ [mg/L] | Na+ [mg/L] | pH(H2O) | pH(CaCl2) | Organic carbon (%) | Water holding capacity (mL/100 g) | Moisture content (% of WHC) | Ca (mg/kg) | Mg (mg/kg) | Total P (mg/kg) | Total N (mg/kg) | Total OM (mg/kg) | Sand (%) | Silt (%) | Clay (%) | CEC (cmol/kg or meq/100g) | Status of materail aging | Media of aging/ preincubation | Duration of aging/ preincubation (days) | Diameter (nm) | Metric for the diameter characterization | Analytical technique for Diameter | Minimum diameter (nm) | Maximum diameter (nm) | Polydispersity index | Surface Charge in exposure medium (mV) | Standard test protocol ID | Species | Life-stage | Trophic level | Taxonomic Phyla /Kingdom | Taxonomic class | Body burden reported? Y/N | Body burden reported for the dose descriptor concentration (mgkg) | Min body burden reported for the dose descriptor concentration (mgkg) | Max body burden reported for the dose descriptor concentration (mgkg) | Apical toxicity | Endpoint | Endpoint specification | Duration [h] | Dose descriptor | Concentration mg/L or mg/kg | Concentration [µg/L or µg/kg] | Min concentration [mg/L or mg/kg] | Max concentration [mg/L or mg/kg] | Min concentration [µg/L or µ/kg] | Max concentration [µg/L or µg/kg] | Value reported | AF effect | AF duration | Chronic NOEC mg/L or mg/kg
1 | SR | Article | Soil | Bicho | 2016 | 10.1016/j.jhazmat.2016.07.040 | Effects of Ag nanomaterials and Ag salt can be discriminated in a full life cycle long term test with Enchytraeus cryoticus | Bicho et al 2016 Effects of Ag nanomaterials and Ag salt can be discriminated in a full life cycle long term test with Enchytraeus cryoticus. Journal of Hazardous Materials 318, 608–614. | NM300K | AgNM | JRC | Suspension | Ag | * | * | 89.8 | Tween | 9005-70-3 | 8% (4% each) | * | 15 | Below 20 | * | * | TEM | * | Spheroidal | * | * | * | 17 | TEM | 9 | 25 | MilliQ Water and 10.2% of Ag in suspension | * | 52.31 | Mean | NTA | * | * | * | * | * | Solid | Natural media | LUFA 2.2 | Light | 16 | * | * | * | * | * | * | 5.5 | 1.77 | 41.8 | * | * | * | * | * | * | 78.9 | 13.8 | 7.3 | 10.1 | as manufactured | * | * | * | * | * | * | * | * | * | OECD 220 and ISO 16387 | Enchytraeus crypticus | Juvenile | Invertebrates | Oligochaeta | Enchytraeidae | N | * | * | * | Y | Reproduction | Juvenile numbers | 264 | EC10 | 28 | 28000 | * | * | * | * | Y | 2 | 10 | 1.4
2 | SR | Article | Soil | Bicho | 2016 | 10.1016/j.jhazmat.2016.07.040 | Effects of Ag nanomaterials and Ag salt can be discriminated in a full life cycle long term test with Enchytraeus cryoticus | Bicho et al 2016 Effects of Ag nanomaterials and Ag salt can be discriminated in a full life cycle long term test with Enchytraeus cryoticus. Journal of Hazardous Materials 318, 608–614 . | NM300K | AgNM | JRC | Suspension | Ag | * | * | 89.8 | Tween | 9005-70-3 | 8% (4% each) | * | 15 | Below 20 | * | * | TEM | * | Spheroidal | * | * | * | 17 | TEM | 9 | 25 | MilliQ Water and 10.2% of Ag in suspension | * | 52.31 | Mean | NTA | * | * | * | * | * | Solid | Natural media | LUFA 2.2 | Light | 16 | * | * | * | * | * | * | 5.5 | 1.77 | 41.8 | * | * | * | * | * | * | 78.9 | 13.8 | 7.3 | 10.1 | as manufactured | * | * | * | * | * | * | * | * | * | OECD 220 and ISO 16387 | Enchytraeus crypticus | Juvenile | Invertebrates | Oligochaeta | Enchytraeidae | N | * | * | * | Y | Reproduction | Juvenile numbers | 264 | EC20 | 40 | 40000 | 22 | 59 | 22000 | 59000 | Y | 2 | 10 | 2
3 | SR | Article | Soil | Bicho | 2016 | 10.1016/j.jhazmat.2016.07.040 | Effects of Ag nanomaterials and Ag salt can be discriminated in a full life cycle long term test with Enchytraeus cryoticus | Bicho et al 2016 Effects of Ag nanomaterials and Ag salt can be discriminated in a full life cycle long term test with Enchytraeus cryoticus. Journal of Hazardous Materials 318, 608–614 . | NM300K | AgNM | JRC | Suspension | Ag | * | * | 89.8 | Tween | 9005-70-3 | 8% (4% each) | * | 15 | Below 20 | * | * | TEM | * | Spheroidal | * | * | * | 17 | TEM | 9 | 25 | MilliQ Water and 10.2% of Ag in suspension | * | 52.31 | Mean | NTA | * | * | * | * | * | Solid | Natural media | LUFA 2.2 | Light | 16 | * | * | * | * | * | * | 5.5 | 1.77 | 41.8 | * | * | * | * | * | * | 78.9 | 13.8 | 7.3 | 10.1 | as manufactured | * | * | * | * | * | * | * | * | * | OECD 220 and ISO 16387 | Enchytraeus crypticus | Juvenile | Invertebrates | Oligochaeta | Enchytraeidae | N | * | * | * | Y | Reproduction | Juvenile numbers | 264 | EC50 | 61 | 61000 | 55 | 67 | 55000 | 67000 | Y | 10 | 10 | 0.61
4 | SR | Article | Soil | Bicho | 2016 | 10.1016/j.jhazmat.2016.07.040 | Effects of Ag nanomaterials and Ag salt can be discriminated in a full life cycle long term test with Enchytraeus cryoticus | Bicho et al 2016 Effects of Ag nanomaterials and Ag salt can be discriminated in a full life cycle long term test with Enchytraeus cryoticus. Journal of Hazardous Materials 318, 608–614 . | NM300K | AgNM | JRC | Suspension | Ag | * | * | 89.8 | Tween | 9005-70-3 | 8% (4% each) | * | 15 | Below 20 | * | * | TEM | * | Spheroidal | * | * | * | 17 | TEM | 9 | 25 | MilliQ Water and 10.2% of Ag in suspension | * | 52.31 | Mean | NTA | * | * | * | * | * | Solid | Natural media | LUFA 2.2 | Light | 16 | * | * | * | * | * | * | 5.5 | 1.77 | 41.8 | * | * | * | * | * | * | 78.9 | 13.8 | 7.3 | 10.1 | as manufactured | * | * | * | * | * | * | * | * | * | OECD 220 and ISO 16387 | Enchytraeus crypticus | Juvenile | Invertebrates | Oligochaeta | Enchytraeidae | N | * | * | * | Y | Reproduction | Juvenile numbers | 264 | EC80 | 82 | 82000 | 62 | 101 | 62000 | 101000 | Y | 10 | 10 | 0.82
5 | SR | Article | Soil | Bicho | 2016 | 10.1016/j.jhazmat.2016.07.040 | Effects of Ag nanomaterials and Ag salt can be discriminated in a full life cycle long term test with Enchytraeus cryoticus | Bicho et al 2016 Effects of Ag nanomaterials and Ag salt can be discriminated in a full life cycle long term test with Enchytraeus cryoticus. Journal of Hazardous Materials 318, 608–614 . | NM300K | AgNM | JRC | Suspension | Ag | * | * | 89.8 | Tween | 9005-70-3 | 8% (4% each) | * | 15 | Below 20 | * | * | TEM | * | Spheroidal | * | * | * | 17 | TEM | 9 | 25 | MilliQ Water and 10.2% of Ag in suspension | * | 52.31 | Mean | NTA | * | * | * | * | * | Solid | Natural media | LUFA 2.2 | Light | 16 | * | * | * | * | * | * | 5.5 | 1.77 | 41.8 | * | * | * | * | * | * | 78.9 | 13.8 | 7.3 | 10.1 | as manufactured | * | * | * | * | * | * | * | * | * | OECD 220 and ISO 16387 | Enchytraeus crypticus | Juvenile | Invertebrates | Oligochaeta | Enchytraeidae | N | * | * | * | Y | Reproduction | Juvenile numbers | 264 | NOEC | 20 | 20000 | * | * | * | * | Y | 1 | 10 | 2
6 | SR | Article | Soil | Bicho | 2016 | 10.1016/j.jhazmat.2016.07.040 | Effects of Ag nanomaterials and Ag salt can be discriminated in a full life cycle long term test with Enchytraeus cryoticus | Bicho et al 2016 Effects of Ag nanomaterials and Ag salt can be discriminated in a full life cycle long term test with Enchytraeus cryoticus. Journal of Hazardous Materials 318, 608–614 . | NM300K | AgNM | JRC | Suspension | Ag | * | * | 89.8 | Tween | 9005-70-3 | 8% (4% each) | * | 15 | Below 20 | * | * | TEM | * | Spheroidal | * | * | * | 17 | TEM | 9 | 25 | MilliQ Water and 10.2% of Ag in suspension | * | 52.31 | Mean | NTA | * | * | * | * | * | Solid | Natural media | LUFA 2.2 | Light | 16 | * | * | * | * | * | * | 5.5 | 1.77 | 41.8 | * | * | * | * | * | * | 78.9 | 13.8 | 7.3 | 10.1 | as manufactured | * | * | * | * | * | * | * | * | * | OECD 220 and ISO 16387 | Enchytraeus crypticus | Juvenile | Invertebrates | Oligochaeta | Enchytraeidae | N | * | * | * | Y | Reproduction | Juvenile numbers | 264 | LOEC | 60 | 60000 | * | * | * | * | Y | 2 | 10 | 3
7 | SR | Article | Soil | Bicho | 2016 | 10.1016/j.jhazmat.2016.07.040 | Effects of Ag nanomaterials and Ag salt can be discriminated in a full life cycle long term test with Enchytraeus cryoticus | Bicho et al 2016 Effects of Ag nanomaterials and Ag salt can be discriminated in a full life cycle long term test with Enchytraeus cryoticus. Journal of Hazardous Materials 318, 608–614 . | NM300K | AgNM | JRC | Suspension | Ag | * | * | 89.8 | Tween | 9005-70-3 | 8% (4% each) | * | 15 | Below 20 | * | * | TEM | * | Spheroidal | * | * | * | 17 | TEM | 9 | 25 | MilliQ Water and 10.2% of Ag in suspension | * | 52.31 | Mean | NTA | * | * | * | * | * | Solid | Natural media | LUFA 2.2 | Light | 16 | * | * | * | * | * | * | 5.5 | 1.77 | 41.8 | * | * | * | * | * | * | 78.9 | 13.8 | 7.3 | 10.1 | as manufactured | * | * | * | * | * | * | * | * | * | * | Enchytraeus crypticus | Adult | Invertebrates | Oligochaeta | Enchytraeidae | N | * | * | * | Y | Growth | Maturity (Growth, presence of clitellum) | 528 | EC10 | 85 | 85000 | 10 | 160 | 10000 | 160000 | Y | 2 | 1 | 42.5
8 | SR | Article | Soil | Bicho | 2016 | 10.1016/j.jhazmat.2016.07.040 | Effects of Ag nanomaterials and Ag salt can be discriminated in a full life cycle long term test with Enchytraeus cryoticus | Bicho et al 2016 Effects of Ag nanomaterials and Ag salt can be discriminated in a full life cycle long term test with Enchytraeus cryoticus. Journal of Hazardous Materials 318, 608–614 . | NM300K | AgNM | JRC | Suspension | Ag | * | * | 89.8 | Tween | 9005-70-3 | 8% (4% each) | * | 15 | Below 20 | * | * | TEM | * | Spheroidal | * | * | * | 17 | TEM | 9 | 25 | MilliQ Water and 10.2% of Ag in suspension | * | 52.31 | Mean | NTA | * | * | * | * | * | Solid | Natural media | LUFA 2.2 | Light | 16 | * | * | * | * | * | * | 5.5 | 1.77 | 41.8 | * | * | * | * | * | * | 78.9 | 13.8 | 7.3 | 10.1 | as manufactured | * | * | * | * | * | * | * | * | * | * | Enchytraeus crypticus | Adult | Invertebrates | Oligochaeta | Enchytraeidae | N | * | * | * | Y | Growth | Maturity (Growth, presence of clitellum) | 528 | EC20 | 119 | 119000 | 73 | 165 | 73000 | 165000 | Y | 2 | 1 | 59.5
9 | SR | Article | Soil | Bicho | 2016 | 10.1016/j.jhazmat.2016.07.040 | Effects of Ag nanomaterials and Ag salt can be discriminated in a full life cycle long term test with Enchytraeus cryoticus | Bicho et al 2016 Effects of Ag nanomaterials and Ag salt can be discriminated in a full life cycle long term test with Enchytraeus cryoticus. Journal of Hazardous Materials 318, 608–614 . | NM300K | AgNM | JRC | Suspension | Ag | * | * | 89.8 | Tween | 9005-70-3 | 8% (4% each) | * | 15 | Below 20 | * | * | TEM | * | Spheroidal | * | * | * | 17 | TEM | 9 | 25 | MilliQ Water and 10.2% of Ag in suspension | * | 52.31 | Mean | NTA | * | * | * | * | * | Solid | Natural media | LUFA 2.2 | Light | 16 | * | * | * | * | * | * | 5.5 | 1.77 | 41.8 | * | * | * | * | * | * | 78.9 | 13.8 | 7.3 | 10.1 | as manufactured | * | * | * | * | * | * | * | * | * | * | Enchytraeus crypticus | Adult | Invertebrates | Oligochaeta | Enchytraeidae | N | * | * | * | Y | Growth | Maturity (Growth, presence of clitellum) | 528 | EC50 | 178 | 178000 | 131 | 225 | 131000 | 225000 | Y | 10 | 1 | 17.8
10 | SR | Article | Soil | Bicho | 2016 | 10.1016/j.jhazmat.2016.07.040 | Effects of Ag nanomaterials and Ag salt can be discriminated in a full life cycle long term test with Enchytraeus cryoticus | Bicho et al 2016 Effects of Ag nanomaterials and Ag salt can be discriminated in a full life cycle long term test with Enchytraeus cryoticus. Journal of Hazardous Materials 318, 608–614 . | NM300K | AgNM | JRC | Suspension | Ag | * | * | 89.8 | Tween | 9005-70-3 | 8% (4% each) | * | 15 | Below 20 | * | * | TEM | * | Spheroidal | * | * | * | 17 | TEM | 9 | 25 | MilliQ Water and 10.2% of Ag in suspension | * | 52.31 | Mean | NTA | * | * | * | * | * | Solid | Natural media | LUFA 2.2 | Light | 16 | * | * | * | * | * | * | 5.5 | 1.77 | 41.8 | * | * | * | * | * | * | 78.9 | 13.8 | 7.3 | 10.1 | as manufactured | * | * | * | * | * | * | * | * | * | * | Enchytraeus crypticus | Adult | Invertebrates | Oligochaeta | Enchytraeidae | N | * | * | * | Y | Growth | Maturity (Growth, presence of clitellum) | 528 | EC80 | 237 | 237000 | 136 | 338 | 136000 | 338000 | Y | 10 | 1 | 23.7
11 | SR | Article | Soil | Bicho | 2016 | 10.1016/j.jhazmat.2016.07.040 | Effects of Ag nanomaterials and Ag salt can be discriminated in a full life cycle long term test with Enchytraeus cryoticus | Bicho et al 2016 Effects of Ag nanomaterials and Ag salt can be discriminated in a full life cycle long term test with Enchytraeus cryoticus. Journal of Hazardous Materials 318, 608–614 . | NM300K | AgNM | JRC | Suspension | Ag | * | * | 89.8 | Tween | 9005-70-3 | 8% (4% each) | * | 15 | Below 20 | * | * | TEM | * | Spheroidal | * | * | * | 17 | TEM | 9 | 25 | MilliQ Water and 10.2% of Ag in suspension | * | 52.31 | Mean | NTA | * | * | * | * | * | Solid | Natural media | LUFA 2.2 | Light | 16 | * | * | * | * | * | * | 5.5 | 1.77 | 41.8 | * | * | * | * | * | * | 78.9 | 13.8 | 7.3 | 10.1 | as manufactured | * | * | * | * | * | * | * | * | * | * | Enchytraeus crypticus | Adult | Invertebrates | Oligochaeta | Enchytraeidae | N | * | * | * | Y | Growth | Maturity (Growth, presence of clitellum) | 528 | NOEC | 20 | 20000 | * | * | * | * | Y | 1 | 1 | 20
12 | SR | Article | Soil | Bicho | 2016 | 10.1016/j.jhazmat.2016.07.040 | Effects of Ag nanomaterials and Ag salt can be discriminated in a full life cycle long term test with Enchytraeus cryoticus | Bicho et al 2016 Effects of Ag nanomaterials and Ag salt can be discriminated in a full life cycle long term test with Enchytraeus cryoticus. Journal of Hazardous Materials 318, 608–614 . | NM300K | AgNM | JRC | Suspension | Ag | * | * | 89.8 | Tween | 9005-70-3 | 8% (4% each) | * | 15 | Below 20 | * | * | TEM | * | Spheroidal | * | * | * | 17 | TEM | 9 | 25 | MilliQ Water and 10.2% of Ag in suspension | * | 52.31 | Mean | NTA | * | * | * | * | * | Solid | Natural media | LUFA 2.2 | Light | 16 | * | * | * | * | * | * | 5.5 | 1.77 | 41.8 | * | * | * | * | * | * | 78.9 | 13.8 | 7.3 | 10.1 | as manufactured | * | * | * | * | * | * | * | * | * | * | Enchytraeus crypticus | Adult | Invertebrates | Oligochaeta | Enchytraeidae | N | * | * | * | Y | Growth | Maturity (Growth, presence of clitellum) | 528 | LOEC | 20 | 20000 | * | * | * | * | Y | 2 | 1 | 10
13 | SR | Article | Soil | Bicho | 2016 | 10.1016/j.jhazmat.2016.07.040 | Effects of Ag nanomaterials and Ag salt can be discriminated in a full life cycle long term test with Enchytraeus cryoticus | Bicho et al 2016 Effects of Ag nanomaterials and Ag salt can be discriminated in a full life cycle long term test with Enchytraeus cryoticus. Journal of Hazardous Materials 318, 608–614 . | NM300K | AgNM | JRC | Suspension | Ag | * | * | 89.8 | Tween | 9005-70-3 | 8% (4% each) | * | 15 | Below 20 | * | * | TEM | * | Spheroidal | * | * | * | 17 | TEM | 9 | 25 | MilliQ Water and 10.2% of Ag in suspension | * | 52.31 | Mean | NTA | * | * | * | * | * | Solid | Natural media | LUFA 2.2 | Light | 16 | * | * | * | * | * | * | 5.5 | 1.77 | 41.8 | * | * | * | * | * | * | 78.9 | 13.8 | 7.3 | 10.1 | as manufactured | * | * | * | * | * | * | * | * | * | * | Enchytraeus crypticus | Adult | Invertebrates | Oligochaeta | Enchytraeidae | N | * | * | * | Y | Growth | Maturity (Growth, presence of clitellum) | 600 | EC10 | 89 | 89000 | 57 | 121 | 57000 | 121000 | Y | 2 | 1 | 44.5
14 | SR | Article | Soil | Bicho | 2016 | 10.1016/j.jhazmat.2016.07.040 | Effects of Ag nanomaterials and Ag salt can be discriminated in a full life cycle long term test with Enchytraeus cryoticus | Bicho et al 2016 Effects of Ag nanomaterials and Ag salt can be discriminated in a full life cycle long term test with Enchytraeus cryoticus. Journal of Hazardous Materials 318, 608–614 . | NM300K | AgNM | JRC | Suspension | Ag | * | * | 89.8 | Tween | 9005-70-3 | 8% (4% each) | * | 15 | Below 20 | * | * | TEM | * | Spheroidal | * | * | * | 17 | TEM | 9 | 25 | MilliQ Water and 10.2% of Ag in suspension | * | 52.31 | Mean | NTA | * | * | * | * | * | Solid | Natural media | LUFA 2.2 | Light | 16 | * | * | * | * | * | * | 5.5 | 1.77 | 41.8 | * | * | * | * | * | * | 78.9 | 13.8 | 7.3 | 10.1 | as manufactured | * | * | * | * | * | * | * | * | * | * | Enchytraeus crypticus | Adult | Invertebrates | Oligochaeta | Enchytraeidae | N | * | * | * | Y | Growth | Maturity (Growth, presence of clitellum) | 600 | EC20 | 105 | 105000 | 84 | 126 | 84000 | 126000 | Y | 2 | 1 | 52.5
15 | SR | Article | Soil | Bicho | 2016 | 10.1016/j.jhazmat.2016.07.040 | Effects of Ag nanomaterials and Ag salt can be discriminated in a full life cycle long term test with Enchytraeus cryoticus | Bicho et al 2016 Effects of Ag nanomaterials and Ag salt can be discriminated in a full life cycle long term test with Enchytraeus cryoticus. Journal of Hazardous Materials 318, 608–614 . | NM300K | AgNM | JRC | Suspension | Ag | * | * | 89.8 | Tween | 9005-70-3 | 8% (4% each) | * | 15 | Below 20 | * | * | TEM | * | Spheroidal | * | * | * | 17 | TEM | 9 | 25 | MilliQ Water and 10.2% of Ag in suspension | * | 52.31 | Mean | NTA | * | * | * | * | * | Solid | Natural media | LUFA 2.2 | Light | 16 | * | * | * | * | * | * | 5.5 | 1.77 | 41.8 | * | * | * | * | * | * | 78.9 | 13.8 | 7.3 | 10.1 | as manufactured | * | * | * | * | * | * | * | * | * | * | Enchytraeus crypticus | Adult | Invertebrates | Oligochaeta | Enchytraeidae | N | * | * | * | Y | Growth | Maturity (Growth, presence of clitellum) | 600 | EC50 | 131 | 131000 | 112 | 149 | 112000 | 149000 | Y | 10 | 1 | 13.1
16 | SR | Article | Soil | Bicho | 2016 | 10.1016/j.jhazmat.2016.07.040 | Effects of Ag nanomaterials and Ag salt can be discriminated in a full life cycle long term test with Enchytraeus cryoticus | Bicho et al 2016 Effects of Ag nanomaterials and Ag salt can be discriminated in a full life cycle long term test with Enchytraeus cryoticus. Journal of Hazardous Materials 318, 608–614 . | NM300K | AgNM | JRC | Suspension | Ag | * | * | 89.8 | Tween | 9005-70-3 | 8% (4% each) | * | 15 | Below 20 | * | * | TEM | * | Spheroidal | * | * | * | 17 | TEM | 9 | 25 | MilliQ Water and 10.2% of Ag in suspension | * | 52.31 | Mean | NTA | * | * | * | * | * | Solid | Natural media | LUFA 2.2 | Light | 16 | * | * | * | * | * | * | 5.5 | 1.77 | 41.8 | * | * | * | * | * | * | 78.9 | 13.8 | 7.3 | 10.1 | as manufactured | * | * | * | * | * | * | * | * | * | * | Enchytraeus crypticus | Adult | Invertebrates | Oligochaeta | Enchytraeidae | N | * | * | * | Y | Growth | Maturity (Growth, presence of clitellum) | 600 | EC80 | 157 | 157000 | 120 | 194 | 120000 | 194000 | Y | 10 | 1 | 15.7
17 | SR | Article | Soil | Bicho | 2016 | 10.1016/j.jhazmat.2016.07.040 | Effects of Ag nanomaterials and Ag salt can be discriminated in a full life cycle long term test with Enchytraeus cryoticus | Bicho et al 2016 Effects of Ag nanomaterials and Ag salt can be discriminated in a full life cycle long term test with Enchytraeus cryoticus. Journal of Hazardous Materials 318, 608–614 . | NM300K | AgNM | JRC | Suspension | Ag | * | * | 89.8 | Tween | 9005-70-3 | 8% (4% each) | * | 15 | Below 20 | * | * | TEM | * | Spheroidal | * | * | * | 17 | TEM | 9 | 25 | MilliQ Water and 10.2% of Ag in suspension | * | 52.31 | Mean | NTA | * | * | * | * | * | Solid | Natural media | LUFA 2.2 | Light | 16 | * | * | * | * | * | * | 5.5 | 1.77 | 41.8 | * | * | * | * | * | * | 78.9 | 13.8 | 7.3 | 10.1 | as manufactured | * | * | * | * | * | * | * | * | * | * | Enchytraeus crypticus | Adult | Invertebrates | Oligochaeta | Enchytraeidae | N | * | * | * | Y | Growth | Maturity (Growth, presence of clitellum) | 600 | NOEC | 20 | 20000 | * | * | * | * | Y | 1 | 1 | 20
18 | SR | Article | Soil | Bicho | 2016 | 10.1016/j.jhazmat.2016.07.040 | Effects of Ag nanomaterials and Ag salt can be discriminated in a full life cycle long term test with Enchytraeus cryoticus | Bicho et al 2016 Effects of Ag nanomaterials and Ag salt can be discriminated in a full life cycle long term test with Enchytraeus cryoticus. Journal of Hazardous Materials 318, 608–614 . | NM300K | AgNM | JRC | Suspension | Ag | * | * | 89.8 | Tween | 9005-70-3 | 8% (4% each) | * | 15 | Below 20 | * | * | TEM | * | Spheroidal | * | * | * | 17 | TEM | 9 | 25 | MilliQ Water and 10.2% of Ag in suspension | * | 52.31 | Mean | NTA | * | * | * | * | * | Solid | Natural media | LUFA 2.2 | Light | 16 | * | * | * | * | * | * | 5.5 | 1.77 | 41.8 | * | * | * | * | * | * | 78.9 | 13.8 | 7.3 | 10.1 | as manufactured | * | * | * | * | * | * | * | * | * | * | Enchytraeus crypticus | Adult | Invertebrates | Oligochaeta | Enchytraeidae | N | * | * | * | Y | Growth | Maturity (Growth, presence of clitellum) | 600 | LOEC | 60 | 60000 | * | * | * | * | Y | 2 | 1 | 30
19 | SR | Article | Soil | Bicho | 2016 | 10.1016/j.jhazmat.2016.07.040 | Effects of Ag nanomaterials and Ag salt can be discriminated in a full life cycle long term test with Enchytraeus cryoticus | Bicho et al 2016 Effects of Ag nanomaterials and Ag salt can be discriminated in a full life cycle long term test with Enchytraeus cryoticus. Journal of Hazardous Materials 318, 608–614 . | NM300K | AgNM | JRC | Suspension | Ag | * | * | 89.8 | Tween | 9005-70-3 | 8% (4% each) | * | 15 | Below 20 | * | * | TEM | * | Spheroidal | * | * | * | 17 | TEM | 9 | 25 | MilliQ Water and 10.2% of Ag in suspension | * | 52.31 | Mean | NTA | * | * | * | * | * | Solid | Natural media | LUFA 2.2 | Light | 16 | * | * | * | * | * | * | 5.5 | 1.77 | 41.8 | * | * | * | * | * | * | 78.9 | 13.8 | 7.3 | 10.1 | as manufactured | * | * | * | * | * | * | * | * | * | OECD 220 and ISO 16387 | Enchytraeus crypticus | Juvenile | Invertebrates | Oligochaeta | Enchytraeidae | N | * | * | * | Y | Reproduction | Juvenile numbers | 336 | EC10 | 28 | 28000 | * | * | * | * | Y | 2 | 10 | 1.4
20 | SR | Article | Soil | Bicho | 2016 | 10.1016/j.jhazmat.2016.07.040 | Effects of Ag nanomaterials and Ag salt can be discriminated in a full life cycle long term test with Enchytraeus cryoticus | Bicho et al 2016 Effects of Ag nanomaterials and Ag salt can be discriminated in a full life cycle long term test with Enchytraeus cryoticus. Journal of Hazardous Materials 318, 608–614 . | NM300K | AgNM | JRC | Suspension | Ag | * | * | 89.8 | Tween | 9005-70-3 | 8% (4% each) | * | 15 | Below 20 | * | * | TEM | * | Spheroidal | * | * | * | 17 | TEM | 9 | 25 | MilliQ Water and 10.2% of Ag in suspension | * | 52.31 | Mean | NTA | * | * | * | * | * | Solid | Natural media | LUFA 2.2 | Light | 16 | * | * | * | * | * | * | 5.5 | 1.77 | 41.8 | * | * | * | * | * | * | 78.9 | 13.8 | 7.3 | 10.1 | as manufactured | * | * | * | * | * | * | * | * | * | OECD 220 and ISO 16387 | Enchytraeus crypticus | Juvenile | Invertebrates | Oligochaeta | Enchytraeidae | N | * | * | * | Y | Reproduction | Juvenile numbers | 336 | EC20 | 48 | 48000 | * | * | * | * | Y | 2 | 10 | 2.4
21 | SR | Article | Soil | Bicho | 2016 | 10.1016/j.jhazmat.2016.07.040 | Effects of Ag nanomaterials and Ag salt can be discriminated in a full life cycle long term test with Enchytraeus cryoticus | Bicho et al 2016 Effects of Ag nanomaterials and Ag salt can be discriminated in a full life cycle long term test with Enchytraeus cryoticus. Journal of Hazardous Materials 318, 608–614 . | NM300K | AgNM | JRC | Suspension | Ag | * | * | 89.8 | Tween | 9005-70-3 | 8% (4% each) | * | 15 | Below 20 | * | * | TEM | * | Spheroidal | * | * | * | 17 | TEM | 9 | 25 | MilliQ Water and 10.2% of Ag in suspension | * | 52.31 | Mean | NTA | * | * | * | * | * | Solid | Natural media | LUFA 2.2 | Light | 16 | * | * | * | * | * | * | 5.5 | 1.77 | 41.8 | * | * | * | * | * | * | 78.9 | 13.8 | 7.3 | 10.1 | as manufactured | * | * | * | * | * | * | * | * | * | OECD 220 and ISO 16387 | Enchytraeus crypticus | Juvenile | Invertebrates | Oligochaeta | Enchytraeidae | N | * | * | * | Y | Reproduction | Juvenile numbers | 336 | EC50 | 83 | 83000 | * | * | * | * | Y | 10 | 10 | 0.83
22 | SR | Article | Soil | Bicho | 2016 | 10.1016/j.jhazmat.2016.07.040 | Effects of Ag nanomaterials and Ag salt can be discriminated in a full life cycle long term test with Enchytraeus cryoticus | Bicho et al 2016 Effects of Ag nanomaterials and Ag salt can be discriminated in a full life cycle long term test with Enchytraeus cryoticus. Journal of Hazardous Materials 318, 608–614 . | NM300K | AgNM | JRC | Suspension | Ag | * | * | 89.8 | Tween | 9005-70-3 | 8% (4% each) | * | 15 | Below 20 | * | * | TEM | * | Spheroidal | * | * | * | 17 | TEM | 9 | 25 | MilliQ Water and 10.2% of Ag in suspension | * | 52.31 | Mean | NTA | * | * | * | * | * | Solid | Natural media | LUFA 2.2 | Light | 16 | * | * | * | * | * | * | 5.5 | 1.77 | 41.8 | * | * | * | * | * | * | 78.9 | 13.8 | 7.3 | 10.1 | as manufactured | * | * | * | * | * | * | * | * | * | OECD 220 and ISO 16387 | Enchytraeus crypticus | Juvenile | Invertebrates | Oligochaeta | Enchytraeidae | N | * | * | * | Y | Reproduction | Juvenile numbers | 336 | EC80 | 118 | 118000 | * | * | * | * | Y | 10 | 10 | 1.18
23 | SR | Article | Soil | Bicho | 2016 | 10.1016/j.jhazmat.2016.07.040 | Effects of Ag nanomaterials and Ag salt can be discriminated in a full life cycle long term test with Enchytraeus cryoticus | Bicho et al 2016 Effects of Ag nanomaterials and Ag salt can be discriminated in a full life cycle long term test with Enchytraeus cryoticus. Journal of Hazardous Materials 318, 608–614 . | NM300K | AgNM | JRC | Suspension | Ag | * | * | 89.8 | Tween | 9005-70-3 | 8% (4% each) | * | 15 | Below 20 | * | * | TEM | * | Spheroidal | * | * | * | 17 | TEM | 9 | 25 | MilliQ Water and 10.2% of Ag in suspension | * | 52.31 | Mean | NTA | * | * | * | * | * | Solid | Natural media | LUFA 2.2 | Light | 16 | * | * | * | * | * | * | 5.5 | 1.77 | 41.8 | * | * | * | * | * | * | 78.9 | 13.8 | 7.3 | 10.1 | as manufactured | * | * | * | * | * | * | * | * | * | OECD 220 and ISO 16387 | Enchytraeus crypticus | Juvenile | Invertebrates | Oligochaeta | Enchytraeidae | N | * | * | * | Y | Reproduction | Juvenile numbers | 336 | NOEC | 20 | 20000 | * | * | * | * | Y | 1 | 10 | 2
24 | SR | Article | Soil | Bicho | 2016 | 10.1016/j.jhazmat.2016.07.040 | Effects of Ag nanomaterials and Ag salt can be discriminated in a full life cycle long term test with Enchytraeus cryoticus | Bicho et al 2016 Effects of Ag nanomaterials and Ag salt can be discriminated in a full life cycle long term test with Enchytraeus cryoticus. Journal of Hazardous Materials 318, 608–614 . | NM300K | AgNM | JRC | Suspension | Ag | * | * | 89.8 | Tween | 9005-70-3 | 8% (4% each) | * | 15 | Below 20 | * | * | TEM | * | Spheroidal | * | * | * | 17 | TEM | 9 | 25 | MilliQ Water and 10.2% of Ag in suspension | * | 52.31 | Mean | NTA | * | * | * | * | * | Solid | Natural media | LUFA 2.2 | Light | 16 | * | * | * | * | * | * | 5.5 | 1.77 | 41.8 | * | * | * | * | * | * | 78.9 | 13.8 | 7.3 | 10.1 | as manufactured | * | * | * | * | * | * | * | * | * | OECD 220 and ISO 16387 | Enchytraeus crypticus | Juvenile | Invertebrates | Oligochaeta | Enchytraeidae | N | * | * | * | Y | Reproduction | Juvenile numbers | 336 | LOEC | 60 | 60000 | * | * | * | * | Y | 2 | 10 | 3
25 | SR | Article | Soil | Bicho | 2016 | 10.1016/j.jhazmat.2016.07.040 | Effects of Ag nanomaterials and Ag salt can be discriminated in a full life cycle long term test with Enchytraeus cryoticus | Bicho et al 2016 Effects of Ag nanomaterials and Ag salt can be discriminated in a full life cycle long term test with Enchytraeus cryoticus. Journal of Hazardous Materials 318, 608–614 . | NM300K | AgNM | JRC | Suspension | Ag | * | * | 89.8 | Tween | 9005-70-3 | 8% (4% each) | * | 15 | Below 20 | * | * | TEM | * | Spheroidal | * | * | * | 17 | TEM | 9 | 25 | MilliQ Water and 10.2% of Ag in suspension | * | 52.31 | Mean | NTA | * | * | * | * | * | Solid | Natural media | LUFA 2.2 | Light | 16 | * | * | * | * | * | * | 5.5 | 1.77 | 41.8 | * | * | * | * | * | * | 78.9 | 13.8 | 7.3 | 10.1 | as manufactured | * | * | * | * | * | * | * | * | * | OECD 220 and ISO 16387 | Enchytraeus crypticus | Adult | Invertebrates | Oligochaeta | Enchytraeidae | N | * | * | * | Y | Growth | Maturity (Growth, presence of clitellum) | 528 | EC10 | 16 | 16000 | * | * | * | * | Y | 2 | 1 | 8
26 | SR | Article | Soil | Bicho | 2016 | 10.1016/j.jhazmat.2016.07.040 | Effects of Ag nanomaterials and Ag salt can be discriminated in a full life cycle long term test with Enchytraeus cryoticus | Bicho et al 2016 Effects of Ag nanomaterials and Ag salt can be discriminated in a full life cycle long term test with Enchytraeus cryoticus. Journal of Hazardous Materials 318, 608–614 . | NM300K | AgNM | JRC | Suspension | Ag | * | * | 89.8 | Tween | 9005-70-3 | 8% (4% each) | * | 15 | Below 20 | * | * | TEM | * | Spheroidal | * | * | * | 17 | TEM | 9 | 25 | MilliQ Water and 10.2% of Ag in suspension | * | 52.31 | Mean | NTA | * | * | * | * | * | Solid | Natural media | LUFA 2.2 | Light | 16 | * | * | * | * | * | * | 5.5 | 1.77 | 41.8 | * | * | * | * | * | * | 78.9 | 13.8 | 7.3 | 10.1 | as manufactured | * | * | * | * | * | * | * | * | * | OECD 220 and ISO 16387 | Enchytraeus crypticus | Adult | Invertebrates | Oligochaeta | Enchytraeidae | N | * | * | * | Y | Growth | Maturity (Growth, presence of clitellum) | 528 | EC20 | 40 | 40000 | 17 | 62 | 17000 | 62000 | Y | 2 | 1 | 20
27 | SR | Article | Soil | Bicho | 2016 | 10.1016/j.jhazmat.2016.07.040 | Effects of Ag nanomaterials and Ag salt can be discriminated in a full life cycle long term test with Enchytraeus cryoticus | Bicho et al 2016 Effects of Ag nanomaterials and Ag salt can be discriminated in a full life cycle long term test with Enchytraeus cryoticus. Journal of Hazardous Materials 318, 608–614 . | NM300K | AgNM | JRC | Suspension | Ag | * | * | 89.8 | Tween | 9005-70-3 | 8% (4% each) | * | 15 | Below 20 | * | * | TEM | * | Spheroidal | * | * | * | 17 | TEM | 9 | 25 | MilliQ Water and 10.2% of Ag in suspension | * | 52.31 | Mean | NTA | * | * | * | * | * | Solid | Natural media | LUFA 2.2 | Light | 16 | * | * | * | * | * | * | 5.5 | 1.77 | 41.8 | * | * | * | * | * | * | 78.9 | 13.8 | 7.3 | 10.1 | as manufactured | * | * | * | * | * | * | * | * | * | OECD 220 and ISO 16387 | Enchytraeus crypticus | Adult | Invertebrates | Oligochaeta | Enchytraeidae | N | * | * | * | Y | Growth | Maturity (Growth, presence of clitellum) | 528 | EC50 | 81 | 81000 | 67 | 95 | 67000 | 95000 | Y | 10 | 1 | 8.1
28 | SR | Article | Soil | Bicho | 2016 | 10.1016/j.jhazmat.2016.07.040 | Effects of Ag nanomaterials and Ag salt can be discriminated in a full life cycle long term test with Enchytraeus cryoticus | Bicho et al 2016 Effects of Ag nanomaterials and Ag salt can be discriminated in a full life cycle long term test with Enchytraeus cryoticus. Journal of Hazardous Materials 318, 608–614 . | NM300K | AgNM | JRC | Suspension | Ag | * | * | 89.8 | Tween | 9005-70-3 | 8% (4% each) | * | 15 | Below 20 | * | * | TEM | * | Spheroidal | * | * | * | 17 | TEM | 9 | 25 | MilliQ Water and 10.2% of Ag in suspension | * | 52.31 | Mean | NTA | * | * | * | * | * | Solid | Natural media | LUFA 2.2 | Light | 16 | * | * | * | * | * | * | 5.5 | 1.77 | 41.8 | * | * | * | * | * | * | 78.9 | 13.8 | 7.3 | 10.1 | as manufactured | * | * | * | * | * | * | * | * | * | OECD 220 and ISO 16387 | Enchytraeus crypticus | Adult | Invertebrates | Oligochaeta | Enchytraeidae | N | * | * | * | Y | Growth | Maturity (Growth, presence of clitellum) | 528 | EC80 | 122 | 122000 | 99 | 144 | 99000 | 144000 | Y | 10 | 1 | 12.2
29 | SR | Article | Soil | Bicho | 2016 | 10.1016/j.jhazmat.2016.07.040 | Effects of Ag nanomaterials and Ag salt can be discriminated in a full life cycle long term test with Enchytraeus cryoticus | Bicho et al 2016 Effects of Ag nanomaterials and Ag salt can be discriminated in a full life cycle long term test with Enchytraeus cryoticus. Journal of Hazardous Materials 318, 608–614 . | NM300K | AgNM | JRC | Suspension | Ag | * | * | 89.8 | Tween | 9005-70-3 | 8% (4% each) | * | 15 | Below 20 | * | * | TEM | * | Spheroidal | * | * | * | 17 | TEM | 9 | 25 | MilliQ Water and 10.2% of Ag in suspension | * | 52.31 | Mean | NTA | * | * | * | * | * | Solid | Natural media | LUFA 2.2 | Light | 16 | * | * | * | * | * | * | 5.5 | 1.77 | 41.8 | * | * | * | * | * | * | 78.9 | 13.8 | 7.3 | 10.1 | as manufactured | * | * | * | * | * | * | * | * | * | OECD 220 and ISO 16387 | Enchytraeus crypticus | Adult | Invertebrates | Oligochaeta | Enchytraeidae | N | * | * | * | Y | Growth | Maturity (Growth, presence of clitellum) | 528 | NOEC | 20 | 20000 | * | * | * | * | Y | 1 | 1 | 20
30 | SR | Article | Soil | Bicho | 2016 | 10.1016/j.jhazmat.2016.07.040 | Effects of Ag nanomaterials and Ag salt can be discriminated in a full life cycle long term test with Enchytraeus cryoticus | Bicho et al 2016 Effects of Ag nanomaterials and Ag salt can be discriminated in a full life cycle long term test with Enchytraeus cryoticus. Journal of Hazardous Materials 318, 608–614 . | NM300K | AgNM | JRC | Suspension | Ag | * | * | 89.8 | Tween | 9005-70-3 | 8% (4% each) | * | 15 | Below 20 | * | * | TEM | * | Spheroidal | * | * | * | 17 | TEM | 9 | 25 | MilliQ Water and 10.2% of Ag in suspension | * | 52.31 | Mean | NTA | * | * | * | * | * | Solid | Natural media | LUFA 2.2 | Light | 16 | * | * | * | * | * | * | 5.5 | 1.77 | 41.8 | * | * | * | * | * | * | 78.9 | 13.8 | 7.3 | 10.1 | as manufactured | * | * | * | * | * | * | * | * | * | OECD 220 and ISO 16387 | Enchytraeus crypticus | Adult | Invertebrates | Oligochaeta | Enchytraeidae | N | * | * | * | Y | Growth | Maturity (Growth, presence of clitellum) | 528 | LOEC | 20 | 20000 | * | * | * | * | Y | 2 | 1 | 10
31 | SR | Article | Soil | Bicho | 2016 | 10.1016/j.jhazmat.2016.07.040 | Effects of Ag nanomaterials and Ag salt can be discriminated in a full life cycle long term test with Enchytraeus cryoticus | Bicho et al 2016 Effects of Ag nanomaterials and Ag salt can be discriminated in a full life cycle long term test with Enchytraeus cryoticus. Journal of Hazardous Materials 318, 608–614 . | NM300K | AgNM | JRC | Suspension | Ag | * | * | 89.8 | Tween | 9005-70-3 | 8% (4% each) | * | 15 | Below 20 | * | * | TEM | * | Spheroidal | * | * | * | 17 | TEM | 9 | 25 | MilliQ Water and 10.2% of Ag in suspension | * | 52.31 | Mean | NTA | * | * | * | * | * | Solid | Natural media | LUFA 2.2 | Light | 16 | * | * | * | * | * | * | 5.5 | 1.77 | 41.8 | * | * | * | * | * | * | 78.9 | 13.8 | 7.3 | 10.1 | as manufactured | * | * | * | * | * | * | * | * | * | OECD 220 and ISO 16387 | Enchytraeus crypticus | Adult | Invertebrates | Oligochaeta | Enchytraeidae | N | * | * | * | Y | Growth | Maturity (Growth, presence of clitellum) | 600 | EC10 | 43 | 43000 | 20 | 65 | 20000 | 65000 | Y | 2 | 1 | 21.5
32 | SR | Article | Soil | Bicho | 2016 | 10.1016/j.jhazmat.2016.07.040 | Effects of Ag nanomaterials and Ag salt can be discriminated in a full life cycle long term test with Enchytraeus cryoticus | Bicho et al 2016 Effects of Ag nanomaterials and Ag salt can be discriminated in a full life cycle long term test with Enchytraeus cryoticus. Journal of Hazardous Materials 318, 608–614 . | NM300K | AgNM | JRC | Suspension | Ag | * | * | 89.8 | Tween | 9005-70-3 | 8% (4% each) | * | 15 | Below 20 | * | * | TEM | * | Spheroidal | * | * | * | 17 | TEM | 9 | 25 | MilliQ Water and 10.2% of Ag in suspension | * | 52.31 | Mean | NTA | * | * | * | * | * | Solid | Natural media | LUFA 2.2 | Light | 16 | * | * | * | * | * | * | 5.5 | 1.77 | 41.8 | * | * | * | * | * | * | 78.9 | 13.8 | 7.3 | 10.1 | as manufactured | * | * | * | * | * | * | * | * | * | OECD 220 and ISO 16387 | Enchytraeus crypticus | Adult | Invertebrates | Oligochaeta | Enchytraeidae | N | * | * | * | Y | Growth | Maturity (Growth, presence of clitellum) | 600 | EC20 | 56 | 56000 | 39 | 72 | 39000 | 72000 | Y | 2 | 1 | 28
33 | SR | Article | Soil | Bicho | 2016 | 10.1016/j.jhazmat.2016.07.040 | Effects of Ag nanomaterials and Ag salt can be discriminated in a full life cycle long term test with Enchytraeus cryoticus | Bicho et al 2016 Effects of Ag nanomaterials and Ag salt can be discriminated in a full life cycle long term test with Enchytraeus cryoticus. Journal of Hazardous Materials 318, 608–614 . | NM300K | AgNM | JRC | Suspension | Ag | * | * | 89.8 | Tween | 9005-70-3 | 8% (4% each) | * | 15 | Below 20 | * | * | TEM | * | Spheroidal | * | * | * | 17 | TEM | 9 | 25 | MilliQ Water and 10.2% of Ag in suspension | * | 52.31 | Mean | NTA | * | * | * | * | * | Solid | Natural media | LUFA 2.2 | Light | 16 | * | * | * | * | * | * | 5.5 | 1.77 | 41.8 | * | * | * | * | * | * | 78.9 | 13.8 | 7.3 | 10.1 | as manufactured | * | * | * | * | * | * | * | * | * | OECD 220 and ISO 16387 | Enchytraeus crypticus | Adult | Invertebrates | Oligochaeta | Enchytraeidae | N | * | * | * | Y | Growth | Maturity (Growth, presence of clitellum) | 600 | EC50 | 82 | 82000 | 70 | 94 | 70000 | 94000 | Y | 10 | 1 | 8.2
34 | SR | Article | Soil | Bicho | 2016 | 10.1016/j.jhazmat.2016.07.040 | Effects of Ag nanomaterials and Ag salt can be discriminated in a full life cycle long term test with Enchytraeus cryoticus | Bicho et al 2016 Effects of Ag nanomaterials and Ag salt can be discriminated in a full life cycle long term test with Enchytraeus cryoticus. Journal of Hazardous Materials 318, 608–614 . | NM300K | AgNM | JRC | Suspension | Ag | * | * | 89.8 | Tween | 9005-70-3 | 8% (4% each) | * | 15 | Below 20 | * | * | TEM | * | Spheroidal | * | * | * | 17 | TEM | 9 | 25 | MilliQ Water and 10.2% of Ag in suspension | * | 52.31 | Mean | NTA | * | * | * | * | * | Solid | Natural media | LUFA 2.2 | Light | 16 | * | * | * | * | * | * | 5.5 | 1.77 | 41.8 | * | * | * | * | * | * | 78.9 | 13.8 | 7.3 | 10.1 | as manufactured | * | * | * | * | * | * | * | * | * | OECD 220 and ISO 16387 | Enchytraeus crypticus | Adult | Invertebrates | Oligochaeta | Enchytraeidae | N | * | * | * | Y | Growth | Maturity (Growth, presence of clitellum) | 600 | EC80 | 100 | 100000 | 82 | 119 | 82000 | 119000 | Y | 10 | 1 | 10
35 | SR | Article | Soil | Bicho | 2016 | 10.1016/j.jhazmat.2016.07.040 | Effects of Ag nanomaterials and Ag salt can be discriminated in a full life cycle long term test with Enchytraeus cryoticus | Bicho et al 2016 Effects of Ag nanomaterials and Ag salt can be discriminated in a full life cycle long term test with Enchytraeus cryoticus. Journal of Hazardous Materials 318, 608–614 . | NM300K | AgNM | JRC | Suspension | Ag | * | * | 89.8 | Tween | 9005-70-3 | 8% (4% each) | * | 15 | Below 20 | * | * | TEM | * | Spheroidal | * | * | * | 17 | TEM | 9 | 25 | MilliQ Water and 10.2% of Ag in suspension | * | 52.31 | Mean | NTA | * | * | * | * | * | Solid | Natural media | LUFA 2.2 | Light | 16 | * | * | * | * | * | * | 5.5 | 1.77 | 41.8 | * | * | * | * | * | * | 78.9 | 13.8 | 7.3 | 10.1 | as manufactured | * | * | * | * | * | * | * | * | * | OECD 220 and ISO 16387 | Enchytraeus crypticus | Adult | Invertebrates | Oligochaeta | Enchytraeidae | N | * | * | * | Y | Growth | Maturity (Growth, presence of clitellum) | 600 | NOEC | 20 | 20000 | * | * | * | * | Y | 1 | 1 | 20
36 | SR | Article | Soil | Bicho | 2016 | 10.1016/j.jhazmat.2016.07.040 | Effects of Ag nanomaterials and Ag salt can be discriminated in a full life cycle long term test with Enchytraeus cryoticus | Bicho et al 2016 Effects of Ag nanomaterials and Ag salt can be discriminated in a full life cycle long term test with Enchytraeus cryoticus. Journal of Hazardous Materials 318, 608–614 . | NM300K | AgNM | JRC | Suspension | Ag | * | * | 89.8 | Tween | 9005-70-3 | 8% (4% each) | * | 15 | Below 20 | * | * | TEM | * | Spheroidal | * | * | * | 17 | TEM | 9 | 25 | MilliQ Water and 10.2% of Ag in suspension | * | 52.31 | Mean | NTA | * | * | * | * | * | Solid | Natural media | LUFA 2.2 | Light | 16 | * | * | * | * | * | * | 5.5 | 1.77 | 41.8 | * | * | * | * | * | * | 78.9 | 13.8 | 7.3 | 10.1 | as manufactured | * | * | * | * | * | * | * | * | * | OECD 220 and ISO 16387 | Enchytraeus crypticus | Adult | Invertebrates | Oligochaeta | Enchytraeidae | N | * | * | * | Y | Growth | Maturity (Growth, presence of clitellum) | 600 | LOEC | 20 | 20000 | * | * | * | * | Y | 2 | 1 | 10
37 | SR | Article | Soil | Bicho | 2016 | 10.1016/j.jhazmat.2016.07.040 | Effects of Ag nanomaterials and Ag salt can be discriminated in a full life cycle long term test with Enchytraeus cryoticus | Bicho et al 2016 Effects of Ag nanomaterials and Ag salt can be discriminated in a full life cycle long term test with Enchytraeus cryoticus. Journal of Hazardous Materials 318, 608–614 . | NM300K | AgNM | JRC | Suspension | Ag | * | * | 89.8 | Tween | 9005-70-3 | 8% (4% each) | * | 15 | Below 20 | * | * | TEM | * | Spheroidal | * | * | * | 17 | TEM | 9 | 25 | MilliQ Water and 10.2% of Ag in suspension | * | 52.31 | Mean | NTA | * | * | * | * | * | Solid | Natural media | LUFA 2.2 | Light | 16 | * | * | * | * | * | * | 5.5 | 1.77 | 41.8 | * | * | * | * | * | * | 78.9 | 13.8 | 7.3 | 10.1 | as manufactured | * | * | * | * | * | * | * | * | * | OECD 220 and ISO 16387 | Enchytraeus crypticus | Adult | Invertebrates | Oligochaeta | Enchytraeidae | N | * | * | * | Y | Mortality | Survival | 1104 | EC10 | 51 | 51000 | 12 | 90 | 12000 | 90000 | Y | 2 | 1 | 25.5
38 | SR | Article | Soil | Bicho | 2016 | 10.1016/j.jhazmat.2016.07.040 | Effects of Ag nanomaterials and Ag salt can be discriminated in a full life cycle long term test with Enchytraeus cryoticus | Bicho et al 2016 Effects of Ag nanomaterials and Ag salt can be discriminated in a full life cycle long term test with Enchytraeus cryoticus. Journal of Hazardous Materials 318, 608–614 . | NM300K | AgNM | JRC | Suspension | Ag | * | * | 89.8 | Tween | 9005-70-3 | 8% (4% each) | * | 15 | Below 20 | * | * | TEM | * | Spheroidal | * | * | * | 17 | TEM | 9 | 25 | MilliQ Water and 10.2% of Ag in suspension | * | 52.31 | Mean | NTA | * | * | * | * | * | Solid | Natural media | LUFA 2.2 | Light | 16 | * | * | * | * | * | * | 5.5 | 1.77 | 41.8 | * | * | * | * | * | * | 78.9 | 13.8 | 7.3 | 10.1 | as manufactured | * | * | * | * | * | * | * | * | * | OECD 220 and ISO 16387 | Enchytraeus crypticus | Adult | Invertebrates | Oligochaeta | Enchytraeidae | N | * | * | * | Y | Mortality | Survival | 1104 | EC20 | 69 | 69000 | 40 | 97 | 40000 | 97000 | Y | 2 | 1 | 34.5
39 | SR | Article | Soil | Bicho | 2016 | 10.1016/j.jhazmat.2016.07.040 | Effects of Ag nanomaterials and Ag salt can be discriminated in a full life cycle long term test with Enchytraeus cryoticus | Bicho et al 2016 Effects of Ag nanomaterials and Ag salt can be discriminated in a full life cycle long term test with Enchytraeus cryoticus. Journal of Hazardous Materials 318, 608–614 . | NM300K | AgNM | JRC | Suspension | Ag | * | * | 89.8 | Tween | 9005-70-3 | 8% (4% each) | * | 15 | Below 20 | * | * | TEM | * | Spheroidal | * | * | * | 17 | TEM | 9 | 25 | MilliQ Water and 10.2% of Ag in suspension | * | 52.31 | Mean | NTA | * | * | * | * | * | Solid | Natural media | LUFA 2.2 | Light | 16 | * | * | * | * | * | * | 5.5 | 1.77 | 41.8 | * | * | * | * | * | * | 78.9 | 13.8 | 7.3 | 10.1 | as manufactured | * | * | * | * | * | * | * | * | * | OECD 220 and ISO 16387 | Enchytraeus crypticus | Adult | Invertebrates | Oligochaeta | Enchytraeidae | N | * | * | * | Y | Mortality | Survival | 1104 | EC50 | 99 | 99000 | 82 | 117 | 82000 | 117000 | Y | 10 | 1 | 9.9
40 | SR | Article | Soil | Bicho | 2016 | 10.1016/j.jhazmat.2016.07.040 | Effects of Ag nanomaterials and Ag salt can be discriminated in a full life cycle long term test with Enchytraeus cryoticus | Bicho et al 2016 Effects of Ag nanomaterials and Ag salt can be discriminated in a full life cycle long term test with Enchytraeus cryoticus. Journal of Hazardous Materials 318, 608–614 . | NM300K | AgNM | JRC | Suspension | Ag | * | * | 89.8 | Tween | 9005-70-3 | 8% (4% each) | * | 15 | Below 20 | * | * | TEM | * | Spheroidal | * | * | * | 17 | TEM | 9 | 25 | MilliQ Water and 10.2% of Ag in suspension | * | 52.31 | Mean | NTA | * | * | * | * | * | Solid | Natural media | LUFA 2.2 | Light | 16 | * | * | * | * | * | * | 5.5 | 1.77 | 41.8 | * | * | * | * | * | * | 78.9 | 13.8 | 7.3 | 10.1 | as manufactured | * | * | * | * | * | * | * | * | * | OECD 220 and ISO 16387 | Enchytraeus crypticus | Adult | Invertebrates | Oligochaeta | Enchytraeidae | N | * | * | * | Y | Mortality | Survival | 1104 | EC80 | 130 | 130000 | 105 | 155 | 105000 | 155000 | Y | 10 | 1 | 13
41 | SR | Article | Soil | Bicho | 2016 | 10.1016/j.jhazmat.2016.07.040 | Effects of Ag nanomaterials and Ag salt can be discriminated in a full life cycle long term test with Enchytraeus cryoticus | Bicho et al 2016 Effects of Ag nanomaterials and Ag salt can be discriminated in a full life cycle long term test with Enchytraeus cryoticus. Journal of Hazardous Materials 318, 608–614 . | NM300K | AgNM | JRC | Suspension | Ag | * | * | 89.8 | Tween | 9005-70-3 | 8% (4% each) | * | 15 | Below 20 | * | * | TEM | * | Spheroidal | * | * | * | 17 | TEM | 9 | 25 | MilliQ Water and 10.2% of Ag in suspension | * | 52.31 | Mean | NTA | * | * | * | * | * | Solid | Natural media | LUFA 2.2 | Light | 16 | * | * | * | * | * | * | 5.5 | 1.77 | 41.8 | * | * | * | * | * | * | 78.9 | 13.8 | 7.3 | 10.1 | as manufactured | * | * | * | * | * | * | * | * | * | OECD 220 and ISO 16387 | Enchytraeus crypticus | Adult | Invertebrates | Oligochaeta | Enchytraeidae | N | * | * | * | Y | Mortality | Survival | 1104 | NOEC | 20 | 20000 | * | * | * | * | Y | 1 | 1 | 20
42 | SR | Article | Soil | Bicho | 2016 | 10.1016/j.jhazmat.2016.07.040 | Effects of Ag nanomaterials and Ag salt can be discriminated in a full life cycle long term test with Enchytraeus cryoticus | Bicho et al 2016 Effects of Ag nanomaterials and Ag salt can be discriminated in a full life cycle long term test with Enchytraeus cryoticus. Journal of Hazardous Materials 318, 608–614 . | NM300K | AgNM | JRC | Suspension | Ag | * | * | 89.8 | Tween | 9005-70-3 | 8% (4% each) | * | 15 | Below 20 | * | * | TEM | * | Spheroidal | * | * | * | 17 | TEM | 9 | 25 | MilliQ Water and 10.2% of Ag in suspension | * | 52.31 | Mean | NTA | * | * | * | * | * | Solid | Natural media | LUFA 2.2 | Light | 16 | * | * | * | * | * | * | 5.5 | 1.77 | 41.8 | * | * | * | * | * | * | 78.9 | 13.8 | 7.3 | 10.1 | as manufactured | * | * | * | * | * | * | * | * | * | OECD 220 and ISO 16387 | Enchytraeus crypticus | Adult | Invertebrates | Oligochaeta | Enchytraeidae | N | * | * | * | Y | Mortality | Survival | 1104 | LOEC | 20 | 20000 | * | * | * | * | Y | 2 | 1 | 10
43 | SR | Article | Soil | Bicho | 2016 | 10.1016/j.jhazmat.2016.07.040 | Effects of Ag nanomaterials and Ag salt can be discriminated in a full life cycle long term test with Enchytraeus cryoticus | Bicho et al 2016 Effects of Ag nanomaterials and Ag salt can be discriminated in a full life cycle long term test with Enchytraeus cryoticus. Journal of Hazardous Materials 318, 608–614 . | NM300K | AgNM | JRC | Suspension | Ag | * | * | 89.8 | Tween | 9005-70-3 | 8% (4% each) | * | 15 | Below 20 | * | * | TEM | * | Spheroidal | * | * | * | 17 | TEM | 9 | 25 | MilliQ Water and 10.2% of Ag in suspension | * | 52.31 | Mean | NTA | * | * | * | * | * | Solid | Natural media | LUFA 2.2 | Light | 16 | * | * | * | * | * | * | 5.5 | 1.77 | 41.8 | * | * | * | * | * | * | 78.9 | 13.8 | 7.3 | 10.1 | as manufactured | * | * | * | * | * | * | * | * | * | OECD 220 and ISO 16387 | Enchytraeus crypticus | Adult | Invertebrates | Oligochaeta | Enchytraeidae | N | * | * | * | Y | Mortality | Survival | 1104 | EC10 | 56 | 56000 | 21 | 91 | 21000 | 91000 | Y | 2 | 1 | 28
44 | SR | Article | Soil | Bicho | 2016 | 10.1016/j.jhazmat.2016.07.040 | Effects of Ag nanomaterials and Ag salt can be discriminated in a full life cycle long term test with Enchytraeus cryoticus | Bicho et al 2016 Effects of Ag nanomaterials and Ag salt can be discriminated in a full life cycle long term test with Enchytraeus cryoticus. Journal of Hazardous Materials 318, 608–614 . | NM300K | AgNM | JRC | Suspension | Ag | * | * | 89.8 | Tween | 9005-70-3 | 8% (4% each) | * | 15 | Below 20 | * | * | TEM | * | Spheroidal | * | * | * | 17 | TEM | 9 | 25 | MilliQ Water and 10.2% of Ag in suspension | * | 52.31 | Mean | NTA | * | * | * | * | * | Solid | Natural media | LUFA 2.2 | Light | 16 | * | * | * | * | * | * | 5.5 | 1.77 | 41.8 | * | * | * | * | * | * | 78.9 | 13.8 | 7.3 | 10.1 | as manufactured | * | * | * | * | * | * | * | * | * | OECD 220 and ISO 16387 | Enchytraeus crypticus | Adult | Invertebrates | Oligochaeta | Enchytraeidae | N | * | * | * | Y | Mortality | Survival | 1104 | EC20 | 73 | 73000 | 48 | 99 | 48000 | 99000 | Y | 2 | 1 | 36.5
45 | SR | Article | Soil | Bicho | 2016 | 10.1016/j.jhazmat.2016.07.040 | Effects of Ag nanomaterials and Ag salt can be discriminated in a full life cycle long term test with Enchytraeus cryoticus | Bicho et al 2016 Effects of Ag nanomaterials and Ag salt can be discriminated in a full life cycle long term test with Enchytraeus cryoticus. Journal of Hazardous Materials 318, 608–614 . | NM300K | AgNM | JRC | Suspension | Ag | * | * | 89.8 | Tween | 9005-70-3 | 8% (4% each) | * | 15 | Below 20 | * | * | TEM | * | Spheroidal | * | * | * | 17 | TEM | 9 | 25 | MilliQ Water and 10.2% of Ag in suspension | * | 52.31 | Mean | NTA | * | * | * | * | * | Solid | Natural media | LUFA 2.2 | Light | 16 | * | * | * | * | * | * | 5.5 | 1.77 | 41.8 | * | * | * | * | * | * | 78.9 | 13.8 | 7.3 | 10.1 | as manufactured | * | * | * | * | * | * | * | * | * | OECD 220 and ISO 16387 | Enchytraeus crypticus | Adult | Invertebrates | Oligochaeta | Enchytraeidae | N | * | * | * | Y | Mortality | Survival | 1104 | EC50 | 103 | 103000 | 88 | 118 | 88000 | 118000 | Y | 10 | 1 | 10.3
46 | SR | Article | Soil | Bicho | 2016 | 10.1016/j.jhazmat.2016.07.040 | Effects of Ag nanomaterials and Ag salt can be discriminated in a full life cycle long term test with Enchytraeus cryoticus | Bicho et al 2016 Effects of Ag nanomaterials and Ag salt can be discriminated in a full life cycle long term test with Enchytraeus cryoticus. Journal of Hazardous Materials 318, 608–614 . | NM300K | AgNM | JRC | Suspension | Ag | * | * | 89.8 | Tween | 9005-70-3 | 8% (4% each) | * | 15 | Below 20 | * | * | TEM | * | Spheroidal | * | * | * | 17 | TEM | 9 | 25 | MilliQ Water and 10.2% of Ag in suspension | * | 52.31 | Mean | NTA | * | * | * | * | * | Solid | Natural media | LUFA 2.2 | Light | 16 | * | * | * | * | * | * | 5.5 | 1.77 | 41.8 | * | * | * | * | * | * | 78.9 | 13.8 | 7.3 | 10.1 | as manufactured | * | * | * | * | * | * | * | * | * | OECD 220 and ISO 16387 | Enchytraeus crypticus | Adult | Invertebrates | Oligochaeta | Enchytraeidae | N | * | * | * | Y | Mortality | Survival | 1104 | EC80 | 133 | 133000 | 111 | 154 | 111000 | 154000 | Y | 10 | 1 | 13.3
47 | SR | Article | Soil | Bicho | 2016 | 10.1016/j.jhazmat.2016.07.040 | Effects of Ag nanomaterials and Ag salt can be discriminated in a full life cycle long term test with Enchytraeus cryoticus | Bicho et al 2016 Effects of Ag nanomaterials and Ag salt can be discriminated in a full life cycle long term test with Enchytraeus cryoticus. Journal of Hazardous Materials 318, 608–614 . | NM300K | AgNM | JRC | Suspension | Ag | * | * | 89.8 | Tween | 9005-70-3 | 8% (4% each) | * | 15 | Below 20 | * | * | TEM | * | Spheroidal | * | * | * | 17 | TEM | 9 | 25 | MilliQ Water and 10.2% of Ag in suspension | * | 52.31 | Mean | NTA | * | * | * | * | * | Solid | Natural media | LUFA 2.2 | Light | 16 | * | * | * | * | * | * | 5.5 | 1.77 | 41.8 | * | * | * | * | * | * | 78.9 | 13.8 | 7.3 | 10.1 | as manufactured | * | * | * | * | * | * | * | * | * | OECD 220 and ISO 16387 | Enchytraeus crypticus | Adult | Invertebrates | Oligochaeta | Enchytraeidae | N | * | * | * | Y | Mortality | Survival | 1104 | NOEC | 20 | 20000 | * | * | * | * | Y | 1 | 1 | 20
48 | SR | Article | Soil | Bicho | 2016 | 10.1016/j.jhazmat.2016.07.040 | Effects of Ag nanomaterials and Ag salt can be discriminated in a full life cycle long term test with Enchytraeus cryoticus | Bicho et al 2016 Effects of Ag nanomaterials and Ag salt can be discriminated in a full life cycle long term test with Enchytraeus cryoticus. Journal of Hazardous Materials 318, 608–614 . | NM300K | AgNM | JRC | Suspension | Ag | * | * | 89.8 | Tween | 9005-70-3 | 8% (4% each) | * | 15 | Below 20 | * | * | TEM | * | Spheroidal | * | * | * | 17 | TEM | 9 | 25 | MilliQ Water and 10.2% of Ag in suspension | * | 52.31 | Mean | NTA | * | * | * | * | * | Solid | Natural media | LUFA 2.2 | Light | 16 | * | * | * | * | * | * | 5.5 | 1.77 | 41.8 | * | * | * | * | * | * | 78.9 | 13.8 | 7.3 | 10.1 | as manufactured | * | * | * | * | * | * | * | * | * | OECD 220 and ISO 16387 | Enchytraeus crypticus | Adult | Invertebrates | Oligochaeta | Enchytraeidae | N | * | * | * | Y | Mortality | Survival | 1104 | LOEC | 60 | 60000 | * | * | * | * | Y | 2 | 1 | 30
49 | SR | Article | Soil | Bicho | 2016 | 10.1016/j.jhazmat.2016.07.040 | Effects of Ag nanomaterials and Ag salt can be discriminated in a full life cycle long term test with Enchytraeus cryoticus | Bicho et al 2016 Effects of Ag nanomaterials and Ag salt can be discriminated in a full life cycle long term test with Enchytraeus cryoticus. Journal of Hazardous Materials 318, 608–614 . | NM300K | AgNM | JRC | Suspension | Ag | * | * | 89.8 | Tween | 9005-70-3 | 8% (4% each) | * | 15 | Below 20 | * | * | TEM | * | Spheroidal | * | * | * | 17 | TEM | 9 | 25 | MilliQ Water and 10.2% of Ag in suspension | * | 52.31 | Mean | NTA | * | * | * | * | * | Solid | Natural media | LUFA 2.2 | Light | 16 | * | * | * | * | * | * | 5.5 | 1.77 | 41.8 | * | * | * | * | * | * | 78.9 | 13.8 | 7.3 | 10.1 | as manufactured | * | * | * | * | * | * | * | * | * | OECD 220 and ISO 16387 | Enchytraeus crypticus | Adult | Invertebrates | Oligochaeta | Enchytraeidae | N | * | * | * | Y | Mortality | Survival | 504 | EC10 | 356 | 356000 | 195 | 517 | 195000 | 517000 | Y | 2 | 1 | 178
50 | SR | Article | Soil | Bicho | 2016 | 10.1016/j.jhazmat.2016.07.040 | Effects of Ag nanomaterials and Ag salt can be discriminated in a full life cycle long term test with Enchytraeus cryoticus | Bicho et al 2016 Effects of Ag nanomaterials and Ag salt can be discriminated in a full life cycle long term test with Enchytraeus cryoticus. Journal of Hazardous Materials 318, 608–614 . | NM300K | AgNM | JRC | Suspension | Ag | * | * | 89.8 | Tween | 9005-70-3 | 8% (4% each) | * | 15 | Below 20 | * | * | TEM | * | Spheroidal | * | * | * | 17 | TEM | 9 | 25 | MilliQ Water and 10.2% of Ag in suspension | * | 52.31 | Mean | NTA | * | * | * | * | * | Solid | Natural media | LUFA 2.2 | Light | 16 | * | * | * | * | * | * | 5.5 | 1.77 | 41.8 | * | * | * | * | * | * | 78.9 | 13.8 | 7.3 | 10.1 | as manufactured | * | * | * | * | * | * | * | * | * | OECD 220 and ISO 16387 | Enchytraeus crypticus | Adult | Invertebrates | Oligochaeta | Enchytraeidae | N | * | * | * | Y | Mortality | Survival | 504 | EC20 | 467 | 467000 | 353 | 580 | 353000 | 580000 | Y | 2 | 1 | 233.5
51 | SR | Article | Soil | Bicho | 2016 | 10.1016/j.jhazmat.2016.07.040 | Effects of Ag nanomaterials and Ag salt can be discriminated in a full life cycle long term test with Enchytraeus cryoticus | Bicho et al 2016 Effects of Ag nanomaterials and Ag salt can be discriminated in a full life cycle long term test with Enchytraeus cryoticus. Journal of Hazardous Materials 318, 608–614 . | NM300K | AgNM | JRC | Suspension | Ag | * | * | 89.8 | Tween | 9005-70-3 | 8% (4% each) | * | 15 | Below 20 | * | * | TEM | * | Spheroidal | * | * | * | 17 | TEM | 9 | 25 | MilliQ Water and 10.2% of Ag in suspension | * | 52.31 | Mean | NTA | * | * | * | * | * | Solid | Natural media | LUFA 2.2 | Light | 16 | * | * | * | * | * | * | 5.5 | 1.77 | 41.8 | * | * | * | * | * | * | 78.9 | 13.8 | 7.3 | 10.1 | as manufactured | * | * | * | * | * | * | * | * | * | OECD 220 and ISO 16387 | Enchytraeus crypticus | Adult | Invertebrates | Oligochaeta | Enchytraeidae | N | * | * | * | Y | Mortality | Survival | 504 | EC50 | 657 | 657000 | 578 | 735 | 578000 | 735000 | Y | 10 | 1 | 65.7
52 | SR | Article | Soil | Bicho | 2016 | 10.1016/j.jhazmat.2016.07.040 | Effects of Ag nanomaterials and Ag salt can be discriminated in a full life cycle long term test with Enchytraeus cryoticus | Bicho et al 2016 Effects of Ag nanomaterials and Ag salt can be discriminated in a full life cycle long term test with Enchytraeus cryoticus. Journal of Hazardous Materials 318, 608–614 . | NM300K | AgNM | JRC | Suspension | Ag | * | * | 89.8 | Tween | 9005-70-3 | 8% (4% each) | * | 15 | Below 20 | * | * | TEM | * | Spheroidal | * | * | * | 17 | TEM | 9 | 25 | MilliQ Water and 10.2% of Ag in suspension | * | 52.31 | Mean | NTA | * | * | * | * | * | Solid | Natural media | LUFA 2.2 | Light | 16 | * | * | * | * | * | * | 5.5 | 1.77 | 41.8 | * | * | * | * | * | * | 78.9 | 13.8 | 7.3 | 10.1 | as manufactured | * | * | * | * | * | * | * | * | * | OECD 220 and ISO 16387 | Enchytraeus crypticus | Adult | Invertebrates | Oligochaeta | Enchytraeidae | N | * | * | * | Y | Mortality | Survival | 504 | EC80 | 846 | 846000 | 709 | 984 | 709000 | 984000 | Y | 10 | 1 | 84.6
53 | SR | Article | Soil | Bicho | 2016 | 10.1016/j.jhazmat.2016.07.040 | Effects of Ag nanomaterials and Ag salt can be discriminated in a full life cycle long term test with Enchytraeus cryoticus | Bicho et al 2016 Effects of Ag nanomaterials and Ag salt can be discriminated in a full life cycle long term test with Enchytraeus cryoticus. Journal of Hazardous Materials 318, 608–614 . | NM300K | AgNM | JRC | Suspension | Ag | * | * | 89.8 | Tween | 9005-70-3 | 8% (4% each) | * | 15 | Below 20 | * | * | TEM | * | Spheroidal | * | * | * | 17 | TEM | 9 | 25 | MilliQ Water and 10.2% of Ag in suspension | * | 52.31 | Mean | NTA | * | * | * | * | * | Solid | Natural media | LUFA 2.2 | Light | 16 | * | * | * | * | * | * | 5.5 | 1.77 | 41.8 | * | * | * | * | * | * | 78.9 | 13.8 | 7.3 | 10.1 | as manufactured | * | * | * | * | * | * | * | * | * | OECD 220 and ISO 16387 | Enchytraeus crypticus | Adult | Invertebrates | Oligochaeta | Enchytraeidae | N | * | * | * | Y | Mortality | Survival | 504 | NOEC | 200 | 200000 | * | * | * | * | Y | 1 | 1 | 200
54 | SR | Article | Soil | Bicho | 2016 | 10.1016/j.jhazmat.2016.07.040 | Effects of Ag nanomaterials and Ag salt can be discriminated in a full life cycle long term test with Enchytraeus cryoticus | Bicho et al 2016 Effects of Ag nanomaterials and Ag salt can be discriminated in a full life cycle long term test with Enchytraeus cryoticus. Journal of Hazardous Materials 318, 608–614 . | NM300K | AgNM | JRC | Suspension | Ag | * | * | 89.8 | Tween | 9005-70-3 | 8% (4% each) | * | 15 | Below 20 | * | * | TEM | * | Spheroidal | * | * | * | 17 | TEM | 9 | 25 | MilliQ Water and 10.2% of Ag in suspension | * | 52.31 | Mean | NTA | * | * | * | * | * | Solid | Natural media | LUFA 2.2 | Light | 16 | * | * | * | * | * | * | 5.5 | 1.77 | 41.8 | * | * | * | * | * | * | 78.9 | 13.8 | 7.3 | 10.1 | as manufactured | * | * | * | * | * | * | * | * | * | OECD 220 and ISO 16387 | Enchytraeus crypticus | Adult | Invertebrates | Oligochaeta | Enchytraeidae | N | * | * | * | Y | Mortality | Survival | 504 | LOEC | 200 | 200000 | * | * | * | * | Y | 2 | 1 | 100
55 | SR | Article | Soil | Bicho | 2016 | 10.1016/j.jhazmat.2016.07.040 | Effects of Ag nanomaterials and Ag salt can be discriminated in a full life cycle long term test with Enchytraeus cryoticus | Bicho et al 2016 Effects of Ag nanomaterials and Ag salt can be discriminated in a full life cycle long term test with Enchytraeus cryoticus. Journal of Hazardous Materials 318, 608–614 . | NM300K | AgNM | JRC | Suspension | Ag | * | * | 89.8 | Tween | 9005-70-3 | 8% (4% each) | * | 15 | Below 20 | * | * | TEM | * | Spheroidal | * | * | * | 17 | TEM | 9 | 25 | MilliQ Water and 10.2% of Ag in suspension | * | 52.31 | Mean | NTA | * | * | * | * | * | Solid | Natural media | LUFA 2.2 | Light | 16 | * | * | * | * | * | * | 5.5 | 1.77 | 41.8 | * | * | * | * | * | * | 78.9 | 13.8 | 7.3 | 10.1 | as manufactured | * | * | * | * | * | * | * | * | * | OECD 220 and ISO 16387 | Enchytraeus crypticus | Adult | Invertebrates | Oligochaeta | Enchytraeidae | N | * | * | * | Y | Mortality | Survival | 504 | EC20 | 52 | 52000 | 35 | 139 | 35000 | 139000 | Y | 2 | 1 | 26
56 | SR | Article | Soil | Bicho | 2016 | 10.1016/j.jhazmat.2016.07.040 | Effects of Ag nanomaterials and Ag salt can be discriminated in a full life cycle long term test with Enchytraeus cryoticus | Bicho et al 2016 Effects of Ag nanomaterials and Ag salt can be discriminated in a full life cycle long term test with Enchytraeus cryoticus. Journal of Hazardous Materials 318, 608–614 . | NM300K | AgNM | JRC | Suspension | Ag | * | * | 89.8 | Tween | 9005-70-3 | 8% (4% each) | * | 15 | Below 20 | * | * | TEM | * | Spheroidal | * | * | * | 17 | TEM | 9 | 25 | MilliQ Water and 10.2% of Ag in suspension | * | 52.31 | Mean | NTA | * | * | * | * | * | Solid | Natural media | LUFA 2.2 | Light | 16 | * | * | * | * | * | * | 5.5 | 1.77 | 41.8 | * | * | * | * | * | * | 78.9 | 13.8 | 7.3 | 10.1 | as manufactured | * | * | * | * | * | * | * | * | * | OECD 220 and ISO 16387 | Enchytraeus crypticus | Adult | Invertebrates | Oligochaeta | Enchytraeidae | N | * | * | * | Y | Mortality | Survival | 504 | EC50 | 161 | 161000 | 102 | 220 | 102000 | 220000 | Y | 10 | 1 | 16.1
57 | SR | Article | Soil | Bicho | 2016 | 10.1016/j.jhazmat.2016.07.040 | Effects of Ag nanomaterials and Ag salt can be discriminated in a full life cycle long term test with Enchytraeus cryoticus | Bicho et al 2016 Effects of Ag nanomaterials and Ag salt can be discriminated in a full life cycle long term test with Enchytraeus cryoticus. Journal of Hazardous Materials 318, 608–614 . | NM300K | AgNM | JRC | Suspension | Ag | * | * | 89.8 | Tween | 9005-70-3 | 8% (4% each) | * | 15 | Below 20 | * | * | TEM | * | Spheroidal | * | * | * | 17 | TEM | 9 | 25 | MilliQ Water and 10.2% of Ag in suspension | * | 52.31 | Mean | NTA | * | * | * | * | * | Solid | Natural media | LUFA 2.2 | Light | 16 | * | * | * | * | * | * | 5.5 | 1.77 | 41.8 | * | * | * | * | * | * | 78.9 | 13.8 | 7.3 | 10.1 | as manufactured | * | * | * | * | * | * | * | * | * | OECD 220 and ISO 16387 | Enchytraeus crypticus | Adult | Invertebrates | Oligochaeta | Enchytraeidae | N | * | * | * | Y | Mortality | Survival | 504 | EC80 | 270 | 270000 | 192 | 348 | 192000 | 348000 | Y | 10 | 1 | 27
58 | SR | Article | Soil | Bicho | 2016 | 10.1016/j.jhazmat.2016.07.040 | Effects of Ag nanomaterials and Ag salt can be discriminated in a full life cycle long term test with Enchytraeus cryoticus | Bicho et al 2016 Effects of Ag nanomaterials and Ag salt can be discriminated in a full life cycle long term test with Enchytraeus cryoticus. Journal of Hazardous Materials 318, 608–614 . | NM300K | AgNM | JRC | Suspension | Ag | * | * | 89.8 | Tween | 9005-70-3 | 8% (4% each) | * | 15 | Below 20 | * | * | TEM | * | Spheroidal | * | * | * | 17 | TEM | 9 | 25 | MilliQ Water and 10.2% of Ag in suspension | * | 52.31 | Mean | NTA | * | * | * | * | * | Solid | Natural media | LUFA 2.2 | Light | 16 | * | * | * | * | * | * | 5.5 | 1.77 | 41.8 | * | * | * | * | * | * | 78.9 | 13.8 | 7.3 | 10.1 | as manufactured | * | * | * | * | * | * | * | * | * | OECD 220 and ISO 16387 | Enchytraeus crypticus | Adult | Invertebrates | Oligochaeta | Enchytraeidae | N | * | * | * | Y | Mortality | Survival | 504 | NOEC | 200 | 200000 | * | * | * | * | Y | 1 | 1 | 200
59 | SR | Article | Soil | Bicho | 2016 | 10.1016/j.jhazmat.2016.07.040 | Effects of Ag nanomaterials and Ag salt can be discriminated in a full life cycle long term test with Enchytraeus cryoticus | Bicho et al 2016 Effects of Ag nanomaterials and Ag salt can be discriminated in a full life cycle long term test with Enchytraeus cryoticus. Journal of Hazardous Materials 318, 608–614 . | NM300K | AgNM | JRC | Suspension | Ag | * | * | 89.8 | Tween | 9005-70-3 | 8% (4% each) | * | 15 | Below 20 | * | * | TEM | * | Spheroidal | * | * | * | 17 | TEM | 9 | 25 | MilliQ Water and 10.2% of Ag in suspension | * | 52.31 | Mean | NTA | * | * | * | * | * | Solid | Natural media | LUFA 2.2 | Light | 16 | * | * | * | * | * | * | 5.5 | 1.77 | 41.8 | * | * | * | * | * | * | 78.9 | 13.8 | 7.3 | 10.1 | as manufactured | * | * | * | * | * | * | * | * | * | OECD 220 and ISO 16387 | Enchytraeus crypticus | Adult | Invertebrates | Oligochaeta | Enchytraeidae | N | * | * | * | Y | Mortality | Survival | 504 | LOEC | 200 | 200000 | * | * | * | * | Y | 2 | 1 | 100
60 | SR | Article | Soil | Bicho | 2016 | 10.1016/j.jhazmat.2016.07.040 | Effects of Ag nanomaterials and Ag salt can be discriminated in a full life cycle long term test with Enchytraeus cryoticus | Bicho et al 2016 Effects of Ag nanomaterials and Ag salt can be discriminated in a full life cycle long term test with Enchytraeus cryoticus. Journal of Hazardous Materials 318, 608–614 . | AgNO3 |  | Sigma-Aldrich | Suspension | Ag | 7761-88-8 | 99 | * | * | * | * | * | Unreported | Unreported | * | * | * | * | * | * | * | * | * | * | * | * | * | * | * | * | * | * | * | * | * | * | Solid | Natural media | LUFA 2.2 | Light | 16 | * | * | * | * | * | * | 5.5 | 1.77 | 41.8 | * | * | * | * | * | * | 78.9 | 13.8 | 7.3 | 10.1 | * | * | * | * | * | * | * | * | * | * | OECD 220 and ISO 16387 | Enchytraeus crypticus | Juvenile | Invertebrates | Oligochaeta | Enchytraeidae | N | * | * | * | Y | Mortality | Survival of juveniles | 264 | EC10 | 42 | 42000 | 30 | 54 | 30000 | 54000 | Y | 2 | 10 | 2.1
61 | SR | Article | Soil | Bicho | 2016 | 10.1016/j.jhazmat.2016.07.040 | Effects of Ag nanomaterials and Ag salt can be discriminated in a full life cycle long term test with Enchytraeus cryoticus | Bicho et al 2016 Effects of Ag nanomaterials and Ag salt can be discriminated in a full life cycle long term test with Enchytraeus cryoticus. Journal of Hazardous Materials 318, 608–614 . | AgNO3 |  | Sigma-Aldrich | Suspension | Ag | 7761-88-8 | 99 | * | * | * | * | * | Unreported | Unreported | * | * | * | * | * | * | * | * | * | * | * | * | * | * | * | * | * | * | * | * | * | * | Solid | Natural media | LUFA 2.2 | Light | 16 | * | * | * | * | * | * | 5.5 | 1.77 | 41.8 | * | * | * | * | * | * | 78.9 | 13.8 | 7.3 | 10.1 | * | * | * | * | * | * | * | * | * | * | OECD 220 and ISO 16387 | Enchytraeus crypticus | Juvenile | Invertebrates | Oligochaeta | Enchytraeidae | N | * | * | * | Y | Reproduction | Juvenile numbers | 264 | EC20 | 48 | 48000 | 38 | 57 | 38000 | 57000 | Y | 2 | 10 | 2.4
62 | SR | Article | Soil | Bicho | 2016 | 10.1016/j.jhazmat.2016.07.040 | Effects of Ag nanomaterials and Ag salt can be discriminated in a full life cycle long term test with Enchytraeus cryoticus | Bicho et al 2016 Effects of Ag nanomaterials and Ag salt can be discriminated in a full life cycle long term test with Enchytraeus cryoticus. Journal of Hazardous Materials 318, 608–614 . | AgNO3 |  | Sigma-Aldrich | Suspension | Ag | 7761-88-8 | 99 | * | * | * | * | * | Unreported | Unreported | * | * | * | * | * | * | * | * | * | * | * | * | * | * | * | * | * | * | * | * | * | * | Solid | Natural media | LUFA 2.2 | Light | 16 | * | * | * | * | * | * | 5.5 | 1.77 | 41.8 | * | * | * | * | * | * | 78.9 | 13.8 | 7.3 | 10.1 | * | * | * | * | * | * | * | * | * | * | OECD 220 and ISO 16387 | Enchytraeus crypticus | Juvenile | Invertebrates | Oligochaeta | Enchytraeidae | N | * | * | * | Y | Reproduction | Juvenile numbers | 264 | EC50 | 58 | 58000 | 51 | 65 | 51000 | 65000 | Y | 10 | 10 | 0.58
63 | SR | Article | Soil | Bicho | 2016 | 10.1016/j.jhazmat.2016.07.040 | Effects of Ag nanomaterials and Ag salt can be discriminated in a full life cycle long term test with Enchytraeus cryoticus | Bicho et al 2016 Effects of Ag nanomaterials and Ag salt can be discriminated in a full life cycle long term test with Enchytraeus cryoticus. Journal of Hazardous Materials 318, 608–614 . | AgNO3 |  | Sigma-Aldrich | Suspension | Ag | 7761-88-8 | 99 | * | * | * | * | * | Unreported | Unreported | * | * | * | * | * | * | * | * | * | * | * | * | * | * | * | * | * | * | * | * | * | * | Solid | Natural media | LUFA 2.2 | Light | 16 | * | * | * | * | * | * | 5.5 | 1.77 | 41.8 | * | * | * | * | * | * | 78.9 | 13.8 | 7.3 | 10.1 | * | * | * | * | * | * | * | * | * | * | OECD 220 and ISO 16387 | Enchytraeus crypticus | Juvenile | Invertebrates | Oligochaeta | Enchytraeidae | N | * | * | * | Y | Reproduction | Juvenile numbers | 264 | EC80 | 65 | 65000 | 54 | 76 | 54000 | 76000 | Y | 10 | 10 | 0.65
64 | SR | Article | Soil | Bicho | 2016 | 10.1016/j.jhazmat.2016.07.040 | Effects of Ag nanomaterials and Ag salt can be discriminated in a full life cycle long term test with Enchytraeus cryoticus | Bicho et al 2016 Effects of Ag nanomaterials and Ag salt can be discriminated in a full life cycle long term test with Enchytraeus cryoticus. Journal of Hazardous Materials 318, 608–614 . | AgNO3 |  | Sigma-Aldrich | Suspension | Ag | 7761-88-8 | 99 | * | * | * | * | * | Unreported | Unreported | * | * | * | * | * | * | * | * | * | * | * | * | * | * | * | * | * | * | * | * | * | * | Solid | Natural media | LUFA 2.2 | Light | 16 | * | * | * | * | * | * | 5.5 | 1.77 | 41.8 | * | * | * | * | * | * | 78.9 | 13.8 | 7.3 | 10.1 | * | * | * | * | * | * | * | * | * | * | OECD 220 and ISO 16387 | Enchytraeus crypticus | Juvenile | Invertebrates | Oligochaeta | Enchytraeidae | N | * | * | * | Y | Reproduction | Juvenile numbers | 264 | NOEC | 24 | 24000 | * | * | * | * | Y | 1 | 10 | 2.4
65 | SR | Article | Soil | Bicho | 2016 | 10.1016/j.jhazmat.2016.07.040 | Effects of Ag nanomaterials and Ag salt can be discriminated in a full life cycle long term test with Enchytraeus cryoticus | Bicho et al 2016 Effects of Ag nanomaterials and Ag salt can be discriminated in a full life cycle long term test with Enchytraeus cryoticus. Journal of Hazardous Materials 318, 608–614 . | AgNO3 |  | Sigma-Aldrich | Suspension | Ag | 7761-88-8 | 99 | * | * | * | * | * | Unreported | Unreported | * | * | * | * | * | * | * | * | * | * | * | * | * | * | * | * | * | * | * | * | * | * | Solid | Natural media | LUFA 2.2 | Light | 16 | * | * | * | * | * | * | 5.5 | 1.77 | 41.8 | * | * | * | * | * | * | 78.9 | 13.8 | 7.3 | 10.1 | * | * | * | * | * | * | * | * | * | * | OECD 220 and ISO 16387 | Enchytraeus crypticus | Juvenile | Invertebrates | Oligochaeta | Enchytraeidae | N | * | * | * | Y | Reproduction | Juvenile numbers | 264 | LOEC | 48 | 48000 | * | * | * | * | Y | 2 | 10 | 2.4
66 | SR | Article | Soil | Bicho | 2016 | 10.1016/j.jhazmat.2016.07.040 | Effects of Ag nanomaterials and Ag salt can be discriminated in a full life cycle long term test with Enchytraeus cryoticus | Bicho et al 2016 Effects of Ag nanomaterials and Ag salt can be discriminated in a full life cycle long term test with Enchytraeus cryoticus. Journal of Hazardous Materials 318, 608–614 . | AgNO3 |  | Sigma-Aldrich | Suspension | Ag | 7761-88-8 | 99 | * | * | * | * | * | Unreported | Unreported | * | * | * | * | * | * | * | * | * | * | * | * | * | * | * | * | * | * | * | * | * | * | Solid | Natural media | LUFA 2.2 | Light | 16 | * | * | * | * | * | * | 5.5 | 1.77 | 41.8 | * | * | * | * | * | * | 78.9 | 13.8 | 7.3 | 10.1 | * | * | * | * | * | * | * | * | * | * | * | Enchytraeus crypticus | Adult | Invertebrates | Oligochaeta | Enchytraeidae | N | * | * | * | Y | Reproduction | Juvenile numbers | 600 | EC10 | 69 | 69000 | 25 | 112 | 25000 | 112000 | Y | 2 | 1 | 34.5
67 | SR | Article | Soil | Bicho | 2016 | 10.1016/j.jhazmat.2016.07.040 | Effects of Ag nanomaterials and Ag salt can be discriminated in a full life cycle long term test with Enchytraeus cryoticus | Bicho et al 2016 Effects of Ag nanomaterials and Ag salt can be discriminated in a full life cycle long term test with Enchytraeus cryoticus. Journal of Hazardous Materials 318, 608–614 . | AgNO3 |  | Sigma-Aldrich | Suspension | Ag | 7761-88-8 | 99 | * | * | * | * | * | Unreported | Unreported | * | * | * | * | * | * | * | * | * | * | * | * | * | * | * | * | * | * | * | * | * | * | Solid | Natural media | LUFA 2.2 | Light | 16 | * | * | * | * | * | * | 5.5 | 1.77 | 41.8 | * | * | * | * | * | * | 78.9 | 13.8 | 7.3 | 10.1 | * | * | * | * | * | * | * | * | * | * | * | Enchytraeus crypticus | Adult | Invertebrates | Oligochaeta | Enchytraeidae | N | * | * | * | Y | Mortality | Survival | 600 | EC20 | 79 | 79000 | 53 | 106 | 53000 | 106000 | Y | 2 | 1 | 39.5
68 | SR | Article | Soil | Bicho | 2016 | 10.1016/j.jhazmat.2016.07.040 | Effects of Ag nanomaterials and Ag salt can be discriminated in a full life cycle long term test with Enchytraeus cryoticus | Bicho et al 2016 Effects of Ag nanomaterials and Ag salt can be discriminated in a full life cycle long term test with Enchytraeus cryoticus. Journal of Hazardous Materials 318, 608–614 . | AgNO3 |  | Sigma-Aldrich | Suspension | Ag | 7761-88-8 | 99 | * | * | * | * | * | Unreported | Unreported | * | * | * | * | * | * | * | * | * | * | * | * | * | * | * | * | * | * | * | * | * | * | Solid | Natural media | LUFA 2.2 | Light | 16 | * | * | * | * | * | * | 5.5 | 1.77 | 41.8 | * | * | * | * | * | * | 78.9 | 13.8 | 7.3 | 10.1 | * | * | * | * | * | * | * | * | * | * | * | Enchytraeus crypticus | Adult | Invertebrates | Oligochaeta | Enchytraeidae | N | * | * | * | Y | Mortality | Survival | 600 | EC50 | 98 | 98000 | 78 | 118 | 78000 | 118000 | Y | 10 | 1 | 9.8
69 | SR | Article | Soil | Bicho | 2016 | 10.1016/j.jhazmat.2016.07.040 | Effects of Ag nanomaterials and Ag salt can be discriminated in a full life cycle long term test with Enchytraeus cryoticus | Bicho et al 2016 Effects of Ag nanomaterials and Ag salt can be discriminated in a full life cycle long term test with Enchytraeus cryoticus. Journal of Hazardous Materials 318, 608–614 . | AgNO3 |  | Sigma-Aldrich | Suspension | Ag | 7761-88-8 | 99 | * | * | * | * | * | Unreported | Unreported | * | * | * | * | * | * | * | * | * | * | * | * | * | * | * | * | * | * | * | * | * | * | Solid | Natural media | LUFA 2.2 | Light | 16 | * | * | * | * | * | * | 5.5 | 1.77 | 41.8 | * | * | * | * | * | * | 78.9 | 13.8 | 7.3 | 10.1 | * | * | * | * | * | * | * | * | * | * | * | Enchytraeus crypticus | Adult | Invertebrates | Oligochaeta | Enchytraeidae | N | * | * | * | Y | Mortality | Survival | 600 | EC80 | 117 | 117000 | 71 | 163 | 71000 | 163000 | Y | 10 | 1 | 11.7
70 | SR | Article | Soil | Bicho | 2016 | 10.1016/j.jhazmat.2016.07.040 | Effects of Ag nanomaterials and Ag salt can be discriminated in a full life cycle long term test with Enchytraeus cryoticus | Bicho et al 2016 Effects of Ag nanomaterials and Ag salt can be discriminated in a full life cycle long term test with Enchytraeus cryoticus. Journal of Hazardous Materials 318, 608–614 . | AgNO3 |  | Sigma-Aldrich | Suspension | Ag | 7761-88-8 | 99 | * | * | * | * | * | Unreported | Unreported | * | * | * | * | * | * | * | * | * | * | * | * | * | * | * | * | * | * | * | * | * | * | Solid | Natural media | LUFA 2.2 | Light | 16 | * | * | * | * | * | * | 5.5 | 1.77 | 41.8 | * | * | * | * | * | * | 78.9 | 13.8 | 7.3 | 10.1 | * | * | * | * | * | * | * | * | * | * | * | Enchytraeus crypticus | Adult | Invertebrates | Oligochaeta | Enchytraeidae | N | * | * | * | Y | Mortality | Survival | 600 | NOEC | 24 | 24000 | * | * | * | * | Y | 1 | 1 | 24
71 | SR | Article | Soil | Bicho | 2016 | 10.1016/j.jhazmat.2016.07.040 | Effects of Ag nanomaterials and Ag salt can be discriminated in a full life cycle long term test with Enchytraeus cryoticus | Bicho et al 2016 Effects of Ag nanomaterials and Ag salt can be discriminated in a full life cycle long term test with Enchytraeus cryoticus. Journal of Hazardous Materials 318, 608–614 . | AgNO3 |  | Sigma-Aldrich | Suspension | Ag | 7761-88-8 | 99 | * | * | * | * | * | Unreported | Unreported | * | * | * | * | * | * | * | * | * | * | * | * | * | * | * | * | * | * | * | * | * | * | Solid | Natural media | LUFA 2.2 | Light | 16 | * | * | * | * | * | * | 5.5 | 1.77 | 41.8 | * | * | * | * | * | * | 78.9 | 13.8 | 7.3 | 10.1 | * | * | * | * | * | * | * | * | * | * | * | Enchytraeus crypticus | Adult | Invertebrates | Oligochaeta | Enchytraeidae | N | * | * | * | Y | Mortality | Survival | 600 | LOEC | 48 | 48000 | * | * | * | * | Y | 2 | 1 | 24
72 | SR | Article | Soil | Bicho | 2016 | 10.1016/j.jhazmat.2016.07.040 | Effects of Ag nanomaterials and Ag salt can be discriminated in a full life cycle long term test with Enchytraeus cryoticus | Bicho et al 2016 Effects of Ag nanomaterials and Ag salt can be discriminated in a full life cycle long term test with Enchytraeus cryoticus. Journal of Hazardous Materials 318, 608–614 . | AgNO3 |  | Sigma-Aldrich | Suspension | Ag | 7761-88-8 | 99 | * | * | * | * | * | Unreported | Unreported | * | * | * | * | * | * | * | * | * | * | * | * | * | * | * | * | * | * | * | * | * | * | Solid | Natural media | LUFA 2.2 | Light | 16 | * | * | * | * | * | * | 5.5 | 1.77 | 41.8 | * | * | * | * | * | * | 78.9 | 13.8 | 7.3 | 10.1 | * | * | * | * | * | * | * | * | * | * | OECD 220 and ISO 16387 | Enchytraeus crypticus | Juvenile | Invertebrates | Oligochaeta | Enchytraeidae | N | * | * | * | Y | Mortality | Survival of juveniles | 336 | EC10 | 41 | 41000 | 28 | 55 | 28000 | 55000 | Y | 2 | 10 | 2.05
73 | SR | Article | Soil | Bicho | 2016 | 10.1016/j.jhazmat.2016.07.040 | Effects of Ag nanomaterials and Ag salt can be discriminated in a full life cycle long term test with Enchytraeus cryoticus | Bicho et al 2016 Effects of Ag nanomaterials and Ag salt can be discriminated in a full life cycle long term test with Enchytraeus cryoticus. Journal of Hazardous Materials 318, 608–614 . | AgNO3 |  | Sigma-Aldrich | Suspension | Ag | 7761-88-8 | 99 | * | * | * | * | * | Unreported | Unreported | * | * | * | * | * | * | * | * | * | * | * | * | * | * | * | * | * | * | * | * | * | * | Solid | Natural media | LUFA 2.2 | Light | 16 | * | * | * | * | * | * | 5.5 | 1.77 | 41.8 | * | * | * | * | * | * | 78.9 | 13.8 | 7.3 | 10.1 | * | * | * | * | * | * | * | * | * | * | OECD 220 and ISO 16387 | Enchytraeus crypticus | Juvenile | Invertebrates | Oligochaeta | Enchytraeidae | N | * | * | * | Y | Reproduction | Juvenile numbers | 336 | EC20 | 47 | 47000 | 37 | 57 | 37000 | 57000 | Y | 2 | 10 | 2.35
74 | SR | Article | Soil | Bicho | 2016 | 10.1016/j.jhazmat.2016.07.040 | Effects of Ag nanomaterials and Ag salt can be discriminated in a full life cycle long term test with Enchytraeus cryoticus | Bicho et al 2016 Effects of Ag nanomaterials and Ag salt can be discriminated in a full life cycle long term test with Enchytraeus cryoticus. Journal of Hazardous Materials 318, 608–614 . | AgNO3 |  | Sigma-Aldrich | Suspension | Ag | 7761-88-8 | 99 | * | * | * | * | * | Unreported | Unreported | * | * | * | * | * | * | * | * | * | * | * | * | * | * | * | * | * | * | * | * | * | * | Solid | Natural media | LUFA 2.2 | Light | 16 | * | * | * | * | * | * | 5.5 | 1.77 | 41.8 | * | * | * | * | * | * | 78.9 | 13.8 | 7.3 | 10.1 | * | * | * | * | * | * | * | * | * | * | OECD 220 and ISO 16387 | Enchytraeus crypticus | Juvenile | Invertebrates | Oligochaeta | Enchytraeidae | N | * | * | * | Y | Reproduction | Juvenile numbers | 336 | EC50 | 57 | 57000 | 50 | 65 | 50000 | 65000 | Y | 10 | 10 | 0.57
75 | SR | Article | Soil | Bicho | 2016 | 10.1016/j.jhazmat.2016.07.040 | Effects of Ag nanomaterials and Ag salt can be discriminated in a full life cycle long term test with Enchytraeus cryoticus | Bicho et al 2016 Effects of Ag nanomaterials and Ag salt can be discriminated in a full life cycle long term test with Enchytraeus cryoticus. Journal of Hazardous Materials 318, 608–614 . | AgNO3 |  | Sigma-Aldrich | Suspension | Ag | 7761-88-8 | 99 | * | * | * | * | * | Unreported | Unreported | * | * | * | * | * | * | * | * | * | * | * | * | * | * | * | * | * | * | * | * | * | * | Solid | Natural media | LUFA 2.2 | Light | 16 | * | * | * | * | * | * | 5.5 | 1.77 | 41.8 | * | * | * | * | * | * | 78.9 | 13.8 | 7.3 | 10.1 | * | * | * | * | * | * | * | * | * | * | OECD 220 and ISO 16387 | Enchytraeus crypticus | Juvenile | Invertebrates | Oligochaeta | Enchytraeidae | N | * | * | * | Y | Reproduction | Juvenile numbers | 336 | EC80 | 65 | 65000 | 53 | 77 | 53000 | 77000 | Y | 10 | 10 | 0.65
76 | SR | Article | Soil | Bicho | 2016 | 10.1016/j.jhazmat.2016.07.040 | Effects of Ag nanomaterials and Ag salt can be discriminated in a full life cycle long term test with Enchytraeus cryoticus | Bicho et al 2016 Effects of Ag nanomaterials and Ag salt can be discriminated in a full life cycle long term test with Enchytraeus cryoticus. Journal of Hazardous Materials 318, 608–614 . | AgNO3 |  | Sigma-Aldrich | Suspension | Ag | 7761-88-8 | 99 | * | * | * | * | * | Unreported | Unreported | * | * | * | * | * | * | * | * | * | * | * | * | * | * | * | * | * | * | * | * | * | * | Solid | Natural media | LUFA 2.2 | Light | 16 | * | * | * | * | * | * | 5.5 | 1.77 | 41.8 | * | * | * | * | * | * | 78.9 | 13.8 | 7.3 | 10.1 | * | * | * | * | * | * | * | * | * | * | OECD 220 and ISO 16387 | Enchytraeus crypticus | Juvenile | Invertebrates | Oligochaeta | Enchytraeidae | N | * | * | * | Y | Reproduction | Juvenile numbers | 336 | NOEC | 24 | 24000 | * | * | * | * | Y | 1 | 10 | 2.4
77 | SR | Article | Soil | Bicho | 2016 | 10.1016/j.jhazmat.2016.07.040 | Effects of Ag nanomaterials and Ag salt can be discriminated in a full life cycle long term test with Enchytraeus cryoticus | Bicho et al 2016 Effects of Ag nanomaterials and Ag salt can be discriminated in a full life cycle long term test with Enchytraeus cryoticus. Journal of Hazardous Materials 318, 608–614 . | AgNO3 |  | Sigma-Aldrich | Suspension | Ag | 7761-88-8 | 99 | * | * | * | * | * | Unreported | Unreported | * | * | * | * | * | * | * | * | * | * | * | * | * | * | * | * | * | * | * | * | * | * | Solid | Natural media | LUFA 2.2 | Light | 16 | * | * | * | * | * | * | 5.5 | 1.77 | 41.8 | * | * | * | * | * | * | 78.9 | 13.8 | 7.3 | 10.1 | * | * | * | * | * | * | * | * | * | * | OECD 220 and ISO 16387 | Enchytraeus crypticus | Juvenile | Invertebrates | Oligochaeta | Enchytraeidae | N | * | * | * | Y | Reproduction | Juvenile numbers | 336 | LOEC | 48 | 48000 | * | * | * | * | Y | 2 | 10 | 2.4
78 | SR | Article | Soil | Bicho | 2016 | 10.1016/j.jhazmat.2016.07.040 | Effects of Ag nanomaterials and Ag salt can be discriminated in a full life cycle long term test with Enchytraeus cryoticus | Bicho et al 2016 Effects of Ag nanomaterials and Ag salt can be discriminated in a full life cycle long term test with Enchytraeus cryoticus. Journal of Hazardous Materials 318, 608–614 . | AgNO3 |  | Sigma-Aldrich | Suspension | Ag | 7761-88-8 | 99 | * | * | * | * | * | Unreported | Unreported | * | * | * | * | * | * | * | * | * | * | * | * | * | * | * | * | * | * | * | * | * | * | Solid | Natural media | LUFA 2.2 | Light | 16 | * | * | * | * | * | * | 5.5 | 1.77 | 41.8 | * | * | * | * | * | * | 78.9 | 13.8 | 7.3 | 10.1 | * | * | * | * | * | * | * | * | * | * | OECD 220 and ISO 16387 | Enchytraeus crypticus | Adult | Invertebrates | Oligochaeta | Enchytraeidae | N | * | * | * | Y | Reproduction | Juvenile numbers | 528 | EC10 | 21 | 21000 | * | * | * | * | Y | 2 | 1 | 10.5
79 | SR | Article | Soil | Bicho | 2016 | 10.1016/j.jhazmat.2016.07.040 | Effects of Ag nanomaterials and Ag salt can be discriminated in a full life cycle long term test with Enchytraeus cryoticus | Bicho et al 2016 Effects of Ag nanomaterials and Ag salt can be discriminated in a full life cycle long term test with Enchytraeus cryoticus. Journal of Hazardous Materials 318, 608–614 . | AgNO3 |  | Sigma-Aldrich | Suspension | Ag | 7761-88-8 | 99 | * | * | * | * | * | Unreported | Unreported | * | * | * | * | * | * | * | * | * | * | * | * | * | * | * | * | * | * | * | * | * | * | Solid | Natural media | LUFA 2.2 | Light | 16 | * | * | * | * | * | * | 5.5 | 1.77 | 41.8 | * | * | * | * | * | * | 78.9 | 13.8 | 7.3 | 10.1 | * | * | * | * | * | * | * | * | * | * | OECD 220 and ISO 16387 | Enchytraeus crypticus | Adult | Invertebrates | Oligochaeta | Enchytraeidae | N | * | * | * | Y | Reproduction | Juvenile numbers | 528 | EC20 | 33 | 33000 | 16 | 51 | 16000 | 51000 | Y | 2 | 1 | 16.5
80 | SR | Article | Soil | Bicho | 2016 | 10.1016/j.jhazmat.2016.07.040 | Effects of Ag nanomaterials and Ag salt can be discriminated in a full life cycle long term test with Enchytraeus cryoticus | Bicho et al 2016 Effects of Ag nanomaterials and Ag salt can be discriminated in a full life cycle long term test with Enchytraeus cryoticus. Journal of Hazardous Materials 318, 608–614 . | AgNO3 |  | Sigma-Aldrich | Suspension | Ag | 7761-88-8 | 99 | * | * | * | * | * | Unreported | Unreported | * | * | * | * | * | * | * | * | * | * | * | * | * | * | * | * | * | * | * | * | * | * | Solid | Natural media | LUFA 2.2 | Light | 16 | * | * | * | * | * | * | 5.5 | 1.77 | 41.8 | * | * | * | * | * | * | 78.9 | 13.8 | 7.3 | 10.1 | * | * | * | * | * | * | * | * | * | * | OECD 220 and ISO 16387 | Enchytraeus crypticus | Adult | Invertebrates | Oligochaeta | Enchytraeidae | N | * | * | * | Y | Reproduction | Juvenile numbers | 528 | EC50 | 54 | 54000 | 43 | 65 | 43000 | 65000 | Y | 10 | 1 | 5.4
81 | SR | Article | Soil | Bicho | 2016 | 10.1016/j.jhazmat.2016.07.040 | Effects of Ag nanomaterials and Ag salt can be discriminated in a full life cycle long term test with Enchytraeus cryoticus | Bicho et al 2016 Effects of Ag nanomaterials and Ag salt can be discriminated in a full life cycle long term test with Enchytraeus cryoticus. Journal of Hazardous Materials 318, 608–614 . | AgNO3 |  | Sigma-Aldrich | Suspension | Ag | 7761-88-8 | 99 | * | * | * | * | * | Unreported | Unreported | * | * | * | * | * | * | * | * | * | * | * | * | * | * | * | * | * | * | * | * | * | * | Solid | Natural media | LUFA 2.2 | Light | 16 | * | * | * | * | * | * | 5.5 | 1.77 | 41.8 | * | * | * | * | * | * | 78.9 | 13.8 | 7.3 | 10.1 | * | * | * | * | * | * | * | * | * | * | OECD 220 and ISO 16387 | Enchytraeus crypticus | Adult | Invertebrates | Oligochaeta | Enchytraeidae | N | * | * | * | Y | Reproduction | Juvenile numbers | 528 | EC80 | 75 | 75000 | 57 | 93 | 57000 | 93000 | Y | 10 | 1 | 7.5
82 | SR | Article | Soil | Bicho | 2016 | 10.1016/j.jhazmat.2016.07.040 | Effects of Ag nanomaterials and Ag salt can be discriminated in a full life cycle long term test with Enchytraeus cryoticus | Bicho et al 2016 Effects of Ag nanomaterials and Ag salt can be discriminated in a full life cycle long term test with Enchytraeus cryoticus. Journal of Hazardous Materials 318, 608–614 . | AgNO3 |  | Sigma-Aldrich | Suspension | Ag | 7761-88-8 | 99 | * | * | * | * | * | Unreported | Unreported | * | * | * | * | * | * | * | * | * | * | * | * | * | * | * | * | * | * | * | * | * | * | Solid | Natural media | LUFA 2.2 | Light | 16 | * | * | * | * | * | * | 5.5 | 1.77 | 41.8 | * | * | * | * | * | * | 78.9 | 13.8 | 7.3 | 10.1 | * | * | * | * | * | * | * | * | * | * | OECD 220 and ISO 16387 | Enchytraeus crypticus | Adult | Invertebrates | Oligochaeta | Enchytraeidae | N | * | * | * | Y | Reproduction | Juvenile numbers | 528 | NOEC | 24 | 24000 | * | * | * | * | Y | 1 | 1 | 24
83 | SR | Article | Soil | Bicho | 2016 | 10.1016/j.jhazmat.2016.07.040 | Effects of Ag nanomaterials and Ag salt can be discriminated in a full life cycle long term test with Enchytraeus cryoticus | Bicho et al 2016 Effects of Ag nanomaterials and Ag salt can be discriminated in a full life cycle long term test with Enchytraeus cryoticus. Journal of Hazardous Materials 318, 608–614 . | AgNO3 |  | Sigma-Aldrich | Suspension | Ag | 7761-88-8 | 99 | * | * | * | * | * | Unreported | Unreported | * | * | * | * | * | * | * | * | * | * | * | * | * | * | * | * | * | * | * | * | * | * | Solid | Natural media | LUFA 2.2 | Light | 16 | * | * | * | * | * | * | 5.5 | 1.77 | 41.8 | * | * | * | * | * | * | 78.9 | 13.8 | 7.3 | 10.1 | * | * | * | * | * | * | * | * | * | * | OECD 220 and ISO 16387 | Enchytraeus crypticus | Adult | Invertebrates | Oligochaeta | Enchytraeidae | N | * | * | * | Y | Reproduction | Juvenile numbers | 528 | LOEC | 24 | 24000 | * | * | * | * | Y | 2 | 1 | 12
84 | SR | Article | Soil | Bicho | 2016 | 10.1016/j.jhazmat.2016.07.040 | Effects of Ag nanomaterials and Ag salt can be discriminated in a full life cycle long term test with Enchytraeus cryoticus | Bicho et al 2016 Effects of Ag nanomaterials and Ag salt can be discriminated in a full life cycle long term test with Enchytraeus cryoticus. Journal of Hazardous Materials 318, 608–614 . | AgNO3 |  | Sigma-Aldrich | Suspension | Ag | 7761-88-8 | 99 | * | * | * | * | * | Unreported | Unreported | * | * | * | * | * | * | * | * | * | * | * | * | * | * | * | * | * | * | * | * | * | * | Solid | Natural media | LUFA 2.2 | Light | 16 | * | * | * | * | * | * | 5.5 | 1.77 | 41.8 | * | * | * | * | * | * | 78.9 | 13.8 | 7.3 | 10.1 | * | * | * | * | * | * | * | * | * | * | OECD 220 and ISO 16387 | Enchytraeus crypticus | Adult | Invertebrates | Oligochaeta | Enchytraeidae | N | * | * | * | Y | Growth | Maturity (Growth, presence of clitellum) | 600 | EC10 | 29 | 29000 | 6 | 51 | 6000 | 51000 | Y | 2 | 1 | 14.5
85 | SR | Article | Soil | Bicho | 2016 | 10.1016/j.jhazmat.2016.07.040 | Effects of Ag nanomaterials and Ag salt can be discriminated in a full life cycle long term test with Enchytraeus cryoticus | Bicho et al 2016 Effects of Ag nanomaterials and Ag salt can be discriminated in a full life cycle long term test with Enchytraeus cryoticus. Journal of Hazardous Materials 318, 608–614 . | AgNO3 |  | Sigma-Aldrich | Suspension | Ag | 7761-88-8 | 99 | * | * | * | * | * | Unreported | Unreported | * | * | * | * | * | * | * | * | * | * | * | * | * | * | * | * | * | * | * | * | * | * | Solid | Natural media | LUFA 2.2 | Light | 16 | * | * | * | * | * | * | 5.5 | 1.77 | 41.8 | * | * | * | * | * | * | 78.9 | 13.8 | 7.3 | 10.1 | * | * | * | * | * | * | * | * | * | * | OECD 220 and ISO 16387 | Enchytraeus crypticus | Adult | Invertebrates | Oligochaeta | Enchytraeidae | N | * | * | * | Y | Growth | Maturity (Growth, presence of clitellum) | 600 | EC20 | 40 | 40000 | 24 | 56 | 24000 | 56000 | Y | 2 | 1 | 20
86 | SR | Article | Soil | Bicho | 2016 | 10.1016/j.jhazmat.2016.07.040 | Effects of Ag nanomaterials and Ag salt can be discriminated in a full life cycle long term test with Enchytraeus cryoticus | Bicho et al 2016 Effects of Ag nanomaterials and Ag salt can be discriminated in a full life cycle long term test with Enchytraeus cryoticus. Journal of Hazardous Materials 318, 608–614 . | AgNO3 |  | Sigma-Aldrich | Suspension | Ag | 7761-88-8 | 99 | * | * | * | * | * | Unreported | Unreported | * | * | * | * | * | * | * | * | * | * | * | * | * | * | * | * | * | * | * | * | * | * | Solid | Natural media | LUFA 2.2 | Light | 16 | * | * | * | * | * | * | 5.5 | 1.77 | 41.8 | * | * | * | * | * | * | 78.9 | 13.8 | 7.3 | 10.1 | * | * | * | * | * | * | * | * | * | * | OECD 220 and ISO 16387 | Enchytraeus crypticus | Adult | Invertebrates | Oligochaeta | Enchytraeidae | N | * | * | * | Y | Growth | Maturity (Growth, presence of clitellum) | 600 | EC50 | 62 | 62000 | 52 | 73 | 52000 | 73000 | Y | 10 | 1 | 6.2
87 | SR | Article | Soil | Bicho | 2016 | 10.1016/j.jhazmat.2016.07.040 | Effects of Ag nanomaterials and Ag salt can be discriminated in a full life cycle long term test with Enchytraeus cryoticus | Bicho et al 2016 Effects of Ag nanomaterials and Ag salt can be discriminated in a full life cycle long term test with Enchytraeus cryoticus. Journal of Hazardous Materials 318, 608–614 . | AgNO3 |  | Sigma-Aldrich | Suspension | Ag | 7761-88-8 | 99 | * | * | * | * | * | Unreported | Unreported | * | * | * | * | * | * | * | * | * | * | * | * | * | * | * | * | * | * | * | * | * | * | Solid | Natural media | LUFA 2.2 | Light | 16 | * | * | * | * | * | * | 5.5 | 1.77 | 41.8 | * | * | * | * | * | * | 78.9 | 13.8 | 7.3 | 10.1 | * | * | * | * | * | * | * | * | * | * | OECD 220 and ISO 16387 | Enchytraeus crypticus | Adult | Invertebrates | Oligochaeta | Enchytraeidae | N | * | * | * | Y | Growth | Maturity (Growth, presence of clitellum) | 600 | EC80 | 78 | 78000 | 62 | 95 | 62000 | 95000 | Y | 10 | 1 | 7.8
88 | SR | Article | Soil | Bicho | 2016 | 10.1016/j.jhazmat.2016.07.040 | Effects of Ag nanomaterials and Ag salt can be discriminated in a full life cycle long term test with Enchytraeus cryoticus | Bicho et al 2016 Effects of Ag nanomaterials and Ag salt can be discriminated in a full life cycle long term test with Enchytraeus cryoticus. Journal of Hazardous Materials 318, 608–614 . | AgNO3 |  | Sigma-Aldrich | Suspension | Ag | 7761-88-8 | 99 | * | * | * | * | * | Unreported | Unreported | * | * | * | * | * | * | * | * | * | * | * | * | * | * | * | * | * | * | * | * | * | * | Solid | Natural media | LUFA 2.2 | Light | 16 | * | * | * | * | * | * | 5.5 | 1.77 | 41.8 | * | * | * | * | * | * | 78.9 | 13.8 | 7.3 | 10.1 | * | * | * | * | * | * | * | * | * | * | OECD 220 and ISO 16387 | Enchytraeus crypticus | Adult | Invertebrates | Oligochaeta | Enchytraeidae | N | * | * | * | Y | Growth | Maturity (Growth, presence of clitellum) | 600 | NOEC | 24 | 24000 | * | * | * | * | Y | 1 | 1 | 24
89 | SR | Article | Soil | Bicho | 2016 | 10.1016/j.jhazmat.2016.07.040 | Effects of Ag nanomaterials and Ag salt can be discriminated in a full life cycle long term test with Enchytraeus cryoticus | Bicho et al 2016 Effects of Ag nanomaterials and Ag salt can be discriminated in a full life cycle long term test with Enchytraeus cryoticus. Journal of Hazardous Materials 318, 608–614 . | AgNO3 |  | Sigma-Aldrich | Suspension | Ag | 7761-88-8 | 99 | * | * | * | * | * | Unreported | Unreported | * | * | * | * | * | * | * | * | * | * | * | * | * | * | * | * | * | * | * | * | * | * | Solid | Natural media | LUFA 2.2 | Light | 16 | * | * | * | * | * | * | 5.5 | 1.77 | 41.8 | * | * | * | * | * | * | 78.9 | 13.8 | 7.3 | 10.1 | * | * | * | * | * | * | * | * | * | * | OECD 220 and ISO 16387 | Enchytraeus crypticus | Adult | Invertebrates | Oligochaeta | Enchytraeidae | N | * | * | * | Y | Growth | Maturity (Growth, presence of clitellum) | 600 | LOEC | 24 | 24000 | * | * | * | * | Y | 2 | 1 | 12
90 | SR | Article | Soil | Bicho | 2016 | 10.1016/j.jhazmat.2016.07.040 | Effects of Ag nanomaterials and Ag salt can be discriminated in a full life cycle long term test with Enchytraeus cryoticus | Bicho et al 2016 Effects of Ag nanomaterials and Ag salt can be discriminated in a full life cycle long term test with Enchytraeus cryoticus. Journal of Hazardous Materials 318, 608–614 . | AgNO3 |  | Sigma-Aldrich | Suspension | Ag | 7761-88-8 | 99 | * | * | * | * | * | Unreported | Unreported | * | * | * | * | * | * | * | * | * | * | * | * | * | * | * | * | * | * | * | * | * | * | Solid | Natural media | LUFA 2.2 | Light | 16 | * | * | * | * | * | * | 5.5 | 1.77 | 41.8 | * | * | * | * | * | * | 78.9 | 13.8 | 7.3 | 10.1 | * | * | * | * | * | * | * | * | * | * | OECD 220 and ISO 16387 | Enchytraeus crypticus | Adult | Invertebrates | Oligochaeta | Enchytraeidae | N | * | * | * | Y | Mortality | Survival | 1104 | EC10 | 85 | 85000 | 20 | 151 | 20000 | 151000 | Y | 2 | 1 | 42.5
91 | SR | Article | Soil | Bicho | 2016 | 10.1016/j.jhazmat.2016.07.040 | Effects of Ag nanomaterials and Ag salt can be discriminated in a full life cycle long term test with Enchytraeus cryoticus | Bicho et al 2016 Effects of Ag nanomaterials and Ag salt can be discriminated in a full life cycle long term test with Enchytraeus cryoticus. Journal of Hazardous Materials 318, 608–614 . | AgNO3 |  | Sigma-Aldrich | Suspension | Ag | 7761-88-8 | 99 | * | * | * | * | * | Unreported | Unreported | * | * | * | * | * | * | * | * | * | * | * | * | * | * | * | * | * | * | * | * | * | * | Solid | Natural media | LUFA 2.2 | Light | 16 | * | * | * | * | * | * | 5.5 | 1.77 | 41.8 | * | * | * | * | * | * | 78.9 | 13.8 | 7.3 | 10.1 | * | * | * | * | * | * | * | * | * | * | OECD 220 and ISO 16387 | Enchytraeus crypticus | Adult | Invertebrates | Oligochaeta | Enchytraeidae | N | * | * | * | Y | Mortality | Survival | 1104 | EC20 | 109 | 109000 | * | * | * | * | Y | 2 | 1 | 54.5
92 | SR | Article | Soil | Bicho | 2016 | 10.1016/j.jhazmat.2016.07.040 | Effects of Ag nanomaterials and Ag salt can be discriminated in a full life cycle long term test with Enchytraeus cryoticus | Bicho et al 2016 Effects of Ag nanomaterials and Ag salt can be discriminated in a full life cycle long term test with Enchytraeus cryoticus. Journal of Hazardous Materials 318, 608–614 . | AgNO3 |  | Sigma-Aldrich | Suspension | Ag | 7761-88-8 | 99 | * | * | * | * | * | Unreported | Unreported | * | * | * | * | * | * | * | * | * | * | * | * | * | * | * | * | * | * | * | * | * | * | Solid | Natural media | LUFA 2.2 | Light | 16 | * | * | * | * | * | * | 5.5 | 1.77 | 41.8 | * | * | * | * | * | * | 78.9 | 13.8 | 7.3 | 10.1 | * | * | * | * | * | * | * | * | * | * | OECD 220 and ISO 16387 | Enchytraeus crypticus | Adult | Invertebrates | Oligochaeta | Enchytraeidae | N | * | * | * | Y | Mortality | Survival | 1104 | EC50 | 149 | 149000 | * | * | * | * | Y | 10 | 1 | 14.9
93 | SR | Article | Soil | Bicho | 2016 | 10.1016/j.jhazmat.2016.07.040 | Effects of Ag nanomaterials and Ag salt can be discriminated in a full life cycle long term test with Enchytraeus cryoticus | Bicho et al 2016 Effects of Ag nanomaterials and Ag salt can be discriminated in a full life cycle long term test with Enchytraeus cryoticus. Journal of Hazardous Materials 318, 608–614 . | AgNO3 |  | Sigma-Aldrich | Suspension | Ag | 7761-88-8 | 99 | * | * | * | * | * | Unreported | Unreported | * | * | * | * | * | * | * | * | * | * | * | * | * | * | * | * | * | * | * | * | * | * | Solid | Natural media | LUFA 2.2 | Light | 16 | * | * | * | * | * | * | 5.5 | 1.77 | 41.8 | * | * | * | * | * | * | 78.9 | 13.8 | 7.3 | 10.1 | * | * | * | * | * | * | * | * | * | * | OECD 220 and ISO 16387 | Enchytraeus crypticus | Adult | Invertebrates | Oligochaeta | Enchytraeidae | N | * | * | * | Y | Mortality | Survival | 1104 | EC80 | 189 | 189000 | * | * | * | * | Y | 10 | 1 | 18.9
94 | SR | Article | Soil | Bicho | 2016 | 10.1016/j.jhazmat.2016.07.040 | Effects of Ag nanomaterials and Ag salt can be discriminated in a full life cycle long term test with Enchytraeus cryoticus | Bicho et al 2016 Effects of Ag nanomaterials and Ag salt can be discriminated in a full life cycle long term test with Enchytraeus cryoticus. Journal of Hazardous Materials 318, 608–614 . | AgNO3 |  | Sigma-Aldrich | Suspension | Ag | 7761-88-8 | 99 | * | * | * | * | * | Unreported | Unreported | * | * | * | * | * | * | * | * | * | * | * | * | * | * | * | * | * | * | * | * | * | * | Solid | Natural media | LUFA 2.2 | Light | 16 | * | * | * | * | * | * | 5.5 | 1.77 | 41.8 | * | * | * | * | * | * | 78.9 | 13.8 | 7.3 | 10.1 | * | * | * | * | * | * | * | * | * | * | OECD 220 and ISO 16387 | Enchytraeus crypticus | Adult | Invertebrates | Oligochaeta | Enchytraeidae | N | * | * | * | Y | Mortality | Survival | 1104 | NOEC | 24 | 24000 | * | * | * | * | Y | 1 | 1 | 24
95 | SR | Article | Soil | Bicho | 2016 | 10.1016/j.jhazmat.2016.07.040 | Effects of Ag nanomaterials and Ag salt can be discriminated in a full life cycle long term test with Enchytraeus cryoticus | Bicho et al 2016 Effects of Ag nanomaterials and Ag salt can be discriminated in a full life cycle long term test with Enchytraeus cryoticus. Journal of Hazardous Materials 318, 608–614 . | AgNO3 |  | Sigma-Aldrich | Suspension | Ag | 7761-88-8 | 99 | * | * | * | * | * | Unreported | Unreported | * | * | * | * | * | * | * | * | * | * | * | * | * | * | * | * | * | * | * | * | * | * | Solid | Natural media | LUFA 2.2 | Light | 16 | * | * | * | * | * | * | 5.5 | 1.77 | 41.8 | * | * | * | * | * | * | 78.9 | 13.8 | 7.3 | 10.1 | * | * | * | * | * | * | * | * | * | * | OECD 220 and ISO 16387 | Enchytraeus crypticus | Adult | Invertebrates | Oligochaeta | Enchytraeidae | N | * | * | * | Y | Mortality | Survival | 1104 | LOEC | 24 | 24000 | * | * | * | * | Y | 2 | 1 | 12
96 | SR | Article | Soil | Bicho | 2016 | 10.1016/j.jhazmat.2016.07.040 | Effects of Ag nanomaterials and Ag salt can be discriminated in a full life cycle long term test with Enchytraeus cryoticus | Bicho et al 2016 Effects of Ag nanomaterials and Ag salt can be discriminated in a full life cycle long term test with Enchytraeus cryoticus. Journal of Hazardous Materials 318, 608–614 . | AgNO3 |  | Sigma-Aldrich | Suspension | Ag | 7761-88-8 | 99 | * | * | * | * | * | Unreported | Unreported | * | * | * | * | * | * | * | * | * | * | * | * | * | * | * | * | * | * | * | * | * | * | Solid | Natural media | LUFA 2.2 | Light | 16 | * | * | * | * | * | * | 5.5 | 1.77 | 41.8 | * | * | * | * | * | * | 78.9 | 13.8 | 7.3 | 10.1 | * | * | * | * | * | * | * | * | * | * | OECD 220 and ISO 16387 | Enchytraeus crypticus | Adult | Invertebrates | Oligochaeta | Enchytraeidae | N | * | * | * | Y | Mortality | Survival | 1104 | EC10 | 61 | 61000 | 47 | 75 | 47000 | 75000 | Y | 2 | 1 | 30.5
97 | SR | Article | Soil | Bicho | 2016 | 10.1016/j.jhazmat.2016.07.040 | Effects of Ag nanomaterials and Ag salt can be discriminated in a full life cycle long term test with Enchytraeus cryoticus | Bicho et al 2016 Effects of Ag nanomaterials and Ag salt can be discriminated in a full life cycle long term test with Enchytraeus cryoticus. Journal of Hazardous Materials 318, 608–614 . | AgNO3 |  | Sigma-Aldrich | Suspension | Ag | 7761-88-8 | 99 | * | * | * | * | * | Unreported | Unreported | * | * | * | * | * | * | * | * | * | * | * | * | * | * | * | * | * | * | * | * | * | * | Solid | Natural media | LUFA 2.2 | Light | 16 | * | * | * | * | * | * | 5.5 | 1.77 | 41.8 | * | * | * | * | * | * | 78.9 | 13.8 | 7.3 | 10.1 | * | * | * | * | * | * | * | * | * | * | OECD 220 and ISO 16387 | Enchytraeus crypticus | Adult | Invertebrates | Oligochaeta | Enchytraeidae | N | * | * | * | Y | Mortality | Survival | 1104 | EC20 | 68 | 68000 | 58 | 78 | 58000 | 78000 | Y | 2 | 1 | 34
98 | SR | Article | Soil | Bicho | 2016 | 10.1016/j.jhazmat.2016.07.040 | Effects of Ag nanomaterials and Ag salt can be discriminated in a full life cycle long term test with Enchytraeus cryoticus | Bicho et al 2016 Effects of Ag nanomaterials and Ag salt can be discriminated in a full life cycle long term test with Enchytraeus cryoticus. Journal of Hazardous Materials 318, 608–614 . | AgNO3 |  | Sigma-Aldrich | Suspension | Ag | 7761-88-8 | 99 | * | * | * | * | * | Unreported | Unreported | * | * | * | * | * | * | * | * | * | * | * | * | * | * | * | * | * | * | * | * | * | * | Solid | Natural media | LUFA 2.2 | Light | 16 | * | * | * | * | * | * | 5.5 | 1.77 | 41.8 | * | * | * | * | * | * | 78.9 | 13.8 | 7.3 | 10.1 | * | * | * | * | * | * | * | * | * | * | OECD 220 and ISO 16387 | Enchytraeus crypticus | Adult | Invertebrates | Oligochaeta | Enchytraeidae | N | * | * | * | Y | Mortality | Survival | 1104 | EC50 | 83 | 83000 | 76 | 89 | 76000 | 89000 | Y | 10 | 1 | 8.3
99 | SR | Article | Soil | Bicho | 2016 | 10.1016/j.jhazmat.2016.07.040 | Effects of Ag nanomaterials and Ag salt can be discriminated in a full life cycle long term test with Enchytraeus cryoticus | Bicho et al 2016 Effects of Ag nanomaterials and Ag salt can be discriminated in a full life cycle long term test with Enchytraeus cryoticus. Journal of Hazardous Materials 318, 608–614 . | AgNO3 |  | Sigma-Aldrich | Suspension | Ag | 7761-88-8 | 99 | * | * | * | * | * | Unreported | Unreported | * | * | * | * | * | * | * | * | * | * | * | * | * | * | * | * | * | * | * | * | * | * | Solid | Natural media | LUFA 2.2 | Light | 16 | * | * | * | * | * | * | 5.5 | 1.77 | 41.8 | * | * | * | * | * | * | 78.9 | 13.8 | 7.3 | 10.1 | * | * | * | * | * | * | * | * | * | * | OECD 220 and ISO 16387 | Enchytraeus crypticus | Adult | Invertebrates | Oligochaeta | Enchytraeidae | N | * | * | * | Y | Mortality | Survival | 1104 | EC80 | 93 | 93000 | 82 | 103 | 82000 | 103000 | Y | 10 | 1 | 9.3
100 | SR | Article | Soil | Bicho | 2016 | 10.1016/j.jhazmat.2016.07.040 | Effects of Ag nanomaterials and Ag salt can be discriminated in a full life cycle long term test with Enchytraeus cryoticus | Bicho et al 2016 Effects of Ag nanomaterials and Ag salt can be discriminated in a full life cycle long term test with Enchytraeus cryoticus. Journal of Hazardous Materials 318, 608–614 . | AgNO3 |  | Sigma-Aldrich | Suspension | Ag | 7761-88-8 | 99 | * | * | * | * | * | Unreported | Unreported | * | * | * | * | * | * | * | * | * | * | * | * | * | * | * | * | * | * | * | * | * | * | Solid | Natural media | LUFA 2.2 | Light | 16 | * | * | * | * | * | * | 5.5 | 1.77 | 41.8 | * | * | * | * | * | * | 78.9 | 13.8 | 7.3 | 10.1 | * | * | * | * | * | * | * | * | * | * | OECD 220 and ISO 16387 | Enchytraeus crypticus | Adult | Invertebrates | Oligochaeta | Enchytraeidae | N | * | * | * | Y | Mortality | Survival | 1104 | NOEC | 24 | 24000 | * | * | * | * | Y | 1 | 1 | 24
101 | SR | Article | Soil | Bicho | 2016 | 10.1016/j.jhazmat.2016.07.040 | Effects of Ag nanomaterials and Ag salt can be discriminated in a full life cycle long term test with Enchytraeus cryoticus | Bicho et al 2016 Effects of Ag nanomaterials and Ag salt can be discriminated in a full life cycle long term test with Enchytraeus cryoticus. Journal of Hazardous Materials 318, 608–614 . | AgNO3 |  | Sigma-Aldrich | Suspension | Ag | 7761-88-8 | 99 | * | * | * | * | * | Unreported | Unreported | * | * | * | * | * | * | * | * | * | * | * | * | * | * | * | * | * | * | * | * | * | * | Solid | Natural media | LUFA 2.2 | Light | 16 | * | * | * | * | * | * | 5.5 | 1.77 | 41.8 | * | * | * | * | * | * | 78.9 | 13.8 | 7.3 | 10.1 | * | * | * | * | * | * | * | * | * | * | OECD 220 and ISO 16387 | Enchytraeus crypticus | Adult | Invertebrates | Oligochaeta | Enchytraeidae | N | * | * | * | Y | Mortality | Survival | 1104 | LOEC | 48 | 48000 | * | * | * | * | Y | 2 | 1 | 24
102 | SR | Article | Soil | Bicho | 2016 | 10.1016/j.jhazmat.2016.07.040 | Effects of Ag nanomaterials and Ag salt can be discriminated in a full life cycle long term test with Enchytraeus cryoticus | Bicho et al 2016 Effects of Ag nanomaterials and Ag salt can be discriminated in a full life cycle long term test with Enchytraeus cryoticus. Journal of Hazardous Materials 318, 608–614 . | AgNO3 |  | Sigma-Aldrich | Suspension | Ag | 7761-88-8 | 99 | * | * | * | * | * | Unreported | Unreported | * | * | * | * | * | * | * | * | * | * | * | * | * | * | * | * | * | * | * | * | * | * | Solid | Natural media | LUFA 2.2 | Light | 16 | * | * | * | * | * | * | 5.5 | 1.77 | 41.8 | * | * | * | * | * | * | 78.9 | 13.8 | 7.3 | 10.1 | * | * | * | * | * | * | * | * | * | * | OECD 220 and ISO 16387 | Enchytraeus crypticus | Adult | Invertebrates | Oligochaeta | Enchytraeidae | N | * | * | * | Y | Mortality | Survival | 504 | EC10 | 52 | 52000 | 38 | 67 | 38000 | 67000 | Y | 2 | 1 | 26
103 | SR | Article | Soil | Bicho | 2016 | 10.1016/j.jhazmat.2016.07.040 | Effects of Ag nanomaterials and Ag salt can be discriminated in a full life cycle long term test with Enchytraeus cryoticus | Bicho et al 2016 Effects of Ag nanomaterials and Ag salt can be discriminated in a full life cycle long term test with Enchytraeus cryoticus. Journal of Hazardous Materials 318, 608–614 . | AgNO3 |  | Sigma-Aldrich | Suspension | Ag | 7761-88-8 | 99 | * | * | * | * | * | Unreported | Unreported | * | * | * | * | * | * | * | * | * | * | * | * | * | * | * | * | * | * | * | * | * | * | Solid | Natural media | LUFA 2.2 | Light | 16 | * | * | * | * | * | * | 5.5 | 1.77 | 41.8 | * | * | * | * | * | * | 78.9 | 13.8 | 7.3 | 10.1 | * | * | * | * | * | * | * | * | * | * | OECD 220 and ISO 16387 | Enchytraeus crypticus | Adult | Invertebrates | Oligochaeta | Enchytraeidae | N | * | * | * | Y | Mortality | Survival | 504 | EC20 | 61 | 61000 | 52 | 69 | 52000 | 69000 | Y | 2 | 1 | 30.5
104 | SR | Article | Soil | Bicho | 2016 | 10.1016/j.jhazmat.2016.07.040 | Effects of Ag nanomaterials and Ag salt can be discriminated in a full life cycle long term test with Enchytraeus cryoticus | Bicho et al 2016 Effects of Ag nanomaterials and Ag salt can be discriminated in a full life cycle long term test with Enchytraeus cryoticus. Journal of Hazardous Materials 318, 608–614 . | AgNO3 |  | Sigma-Aldrich | Suspension | Ag | 7761-88-8 | 99 | * | * | * | * | * | Unreported | Unreported | * | * | * | * | * | * | * | * | * | * | * | * | * | * | * | * | * | * | * | * | * | * | Solid | Natural media | LUFA 2.2 | Light | 16 | * | * | * | * | * | * | 5.5 | 1.77 | 41.8 | * | * | * | * | * | * | 78.9 | 13.8 | 7.3 | 10.1 | * | * | * | * | * | * | * | * | * | * | OECD 220 and ISO 16387 | Enchytraeus crypticus | Adult | Invertebrates | Oligochaeta | Enchytraeidae | N | * | * | * | Y | Mortality | Survival | 504 | EC50 | 75 | 75000 | 66 | 84 | 66000 | 84000 | Y | 10 | 1 | 7.5
105 | SR | Article | Soil | Bicho | 2016 | 10.1016/j.jhazmat.2016.07.040 | Effects of Ag nanomaterials and Ag salt can be discriminated in a full life cycle long term test with Enchytraeus cryoticus | Bicho et al 2016 Effects of Ag nanomaterials and Ag salt can be discriminated in a full life cycle long term test with Enchytraeus cryoticus. Journal of Hazardous Materials 318, 608–614 . | AgNO3 |  | Sigma-Aldrich | Suspension | Ag | 7761-88-8 | 99 | * | * | * | * | * | Unreported | Unreported | * | * | * | * | * | * | * | * | * | * | * | * | * | * | * | * | * | * | * | * | * | * | Solid | Natural media | LUFA 2.2 | Light | 16 | * | * | * | * | * | * | 5.5 | 1.77 | 41.8 | * | * | * | * | * | * | 78.9 | 13.8 | 7.3 | 10.1 | * | * | * | * | * | * | * | * | * | * | OECD 220 and ISO 16387 | Enchytraeus crypticus | Adult | Invertebrates | Oligochaeta | Enchytraeidae | N | * | * | * | Y | Mortality | Survival | 504 | EC80 | 90 | 90000 | 70 | 110 | 70000 | 110000 | Y | 10 | 1 | 9
106 | SR | Article | Soil | Bicho | 2016 | 10.1016/j.jhazmat.2016.07.040 | Effects of Ag nanomaterials and Ag salt can be discriminated in a full life cycle long term test with Enchytraeus cryoticus | Bicho et al 2016 Effects of Ag nanomaterials and Ag salt can be discriminated in a full life cycle long term test with Enchytraeus cryoticus. Journal of Hazardous Materials 318, 608–614 . | AgNO3 |  | Sigma-Aldrich | Suspension | Ag | 7761-88-8 | 99 | * | * | * | * | * | Unreported | Unreported | * | * | * | * | * | * | * | * | * | * | * | * | * | * | * | * | * | * | * | * | * | * | Solid | Natural media | LUFA 2.2 | Light | 16 | * | * | * | * | * | * | 5.5 | 1.77 | 41.8 | * | * | * | * | * | * | 78.9 | 13.8 | 7.3 | 10.1 | * | * | * | * | * | * | * | * | * | * | OECD 220 and ISO 16387 | Enchytraeus crypticus | Adult | Invertebrates | Oligochaeta | Enchytraeidae | N | * | * | * | Y | Mortality | Survival | 504 | NOEC | 36 | 36000 | * | * | * | * | Y | 1 | 1 | 36
107 | SR | Article | Soil | Bicho | 2016 | 10.1016/j.jhazmat.2016.07.040 | Effects of Ag nanomaterials and Ag salt can be discriminated in a full life cycle long term test with Enchytraeus cryoticus | Bicho et al 2016 Effects of Ag nanomaterials and Ag salt can be discriminated in a full life cycle long term test with Enchytraeus cryoticus. Journal of Hazardous Materials 318, 608–614 . | AgNO3 |  | Sigma-Aldrich | Suspension | Ag | 7761-88-8 | 99 | * | * | * | * | * | Unreported | Unreported | * | * | * | * | * | * | * | * | * | * | * | * | * | * | * | * | * | * | * | * | * | * | Solid | Natural media | LUFA 2.2 | Light | 16 | * | * | * | * | * | * | 5.5 | 1.77 | 41.8 | * | * | * | * | * | * | 78.9 | 13.8 | 7.3 | 10.1 | * | * | * | * | * | * | * | * | * | * | OECD 220 and ISO 16387 | Enchytraeus crypticus | Adult | Invertebrates | Oligochaeta | Enchytraeidae | N | * | * | * | Y | Mortality | Survival | 504 | LOEC | 48 | 48000 | * | * | * | * | Y | 2 | 1 | 24
108 | SR | Article | Soil | Bicho | 2016 | 10.1016/j.jhazmat.2016.07.040 | Effects of Ag nanomaterials and Ag salt can be discriminated in a full life cycle long term test with Enchytraeus cryoticus | Bicho et al 2016 Effects of Ag nanomaterials and Ag salt can be discriminated in a full life cycle long term test with Enchytraeus cryoticus. Journal of Hazardous Materials 318, 608–614 . | AgNO3 |  | Sigma-Aldrich | Suspension | Ag | 7761-88-8 | 99 | * | * | * | * | * | Unreported | Unreported | * | * | * | * | * | * | * | * | * | * | * | * | * | * | * | * | * | * | * | * | * | * | Solid | Natural media | LUFA 2.2 | Light | 16 | * | * | * | * | * | * | 5.5 | 1.77 | 41.8 | * | * | * | * | * | * | 78.9 | 13.8 | 7.3 | 10.1 | * | * | * | * | * | * | * | * | * | * | OECD 220 and ISO 16387 | Enchytraeus crypticus | Adult | Invertebrates | Oligochaeta | Enchytraeidae | N | * | * | * | Y | Mortality | Survival | 504 | EC10 | 38 | 38000 | 24 | 51 | 24000 | 51000 | Y | 2 | 1 | 19
109 | SR | Article | Soil | Bicho | 2016 | 10.1016/j.jhazmat.2016.07.040 | Effects of Ag nanomaterials and Ag salt can be discriminated in a full life cycle long term test with Enchytraeus cryoticus | Bicho et al 2016 Effects of Ag nanomaterials and Ag salt can be discriminated in a full life cycle long term test with Enchytraeus cryoticus. Journal of Hazardous Materials 318, 608–614 . | AgNO3 |  | Sigma-Aldrich | Suspension | Ag | 7761-88-8 | 99 | * | * | * | * | * | Unreported | Unreported | * | * | * | * | * | * | * | * | * | * | * | * | * | * | * | * | * | * | * | * | * | * | Solid | Natural media | LUFA 2.2 | Light | 16 | * | * | * | * | * | * | 5.5 | 1.77 | 41.8 | * | * | * | * | * | * | 78.9 | 13.8 | 7.3 | 10.1 | * | * | * | * | * | * | * | * | * | * | OECD 220 and ISO 16387 | Enchytraeus crypticus | Adult | Invertebrates | Oligochaeta | Enchytraeidae | N | * | * | * | Y | Mortality | Survival | 504 | EC20 | 47 | 47000 | 37 | 56 | 37000 | 56000 | Y | 2 | 1 | 23.5
110 | SR | Article | Soil | Bicho | 2016 | 10.1016/j.jhazmat.2016.07.040 | Effects of Ag nanomaterials and Ag salt can be discriminated in a full life cycle long term test with Enchytraeus cryoticus | Bicho et al 2016 Effects of Ag nanomaterials and Ag salt can be discriminated in a full life cycle long term test with Enchytraeus cryoticus. Journal of Hazardous Materials 318, 608–614 . | AgNO3 |  | Sigma-Aldrich | Suspension | Ag | 7761-88-8 | 99 | * | * | * | * | * | Unreported | Unreported | * | * | * | * | * | * | * | * | * | * | * | * | * | * | * | * | * | * | * | * | * | * | Solid | Natural media | LUFA 2.2 | Light | 16 | * | * | * | * | * | * | 5.5 | 1.77 | 41.8 | * | * | * | * | * | * | 78.9 | 13.8 | 7.3 | 10.1 | * | * | * | * | * | * | * | * | * | * | OECD 220 and ISO 16387 | Enchytraeus crypticus | Adult | Invertebrates | Oligochaeta | Enchytraeidae | N | * | * | * | Y | Mortality | Survival | 504 | EC50 | 62 | 62000 | 57 | 68 | 57000 | 68000 | Y | 10 | 1 | 6.2
111 | SR | Article | Soil | Bicho | 2016 | 10.1016/j.jhazmat.2016.07.040 | Effects of Ag nanomaterials and Ag salt can be discriminated in a full life cycle long term test with Enchytraeus cryoticus | Bicho et al 2016 Effects of Ag nanomaterials and Ag salt can be discriminated in a full life cycle long term test with Enchytraeus cryoticus. Journal of Hazardous Materials 318, 608–614 . | AgNO3 |  | Sigma-Aldrich | Suspension | Ag | 7761-88-8 | 99 | * | * | * | * | * | Unreported | Unreported | * | * | * | * | * | * | * | * | * | * | * | * | * | * | * | * | * | * | * | * | * | * | Solid | Natural media | LUFA 2.2 | Light | 16 | * | * | * | * | * | * | 5.5 | 1.77 | 41.8 | * | * | * | * | * | * | 78.9 | 13.8 | 7.3 | 10.1 | * | * | * | * | * | * | * | * | * | * | OECD 220 and ISO 16387 | Enchytraeus crypticus | Adult | Invertebrates | Oligochaeta | Enchytraeidae | N | * | * | * | Y | Mortality | Survival | 504 | EC80 | 78 | 78000 | 67 | 88 | 67000 | 88000 | Y | 10 | 1 | 7.8
112 | SR | Article | Soil | Bicho | 2016 | 10.1016/j.jhazmat.2016.07.040 | Effects of Ag nanomaterials and Ag salt can be discriminated in a full life cycle long term test with Enchytraeus cryoticus | Bicho et al 2016 Effects of Ag nanomaterials and Ag salt can be discriminated in a full life cycle long term test with Enchytraeus cryoticus. Journal of Hazardous Materials 318, 608–614 . | AgNO3 |  | Sigma-Aldrich | Suspension | Ag | 7761-88-8 | 99 | * | * | * | * | * | Unreported | Unreported | * | * | * | * | * | * | * | * | * | * | * | * | * | * | * | * | * | * | * | * | * | * | Solid | Natural media | LUFA 2.2 | Light | 16 | * | * | * | * | * | * | 5.5 | 1.77 | 41.8 | * | * | * | * | * | * | 78.9 | 13.8 | 7.3 | 10.1 | * | * | * | * | * | * | * | * | * | * | OECD 220 and ISO 16387 | Enchytraeus crypticus | Adult | Invertebrates | Oligochaeta | Enchytraeidae | N | * | * | * | Y | Mortality | Survival | 504 | NOEC | 36 | 36000 | * | * | * | * | Y | 1 | 1 | 36
113 | SR | Article | Soil | Bicho | 2016 | 10.1016/j.jhazmat.2016.07.040 | Effects of Ag nanomaterials and Ag salt can be discriminated in a full life cycle long term test with Enchytraeus cryoticus | Bicho et al 2016 Effects of Ag nanomaterials and Ag salt can be discriminated in a full life cycle long term test with Enchytraeus cryoticus. Journal of Hazardous Materials 318, 608–614 . | AgNO3 |  | Sigma-Aldrich | Suspension | Ag | 7761-88-8 | 99 | * | * | * | * | * | Unreported | Unreported | * | * | * | * | * | * | * | * | * | * | * | * | * | * | * | * | * | * | * | * | * | * | Solid | Natural media | LUFA 2.2 | Light | 16 | * | * | * | * | * | * | 5.5 | 1.77 | 41.8 | * | * | * | * | * | * | 78.9 | 13.8 | 7.3 | 10.1 | * | * | * | * | * | * | * | * | * | * | OECD 220 and ISO 16387 | Enchytraeus crypticus | Adult | Invertebrates | Oligochaeta | Enchytraeidae | N | * | * | * | Y | Mortality | Survival | 504 | LOEC | 36 | 36000 | * | * | * | * | Y | 2 | 1 | 18
114 | SR | Article | Soil | Engelke | 2014 | 10.1002/etc.2542 | A miniaturized solid contact test with arthrobacter globiformis for the assessment of the environmental impact of silver nanoparticles | Engelke et al 2014 A miniaturized solid contact test with arthrobacter globiformis for the assessment of the environmental impact of silver nanoparticles. Environmental Toxicology and Chemistry, 33, 5, 1142–1147, | NM300K | AgNM | JRC | Suspension | Ag | * | * | 89.8 | Tween | 9005-70-3 | 8% (4% each) | 10.5 | 15 | Below 20 | * | * | TEM | 38.1 | Spheroidal | * | * | * | 15 | * | * | * | MilliQ Water and 10.2% of Ag in suspension | * | 40 | Mean | DLS | * | * | * | * | * | Solid | Natural media | RefeSol 01A | * | * | * | * | * | * | * | * | 5.67 | 0.93 | * | 50 | * | * | * | * | * | 71 | 24 | 5 | * | as manufactured | * | * | * | * | * | * | * | * | * | * | Arthrobacter globiformis | Population | Microbial | Bacteria | Actinomycetia | N | * | * | * | N | Enzyme activity | Dehydrogenase activity | 3 | EC50 | 34.16 | 34160 | 30.24 | 38.24 | 30240 | 38240 | Y | 10 | 10 | 0.3416
115 | SR | Article | Soil | Engelke | 2014 | 10.1002/etc.2542 | A miniaturized solid contact test with arthrobacter globiformis for the assessment of the environmental impact of silver nanoparticles | Engelke et al 2014 A miniaturized solid contact test with arthrobacter globiformis for the assessment of the environmental impact of silver nanoparticles. Environmental Toxicology and Chemistry, 33, 5, 1142–1147, | AgNO3 |  | * | Suspension | Ag | 7761-88-8 | * | * | * | * | * | * | Unreported | Unreported | * | * | * | * | * | * | * | * | * | * | * | * | * | * | * | * | * | * | * | * | * | * | Solid | Natural media | RefeSol 01A | * | * | * | * | * | * | * | * | 5.67 | 0.93 | * | 50 | * | * | * | * | * | 71 | 24 | 5 | * | * | * | * | * | * | * | * | * | * | * | * | Arthrobacter globiformis | Population | Microbial | Bacteria | Actinomycetia | N | * | * | * | N | Enzyme activity | Dehydrogenase activity | 3 | EC50 | 7.89 | 7890 | 6.71 | 9.53 | 6710 | 9530 | Y | 10 | 10 | 0.0789
116 | SR | Article | Soil | Engelke | 2014 | 10.1002/etc.2542 | A miniaturized solid contact test with arthrobacter globiformis for the assessment of the environmental impact of silver nanoparticles | Engelke et al 2014 A miniaturized solid contact test with arthrobacter globiformis for the assessment of the environmental impact of silver nanoparticles. Environmental Toxicology and Chemistry, 33, 5, 1142–1147, | TiO2/AgxO |  | Synthesized in the laboratory of the Department of Product Engineering at the University of Bremen | Suspension | Ag | * | 6.6 | * | * | * | * | * | Unreported | Unreported | * | * | * | 120 | Spheroidal | * | * | * | * | * | 3 | * | * | * | * | * | * | * | * | * | * | * | Solid | Natural media | RefeSol 01A | * | * | * | * | * | * | * | * | 5.67 | 0.93 | * | 50 | * | * | * | * | * | 71 | 24 | 5 | * | * | * | * | * | * | * | * | * | * | * | * | Arthrobacter globiformis | Population | Microbial | Bacteria | Actinomycetia | N | * | * | * | N | Enzyme activity | Dehydrogenase activity | 3 | EC50 | 4.82 | 4820 | 3.48 | 6.79 | 3480 | 6790 | Y | 10 | 10 | 0.0482
117 | SR | Article | Soil | Engelke | 2014 | 10.1002/etc.2542 | A miniaturized solid contact test with arthrobacter globiformis for the assessment of the environmental impact of silver nanoparticles | Engelke et al 2014 A miniaturized solid contact test with arthrobacter globiformis for the assessment of the environmental impact of silver nanoparticles. Environmental Toxicology and Chemistry, 33, 5, 1142–1147, | NM300K | AgNM | JRC | Suspension | Ag | * | * | 89.8 | Tween | 9005-70-3 | 8% (4% each) | 10.5 | 15 | Below 20 | * | * | TEM | 38.1 | Spheroidal | * | * | * | 15 | * | * | * | MilliQ Water and 10.2% of Ag in suspension | * | 40 | Mean | DLS | * | * | * | * | * | Liquid | Artificial | * | * | * | * | * | * | * | * | * | * | * | * | * | * | * | * | * | * | * | * | * | * | as manufactured | * | * | * | * | * | * | * | * | * | * | Arthrobacter globiformis | Population | Microbial | Bacteria | Actinomycetia | N | * | * | * | N | Enzyme activity | Dehydrogenase activity | 3 | EC50 | 33.38 | 33380 | 29.94 | 38.37 | 29940 | 38370 | Y | 10 | 10 | 0.3338
118 | SR | Article | Soil | Engelke | 2014 | 10.1002/etc.2542 | A miniaturized solid contact test with arthrobacter globiformis for the assessment of the environmental impact of silver nanoparticles | Engelke et al 2014 A miniaturized solid contact test with arthrobacter globiformis for the assessment of the environmental impact of silver nanoparticles. Environmental Toxicology and Chemistry, 33, 5, 1142–1147, | AgNO3 |  | * | Suspension | Ag | 7761-88-8 | * | * | * | * | * | * | Unreported | Unreported | * | * | * | * | * | * | * | * | * | * | * | * | * | * | * | * | * | * | * | * | * | * | Liquid | Artificial | * | * | * | * | * | * | * | * | * | * | * | * | * | * | * | * | * | * | * | * | * | * | * | * | * | * | * | * | * | * | * | * | * | Arthrobacter globiformis | Population | Microbial | Bacteria | Actinomycetia | N | * | * | * | N | Enzyme activity | Dehydrogenase activity | 3 | EC50 | 1.43 | 1430 | 1.21 | 1.71 | 1210 | 1710 | Y | 10 | 10 | 0.0143
119 | SR | Article | Soil | Engelke | 2014 | 10.1002/etc.2542 | A miniaturized solid contact test with arthrobacter globiformis for the assessment of the environmental impact of silver nanoparticles | Engelke et al 2014 A miniaturized solid contact test with arthrobacter globiformis for the assessment of the environmental impact of silver nanoparticles. Environmental Toxicology and Chemistry, 33, 5, 1142–1147, | TiO2/AgxO |  | Synthesized in the laboratory of the Department of Product Engineering at the University of Bremen | Suspension | Ag | * | 6.6 | * | * | * | * | * | Unreported | Unreported | * | * | * | 120 | Spheroidal | * | * | * | * | * | 3 | * | * | * | * | * | * | * | * | * | * | * | Liquid | Artificial | * | * | * | * | * | * | * | * | * | * | * | * | * | * | * | * | * | * | * | * | * | * | * | * | * | * | * | * | * | * | * | * | * | Arthrobacter globiformis | Population | Microbial | Bacteria | Actinomycetia | N | * | * | * | N | Enzyme activity | Dehydrogenase activity | 3 | EC50 | 1.31 | 1310 | 0.67 | 2.55 | 670 | 2550 | Y | 10 | 10 | 0.0131
126 | SR | Article | Soil | Mendes | 2015 | 10.3390/ijerph121012530 | Ag nanoparticles (Ag NM300K) in the terrestrial environment: effects at population and cellular level in folsomia candida | Mendes et al 2015. Ag nanoparticles (Ag NM300K) in the terrestrial environment: effects at population and cellular level in folsomia candida. Int. J. Environ. Res. Public Health, 12, 12530-12542 | AgNO3 |  | Sigma-Aldrich | * | Ag | 7761-88-8 | * | 0.1 | * | * | * | * | Unreported | Unreported | * | * | * | * | * | * | * | * | * | * | * | * | * | * | * | * | * | * | * | * | * | * | Solid | Natural media | LUFA 2.2 | Light | 16 | * | * | * | * | * | 5.5 | * | 1.77 | * | 50 | * | * | * | * | * | 78.9 | 13.8 | 7.3 | 10.1 | * | * | * | * | * | * | * | * | * | * | ISO 11267 | Folsomia candida | Adult | Invertebrates | Arthropoda | Collembola | N | * | * | * | Y | Reproduction | Juvenile numbers | 672 | EC10 | 82 | 82000 | 20 | 162 | 20000 | 162000 | Y | 2 | 1 | 41
127 | SR | Article | Soil | Mendes | 2015 | 10.3390/ijerph121012530 | Ag nanoparticles (Ag NM300K) in the terrestrial environment: effects at population and cellular level in folsomia candida | Mendes et al 2015. Ag nanoparticles (Ag NM300K) in the terrestrial environment: effects at population and cellular level in folsomia candida. Int. J. Environ. Res. Public Health, 12, 12530-12542 | AgNO3 |  | Sigma-Aldrich | * | Ag | 7761-88-8 | * | 0.1 | * | * | * | * | Unreported | Unreported | * | * | * | * | * | * | * | * | * | * | * | * | * | * | * | * | * | * | * | * | * | * | Solid | Natural media | LUFA 2.2 | Light | 16 | * | * | * | * | * | 5.5 | * | 1.77 | * | 50 | * | * | * | * | * | 78.9 | 13.8 | 7.3 | 10.1 | * | * | * | * | * | * | * | * | * | * | ISO 11267 | Folsomia candida | Adult | Invertebrates | Arthropoda | Collembola | N | * | * | * | Y | Reproduction | Juvenile numbers | 672 | EC20 | 118 | 118000 | 62 | 174 | 62000 | 174000 | Y | 2 | 1 | 59
128 | SR | Article | Soil | Mendes | 2015 | 10.3390/ijerph121012530 | Ag nanoparticles (Ag NM300K) in the terrestrial environment: effects at population and cellular level in folsomia candida | Mendes et al 2015. Ag nanoparticles (Ag NM300K) in the terrestrial environment: effects at population and cellular level in folsomia candida. Int. J. Environ. Res. Public Health, 12, 12530-12542 | AgNO3 |  | Sigma-Aldrich | * | Ag | 7761-88-8 | * | 0.1 | * | * | * | * | Unreported | Unreported | * | * | * | * | * | * | * | * | * | * | * | * | * | * | * | * | * | * | * | * | * | * | Solid | Natural media | LUFA 2.2 | Light | 16 | * | * | * | * | * | 5.5 | * | 1.77 | * | 50 | * | * | * | * | * | 78.9 | 13.8 | 7.3 | 10.1 | * | * | * | * | * | * | * | * | * | * | ISO 11267 | Folsomia candida | Adult | Invertebrates | Arthropoda | Collembola | N | * | * | * | Y | Reproduction | Juvenile numbers | 672 | EC50 | 179 | 179000 | 77 | 280 | 77000 | 280000 | Y | 10 | 1 | 17.9
129 | SR | Article | Soil | Mendes | 2015 | 10.3390/ijerph121012530 | Ag nanoparticles (Ag NM300K) in the terrestrial environment: effects at population and cellular level in folsomia candida | Mendes et al 2015. Ag nanoparticles (Ag NM300K) in the terrestrial environment: effects at population and cellular level in folsomia candida. Int. J. Environ. Res. Public Health, 12, 12530-12542 | AgNO3 |  | Sigma-Aldrich | * | Ag | 7761-88-8 | * | 0.1 | * | * | * | * | Unreported | Unreported | * | * | * | * | * | * | * | * | * | * | * | * | * | * | * | * | * | * | * | * | * | * | Solid | Natural media | LUFA 2.2 | Light | 16 | * | * | * | * | * | 5.5 | * | 1.77 | * | 50 | * | * | * | * | * | 78.9 | 13.8 | 7.3 | 10.1 | * | * | * | * | * | * | * | * | * | * | ISO 11267 | Folsomia candida | Adult | Invertebrates | Arthropoda | Collembola | N | * | * | * | Y | Reproduction | Juvenile numbers | 672 | EC80 | 240 | 240000 | 57 | 422 | 57000 | 422000 | Y | 10 | 1 | 24
130 | SR | Article | Soil | Mendes | 2015 | 10.3390/ijerph121012530 | Ag nanoparticles (Ag NM300K) in the terrestrial environment: effects at population and cellular level in folsomia candida | Mendes et al 2015. Ag nanoparticles (Ag NM300K) in the terrestrial environment: effects at population and cellular level in folsomia candida. Int. J. Environ. Res. Public Health, 12, 12530-12542 | AgNO3 |  | Sigma-Aldrich | * | Ag | 7761-88-8 | * | 0.1 | * | * | * | * | Unreported | Unreported | * | * | * | * | * | * | * | * | * | * | * | * | * | * | * | * | * | * | * | * | * | * | Solid | Natural media | LUFA 2.2 | Light | 16 | * | * | * | * | * | 5.5 | * | 1.77 | * | 50 | * | * | * | * | * | 78.9 | 13.8 | 7.3 | 10.1 | * | * | * | * | * | * | * | * | * | * | ISO 11267 | Folsomia candida | Adult | Invertebrates | Arthropoda | Collembola | N | * | * | * | Y | Reproduction | Juvenile numbers | 672 | EC10 | 31 | 31000 | 35 | 97 | 35000 | 97000 | Y | 2 | 1 | 15.5
131 | SR | Article | Soil | Mendes | 2015 | 10.3390/ijerph121012530 | Ag nanoparticles (Ag NM300K) in the terrestrial environment: effects at population and cellular level in folsomia candida | Mendes et al 2015. Ag nanoparticles (Ag NM300K) in the terrestrial environment: effects at population and cellular level in folsomia candida. Int. J. Environ. Res. Public Health, 12, 12530-12542 | AgNO3 |  | Sigma-Aldrich | * | Ag | 7761-88-8 | * | 0.1 | * | * | * | * | Unreported | Unreported | * | * | * | * | * | * | * | * | * | * | * | * | * | * | * | * | * | * | * | * | * | * | Solid | Natural media | LUFA 2.2 | Light | 16 | * | * | * | * | * | 5.5 | * | 1.77 | * | 50 | * | * | * | * | * | 78.9 | 13.8 | 7.3 | 10.1 | * | * | * | * | * | * | * | * | * | * | ISO 11267 | Folsomia candida | Adult | Invertebrates | Arthropoda | Collembola | N | * | * | * | Y | Reproduction | Juvenile numbers | 672 | EC20 | 76 | 76000 | 36 | 115 | 36000 | 115000 | Y | 2 | 1 | 38
132 | SR | Article | Soil | Mendes | 2015 | 10.3390/ijerph121012530 | Ag nanoparticles (Ag NM300K) in the terrestrial environment: effects at population and cellular level in folsomia candida | Mendes et al 2015. Ag nanoparticles (Ag NM300K) in the terrestrial environment: effects at population and cellular level in folsomia candida. Int. J. Environ. Res. Public Health, 12, 12530-12542 | AgNO3 |  | Sigma-Aldrich | * | Ag | 7761-88-8 | * | 0.1 | * | * | * | * | Unreported | Unreported | * | * | * | * | * | * | * | * | * | * | * | * | * | * | * | * | * | * | * | * | * | * | Solid | Natural media | LUFA 2.2 | Light | 16 | * | * | * | * | * | 5.5 | * | 1.77 | * | 50 | * | * | * | * | * | 78.9 | 13.8 | 7.3 | 10.1 | * | * | * | * | * | * | * | * | * | * | ISO 11267 | Folsomia candida | Adult | Invertebrates | Arthropoda | Collembola | N | * | * | * | Y | Reproduction | Juvenile numbers | 672 | EC50 | 152 | 152000 | 108 | 196 | 108000 | 196000 | Y | 10 | 1 | 15.2
133 | SR | Article | Soil | Mendes | 2015 | 10.3390/ijerph121012530 | Ag nanoparticles (Ag NM300K) in the terrestrial environment: effects at population and cellular level in folsomia candida | Mendes et al 2015. Ag nanoparticles (Ag NM300K) in the terrestrial environment: effects at population and cellular level in folsomia candida. Int. J. Environ. Res. Public Health, 12, 12530-12542 | AgNO3 |  | Sigma-Aldrich | * | Ag | 7761-88-8 | * | 0.1 | * | * | * | * | Unreported | Unreported | * | * | * | * | * | * | * | * | * | * | * | * | * | * | * | * | * | * | * | * | * | * | Solid | Natural media | LUFA 2.2 | Light | 16 | * | * | * | * | * | 5.5 | * | 1.77 | * | 50 | * | * | * | * | * | 78.9 | 13.8 | 7.3 | 10.1 | * | * | * | * | * | * | * | * | * | * | ISO 11267 | Folsomia candida | Adult | Invertebrates | Arthropoda | Collembola | N | * | * | * | Y | Reproduction | Juvenile numbers | 672 | EC80 | 228 | 228000 | 134 | 324 | 134000 | 324000 | Y | 10 | 1 | 22.8
134 | SR | Article | Soil | Mendes | 2015 | 10.3390/ijerph121012530 | Ag nanoparticles (Ag NM300K) in the terrestrial environment: effects at population and cellular level in folsomia candida | Mendes et al 2015. Ag nanoparticles (Ag NM300K) in the terrestrial environment: effects at population and cellular level in folsomia candida. Int. J. Environ. Res. Public Health, 12, 12530-12542 | NM300K | AgNM | JRC | Suspension | Ag | * | * | 89.8 | Tween | 9005-70-3 | 8% (4% each) | * | 17 | Below 20 | * | * | TEM | * | Spheroidal | * | * | * | 17 | TEM | 5 | * | MilliQ Water and 10.2% of Ag in suspension | * | 52.31 | Mean | NTA | * | * | * | * | * | Solid | Natural media | LUFA 2.2 | Light | 16 | * | * | * | * | * | 5.5 | * | 1.77 | * | 50 | * | * | * | * | * | 78.9 | 13.8 | 7.3 | 10.1 | as manufactured | * | * | * | * | * | * | * | * | * | ISO 11267 | Folsomia candida | Adult | Invertebrates | Arthropoda | Collembola | N | * | * | * | Y | Reproduction | Juvenile numbers | 672 | EC20 | 173 | 173000 | 70 | 277 | 70000 | 277000 | Y | 2 | 1 | 86.5
135 | SR | Article | Soil | Mendes | 2015 | 10.3390/ijerph121012530 | Ag nanoparticles (Ag NM300K) in the terrestrial environment: effects at population and cellular level in folsomia candida | Mendes et al 2015. Ag nanoparticles (Ag NM300K) in the terrestrial environment: effects at population and cellular level in folsomia candida. Int. J. Environ. Res. Public Health, 12, 12530-12542 | NM300K | AgNM | JRC | Suspension | Ag | * | * | 89.8 | Tween | 9005-70-3 | 8% (4% each) | * | 17 | Below 20 | * | * | TEM | * | Spheroidal | * | * | * | 17 | TEM | 5 | * | MilliQ Water and 10.2% of Ag in suspension | * | 52.31 | Mean | NTA | * | * | * | * | * | Solid | Natural media | LUFA 2.2 | Light | 16 | * | * | * | * | * | 5.5 | * | 1.77 | * | 50 | * | * | * | * | * | 78.9 | 13.8 | 7.3 | 10.1 | as manufactured | * | * | * | * | * | * | * | * | * | ISO 11267 | Folsomia candida | Adult | Invertebrates | Arthropoda | Collembola | N | * | * | * | Y | Reproduction | Juvenile numbers | 672 | EC50 | 540 | 540000 | 412 | 667 | 412000 | 667000 | Y | 10 | 1 | 54
136 | SR | Article | Soil | Mendes | 2015 | 10.3390/ijerph121012530 | Ag nanoparticles (Ag NM300K) in the terrestrial environment: effects at population and cellular level in folsomia candida | Mendes et al 2015. Ag nanoparticles (Ag NM300K) in the terrestrial environment: effects at population and cellular level in folsomia candida. Int. J. Environ. Res. Public Health, 12, 12530-12542 | NM300K | AgNM | JRC | Suspension | Ag | * | * | 89.8 | Tween | 9005-70-3 | 8% (4% each) | * | 17 | Below 20 | * | * | TEM | * | Spheroidal | * | * | * | 17 | TEM | 5 | * | MilliQ Water and 10.2% of Ag in suspension | * | 52.31 | Mean | NTA | * | * | * | * | * | Solid | Natural media | LUFA 2.2 | Light | 16 | * | * | * | * | * | 5.5 | * | 1.77 | * | 50 | * | * | * | * | * | 78.9 | 13.8 | 7.3 | 10.1 | as manufactured | * | * | * | * | * | * | * | * | * | ISO 11267 | Folsomia candida | Adult | Invertebrates | Arthropoda | Collembola | N | * | * | * | Y | Reproduction | Juvenile numbers | 672 | EC80 | 906 | 906000 | 653 | 1159 | 653000 | 1159000 | Y | 10 | 1 | 90.6
137 | SR | Article | Soil | Mendes | 2015 | 10.3390/ijerph121012530 | Ag nanoparticles (Ag NM300K) in the terrestrial environment: effects at population and cellular level in folsomia candida | Mendes et al 2015. Ag nanoparticles (Ag NM300K) in the terrestrial environment: effects at population and cellular level in folsomia candida. Int. J. Environ. Res. Public Health, 12, 12530-12542 | NM300K | AgNM | JRC | Suspension | Ag | * | * | 89.8 | Tween | 9005-70-3 | 8% (4% each) | * | 17 | Below 20 | * | * | TEM | * | Spheroidal | * | * | * | 17 | TEM | 5 | * | MilliQ Water and 10.2% of Ag in suspension | * | 52.31 | Mean | NTA | * | * | * | * | * | Solid | Natural media | LUFA 2.2 | Light | 16 | * | * | * | * | * | 5.5 | * | 1.77 | * | 50 | * | * | * | * | * | 78.9 | 13.8 | 7.3 | 10.1 | as manufactured | * | * | * | * | * | * | * | * | * | * | Folsomia candida | Adult | Invertebrates | Arthropoda | Collembola | N | * | * | * | Y | Mortality | Survival | 672 | NOEC | 15 | 15000 | * | * | * | * | Y | 1 | 1 | 15
138 | SR | Article | Soil | Sillapawattana | 2016 | 10.1186/s12302-016-0095-4 | Effect of silver nanoparticles on the standard soil arthropod folsomia candida and the eukaryote model organism saccharomyces cerevisiae | Sillapawattana et al 2016. Effect of silver nanoparticles on the standard soil arthropod folsomia candida and the eukaryote model organism saccharomyces cerevisiae. Environ Sci Eur, 28, 27 | AgNO3 |  | * | Suspension | Ag | 7761-88-8 | * | * | * | * | * | * | Unreported | Unreported | * | * | * | * | * | * | * | * | * | * | * | * | * | * | * | * | * | * | * | * | * | * | Liquid | * | YPD algar plates | Dark | * | * | * | * | * | * | * | * | * | * | * | * | * | * | * | * | * | * | * | * | * | * | * | * | * | * | * | * | * | * | * | Saccharomyces cerevisiae | Population | Microbial | Fungi | Saccharomycetes | N | * | * | * | Y | Microbial biomass change | Optical density | 48 | LOEC | 3 | 3000 | * | * | * | * | N | 2 | 1 | 1.5
140 | SR | Article | Soil | Rodrigues | 2020 | 10.1016/j.envpol.2020.114277 | Novel understanding of toxicity in a life cycle perspective - the mechanisms that lead to population effect - the case of Ag (nano) materials | Rodrigues et al 2020. Novel understanding of toxicity in a life cycle perspective - the mechanisms that lead to population effect - the case of Ag (nano) materials. Environmental Pollution, 262, 114277 | AgNM | AgNM | AG-M-03M-NPCP.020N (American Elements) | Powder | Ag | * | 99 | * | PVP | 9003-39-8 | 0.2 | * | 25 | 20-50 | 20 | 30 | TEM | * | Spheroidal | * | * | * | * | * | * | * | MilliQ Water | For 30 mins | * | * | * | * | * | * | * | * | Solid | Natural media | LUFA 2.2 | Light | 16 | * | * | * | * | * | * | 5.5 | 1.61 | * | 43.3 | * | * | * | * | * | 75.8 | 16.3 | 7.9 | 10 | as manufactured | * | * | * | * | * | * | * | * | * | OECD 220 | Enchytraeus crypticus | Adult | Invertebrates | Oligochaeta | Enchytraeidae | N | * | * | * | Y | Mortality | Survival | 96 | EC10 | 372 | 372000 | 164 | 579 | 164000 | 579000 | Y | 2 | 10 | 18.6
141 | SR | Article | Soil | Rodrigues | 2020 | 10.1016/j.envpol.2020.114277 | Novel understanding of toxicity in a life cycle perspective - the mechanisms that lead to population effect - the case of Ag (nano) materials | Rodrigues et al 2020. Novel understanding of toxicity in a life cycle perspective - the mechanisms that lead to population effect - the case of Ag (nano) materials. Environmental Pollution, 262, 114277 | AgNM | AgNM | AG-M-03M-NPCP.020N (American Elements) | Powder | Ag | * | 99 | * | PVP | 9003-39-8 | 0.2 | * | 25 | 20-50 | 20 | 30 | TEM | * | Spheroidal | * | * | * | * | * | * | * | MilliQ Water | For 30 mins | * | * | * | * | * | * | * | * | Solid | Natural media | LUFA 2.2 | Light | 16 | * | * | * | * | * | * | 5.5 | 1.61 | * | 43.3 | * | * | * | * | * | 75.8 | 16.3 | 7.9 | 10 | as manufactured | * | * | * | * | * | * | * | * | * | OECD 220 | Enchytraeus crypticus | Adult | Invertebrates | Oligochaeta | Enchytraeidae | N | * | * | * | Y | Mortality | Survival | 96 | EC20 | 626 | 626000 | 485 | 767 | 485000 | 767000 | Y | 2 | 10 | 31.3
142 | SR | Article | Soil | Rodrigues | 2020 | 10.1016/j.envpol.2020.114277 | Novel understanding of toxicity in a life cycle perspective - the mechanisms that lead to population effect - the case of Ag (nano) materials | Rodrigues et al 2020. Novel understanding of toxicity in a life cycle perspective - the mechanisms that lead to population effect - the case of Ag (nano) materials. Environmental Pollution, 262, 114277 | AgNM | AgNM | AG-M-03M-NPCP.020N (American Elements) | Powder | Ag | * | 99 | * | PVP | 9003-39-8 | 0.2 | * | 25 | 20-50 | 20 | 30 | TEM | * | Spheroidal | * | * | * | * | * | * | * | MilliQ Water | For 30 mins | * | * | * | * | * | * | * | * | Solid | Natural media | LUFA 2.2 | Light | 16 | * | * | * | * | * | * | 5.5 | 1.61 | * | 43.3 | * | * | * | * | * | 75.8 | 16.3 | 7.9 | 10 | as manufactured | * | * | * | * | * | * | * | * | * | OECD 220 | Enchytraeus crypticus | Adult | Invertebrates | Oligochaeta | Enchytraeidae | N | * | * | * | Y | Mortality | Survival | 96 | EC50 | 1060 | 1060000 | 929 | 1192 | 929000 | 1192000 | Y | 10 | 10 | 10.6
143 | SR | Article | Soil | Rodrigues | 2020 | 10.1016/j.envpol.2020.114277 | Novel understanding of toxicity in a life cycle perspective - the mechanisms that lead to population effect - the case of Ag (nano) materials | Rodrigues et al 2020. Novel understanding of toxicity in a life cycle perspective - the mechanisms that lead to population effect - the case of Ag (nano) materials. Environmental Pollution, 262, 114277 | AgNM | AgNM | AG-M-03M-NPCP.020N (American Elements) | Powder | Ag | * | 99 | * | PVP | 9003-39-8 | 0.2 | * | 25 | 20-50 | 20 | 30 | TEM | * | Spheroidal | * | * | * | * | * | * | * | MilliQ Water | For 30 mins | * | * | * | * | * | * | * | * | Solid | Natural media | LUFA 2.2 | Light | 16 | * | * | * | * | * | * | 5.5 | 1.61 | * | 43.3 | * | * | * | * | * | 75.8 | 16.3 | 7.9 | 10 | as manufactured | * | * | * | * | * | * | * | * | * | OECD 220 | Enchytraeus crypticus | Adult | Invertebrates | Oligochaeta | Enchytraeidae | N | * | * | * | Y | Mortality | Survival | 96 | EC80 | 1495 | 1495000 | 1246 | 1743 | 1246000 | 1743000 | Y | 10 | 10 | 14.95
144 | SR | Article | Soil | Rodrigues | 2020 | 10.1016/j.envpol.2020.114277 | Novel understanding of toxicity in a life cycle perspective - the mechanisms that lead to population effect - the case of Ag (nano) materials | Rodrigues et al 2020. Novel understanding of toxicity in a life cycle perspective - the mechanisms that lead to population effect - the case of Ag (nano) materials. Environmental Pollution, 262, 114277 | AgNM | AgNM | AG-M-03M-NPCP.020N (American Elements) | Powder | Ag | * | 99 | * | Uncoated | * | * | * | 25 | 20-50 | 20 | 30 | TEM | * | Spheroidal | * | * | * | * | * | * | * | MilliQ Water | For 30 mins | * | * | * | * | * | * | * | * | Solid | Natural media | LUFA 2.2 | Light | 16 | * | * | * | * | * | * | 5.5 | 1.61 | * | 43.3 | * | * | * | * | * | 75.8 | 16.3 | 7.9 | 10 | as manufactured | * | * | * | * | * | * | * | * | * | OECD 220 | Enchytraeus crypticus | Adult | Invertebrates | Oligochaeta | Enchytraeidae | N | * | * | * | Y | Mortality | Survival | 96 | EC10 | 321 | 321000 | 235 | 407 | 235000 | 407000 | Y | 2 | 10 | 16.05
145 | SR | Article | Soil | Rodrigues | 2020 | 10.1016/j.envpol.2020.114277 | Novel understanding of toxicity in a life cycle perspective - the mechanisms that lead to population effect - the case of Ag (nano) materials | Rodrigues et al 2020. Novel understanding of toxicity in a life cycle perspective - the mechanisms that lead to population effect - the case of Ag (nano) materials. Environmental Pollution, 262, 114277 | AgNM | AgNM | AG-M-03M-NPCP.020N (American Elements) | Powder | Ag | * | 99 | * | Uncoated | * | * | * | 25 | 20-50 | 20 | 30 | TEM | * | Spheroidal | * | * | * | * | * | * | * | MilliQ Water | For 30 mins | * | * | * | * | * | * | * | * | Solid | Natural media | LUFA 2.2 | Light | 16 | * | * | * | * | * | * | 5.5 | 1.61 | * | 43.3 | * | * | * | * | * | 75.8 | 16.3 | 7.9 | 10 | as manufactured | * | * | * | * | * | * | * | * | * | OECD 220 | Enchytraeus crypticus | Adult | Invertebrates | Oligochaeta | Enchytraeidae | N | * | * | * | Y | Mortality | Survival | 96 | EC20 | 439 | 439000 | 377 | 501 | 377000 | 501000 | Y | 2 | 10 | 21.95
146 | SR | Article | Soil | Rodrigues | 2020 | 10.1016/j.envpol.2020.114277 | Novel understanding of toxicity in a life cycle perspective - the mechanisms that lead to population effect - the case of Ag (nano) materials | Rodrigues et al 2020. Novel understanding of toxicity in a life cycle perspective - the mechanisms that lead to population effect - the case of Ag (nano) materials. Environmental Pollution, 262, 114277 | AgNM | AgNM | AG-M-03M-NPCP.020N (American Elements) | Powder | Ag | * | 99 | * | Uncoated | * | * | * | 25 | 20-50 | 20 | 30 | TEM | * | Spheroidal | * | * | * | * | * | * | * | MilliQ Water | For 30 mins | * | * | * | * | * | * | * | * | Solid | Natural media | LUFA 2.2 | Light | 16 | * | * | * | * | * | * | 5.5 | 1.61 | * | 43.3 | * | * | * | * | * | 75.8 | 16.3 | 7.9 | 10 | as manufactured | * | * | * | * | * | * | * | * | * | OECD 220 | Enchytraeus crypticus | Adult | Invertebrates | Oligochaeta | Enchytraeidae | N | * | * | * | Y | Mortality | Survival | 96 | EC50 | 641 | 641000 | 593 | 689 | 593000 | 689000 | Y | 10 | 10 | 6.41
147 | SR | Article | Soil | Rodrigues | 2020 | 10.1016/j.envpol.2020.114277 | Novel understanding of toxicity in a life cycle perspective - the mechanisms that lead to population effect - the case of Ag (nano) materials | Rodrigues et al 2020. Novel understanding of toxicity in a life cycle perspective - the mechanisms that lead to population effect - the case of Ag (nano) materials. Environmental Pollution, 262, 114277 | AgNM | AgNM | AG-M-03M-NPCP.020N (American Elements) | Powder | Ag | * | 99 | * | Uncoated | * | * | * | 25 | 20-50 | 20 | 30 | TEM | * | Spheroidal | * | * | * | * | * | * | * | MilliQ Water | For 30 mins | * | * | * | * | * | * | * | * | Solid | Natural media | LUFA 2.2 | Light | 16 | * | * | * | * | * | * | 5.5 | 1.61 | * | 43.3 | * | * | * | * | * | 75.8 | 16.3 | 7.9 | 10 | as manufactured | * | * | * | * | * | * | * | * | * | OECD 220 | Enchytraeus crypticus | Adult | Invertebrates | Oligochaeta | Enchytraeidae | N | * | * | * | Y | Mortality | Survival | 96 | EC80 | 843 | 843000 | 762 | 923 | 762000 | 923000 | Y | 10 | 10 | 8.43
148 | SR | Article | Soil | Rodrigues | 2020 | 10.1016/j.envpol.2020.114277 | Novel understanding of toxicity in a life cycle perspective - the mechanisms that lead to population effect - the case of Ag (nano) materials | Rodrigues et al 2020. Novel understanding of toxicity in a life cycle perspective - the mechanisms that lead to population effect - the case of Ag (nano) materials. Environmental Pollution, 262, 114277 | NM300K | AgNM | JRC | Suspension | Ag | * | * | 89.8 | Tween | 9005-70-3 | 8% (4% each) | * | 15 | Below 20 | * | * | TEM | * | Spheroidal | * | * | * | * | * | * | * | MilliQ Water and 10.2% of Ag in suspension | * | 52.31 | Mean | NTA | * | * | * | * | * | Solid | Natural media | LUFA 2.2 | Light | 16 | * | * | * | * | * | * | 5.5 | 1.61 | * | 43.3 | * | * | * | * | * | 75.8 | 16.3 | 7.9 | 10 | as manufactured | * | * | * | * | * | * | * | * | * | OECD 220 | Enchytraeus crypticus | Adult | Invertebrates | Oligochaeta | Enchytraeidae | N | * | * | * | Y | Mortality | Survival | 96 | EC10 | 356 | 356000 | 195 | 517 | 195000 | 517000 | Y | 2 | 10 | 17.8
149 | SR | Article | Soil | Rodrigues | 2020 | 10.1016/j.envpol.2020.114277 | Novel understanding of toxicity in a life cycle perspective - the mechanisms that lead to population effect - the case of Ag (nano) materials | Rodrigues et al 2020. Novel understanding of toxicity in a life cycle perspective - the mechanisms that lead to population effect - the case of Ag (nano) materials. Environmental Pollution, 262, 114277 | NM300K | AgNM | JRC | Suspension | Ag | * | * | 89.8 | Tween | 9005-70-3 | 8% (4% each) | * | 15 | Below 20 | * | * | TEM | * | Spheroidal | * | * | * | * | * | * | * | MilliQ Water and 10.2% of Ag in suspension | * | 52.31 | Mean | NTA | * | * | * | * | * | Solid | Natural media | LUFA 2.2 | Light | 16 | * | * | * | * | * | * | 5.5 | 1.61 | * | 43.3 | * | * | * | * | * | 75.8 | 16.3 | 7.9 | 10 | as manufactured | * | * | * | * | * | * | * | * | * | OECD 220 | Enchytraeus crypticus | Adult | Invertebrates | Oligochaeta | Enchytraeidae | N | * | * | * | Y | Mortality | Survival | 96 | EC20 | 467 | 467000 | 353 | 580 | 353000 | 580000 | Y | 2 | 10 | 23.35
150 | SR | Article | Soil | Rodrigues | 2020 | 10.1016/j.envpol.2020.114277 | Novel understanding of toxicity in a life cycle perspective - the mechanisms that lead to population effect - the case of Ag (nano) materials | Rodrigues et al 2020. Novel understanding of toxicity in a life cycle perspective - the mechanisms that lead to population effect - the case of Ag (nano) materials. Environmental Pollution, 262, 114277 | NM300K | AgNM | JRC | Suspension | Ag | * | * | 89.8 | Tween | 9005-70-3 | 8% (4% each) | * | 15 | Below 20 | * | * | TEM | * | Spheroidal | * | * | * | * | * | * | * | MilliQ Water and 10.2% of Ag in suspension | * | 52.31 | Mean | NTA | * | * | * | * | * | Solid | Natural media | LUFA 2.2 | Light | 16 | * | * | * | * | * | * | 5.5 | 1.61 | * | 43.3 | * | * | * | * | * | 75.8 | 16.3 | 7.9 | 10 | as manufactured | * | * | * | * | * | * | * | * | * | OECD 220 | Enchytraeus crypticus | Adult | Invertebrates | Oligochaeta | Enchytraeidae | N | * | * | * | Y | Mortality | Survival | 96 | EC50 | 657 | 657000 | 578 | 735 | 578000 | 735000 | Y | 10 | 10 | 6.57
151 | SR | Article | Soil | Rodrigues | 2020 | 10.1016/j.envpol.2020.114277 | Novel understanding of toxicity in a life cycle perspective - the mechanisms that lead to population effect - the case of Ag (nano) materials | Rodrigues et al 2020. Novel understanding of toxicity in a life cycle perspective - the mechanisms that lead to population effect - the case of Ag (nano) materials. Environmental Pollution, 262, 114277 | NM300K | AgNM | JRC | Suspension | Ag | * | * | 89.8 | Tween | 9005-70-3 | 8% (4% each) | * | 15 | Below 20 | * | * | TEM | * | Spheroidal | * | * | * | * | * | * | * | MilliQ Water and 10.2% of Ag in suspension | * | 52.31 | Mean | NTA | * | * | * | * | * | Solid | Natural media | LUFA 2.2 | Light | 16 | * | * | * | * | * | * | 5.5 | 1.61 | * | 43.3 | * | * | * | * | * | 75.8 | 16.3 | 7.9 | 10 | as manufactured | * | * | * | * | * | * | * | * | * | OECD 220 | Enchytraeus crypticus | Adult | Invertebrates | Oligochaeta | Enchytraeidae | N | * | * | * | Y | Mortality | Survival | 96 | EC80 | 846 | 846000 | 709 | 984 | 709000 | 984000 | Y | 10 | 10 | 8.46
152 | SR | Article | Soil | Rodrigues | 2020 | 10.1016/j.envpol.2020.114277 | Novel understanding of toxicity in a life cycle perspective - the mechanisms that lead to population effect - the case of Ag (nano) materials | Rodrigues et al 2020. Novel understanding of toxicity in a life cycle perspective - the mechanisms that lead to population effect - the case of Ag (nano) materials. Environmental Pollution, 262, 114277 | AgNO3 |  | Sigma-Aldrich | Powder | Ag | 7761-88-8 | * | * | * | * | * | * | Unreported | Unreported | * | * | * | * | * | * | * | * | * | * | * | * | * | * | * | * | * | * | * | * | * | * | Solid | Natural media | LUFA 2.2 | Light | 16 | * | * | * | * | * | * | 5.5 | 1.61 | * | 43.3 | * | * | * | * | * | 75.8 | 16.3 | 7.9 | 10 | * | * | * | * | * | * | * | * | * | * | OECD 220 | Enchytraeus crypticus | Adult | Invertebrates | Oligochaeta | Enchytraeidae | N | * | * | * | Y | Mortality | Survival | 96 | EC10 | 52 | 52000 | 38 | 67 | 38000 | 67000 | Y | 2 | 10 | 2.6
153 | SR | Article | Soil | Rodrigues | 2020 | 10.1016/j.envpol.2020.114277 | Novel understanding of toxicity in a life cycle perspective - the mechanisms that lead to population effect - the case of Ag (nano) materials | Rodrigues et al 2020. Novel understanding of toxicity in a life cycle perspective - the mechanisms that lead to population effect - the case of Ag (nano) materials. Environmental Pollution, 262, 114277 | AgNO3 |  | Sigma-Aldrich | Powder | Ag | 7761-88-8 | * | * | * | * | * | * | Unreported | Unreported | * | * | * | * | * | * | * | * | * | * | * | * | * | * | * | * | * | * | * | * | * | * | Solid | Natural media | LUFA 2.2 | Light | 16 | * | * | * | * | * | * | 5.5 | 1.61 | * | 43.3 | * | * | * | * | * | 75.8 | 16.3 | 7.9 | 10 | * | * | * | * | * | * | * | * | * | * | OECD 220 | Enchytraeus crypticus | Adult | Invertebrates | Oligochaeta | Enchytraeidae | N | * | * | * | Y | Mortality | Survival | 96 | EC20 | 61 | 61000 | 52 | 69 | 52000 | 69000 | Y | 2 | 10 | 3.05
154 | SR | Article | Soil | Rodrigues | 2020 | 10.1016/j.envpol.2020.114277 | Novel understanding of toxicity in a life cycle perspective - the mechanisms that lead to population effect - the case of Ag (nano) materials | Rodrigues et al 2020. Novel understanding of toxicity in a life cycle perspective - the mechanisms that lead to population effect - the case of Ag (nano) materials. Environmental Pollution, 262, 114277 | AgNO3 |  | Sigma-Aldrich | Powder | Ag | 7761-88-8 | * | * | * | * | * | * | Unreported | Unreported | * | * | * | * | * | * | * | * | * | * | * | * | * | * | * | * | * | * | * | * | * | * | Solid | Natural media | LUFA 2.2 | Light | 16 | * | * | * | * | * | * | 5.5 | 1.61 | * | 43.3 | * | * | * | * | * | 75.8 | 16.3 | 7.9 | 10 | * | * | * | * | * | * | * | * | * | * | OECD 220 | Enchytraeus crypticus | Adult | Invertebrates | Oligochaeta | Enchytraeidae | N | * | * | * | Y | Mortality | Survival | 96 | EC50 | 75 | 75000 | 66 | 84 | 66000 | 84000 | Y | 10 | 10 | 0.75
155 | SR | Article | Soil | Rodrigues | 2020 | 10.1016/j.envpol.2020.114277 | Novel understanding of toxicity in a life cycle perspective - the mechanisms that lead to population effect - the case of Ag (nano) materials | Rodrigues et al 2020. Novel understanding of toxicity in a life cycle perspective - the mechanisms that lead to population effect - the case of Ag (nano) materials. Environmental Pollution, 262, 114277 | AgNO3 |  | Sigma-Aldrich | Powder | Ag | 7761-88-8 | * | * | * | * | * | * | Unreported | Unreported | * | * | * | * | * | * | * | * | * | * | * | * | * | * | * | * | * | * | * | * | * | * | Solid | Natural media | LUFA 2.2 | Light | 16 | * | * | * | * | * | * | 5.5 | 1.61 | * | 43.3 | * | * | * | * | * | 75.8 | 16.3 | 7.9 | 10 | * | * | * | * | * | * | * | * | * | * | OECD 220 | Enchytraeus crypticus | Adult | Invertebrates | Oligochaeta | Enchytraeidae | N | * | * | * | Y | Mortality | Survival | 96 | EC80 | 90 | 90000 | 70 | 110 | 70000 | 110000 | Y | 10 | 10 | 0.9
156 | SR | Article | Soil | Rodrigues | 2020 | 10.1016/j.envpol.2020.114277 | Novel understanding of toxicity in a life cycle perspective - the mechanisms that lead to population effect - the case of Ag (nano) materials | Rodrigues et al 2020. Novel understanding of toxicity in a life cycle perspective - the mechanisms that lead to population effect - the case of Ag (nano) materials. Environmental Pollution, 262, 114277 | AgNM | AgNM | AG-M-03M-NPCP.020N (American Elements) | Powder | Ag | * | 99 | * | PVP | 9003-39-8 | 0.2 | * | 25 | 20-50 | 20 | 30 | TEM | * | Spheroidal | * | * | * | * | * | * | * | MilliQ Water | For 30 mins | * | * | * | * | * | * | * | * | Solid | Natural media | LUFA 2.2 | Light | 16 | * | * | * | * | * | * | 5.5 | 1.61 | * | 43.3 | * | * | * | * | * | 75.8 | 16.3 | 7.9 | 10 | as manufactured | * | * | * | * | * | * | * | * | * | OECD 220 | Enchytraeus crypticus | Adult | Invertebrates | Oligochaeta | Enchytraeidae | N | * | * | * | Y | Reproduction | Juvenile numbers | 96 | EC10 | 539 | 539000 | * | * | * | * | Y | 2 | 10 | 26.95
157 | SR | Article | Soil | Rodrigues | 2020 | 10.1016/j.envpol.2020.114277 | Novel understanding of toxicity in a life cycle perspective - the mechanisms that lead to population effect - the case of Ag (nano) materials | Rodrigues et al 2020. Novel understanding of toxicity in a life cycle perspective - the mechanisms that lead to population effect - the case of Ag (nano) materials. Environmental Pollution, 262, 114277 | AgNM | AgNM | AG-M-03M-NPCP.020N (American Elements) | Powder | Ag | * | 99 | * | PVP | 9003-39-8 | 0.2 | * | 25 | 20-50 | 20 | 30 | TEM | * | Spheroidal | * | * | * | * | * | * | * | MilliQ Water | For 30 mins | * | * | * | * | * | * | * | * | Solid | Natural media | LUFA 2.2 | Light | 16 | * | * | * | * | * | * | 5.5 | 1.61 | * | 43.3 | * | * | * | * | * | 75.8 | 16.3 | 7.9 | 10 | as manufactured | * | * | * | * | * | * | * | * | * | OECD 220 | Enchytraeus crypticus | Adult | Invertebrates | Oligochaeta | Enchytraeidae | N | * | * | * | Y | Reproduction | Juvenile numbers | 96 | EC20 | 558 | 558000 | * | * | * | * | Y | 2 | 10 | 27.9
158 | SR | Article | Soil | Rodrigues | 2020 | 10.1016/j.envpol.2020.114277 | Novel understanding of toxicity in a life cycle perspective - the mechanisms that lead to population effect - the case of Ag (nano) materials | Rodrigues et al 2020. Novel understanding of toxicity in a life cycle perspective - the mechanisms that lead to population effect - the case of Ag (nano) materials. Environmental Pollution, 262, 114277 | AgNM | AgNM | AG-M-03M-NPCP.020N (American Elements) | Powder | Ag | * | 99 | * | PVP | 9003-39-8 | 0.2 | * | 25 | 20-50 | 20 | 30 | TEM | * | Spheroidal | * | * | * | * | * | * | * | MilliQ Water | For 30 mins | * | * | * | * | * | * | * | * | Solid | Natural media | LUFA 2.2 | Light | 16 | * | * | * | * | * | * | 5.5 | 1.61 | * | 43.3 | * | * | * | * | * | 75.8 | 16.3 | 7.9 | 10 | as manufactured | * | * | * | * | * | * | * | * | * | OECD 220 | Enchytraeus crypticus | Adult | Invertebrates | Oligochaeta | Enchytraeidae | N | * | * | * | Y | Reproduction | Juvenile numbers | 96 | EC50 | 592 | 592000 | * | * | * | * | Y | 10 | 10 | 5.92
159 | SR | Article | Soil | Rodrigues | 2020 | 10.1016/j.envpol.2020.114277 | Novel understanding of toxicity in a life cycle perspective - the mechanisms that lead to population effect - the case of Ag (nano) materials | Rodrigues et al 2020. Novel understanding of toxicity in a life cycle perspective - the mechanisms that lead to population effect - the case of Ag (nano) materials. Environmental Pollution, 262, 114277 | AgNM | AgNM | AG-M-03M-NPCP.020N (American Elements) | Powder | Ag | * | 99 | * | PVP | 9003-39-8 | 0.2 | * | 25 | 20-50 | 20 | 30 | TEM | * | Spheroidal | * | * | * | * | * | * | * | MilliQ Water | For 30 mins | * | * | * | * | * | * | * | * | Solid | Natural media | LUFA 2.2 | Light | 16 | * | * | * | * | * | * | 5.5 | 1.61 | * | 43.3 | * | * | * | * | * | 75.8 | 16.3 | 7.9 | 10 | as manufactured | * | * | * | * | * | * | * | * | * | OECD 220 | Enchytraeus crypticus | Adult | Invertebrates | Oligochaeta | Enchytraeidae | N | * | * | * | Y | Reproduction | Juvenile numbers | 96 | EC80 | 625 | 625000 | * | * | * | * | Y | 10 | 10 | 6.25
160 | SR | Article | Soil | Rodrigues | 2020 | 10.1016/j.envpol.2020.114277 | Novel understanding of toxicity in a life cycle perspective - the mechanisms that lead to population effect - the case of Ag (nano) materials | Rodrigues et al 2020. Novel understanding of toxicity in a life cycle perspective - the mechanisms that lead to population effect - the case of Ag (nano) materials. Environmental Pollution, 262, 114277 | AgNM | AgNM | AG-M-03M-NPCP.020N (American Elements) | Powder | Ag | * | 99 | * | Uncoated | * | * | * | 25 | 20-50 | 20 | 30 | TEM | * | Spheroidal | * | * | * | * | * | * | * | MilliQ Water | For 30 mins | * | * | * | * | * | * | * | * | Solid | Natural media | LUFA 2.2 | Light | 16 | * | * | * | * | * | * | 5.5 | 1.61 | * | 43.3 | * | * | * | * | * | 75.8 | 16.3 | 7.9 | 10 | as manufactured | * | * | * | * | * | * | * | * | * | OECD 220 | Enchytraeus crypticus | Adult | Invertebrates | Oligochaeta | Enchytraeidae | N | * | * | * | Y | Reproduction | Juvenile numbers | 96 | EC10 | 446 | 446000 | * | * | * | * | Y | 2 | 10 | 22.3
161 | SR | Article | Soil | Rodrigues | 2020 | 10.1016/j.envpol.2020.114277 | Novel understanding of toxicity in a life cycle perspective - the mechanisms that lead to population effect - the case of Ag (nano) materials | Rodrigues et al 2020. Novel understanding of toxicity in a life cycle perspective - the mechanisms that lead to population effect - the case of Ag (nano) materials. Environmental Pollution, 262, 114277 | AgNM | AgNM | AG-M-03M-NPCP.020N (American Elements) | Powder | Ag | * | 99 | * | Uncoated | * | * | * | 25 | 20-50 | 20 | 30 | TEM | * | Spheroidal | * | * | * | * | * | * | * | MilliQ Water | For 30 mins | * | * | * | * | * | * | * | * | Solid | Natural media | LUFA 2.2 | Light | 16 | * | * | * | * | * | * | 5.5 | 1.61 | * | 43.3 | * | * | * | * | * | 75.8 | 16.3 | 7.9 | 10 | as manufactured | * | * | * | * | * | * | * | * | * | OECD 220 | Enchytraeus crypticus | Adult | Invertebrates | Oligochaeta | Enchytraeidae | N | * | * | * | Y | Reproduction | Juvenile numbers | 96 | EC20 | 453 | 453000 | * | * | * | * | Y | 2 | 10 | 22.65
162 | SR | Article | Soil | Rodrigues | 2020 | 10.1016/j.envpol.2020.114277 | Novel understanding of toxicity in a life cycle perspective - the mechanisms that lead to population effect - the case of Ag (nano) materials | Rodrigues et al 2020. Novel understanding of toxicity in a life cycle perspective - the mechanisms that lead to population effect - the case of Ag (nano) materials. Environmental Pollution, 262, 114277 | AgNM | AgNM | AG-M-03M-NPCP.020N (American Elements) | Powder | Ag | * | 99 | * | Uncoated | * | * | * | 25 | 20-50 | 20 | 30 | TEM | * | Spheroidal | * | * | * | * | * | * | * | MilliQ Water | For 30 mins | * | * | * | * | * | * | * | * | Solid | Natural media | LUFA 2.2 | Light | 16 | * | * | * | * | * | * | 5.5 | 1.61 | * | 43.3 | * | * | * | * | * | 75.8 | 16.3 | 7.9 | 10 | as manufactured | * | * | * | * | * | * | * | * | * | OECD 220 | Enchytraeus crypticus | Adult | Invertebrates | Oligochaeta | Enchytraeidae | N | * | * | * | Y | Reproduction | Juvenile numbers | 96 | EC50 | 464 | 464000 | * | * | * | * | Y | 10 | 10 | 4.64
163 | SR | Article | Soil | Rodrigues | 2020 | 10.1016/j.envpol.2020.114277 | Novel understanding of toxicity in a life cycle perspective - the mechanisms that lead to population effect - the case of Ag (nano) materials | Rodrigues et al 2020. Novel understanding of toxicity in a life cycle perspective - the mechanisms that lead to population effect - the case of Ag (nano) materials. Environmental Pollution, 262, 114277 | AgNM | AgNM | AG-M-03M-NPCP.020N (American Elements) | Powder | Ag | * | 99 | * | Uncoated | * | * | * | 25 | 20-50 | 20 | 30 | TEM | * | Spheroidal | * | * | * | * | * | * | * | MilliQ Water | For 30 mins | * | * | * | * | * | * | * | * | Solid | Natural media | LUFA 2.2 | Light | 16 | * | * | * | * | * | * | 5.5 | 1.61 | * | 43.3 | * | * | * | * | * | 75.8 | 16.3 | 7.9 | 10 | as manufactured | * | * | * | * | * | * | * | * | * | OECD 220 | Enchytraeus crypticus | Adult | Invertebrates | Oligochaeta | Enchytraeidae | N | * | * | * | Y | Reproduction | Juvenile numbers | 96 | EC80 | 475 | 475000 | * | * | * | * | Y | 10 | 10 | 4.75
164 | SR | Article | Soil | Rodrigues | 2020 | 10.1016/j.envpol.2020.114277 | Novel understanding of toxicity in a life cycle perspective - the mechanisms that lead to population effect - the case of Ag (nano) materials | Rodrigues et al 2020. Novel understanding of toxicity in a life cycle perspective - the mechanisms that lead to population effect - the case of Ag (nano) materials. Environmental Pollution, 262, 114277 | NM300K | AgNM | JRC | Suspension | Ag | * | * | 89.8 | Tween | 9005-70-3 | 8% (4% each) | * | 15 | Below 20 | * | * | TEM | * | Spheroidal | * | * | * | * | * | * | * | MilliQ Water and 10.2% of Ag in suspension | * | 52.31 | Mean | NTA | * | * | * | * | * | Solid | Natural media | LUFA 2.2 | Light | 16 | * | * | * | * | * | * | 5.5 | 1.61 | * | 43.3 | * | * | * | * | * | 75.8 | 16.3 | 7.9 | 10 | as manufactured | * | * | * | * | * | * | * | * | * | OECD 220 | Enchytraeus crypticus | Adult | Invertebrates | Oligochaeta | Enchytraeidae | N | * | * | * | Y | Reproduction | Juvenile numbers | 96 | EC20 | 52 | 52000 | * | * | * | * | Y | 2 | 10 | 2.6
165 | SR | Article | Soil | Rodrigues | 2020 | 10.1016/j.envpol.2020.114277 | Novel understanding of toxicity in a life cycle perspective - the mechanisms that lead to population effect - the case of Ag (nano) materials | Rodrigues et al 2020. Novel understanding of toxicity in a life cycle perspective - the mechanisms that lead to population effect - the case of Ag (nano) materials. Environmental Pollution, 262, 114277 | NM300K | AgNM | JRC | Suspension | Ag | * | * | 89.8 | Tween | 9005-70-3 | 8% (4% each) | * | 15 | Below 20 | * | * | TEM | * | Spheroidal | * | * | * | * | * | * | * | MilliQ Water and 10.2% of Ag in suspension | * | 52.31 | Mean | NTA | * | * | * | * | * | Solid | Natural media | LUFA 2.2 | Light | 16 | * | * | * | * | * | * | 5.5 | 1.61 | * | 43.3 | * | * | * | * | * | 75.8 | 16.3 | 7.9 | 10 | as manufactured | * | * | * | * | * | * | * | * | * | OECD 220 | Enchytraeus crypticus | Adult | Invertebrates | Oligochaeta | Enchytraeidae | N | * | * | * | Y | Reproduction | Juvenile numbers | 96 | EC50 | 161 | 161000 | 102 | 220 | 102000 | 220000 | Y | 10 | 10 | 1.61
166 | SR | Article | Soil | Rodrigues | 2020 | 10.1016/j.envpol.2020.114277 | Novel understanding of toxicity in a life cycle perspective - the mechanisms that lead to population effect - the case of Ag (nano) materials | Rodrigues et al 2020. Novel understanding of toxicity in a life cycle perspective - the mechanisms that lead to population effect - the case of Ag (nano) materials. Environmental Pollution, 262, 114277 | NM300K | AgNM | JRC | Suspension | Ag | * | * | 89.8 | Tween | 9005-70-3 | 8% (4% each) | * | 15 | Below 20 | * | * | TEM | * | Spheroidal | * | * | * | * | * | * | * | MilliQ Water and 10.2% of Ag in suspension | * | 52.31 | Mean | NTA | * | * | * | * | * | Solid | Natural media | LUFA 2.2 | Light | 16 | * | * | * | * | * | * | 5.5 | 1.61 | * | 43.3 | * | * | * | * | * | 75.8 | 16.3 | 7.9 | 10 | as manufactured | * | * | * | * | * | * | * | * | * | OECD 220 | Enchytraeus crypticus | Adult | Invertebrates | Oligochaeta | Enchytraeidae | N | * | * | * | Y | Reproduction | Juvenile numbers | 96 | EC80 | 270 | 270000 | 192 | 348 | 192000 | 348000 | Y | 10 | 10 | 2.7
167 | SR | Article | Soil | Rodrigues | 2020 | 10.1016/j.envpol.2020.114277 | Novel understanding of toxicity in a life cycle perspective - the mechanisms that lead to population effect - the case of Ag (nano) materials | Rodrigues et al 2020. Novel understanding of toxicity in a life cycle perspective - the mechanisms that lead to population effect - the case of Ag (nano) materials. Environmental Pollution, 262, 114277 | AgNO3 |  | Sigma-Aldrich | Powder | Ag | 7761-88-8 | 99 | 1 | * | * | * | * | Unreported | Unreported | * | * | TEM | * | * | * | * | * | * | * | * | * | * | * | * | * | * | * | * | * | * | * | Solid | Natural media | LUFA 2.2 | Light | 16 | * | * | * | * | * | * | 5.5 | 1.61 | * | 43.3 | * | * | * | * | * | 75.8 | 16.3 | 7.9 | 10 | * | * | * | * | * | * | * | * | * | * | OECD 220 | Enchytraeus crypticus | Adult | Invertebrates | Oligochaeta | Enchytraeidae | N | * | * | * | Y | Reproduction | Juvenile numbers | 96 | EC10 | 38 | 38000 | 24 | 51 | 24000 | 51000 | Y | 2 | 10 | 1.9
168 | SR | Article | Soil | Rodrigues | 2020 | 10.1016/j.envpol.2020.114277 | Novel understanding of toxicity in a life cycle perspective - the mechanisms that lead to population effect - the case of Ag (nano) materials | Rodrigues et al 2020. Novel understanding of toxicity in a life cycle perspective - the mechanisms that lead to population effect - the case of Ag (nano) materials. Environmental Pollution, 262, 114277 | AgNO3 |  | Sigma-Aldrich | Powder | Ag | 7761-88-8 | 99 | 1 | * | * | * | * | Unreported | Unreported | * | * | * | * | * | * | * | * | * | * | * | * | * | * | * | * | * | * | * | * | * | * | Solid | Natural media | LUFA 2.2 | Light | 16 | * | * | * | * | * | * | 5.5 | 1.61 | * | 43.3 | * | * | * | * | * | 75.8 | 16.3 | 7.9 | 10 | * | * | * | * | * | * | * | * | * | * | OECD 220 | Enchytraeus crypticus | Adult | Invertebrates | Oligochaeta | Enchytraeidae | N | * | * | * | Y | Reproduction | Juvenile numbers | 96 | EC20 | 47 | 47000 | 37 | 56 | 37000 | 56000 | Y | 2 | 10 | 2.35
169 | SR | Article | Soil | Rodrigues | 2020 | 10.1016/j.envpol.2020.114277 | Novel understanding of toxicity in a life cycle perspective - the mechanisms that lead to population effect - the case of Ag (nano) materials | Rodrigues et al 2020. Novel understanding of toxicity in a life cycle perspective - the mechanisms that lead to population effect - the case of Ag (nano) materials. Environmental Pollution, 262, 114277 | AgNO3 |  | Sigma-Aldrich | Powder | Ag | 7761-88-8 | 99 | 1 | * | * | * | * | Unreported | Unreported | * | * | * | * | * | * | * | * | * | * | * | * | * | * | * | * | * | * | * | * | * | * | Solid | Natural media | LUFA 2.2 | Light | 16 | * | * | * | * | * | * | 5.5 | 1.61 | * | 43.3 | * | * | * | * | * | 75.8 | 16.3 | 7.9 | 10 | * | * | * | * | * | * | * | * | * | * | OECD 220 | Enchytraeus crypticus | Adult | Invertebrates | Oligochaeta | Enchytraeidae | N | * | * | * | Y | Reproduction | Juvenile numbers | 96 | EC50 | 62 | 62000 | 57 | 68 | 57000 | 68000 | Y | 10 | 10 | 0.62
170 | SR | Article | Soil | Rodrigues | 2020 | 10.1016/j.envpol.2020.114277 | Novel understanding of toxicity in a life cycle perspective - the mechanisms that lead to population effect - the case of Ag (nano) materials | Rodrigues et al 2020. Novel understanding of toxicity in a life cycle perspective - the mechanisms that lead to population effect - the case of Ag (nano) materials. Environmental Pollution, 262, 114277 | AgNO3 |  | Sigma-Aldrich | Powder | Ag | 7761-88-8 | 99 | 1 | * | * | * | * | Unreported | Unreported | * | * | * | * | * | * | * | * | * | * | * | * | * | * | * | * | * | * | * | * | * | * | Solid | Natural media | LUFA 2.2 | Light | 16 | * | * | * | * | * | * | 5.5 | 1.61 | * | 43.3 | * | * | * | * | * | 75.8 | 16.3 | 7.9 | 10 | * | * | * | * | * | * | * | * | * | * | OECD 220 | Enchytraeus crypticus | Adult | Invertebrates | Oligochaeta | Enchytraeidae | N | * | * | * | Y | Reproduction | Juvenile numbers | 96 | EC80 | 78 | 78000 | 67 | 88 | 67000 | 88000 | Y | 10 | 10 | 0.78
171 | SR | Article | Soil | Van der Ploeg | 2014 | 10.1002/etc.2487 | Effects of silver nanoparticles (NM300K) on lumbricus rubellus earthworms and particle characterization in relevant test matrices including soil | Van der Ploeg 2014. Effects of silver nanoparticles (NM300K) on lumbricus rubellus earthworms and particle characterization in relevant test matrices including soil. Environmental Toxicology and Chemistry, 33, 4, 743-752 | NM300K | AgNM | Mercator GmbH | Suspension | Ag | * | * | 89.8 | Tween | 9005-70-3 | 8% (4% each) | * | 15 | Below 20 | * | * | TEM | * | Spheroidal | * | * | * | * | * | * | * | MilliQ Water and 10.2% of Ag in suspension | * | 50 | Mean | DLS | * | * | * | -25 | * | Solid | Natural media | * | Light | 24 | * | * | * | * | * | * | 6 | 4.3 | * | * | * | * | * | * | * | * | * | 1.6 | * | as manufactured | * | * | * | * | * | * | * | * | * | IOS 11268 | Lumbricus rubellus | Adult | Invertebrates | Lumbricidae | Clitellata | N | * | * | * | Y | Growth | Biomass change | 672 | NOEC | 1.5 | 1500 | * | * | * | * | Y | 1 | 1 | 1.5
172 | SR | Article | Soil | Van der Ploeg | 2014 | 10.1002/etc.2487 | Effects of silver nanoparticles (NM300K) on lumbricus rubellus earthworms and particle characterization in relevant test matrices including soil | Van der Ploeg 2014. Effects of silver nanoparticles (NM300K) on lumbricus rubellus earthworms and particle characterization in relevant test matrices including soil. Environmental Toxicology and Chemistry, 33, 4, 743-752 | NM300K | AgNM | Mercator GmbH | Suspension | Ag | * | * | 89.8 | Tween | 9005-70-3 | 8% (4% each) | * | 15 | Below 20 | * | * | TEM | * | Spheroidal | * | * | * | * | * | * | * | MilliQ Water and 10.2% of Ag in suspension | * | 50 | Mean | DLS | * | * | * | -25 | * | Solid | Natural media | * | Light | 24 | * | * | * | * | * | * | 6 | 4.3 | * | * | * | * | * | * | * | * | * | 1.6 | * | as manufactured | * | * | * | * | * | * | * | * | * | IOS 11268 | Lumbricus rubellus | Adult | Invertebrates | Lumbricidae | Clitellata | N | * | * | * | Y | Growth | Biomass change | 672 | NOEC | 15.4 | 15400 | * | * | * | * | Y | 1 | 1 | 15.4
173 | SR | Article | Soil | Van der Ploeg | 2014 | 10.1002/etc.2487 | Effects of silver nanoparticles (NM300K) on lumbricus rubellus earthworms and particle characterization in relevant test matrices including soil | Van der Ploeg 2014. Effects of silver nanoparticles (NM300K) on lumbricus rubellus earthworms and particle characterization in relevant test matrices including soil. Environmental Toxicology and Chemistry, 33, 4, 743-752 | NM300K | AgNM | Mercator GmbH | Suspension | Ag | * | * | 89.8 | Tween | 9005-70-3 | 8% (4% each) | * | 15 | Below 20 | * | * | TEM | * | Spheroidal | * | * | * | * | * | * | * | MilliQ Water and 10.2% of Ag in suspension | * | 50 | Mean | DLS | * | * | * | -25 | * | Solid | Natural media | * | Light | 24 | * | * | * | * | * | * | 6 | 4.3 | * | * | * | * | * | * | * | * | * | 1.6 | * | as manufactured | * | * | * | * | * | * | * | * | * | IOS 11268 | Lumbricus rubellus | Adult | Invertebrates | Lumbricidae | Clitellata | N | * | * | * | Y | Growth | Biomass change | 672 | LOEC | 154 | 154000 | * | * | * | * | Y | 2 | 1 | 77
174 | SR | Article | Soil | Van der Ploeg | 2014 | 10.1002/etc.2487 | Effects of silver nanoparticles (NM300K) on lumbricus rubellus earthworms and particle characterization in relevant test matrices including soil | Van der Ploeg 2014. Effects of silver nanoparticles (NM300K) on lumbricus rubellus earthworms and particle characterization in relevant test matrices including soil. Environmental Toxicology and Chemistry, 33, 4, 743-752 | NM300K | AgNM | Mercator GmbH | Suspension | Ag | * | * | 89.8 | Tween | 9005-70-3 | 8% (4% each) | * | 15 | Below 20 | * | * | TEM | * | Spheroidal | * | * | * | * | * | * | * | MilliQ Water and 10.2% of Ag in suspension | * | 50 | Mean | DLS | * | * | * | -25 | * | Solid | Natural media | * | Light | 24 | * | * | * | * | * | * | 6 | 4.3 | * | * | * | * | * | * | * | * | * | 1.6 | * | as manufactured | * | * | * | * | * | * | * | * | * | IOS 11268 | Lumbricus rubellus | Adult | Invertebrates | Lumbricidae | Clitellata | N | * | * | * | Y | Reproduction | Cocoon production | 672 | NOEC | 1.5 | 1500 | * | * | * | * | Y | 1 | 1 | 1.5
175 | SR | Article | Soil | Van der Ploeg | 2014 | 10.1002/etc.2487 | Effects of silver nanoparticles (NM300K) on lumbricus rubellus earthworms and particle characterization in relevant test matrices including soil | Van der Ploeg 2014. Effects of silver nanoparticles (NM300K) on lumbricus rubellus earthworms and particle characterization in relevant test matrices including soil. Environmental Toxicology and Chemistry, 33, 4, 743-752 | NM300K | AgNM | Mercator GmbH | Suspension | Ag | * | * | 89.8 | Tween | 9005-70-3 | 8% (4% each) | * | 15 | Below 20 | * | * | TEM | * | Spheroidal | * | * | * | * | * | * | * | MilliQ Water and 10.2% of Ag in suspension | * | 50 | Mean | DLS | * | * | * | -25 | * | Solid | Natural media | * | Light | 24 | * | * | * | * | * | * | 6 | 4.3 | * | * | * | * | * | * | * | * | * | 1.6 | * | as manufactured | * | * | * | * | * | * | * | * | * | IOS 11268 | Lumbricus rubellus | Adult | Invertebrates | Lumbricidae | Clitellata | N | * | * | * | Y | Reproduction | Cocoon production | 672 | NOEC | 15.4 | 15400 | * | * | * | * | Y | 1 | 1 | 15.4
176 | SR | Article | Soil | Van der Ploeg | 2014 | 10.1002/etc.2487 | Effects of silver nanoparticles (NM300K) on lumbricus rubellus earthworms and particle characterization in relevant test matrices including soil | Van der Ploeg 2014. Effects of silver nanoparticles (NM300K) on lumbricus rubellus earthworms and particle characterization in relevant test matrices including soil. Environmental Toxicology and Chemistry, 33, 4, 743-752 | NM300K | AgNM | Mercator GmbH | Suspension | Ag | * | * | 89.8 | Tween | 9005-70-3 | 8% (4% each) | * | 15 | Below 20 | * | * | TEM | * | Spheroidal | * | * | * | * | * | * | * | MilliQ Water and 10.2% of Ag in suspension | * | 50 | Mean | DLS | * | * | * | -25 | * | Solid | Natural media | * | Light | 24 | * | * | * | * | * | * | 6 | 4.3 | * | * | * | * | * | * | * | * | * | 1.6 | * | as manufactured | * | * | * | * | * | * | * | * | * | IOS 11268 | Lumbricus rubellus | Adult | Invertebrates | Lumbricidae | Clitellata | N | * | * | * | Y | Reproduction | Cocoon production | 672 | LOEC | 154 | 154000 | * | * | * | * | Y | 2 | 1 | 77
177 | SR | Article | Soil | Van der Ploeg | 2014 | 10.1002/etc.2487 | Effects of silver nanoparticles (NM300K) on lumbricus rubellus earthworms and particle characterization in relevant test matrices including soil | Van der Ploeg 2014. Effects of silver nanoparticles (NM300K) on lumbricus rubellus earthworms and particle characterization in relevant test matrices including soil. Environmental Toxicology and Chemistry, 33, 4, 743-752 | AgNO3 |  | Merck KGaA | Powder | Ag | 7761-88-8 | * | * | * | * | * | * | Unreported | Unreported | * | * | * | * | * | * | * | * | * | * | * | * | * | * | * | * | * | * | * | * | * | * | Solid | Natural media | * | Light | 24 | * | * | * | * | * | * | 6 | 4.3 | * | * | * | * | * | * | * | * | * | 1.6 | * | * | * | * | * | * | * | * | * | * | * | IOS 11268 | Lumbricus rubellus | Adult | Invertebrates | Lumbricidae | Clitellata | N | * | * | * | Y | Growth | Biomass change | 672 | NOEC | 15.4 | 15400 | * | * | * | * | Y | 1 | 1 | 15.4
178 | SR | Article | Soil | Van der Ploeg | 2014 | 10.1002/etc.2487 | Effects of silver nanoparticles (NM300K) on lumbricus rubellus earthworms and particle characterization in relevant test matrices including soil | Van der Ploeg 2014. Effects of silver nanoparticles (NM300K) on lumbricus rubellus earthworms and particle characterization in relevant test matrices including soil. Environmental Toxicology and Chemistry, 33, 4, 743-752 | AgNO3 |  | Merck KGaA | Powder | Ag | 7761-88-8 | * | * | * | * | * | * | Unreported | Unreported | * | * | * | * | * | * | * | * | * | * | * | * | * | * | * | * | * | * | * | * | * | * | Solid | Natural media | * | Light | 24 | * | * | * | * | * | * | 6 | 4.3 | * | * | * | * | * | * | * | * | * | 1.6 | * | * | * | * | * | * | * | * | * | * | * | IOS 11268 | Lumbricus rubellus | Adult | Invertebrates | Lumbricidae | Clitellata | N | * | * | * | Y | Reproduction | Cocoon production | 672 | LOEC | 15.4 | 15400 | * | * | * | * | Y | 2 | 1 | 7.7
179 | SR | Article | Soil | Schlich | 2015 | 10.1016/j.envpol.2018.07.082 | Long-term effects of three different silver sulfide nanomaterials, silver nitrate and bulk silver sulfide on soil microorganisms and plants | Schlich et al 2015. Long-term effects of three different silver sulfide nanomaterials, silver nitrate and bulk silver sulfide on soil microorganisms and plants. Environmental Pollution, 242, 1850-1859 | NM300K | AgNM | JRC | Suspension | Ag2S | * | * | 89.8 | Tween | 9005-70-3 | 8% (4% each) | * | 15 | Below 20 | * | * | TEM | * | Spheroidal | * | * | * | * | * | * | * | MilliQ Water and 10.2% of Ag in suspension | * | 52.31 | Mean | NTA | * | * | * | * | * | Solid | Artificial | RefeSol 01A | Dark | * | * | * | * | * | * | * | 5.61 | 0.93 | 293 | * | * | * | * | 0.97 | * | 73.1 | 17.2 | 6.1 | 11.6 | aged in media | biosolid/sludge | 10 | * | * | * | * | * | * | * | ISO 15685 | Ammonia oxidizing bacteria | Population | Microbial | Bacteria | Nitrosomonas | N | * | * | * | N | Nitrification | Ammonia oxidation potential | 1440 | NOEC | 6.845 | 6845 | 6.17 | 7.52 | 6170 | 7520 | N | 1 | 1 | 6.845
180 | SR | Article | Soil | Schlich | 2015 | 10.1016/j.envpol.2018.07.082 | Long-term effects of three different silver sulfide nanomaterials, silver nitrate and bulk silver sulfide on soil microorganisms and plants | Schlich et al 2015. Long-term effects of three different silver sulfide nanomaterials, silver nitrate and bulk silver sulfide on soil microorganisms and plants. Environmental Pollution, 242, 1850-1859 | NM300k | AgNM | JRC | Suspension | Ag2S | * | * | 89.8 | Tween | 9005-70-3 | 8% (4% each) | * | 15 | Below 20 | * | * | TEM | * | Spheroidal | * | * | * | * | * | * | * | MilliQ Water and 10.2% of Ag in suspension | * | 52.31 | Mean | NTA | * | * | * | * | * | Solid | Artificial | RefeSol 01A | Dark | * | * | * | * | * | * | * | 5.61 | 0.93 | 293 | * | * | * | * | 0.97 | * | 73.1 | 17.2 | 6.1 | 11.6 | aged in media | biosolid/sludge | 10 | * | * | * | * | * | * | * | ISO 15685 | Ammonia oxidizing bacteria | Population | Microbial | Bacteria | Nitrosomonas | N | * | * | * | N | Nitrification | Ammonia oxidation potential | 1440 | NOEC | 6.845 | 6845 | 6.17 | 7.52 | 6170 | 7520 | N | 1 | 1 | 6.845
181 | SR | Article | Soil | Schlich | 2015 | 10.1016/j.envpol.2018.07.082 | Long-term effects of three different silver sulfide nanomaterials, silver nitrate and bulk silver sulfide on soil microorganisms and plants | Schlich et al 2015. Long-term effects of three different silver sulfide nanomaterials, silver nitrate and bulk silver sulfide on soil microorganisms and plants. Environmental Pollution, 242, 1850-1859 | NM300K | AgNM | JRC | Suspension | Ag2S | * | * | 89.8 | Tween | 9005-70-3 | 8% (4% each) | * | 15 | Below 20 | * | * | TEM | * | Spheroidal | * | * | * | * | * | * | * | MilliQ Water and 10.2% of Ag in suspension | * | 52.31 | Mean | NTA | * | * | * | * | * | Solid | Artificial | RefeSol 01A | Dark | * | * | * | * | * | * | * | 5.61 | 0.93 | 293 | * | * | * | * | 0.97 | * | 73.1 | 17.2 | 6.1 | 11.6 | aged in media | biosolid/sludge | 10 | * | * | * | * | * | * | * | ISO 15685 | Ammonia oxidizing bacteria | Population | Microbial | Bacteria | Nitrosomonas | N | * | * | * | N | Nitrification | Ammonia oxidation potential | 1440 | NOEC | 6.845 | 6845 | 6.17 | 7.52 | 6170 | 7520 | N | 1 | 1 | 6.845
182 | SR | Article | Soil | Schlich | 2015 | 10.1016/j.envpol.2018.07.082 | Long-term effects of three different silver sulfide nanomaterials, silver nitrate and bulk silver sulfide on soil microorganisms and plants | Schlich et al 2015. Long-term effects of three different silver sulfide nanomaterials, silver nitrate and bulk silver sulfide on soil microorganisms and plants. Environmental Pollution, 242, 1850-1859 | Ag2S |  | Sigma-Aldrich | Powder | Ag2S | 21548-73-2 | * | * | * | * | * | * | Unreported | Unreported | * | * | * | * | * | * | * | * | * | * | * | * | * | * | * | * | * | * | * | * | * | * | Solid | Artificial | RefeSol 01A | Dark | * | * | * | * | * | * | * | 5.61 | 0.93 | 293 | * | * | * | * | 0.97 | * | 73.1 | 17.2 | 6.1 | 11.6 | * | * | * | * | * | * | * | * | * | * | ISO 15685 | Ammonia oxidizing bacteria | Population | Microbial | Bacteria | Nitrosomonas | N | * | * | * | N | Nitrification | Ammonia oxidation potential | 1440 | NOEC | 5.05 | 5050 | * | * | * | * | N | 1 | 1 | 5.05
183 | SR | Article | Soil | Schlich | 2015 | 10.1016/j.envpol.2018.07.082 | Long-term effects of three different silver sulfide nanomaterials, silver nitrate and bulk silver sulfide on soil microorganisms and plants | Schlich et al 2015. Long-term effects of three different silver sulfide nanomaterials, silver nitrate and bulk silver sulfide on soil microorganisms and plants. Environmental Pollution, 242, 1850-1859 | Ag2S |  | Sigma-Aldrich | Powder | Ag2S | 21548-73-2 | * | * | * | * | * | * | Unreported | Unreported | * | * | * | * | * | * | * | * | * | * | * | * | * | * | * | * | * | * | * | * | * | * | Solid | Artificial | RefeSol 01A | Dark | * | * | * | * | * | * | * | 5.61 | 0.93 | 293 | * | * | * | * | 0.97 | * | 73.1 | 17.2 | 6.1 | 11.6 | * | * | * | * | * | * | * | * | * | * | ISO 15685 | Ammonia oxidizing bacteria | Population | Microbial | Bacteria | Nitrosomonas | N | * | * | * | N | Nitrification | Ammonia oxidation potential | 1440 | LOEC | 3.75 | 3750 | * | * | * | * | N | 2 | 1 | 1.875
184 | SR | Article | Soil | Schlich | 2015 | 10.1016/j.envpol.2018.07.082 | Long-term effects of three different silver sulfide nanomaterials, silver nitrate and bulk silver sulfide on soil microorganisms and plants | Schlich et al 2015. Long-term effects of three different silver sulfide nanomaterials, silver nitrate and bulk silver sulfide on soil microorganisms and plants. Environmental Pollution, 242, 1850-1859 | Ag2S |  | Sigma-Aldrich | Powder | Ag2S | 21548-73-2 | * | * | * | * | * | * | Unreported | Unreported | * | * | * | * | * | * | * | * | * | * | * | * | * | * | * | * | * | * | * | * | * | * | Solid | Artificial | RefeSol 01A | Dark | * | * | * | * | * | * | * | 5.61 | 0.93 | 293 | * | * | * | * | 0.97 | * | 73.1 | 17.2 | 6.1 | 11.6 | * | * | * | * | * | * | * | * | * | * | ISO 15685 | Ammonia oxidizing bacteria | Population | Microbial | Bacteria | Nitrosomonas | N | * | * | * | N | Nitrification | Ammonia oxidation potential | 2160 | LOEC | 6.845 | 6845 | 6.17 | 7.52 | 6170 | 7520 | N | 2 | 1 | 3.4225
185 | SR | Article | Soil | Schlich | 2015 | 10.1016/j.envpol.2018.07.082 | Long-term effects of three different silver sulfide nanomaterials, silver nitrate and bulk silver sulfide on soil microorganisms and plants | Schlich et al 2015. Long-term effects of three different silver sulfide nanomaterials, silver nitrate and bulk silver sulfide on soil microorganisms and plants. Environmental Pollution, 242, 1850-1859 | Ag2S |  | Sigma-Aldrich | Powder | Ag2S | 21548-73-2 | * | * | * | * | * | * | Unreported | Unreported | * | * | * | * | * | * | * | * | * | * | * | * | * | * | * | * | * | * | * | * | * | * | Solid | Artificial | RefeSol 01A | Dark | * | * | * | * | * | * | * | 5.61 | 0.93 | 293 | * | * | * | * | 0.97 | * | 73.1 | 17.2 | 6.1 | 11.6 | * | * | * | * | * | * | * | * | * | * | ISO 15685 | Ammonia oxidizing bacteria | Population | Microbial | Bacteria | Nitrosomonas | N | * | * | * | N | Nitrification | Ammonia oxidation potential | 2160 | LOEC | 6.845 | 6845 | 6.17 | 7.52 | 6170 | 7520 | N | 2 | 1 | 3.4225
186 | SR | Article | Soil | Schlich | 2015 | 10.1016/j.envpol.2018.07.082 | Long-term effects of three different silver sulfide nanomaterials, silver nitrate and bulk silver sulfide on soil microorganisms and plants | Schlich et al 2015. Long-term effects of three different silver sulfide nanomaterials, silver nitrate and bulk silver sulfide on soil microorganisms and plants. Environmental Pollution, 242, 1850-1859 | Ag2S |  | Sigma-Aldrich | Powder | Ag2S | 21548-73-2 | * | * | * | * | * | * | Unreported | Unreported | * | * | * | * | * | * | * | * | * | * | * | * | * | * | * | * | * | * | * | * | * | * | Solid | Artificial | RefeSol 01A | Dark | * | * | * | * | * | * | * | 5.61 | 0.93 | 293 | * | * | * | * | 0.97 | * | 73.1 | 17.2 | 6.1 | 11.6 | * | * | * | * | * | * | * | * | * | * | ISO 15685 | Ammonia oxidizing bacteria | Population | Microbial | Bacteria | Nitrosomonas | N | * | * | * | N | Nitrification | Ammonia oxidation potential | 2160 | LOEC | 6.845 | 6845 | 6.17 | 7.52 | 6170 | 7520 | N | 2 | 1 | 3.4225
187 | SR | Article | Soil | Schlich | 2015 | 10.1016/j.envpol.2018.07.082 | Long-term effects of three different silver sulfide nanomaterials, silver nitrate and bulk silver sulfide on soil microorganisms and plants | Schlich et al 2015. Long-term effects of three different silver sulfide nanomaterials, silver nitrate and bulk silver sulfide on soil microorganisms and plants. Environmental Pollution, 242, 1850-1859 | Ag2S |  | Sigma-Aldrich | Powder | Ag2S | 21548-73-2 | * | * | * | * | * | * | Unreported | Unreported | * | * | * | * | * | * | * | * | * | * | * | * | * | * | * | * | * | * | * | * | * | * | Solid | Artificial | RefeSol 01A | Dark | * | * | * | * | * | * | * | 5.61 | 0.93 | 293 | * | * | * | * | 0.97 | * | 73.1 | 17.2 | 6.1 | 11.6 | * | * | * | * | * | * | * | * | * | * | ISO 15685 | Ammonia oxidizing bacteria | Population | Microbial | Bacteria | Nitrosomonas | N | * | * | * | N | Nitrification | Ammonia oxidation potential | 2160 | LOEC | 5.05 | 5050 | * | * | * | * | N | 2 | 1 | 2.525
193 | SR | Article | Soil | Schlich | 2015 | 10.1016/j.envpol.2018.07.082 | Long-term effects of three different silver sulfide nanomaterials, silver nitrate and bulk silver sulfide on soil microorganisms and plants | Schlich et al 2015. Long-term effects of three different silver sulfide nanomaterials, silver nitrate and bulk silver sulfide on soil microorganisms and plants. Environmental Pollution, 242, 1850-1859 | NM300K | AgNM | JRC | Suspension | Ag2S | * | * | 89.8 | Tween | 9005-70-3 | 8% (4% each) | * | 15 | Below 20 | * | * | TEM | * | Spheroidal | * | * | * | * | * | * | * | MilliQ Water and 10.2% of Ag in suspension | * | 52.31 | Mean | NTA | * | * | * | * | * | Solid | Artificial | RefeSol 01A | Dark | * | * | * | * | * | * | * | 5.61 | 0.93 | 293 | * | * | * | * | 0.97 | * | 73.1 | 17.2 | 6.1 | 11.6 | aged in media | biosolid/sludge | 10 | * | * | * | * | * | * | * | ISO 15685 | Ammonia oxidizing bacteria | Population | Microbial | Bacteria | Nitrosomonas | N | * | * | * | N | Nitrification | Ammonia oxidation potential | 1440 | NOEC | 10 | 10000 | 8.1 | 11.9 | 8100 | 11900 | N | 1 | 1 | 10
194 | SR | Article | Soil | Schlich | 2015 | 10.1016/j.envpol.2018.07.082 | Long-term effects of three different silver sulfide nanomaterials, silver nitrate and bulk silver sulfide on soil microorganisms and plants | Schlich et al 2015. Long-term effects of three different silver sulfide nanomaterials, silver nitrate and bulk silver sulfide on soil microorganisms and plants. Environmental Pollution, 242, 1850-1859 | NM300K | AgNM | JRC | Suspension | Ag2S | * | * | 89.8 | Tween | 9005-70-3 | 8% (4% each) | * | 15 | Below 20 | * | * | TEM | * | Spheroidal | * | * | * | * | * | * | * | MilliQ Water and 10.2% of Ag in suspension | * | 52.31 | Mean | NTA | * | * | * | * | * | Solid | Artificial | RefeSol 01A | Dark | * | * | * | * | * | * | * | 5.61 | 0.93 | 293 | * | * | * | * | 0.97 | * | 73.1 | 17.2 | 6.1 | 11.6 | aged in media | biosolid/sludge | 10 | * | * | * | * | * | * | * | ISO 15685 | Ammonia oxidizing bacteria | Population | Microbial | Bacteria | Nitrosomonas | N | * | * | * | N | Nitrification | Ammonia oxidation potential | 1440 | NOEC | 10 | 10000 | 8.1 | 11.9 | 8100 | 11900 | N | 1 | 1 | 10
195 | SR | Article | Soil | Schlich | 2015 | 10.1016/j.envpol.2018.07.082 | Long-term effects of three different silver sulfide nanomaterials, silver nitrate and bulk silver sulfide on soil microorganisms and plants | Schlich et al 2015. Long-term effects of three different silver sulfide nanomaterials, silver nitrate and bulk silver sulfide on soil microorganisms and plants. Environmental Pollution, 242, 1850-1859 | NM300K | AgNM | JRC | Suspension | Ag2S | * | * | 89.8 | Tween | 9005-70-3 | 8% (4% each) | * | 15 | Below 20 | * | * | TEM | * | Spheroidal | * | * | * | * | * | * | * | MilliQ Water and 10.2% of Ag in suspension | * | 52.31 | Mean | NTA | * | * | * | * | * | Solid | Artificial | RefeSol 01A | Dark | * | * | * | * | * | * | * | 5.61 | 0.93 | 293 | * | * | * | * | 0.97 | * | 73.1 | 17.2 | 6.1 | 11.6 | aged in media | biosolid/sludge | 10 | * | * | * | * | * | * | * | ISO 15685 | Ammonia oxidizing bacteria | Population | Microbial | Bacteria | Nitrosomonas | N | * | * | * | N | Nitrification | Ammonia oxidation potential | 1440 | NOEC | 10 | 10000 | 8.1 | 11.9 | 8100 | 11900 | N | 1 | 1 | 10
196 | SR | Article | Soil | Schlich | 2015 | 10.1016/j.envpol.2018.07.082 | Long-term effects of three different silver sulfide nanomaterials, silver nitrate and bulk silver sulfide on soil microorganisms and plants | Schlich et al 2015. Long-term effects of three different silver sulfide nanomaterials, silver nitrate and bulk silver sulfide on soil microorganisms and plants. Environmental Pollution, 242, 1850-1859 | Ag2S |  | Sigma-Aldrich | Powder | Ag2S | 21548-73-2 | * | * | * | * | * | * | Unreported | Unreported | * | * | * | * | * | * | * | * | * | * | * | * | * | * | * | * | * | * | * | * | * | * | Solid | Artificial | RefeSol 01A | Dark | * | * | * | * | * | * | * | 5.61 | 0.93 | 293 | * | * | * | * | 0.97 | * | 73.1 | 17.2 | 6.1 | 11.6 | * | * | * | * | * | * | * | * | * | * | ISO 15685 | Ammonia oxidizing bacteria | Population | Microbial | Bacteria | Nitrosomonas | N | * | * | * | N | Nitrification | Ammonia oxidation potential | 1440 | NOEC | 10 | 10000 | 8.1 | 11.9 | 8100 | 11900 | N | 1 | 1 | 10
202 | SR | Article | Soil | Schlich | 2015 | 10.1016/j.envpol.2018.07.082 | Long-term effects of three different silver sulfide nanomaterials, silver nitrate and bulk silver sulfide on soil microorganisms and plants | Schlich et al 2015. Long-term effects of three different silver sulfide nanomaterials, silver nitrate and bulk silver sulfide on soil microorganisms and plants. Environmental Pollution, 242, 1850-1859 | NM300K | AgNM | JRC | Suspension | Ag2S | * | * | 89.8 | Tween | 9005-70-3 | 8% (4% each) | * | 15 | Below 20 | * | * | TEM | * | Spheroidal | * | * | * | * | * | * | * | MilliQ Water and 10.2% of Ag in suspension | * | 52.31 | Mean | NTA | * | * | * | * | * | Solid | Artificial | RefeSol 01A | Dark | * | * | * | * | * | * | * | 5.61 | 0.93 | 293 | * | * | * | * | 0.97 | * | 73.1 | 17.2 | 6.1 | 11.6 | aged in media | biosolid/sludge | 10 | * | * | * | * | * | * | * | ISO 15685 | Ammonia oxidizing bacteria | Population | Microbial | Bacteria | Nitrosomonas | N | * | * | * | N | Nitrification | Ammonia oxidation potential | 1440 | LOEC | 10 | 10000 | 8.1 | 11.9 | 8100 | 11900 | N | 2 | 1 | 5
203 | SR | Article | Soil | Schlich | 2015 | 10.1016/j.envpol.2018.07.082 | Long-term effects of three different silver sulfide nanomaterials, silver nitrate and bulk silver sulfide on soil microorganisms and plants | Schlich et al 2015. Long-term effects of three different silver sulfide nanomaterials, silver nitrate and bulk silver sulfide on soil microorganisms and plants. Environmental Pollution, 242, 1850-1859 | NM300K | AgNM | JRC | Suspension | Ag2S | * | * | 89.8 | Tween | 9005-70-3 | 8% (4% each) | * | 15 | Below 20 | * | * | TEM | * | Spheroidal | * | * | * | * | * | * | * | MilliQ Water and 10.2% of Ag in suspension | * | 52.31 | Mean | NTA | * | * | * | * | * | Solid | Artificial | RefeSol 01A | Dark | * | * | * | * | * | * | * | 5.61 | 0.93 | 293 | * | * | * | * | 0.97 | * | 73.1 | 17.2 | 6.1 | 11.6 | aged in media | biosolid/sludge | 10 | * | * | * | * | * | * | * | ISO 15685 | Ammonia oxidizing bacteria | Population | Microbial | Bacteria | Nitrosomonas | N | * | * | * | N | Nitrification | Ammonia oxidation potential | 2160 | LOEC | 10 | 10000 | 8.1 | 11.9 | 8100 | 11900 | N | 2 | 1 | 5
204 | SR | Article | Soil | Schlich | 2015 | 10.1016/j.envpol.2018.07.082 | Long-term effects of three different silver sulfide nanomaterials, silver nitrate and bulk silver sulfide on soil microorganisms and plants | Schlich et al 2015. Long-term effects of three different silver sulfide nanomaterials, silver nitrate and bulk silver sulfide on soil microorganisms and plants. Environmental Pollution, 242, 1850-1859 | NM300K | AgNM | JRC | Suspension | Ag2S | * | * | 89.8 | Tween | 9005-70-3 | 8% (4% each) | * | 15 | Below 20 | * | * | TEM | * | Spheroidal | * | * | * | * | * | * | * | MilliQ Water and 10.2% of Ag in suspension | * | 52.31 | Mean | NTA | * | * | * | * | * | Solid | Artificial | RefeSol 01A | Dark | * | * | * | * | * | * | * | 5.61 | 0.93 | 293 | * | * | * | * | 0.97 | * | 73.1 | 17.2 | 6.1 | 11.6 | aged in media | biosolid/sludge | 10 | * | * | * | * | * | * | * | ISO 15685 | Ammonia oxidizing bacteria | Population | Microbial | Bacteria | Nitrosomonas | N | * | * | * | N | Nitrification | Ammonia oxidation potential | 2160 | NOEC | 10 | 10000 | 8.1 | 11.9 | 8100 | 11900 | N | 1 | 1 | 10
205 | SR | Article | Soil | Schlich | 2015 | 10.1016/j.envpol.2018.07.082 | Long-term effects of three different silver sulfide nanomaterials, silver nitrate and bulk silver sulfide on soil microorganisms and plants | Schlich et al 2015. Long-term effects of three different silver sulfide nanomaterials, silver nitrate and bulk silver sulfide on soil microorganisms and plants. Environmental Pollution, 242, 1850-1859 | NM300K | AgNM | JRC | Suspension | Ag2S | * | * | 89.8 | Tween | 9005-70-3 | 8% (4% each) | * | 15 | Below 20 | * | * | TEM | * | Spheroidal | * | * | * | * | * | * | * | MilliQ Water and 10.2% of Ag in suspension | * | 52.31 | Mean | NTA | * | * | * | * | * | Solid | Artificial | RefeSol 01A | Dark | * | * | * | * | * | * | * | 5.61 | 0.93 | 293 | * | * | * | * | 0.97 | * | 73.1 | 17.2 | 6.1 | 11.6 | aged in media | biosolid/sludge | 10 | * | * | * | * | * | * | * | ISO 15685 | Ammonia oxidizing bacteria | Population | Microbial | Bacteria | Nitrosomonas | N | * | * | * | N | Nitrification | Ammonia oxidation potential | 2160 | LOEC | 10 | 10000 | 8.1 | 11.9 | 8100 | 11900 | N | 2 | 1 | 5
206 | SR | Article | Soil | Schlich | 2015 | 10.1016/j.envpol.2018.07.082 | Long-term effects of three different silver sulfide nanomaterials, silver nitrate and bulk silver sulfide on soil microorganisms and plants | Schlich et al 2015. Long-term effects of three different silver sulfide nanomaterials, silver nitrate and bulk silver sulfide on soil microorganisms and plants. Environmental Pollution, 242, 1850-1859 | Ag2S |  | Sigma-Aldrich | Powder | Ag2S | 21548-73-2 | * | * | * | * | * | * | Unreported | Unreported | * | * | * | * | * | * | * | * | * | * | * | * | * | * | * | * | * | * | * | * | * | * | Solid | Artificial | RefeSol 01A | Dark | * | * | * | * | * | * | * | 5.61 | 0.93 | 293 | * | * | * | * | 0.97 | * | 73.1 | 17.2 | 6.1 | 11.6 | * | * | * | * | * | * | * | * | * | * | ISO 15685 | Ammonia oxidizing bacteria | Population | Microbial | Bacteria | Nitrosomonas | N | * | * | * | N | Nitrification | Ammonia oxidation potential | 2160 | NOEC | 10 | 10000 | 8.1 | 11.9 | 8100 | 11900 | N | 1 | 1 | 10
207 | SR | Article | Soil | Schlich | 2015 | 10.1016/j.envpol.2018.07.082 | Long-term effects of three different silver sulfide nanomaterials, silver nitrate and bulk silver sulfide on soil microorganisms and plants | Schlich et al 2015. Long-term effects of three different silver sulfide nanomaterials, silver nitrate and bulk silver sulfide on soil microorganisms and plants. Environmental Pollution, 242, 1850-1859 | AgNO3 |  | Sigma-Aldrich | Suspension | Ag2S | 7761-88-8 | * | * | * | * | * | * | Unreported | Unreported | * | * | * | * | * | * | * | * | * | * | * | * | * | * | * | * | * | * | * | * | * | * | Solid | Artificial | RefeSol 01A | Dark | * | * | * | * | * | * | * | 5.61 | 0.93 | 293 | * | * | * | * | 0.97 | * | 73.1 | 17.2 | 6.1 | 11.6 | * | * | * | * | * | * | * | * | * | * | ISO 15685 | Ammonia oxidizing bacteria | Population | Microbial | Bacteria | Nitrosomonas | N | * | * | * | N | Nitrification | Ammonia oxidation potential | 2160 | NOEC | 10 | 10000 | 8.1 | 11.9 | 8100 | 11900 | N | 1 | 1 | 10
208 | SR | Article | Soil | Schlich | 2015 | 10.1016/j.envpol.2018.07.082 | Long-term effects of three different silver sulfide nanomaterials, silver nitrate and bulk silver sulfide on soil microorganisms and plants | Schlich et al 2015. Long-term effects of three different silver sulfide nanomaterials, silver nitrate and bulk silver sulfide on soil microorganisms and plants. Environmental Pollution, 242, 1850-1859 | NM300k | AgNM | JRC | Suspension | Ag2S | * | * | 89.8 | Tween | 9005-70-3 | 8% (4% each) | * | 15 | Below 20 | * | * | TEM | * | Spheroidal | * | * | * | * | * | * | * | MilliQ Water and 10.2% of Ag in suspension | * | 52.31 | Mean | NTA | * | * | * | * | * | Solid | Artificial | RefeSol 01A | Dark | * | * | * | * | * | * | * | 5.61 | 0.93 | 293 | * | * | * | * | 0.97 | * | 73.1 | 17.2 | 6.1 | 11.6 | aged in media | biosolid/sludge | 10 | * | * | * | * | * | * | * | ISO 15685 | Ammonia oxidizing bacteria | Population | Microbial | Bacteria | Nitrosomonas | N | * | * | * | N | Nitrification | Ammonia oxidation potential | 3360 | LOEC | 10 | 10000 | 8.1 | 11.9 | 8100 | 11900 | N | 2 | 1 | 5
209 | SR | Article | Soil | Schlich | 2015 | 10.1016/j.envpol.2018.07.082 | Long-term effects of three different silver sulfide nanomaterials, silver nitrate and bulk silver sulfide on soil microorganisms and plants | Schlich et al 2015. Long-term effects of three different silver sulfide nanomaterials, silver nitrate and bulk silver sulfide on soil microorganisms and plants. Environmental Pollution, 242, 1850-1859 | Ag2S |  | Sigma-Aldrich | Powder | Ag2S | 21548-73-2 | * | * | * | * | * | * | Unreported | Unreported | * | * | * | * | * | * | * | * | * | * | * | * | * | * | * | * | * | * | * | * | * | * | Solid | Artificial | RefeSol 01A | Dark | * | * | * | * | * | * | * | 5.61 | 0.93 | 293 | * | * | * | * | 0.97 | * | 73.1 | 17.2 | 6.1 | 11.6 | * | * | * | * | * | * | * | * | * | * | ISO 15685 | Ammonia oxidizing bacteria | Population | Microbial | Bacteria | Nitrosomonas | N | * | * | * | N | Nitrification | Ammonia oxidation potential | 3360 | LOEC | 10 | 10000 | 8.1 | 11.9 | 8100 | 11900 | N | 2 | 1 | 5
215 | SR | Article | Soil | Schlich | 2015 | 10.1016/j.envpol.2018.07.082 | Long-term effects of three different silver sulfide nanomaterials, silver nitrate and bulk silver sulfide on soil microorganisms and plants | Schlich et al 2015. Long-term effects of three different silver sulfide nanomaterials, silver nitrate and bulk silver sulfide on soil microorganisms and plants. Environmental Pollution, 242, 1850-1859 | NM300K | AgNM | JRC | Suspension | Ag2S | * | * | 89.8 | Tween | 9005-70-3 | 8% (4% each) | * | 15 | Below 20 | * | * | TEM | * | Spheroidal | * | * | * | * | * | * | * | MilliQ Water and 10.2% of Ag in suspension | * | 52.31 | Mean | NTA | * | * | * | * | * | Solid | Artificial | RefeSol 01A | Dark | * | * | * | * | * | * | * | 5.61 | 0.93 | 293 | * | * | * | * | 0.97 | * | 73.1 | 17.2 | 6.1 | 11.6 | aged in media | biosolid/sludge | 10 | * | * | * | * | * | * | * | ISO 15685 | Ammonia oxidizing bacteria | Population | Microbial | Bacteria | Nitrosomonas | N | * | * | * | N | Nitrification | Ammonia oxidation potential | 336 | NOEC | 0.56 | 560 | * | * | * | * | N | 1 | 1 | 0.56
216 | SR | Article | Soil | Schlich | 2015 | 10.1016/j.envpol.2018.07.082 | Long-term effects of three different silver sulfide nanomaterials, silver nitrate and bulk silver sulfide on soil microorganisms and plants | Schlich et al 2015. Long-term effects of three different silver sulfide nanomaterials, silver nitrate and bulk silver sulfide on soil microorganisms and plants. Environmental Pollution, 242, 1850-1859 | NM300K | AgNM | JRC | Suspension | Ag2S | * | * | 89.8 | Tween | 9005-70-3 | 8% (4% each) | * | 15 | Below 20 | * | * | TEM | * | Spheroidal | * | * | * | * | * | * | * | MilliQ Water and 10.2% of Ag in suspension | * | 52.31 | Mean | NTA | * | * | * | * | * | Solid | Artificial | RefeSol 01A | Dark | * | * | * | * | * | * | * | 5.61 | 0.93 | 293 | * | * | * | * | 0.97 | * | 73.1 | 17.2 | 6.1 | 11.6 | aged in media | biosolid/sludge | 10 | * | * | * | * | * | * | * | ISO 15685 | Ammonia oxidizing bacteria | Population | Microbial | Bacteria | Nitrosomonas | N | * | * | * | N | Nitrification | Ammonia oxidation potential | 672 | NOEC | 0.56 | 560 | * | * | * | * | N | 1 | 1 | 0.56
217 | SR | Article | Soil | Schlich | 2015 | 10.1016/j.envpol.2018.07.082 | Long-term effects of three different silver sulfide nanomaterials, silver nitrate and bulk silver sulfide on soil microorganisms and plants | Schlich et al 2015. Long-term effects of three different silver sulfide nanomaterials, silver nitrate and bulk silver sulfide on soil microorganisms and plants. Environmental Pollution, 242, 1850-1859 | NM300K | AgNM | JRC | Suspension | Ag2S | * | * | 89.8 | Tween | 9005-70-3 | 8% (4% each) | * | 15 | Below 20 | * | * | TEM | * | Spheroidal | * | * | * | * | * | * | * | MilliQ Water and 10.2% of Ag in suspension | * | 52.31 | Mean | NTA | * | * | * | * | * | Solid | Artificial | RefeSol 01A | Dark | * | * | * | * | * | * | * | 5.61 | 0.93 | 293 | * | * | * | * | 0.97 | * | 73.1 | 17.2 | 6.1 | 11.6 | aged in media | biosolid/sludge | 10 | * | * | * | * | * | * | * | ISO 15685 | Ammonia oxidizing bacteria | Population | Microbial | Bacteria | Nitrosomonas | N | * | * | * | N | Nitrification | Ammonia oxidation potential | 1440 | NOEC | 0.56 | 560 | * | * | * | * | N | 1 | 1 | 0.56
218 | SR | Article | Soil | Schlich | 2015 | 10.1016/j.envpol.2018.07.082 | Long-term effects of three different silver sulfide nanomaterials, silver nitrate and bulk silver sulfide on soil microorganisms and plants | Schlich et al 2015. Long-term effects of three different silver sulfide nanomaterials, silver nitrate and bulk silver sulfide on soil microorganisms and plants. Environmental Pollution, 242, 1850-1859 | NM300K | AgNM | JRC | Suspension | Ag2S | * | * | 89.8 | Tween | 9005-70-3 | 8% (4% each) | * | 15 | Below 20 | * | * | TEM | * | Spheroidal | * | * | * | * | * | * | * | MilliQ Water and 10.2% of Ag in suspension | * | 52.31 | Mean | NTA | * | * | * | * | * | Solid | Artificial | RefeSol 01A | Dark | * | * | * | * | * | * | * | 5.61 | 0.93 | 293 | * | * | * | * | 0.97 | * | 73.1 | 17.2 | 6.1 | 11.6 | aged in media | biosolid/sludge | 10 | * | * | * | * | * | * | * | ISO 15685 | Ammonia oxidizing bacteria | Population | Microbial | Bacteria | Nitrosomonas | N | * | * | * | N | Nitrification | Ammonia oxidation potential | 2160 | NOEC | 0.56 | 560 | * | * | * | * | N | 1 | 1 | 0.56
219 | SR | Article | Soil | Schlich | 2015 | 10.1016/j.envpol.2018.07.082 | Long-term effects of three different silver sulfide nanomaterials, silver nitrate and bulk silver sulfide on soil microorganisms and plants | Schlich et al 2015. Long-term effects of three different silver sulfide nanomaterials, silver nitrate and bulk silver sulfide on soil microorganisms and plants. Environmental Pollution, 242, 1850-1859 | NM300K | AgNM | JRC | Suspension | Ag2S | * | * | 89.8 | Tween | 9005-70-3 | 8% (4% each) | * | 15 | Below 20 | * | * | TEM | * | Spheroidal | * | * | * | * | * | * | * | MilliQ Water and 10.2% of Ag in suspension | * | 52.31 | Mean | NTA | * | * | * | * | * | Solid | Artificial | RefeSol 01A | Dark | * | * | * | * | * | * | * | 5.61 | 0.93 | 293 | * | * | * | * | 0.97 | * | 73.1 | 17.2 | 6.1 | 11.6 | aged in media | biosolid/sludge | 10 | * | * | * | * | * | * | * | ISO 15685 | Ammonia oxidizing bacteria | Population | Microbial | Bacteria | Nitrosomonas | N | * | * | * | N | Nitrification | Ammonia oxidation potential | 2880 | NOEC | 0.56 | 560 | * | * | * | * | N | 1 | 1 | 0.56
220 | SR | Article | Soil | Schlich | 2015 | 10.1016/j.envpol.2018.07.082 | Long-term effects of three different silver sulfide nanomaterials, silver nitrate and bulk silver sulfide on soil microorganisms and plants | Schlich et al 2015. Long-term effects of three different silver sulfide nanomaterials, silver nitrate and bulk silver sulfide on soil microorganisms and plants. Environmental Pollution, 242, 1850-1859 | NM300K | AgNM | JRC | Suspension | Ag2S | * | * | 89.8 | Tween | 9005-70-3 | 8% (4% each) | * | 15 | Below 20 | * | * | TEM | * | Spheroidal | * | * | * | * | * | * | * | MilliQ Water and 10.2% of Ag in suspension | * | 52.31 | Mean | NTA | * | * | * | * | * | Solid | Artificial | RefeSol 01A | Dark | * | * | * | * | * | * | * | 5.61 | 0.93 | 293 | * | * | * | * | 0.97 | * | 73.1 | 17.2 | 6.1 | 11.6 | aged in media | biosolid/sludge | 10 | * | * | * | * | * | * | * | ISO 15685 | Ammonia oxidizing bacteria | Population | Microbial | Bacteria | Nitrosomonas | N | * | * | * | N | Nitrification | Ammonia oxidation potential | 3360 | NOEC | 0.56 | 560 | * | * | * | * | N | 1 | 1 | 0.56
221 | SR | Article | Soil | Schlich | 2015 | 10.1016/j.envpol.2018.07.082 | Long-term effects of three different silver sulfide nanomaterials, silver nitrate and bulk silver sulfide on soil microorganisms and plants | Schlich et al 2015. Long-term effects of three different silver sulfide nanomaterials, silver nitrate and bulk silver sulfide on soil microorganisms and plants. Environmental Pollution, 242, 1850-1859 | NM300K | AgNM | JRC | Suspension | Ag2S | * | * | 89.8 | Tween | 9005-70-3 | 8% (4% each) | * | 15 | Below 20 | * | * | TEM | * | Spheroidal | * | * | * | * | * | * | * | MilliQ Water and 10.2% of Ag in suspension | * | 52.31 | Mean | NTA | * | * | * | * | * | Solid | Artificial | RefeSol 01A | Dark | * | * | * | * | * | * | * | 5.61 | 0.93 | 293 | * | * | * | * | 0.97 | * | 73.1 | 17.2 | 6.1 | 11.6 | aged in media | biosolid/sludge | 10 | * | * | * | * | * | * | * | ISO 15685 | Ammonia oxidizing bacteria | Population | Microbial | Bacteria | Nitrosomonas | N | * | * | * | N | Nitrification | Ammonia oxidation potential | 336 | LOEC | 1.67 | 1670 | * | * | * | * | N | 2 | 1 | 0.835
222 | SR | Article | Soil | Schlich | 2015 | 10.1016/j.envpol.2018.07.082 | Long-term effects of three different silver sulfide nanomaterials, silver nitrate and bulk silver sulfide on soil microorganisms and plants | Schlich et al 2015. Long-term effects of three different silver sulfide nanomaterials, silver nitrate and bulk silver sulfide on soil microorganisms and plants. Environmental Pollution, 242, 1850-1859 | NM300K | AgNM | JRC | Suspension | Ag2S | * | * | 89.8 | Tween | 9005-70-3 | 8% (4% each) | * | 15 | Below 20 | * | * | TEM | * | Spheroidal | * | * | * | * | * | * | * | MilliQ Water and 10.2% of Ag in suspension | * | 52.31 | Mean | NTA | * | * | * | * | * | Solid | Artificial | RefeSol 01A | Dark | * | * | * | * | * | * | * | 5.61 | 0.93 | 293 | * | * | * | * | 0.97 | * | 73.1 | 17.2 | 6.1 | 11.6 | aged in media | biosolid/sludge | 10 | * | * | * | * | * | * | * | ISO 15685 | Ammonia oxidizing bacteria | Population | Microbial | Bacteria | Nitrosomonas | N | * | * | * | N | Nitrification | Ammonia oxidation potential | 672 | LOEC | 1.67 | 1670 | * | * | * | * | N | 2 | 1 | 0.835
223 | SR | Article | Soil | Schlich | 2015 | 10.1016/j.envpol.2018.07.082 | Long-term effects of three different silver sulfide nanomaterials, silver nitrate and bulk silver sulfide on soil microorganisms and plants | Schlich et al 2015. Long-term effects of three different silver sulfide nanomaterials, silver nitrate and bulk silver sulfide on soil microorganisms and plants. Environmental Pollution, 242, 1850-1859 | NM300K | AgNM | JRC | Suspension | Ag2S | * | * | 89.8 | Tween | 9005-70-3 | 8% (4% each) | * | 15 | Below 20 | * | * | TEM | * | Spheroidal | * | * | * | * | * | * | * | MilliQ Water and 10.2% of Ag in suspension | * | 52.31 | Mean | NTA | * | * | * | * | * | Solid | Artificial | RefeSol 01A | Dark | * | * | * | * | * | * | * | 5.61 | 0.93 | 293 | * | * | * | * | 0.97 | * | 73.1 | 17.2 | 6.1 | 11.6 | aged in media | biosolid/sludge | 10 | * | * | * | * | * | * | * | ISO 15685 | Ammonia oxidizing bacteria | Population | Microbial | Bacteria | Nitrosomonas | N | * | * | * | N | Nitrification | Ammonia oxidation potential | 1440 | LOEC | 1.67 | 1670 | * | * | * | * | N | 2 | 1 | 0.835
224 | SR | Article | Soil | Schlich | 2015 | 10.1016/j.envpol.2018.07.082 | Long-term effects of three different silver sulfide nanomaterials, silver nitrate and bulk silver sulfide on soil microorganisms and plants | Schlich et al 2015. Long-term effects of three different silver sulfide nanomaterials, silver nitrate and bulk silver sulfide on soil microorganisms and plants. Environmental Pollution, 242, 1850-1859 | NM300K | AgNM | JRC | Suspension | Ag2S | * | * | 89.8 | Tween | 9005-70-3 | 8% (4% each) | * | 15 | Below 20 | * | * | TEM | * | Spheroidal | * | * | * | * | * | * | * | MilliQ Water and 10.2% of Ag in suspension | * | 52.31 | Mean | NTA | * | * | * | * | * | Solid | Artificial | RefeSol 01A | Dark | * | * | * | * | * | * | * | 5.61 | 0.93 | 293 | * | * | * | * | 0.97 | * | 73.1 | 17.2 | 6.1 | 11.6 | aged in media | biosolid/sludge | 10 | * | * | * | * | * | * | * | ISO 15685 | Ammonia oxidizing bacteria | Population | Microbial | Bacteria | Nitrosomonas | N | * | * | * | N | Nitrification | Ammonia oxidation potential | 2160 | NOEC | 1.67 | 1670 | * | * | * | * | N | 1 | 1 | 1.67
225 | SR | Article | Soil | Schlich | 2015 | 10.1016/j.envpol.2018.07.082 | Long-term effects of three different silver sulfide nanomaterials, silver nitrate and bulk silver sulfide on soil microorganisms and plants | Schlich et al 2015. Long-term effects of three different silver sulfide nanomaterials, silver nitrate and bulk silver sulfide on soil microorganisms and plants. Environmental Pollution, 242, 1850-1859 | NM300K | AgNM | JRC | Suspension | Ag2S | * | * | 89.8 | Tween | 9005-70-3 | 8% (4% each) | * | 15 | Below 20 | * | * | TEM | * | Spheroidal | * | * | * | * | * | * | * | MilliQ Water and 10.2% of Ag in suspension | * | 52.31 | Mean | NTA | * | * | * | * | * | Solid | Artificial | RefeSol 01A | Dark | * | * | * | * | * | * | * | 5.61 | 0.93 | 293 | * | * | * | * | 0.97 | * | 73.1 | 17.2 | 6.1 | 11.6 | aged in media | biosolid/sludge | 10 | * | * | * | * | * | * | * | ISO 15685 | Ammonia oxidizing bacteria | Population | Microbial | Bacteria | Nitrosomonas | N | * | * | * | N | Nitrification | Ammonia oxidation potential | 2880 | NOEC | 1.67 | 1670 | * | * | * | * | N | 1 | 1 | 1.67
226 | SR | Article | Soil | Schlich | 2015 | 10.1016/j.envpol.2018.07.082 | Long-term effects of three different silver sulfide nanomaterials, silver nitrate and bulk silver sulfide on soil microorganisms and plants | Schlich et al 2015. Long-term effects of three different silver sulfide nanomaterials, silver nitrate and bulk silver sulfide on soil microorganisms and plants. Environmental Pollution, 242, 1850-1859 | NM300K | AgNM | JRC | Suspension | Ag2S | * | * | 89.8 | Tween | 9005-70-3 | 8% (4% each) | * | 15 | Below 20 | * | * | TEM | * | Spheroidal | * | * | * | * | * | * | * | MilliQ Water and 10.2% of Ag in suspension | * | 52.31 | Mean | NTA | * | * | * | * | * | Solid | Artificial | RefeSol 01A | Dark | * | * | * | * | * | * | * | 5.61 | 0.93 | 293 | * | * | * | * | 0.97 | * | 73.1 | 17.2 | 6.1 | 11.6 | aged in media | biosolid/sludge | 10 | * | * | * | * | * | * | * | ISO 15685 | Ammonia oxidizing bacteria | Population | Microbial | Bacteria | Nitrosomonas | N | * | * | * | N | Nitrification | Ammonia oxidation potential | 3360 | LOEC | 1.67 | 1670 | * | * | * | * | N | 2 | 1 | 0.835
233 | SR | Article | Soil | Schlich | 2015 | 10.1016/j.envpol.2018.07.082 | Long-term effects of three different silver sulfide nanomaterials, silver nitrate and bulk silver sulfide on soil microorganisms and plants | Schlich et al 2015. Long-term effects of three different silver sulfide nanomaterials, silver nitrate and bulk silver sulfide on soil microorganisms and plants. Environmental Pollution, 242, 1850-1859 | NM300k | AgNM | JRC | Suspension | Ag2S | * | * | 89.8 | Tween | 9005-70-3 | 8% (4% each) | * | 15 | Below 20 | * | * | TEM | * | Spheroidal | * | * | * | * | * | * | * | MilliQ Water and 10.2% of Ag in suspension | * | 52.31 | Mean | NTA | * | * | * | * | * | Solid | Artificial | RefeSol 01A | Dark | * | * | * | * | * | * | * | 5.61 | 0.93 | 293 | * | * | * | * | 0.97 | * | 73.1 | 17.2 | 6.1 | 11.6 | aged in media | biosolid/sludge | 10 | * | * | * | * | * | * | * | ISO 15685 | Ammonia oxidizing bacteria | Population | Microbial | Bacteria | Nitrosomonas | N | * | * | * | N | Nitrification | Ammonia oxidation potential | 336 | NOEC | 0.56 | 560 | * | * | * | * | N | 1 | 1 | 0.56
234 | SR | Article | Soil | Schlich | 2015 | 10.1016/j.envpol.2018.07.082 | Long-term effects of three different silver sulfide nanomaterials, silver nitrate and bulk silver sulfide on soil microorganisms and plants | Schlich et al 2015. Long-term effects of three different silver sulfide nanomaterials, silver nitrate and bulk silver sulfide on soil microorganisms and plants. Environmental Pollution, 242, 1850-1859 | NM300k | AgNM | JRC | Suspension | Ag2S | * | * | 89.8 | Tween | 9005-70-3 | 8% (4% each) | * | 15 | Below 20 | * | * | TEM | * | Spheroidal | * | * | * | * | * | * | * | MilliQ Water and 10.2% of Ag in suspension | * | 52.31 | Mean | NTA | * | * | * | * | * | Solid | Artificial | RefeSol 01A | Dark | * | * | * | * | * | * | * | 5.61 | 0.93 | 293 | * | * | * | * | 0.97 | * | 73.1 | 17.2 | 6.1 | 11.6 | aged in media | biosolid/sludge | 10 | * | * | * | * | * | * | * | ISO 15685 | Ammonia oxidizing bacteria | Population | Microbial | Bacteria | Nitrosomonas | N | * | * | * | N | Nitrification | Ammonia oxidation potential | 672 | NOEC | 0.56 | 560 | * | * | * | * | N | 1 | 1 | 0.56
235 | SR | Article | Soil | Schlich | 2015 | 10.1016/j.envpol.2018.07.082 | Long-term effects of three different silver sulfide nanomaterials, silver nitrate and bulk silver sulfide on soil microorganisms and plants | Schlich et al 2015. Long-term effects of three different silver sulfide nanomaterials, silver nitrate and bulk silver sulfide on soil microorganisms and plants. Environmental Pollution, 242, 1850-1859 | NM300k | AgNM | JRC | Suspension | Ag2S | * | * | 89.8 | Tween | 9005-70-3 | 8% (4% each) | * | 15 | Below 20 | * | * | TEM | * | Spheroidal | * | * | * | * | * | * | * | MilliQ Water and 10.2% of Ag in suspension | * | 52.31 | Mean | NTA | * | * | * | * | * | Solid | Artificial | RefeSol 01A | Dark | * | * | * | * | * | * | * | 5.61 | 0.93 | 293 | * | * | * | * | 0.97 | * | 73.1 | 17.2 | 6.1 | 11.6 | aged in media | biosolid/sludge | 10 | * | * | * | * | * | * | * | ISO 15685 | Ammonia oxidizing bacteria | Population | Microbial | Bacteria | Nitrosomonas | N | * | * | * | N | Nitrification | Ammonia oxidation potential | 1440 | NOEC | 0.56 | 560 | * | * | * | * | N | 1 | 1 | 0.56
236 | SR | Article | Soil | Schlich | 2015 | 10.1016/j.envpol.2018.07.082 | Long-term effects of three different silver sulfide nanomaterials, silver nitrate and bulk silver sulfide on soil microorganisms and plants | Schlich et al 2015. Long-term effects of three different silver sulfide nanomaterials, silver nitrate and bulk silver sulfide on soil microorganisms and plants. Environmental Pollution, 242, 1850-1859 | NM300k | AgNM | JRC | Suspension | Ag2S | * | * | 89.8 | Tween | 9005-70-3 | 8% (4% each) | * | 15 | Below 20 | * | * | TEM | * | Spheroidal | * | * | * | * | * | * | * | MilliQ Water and 10.2% of Ag in suspension | * | 52.31 | Mean | NTA | * | * | * | * | * | Solid | Artificial | RefeSol 01A | Dark | * | * | * | * | * | * | * | 5.61 | 0.93 | 293 | * | * | * | * | 0.97 | * | 73.1 | 17.2 | 6.1 | 11.6 | aged in media | biosolid/sludge | 10 | * | * | * | * | * | * | * | ISO 15685 | Ammonia oxidizing bacteria | Population | Microbial | Bacteria | Nitrosomonas | N | * | * | * | N | Nitrification | Ammonia oxidation potential | 2160 | NOEC | 0.56 | 560 | * | * | * | * | N | 1 | 1 | 0.56
237 | SR | Article | Soil | Schlich | 2015 | 10.1016/j.envpol.2018.07.082 | Long-term effects of three different silver sulfide nanomaterials, silver nitrate and bulk silver sulfide on soil microorganisms and plants | Schlich et al 2015. Long-term effects of three different silver sulfide nanomaterials, silver nitrate and bulk silver sulfide on soil microorganisms and plants. Environmental Pollution, 242, 1850-1859 | NM300k | AgNM | JRC | Suspension | Ag2S | * | * | 89.8 | Tween | 9005-70-3 | 8% (4% each) | * | 15 | Below 20 | * | * | TEM | * | Spheroidal | * | * | * | * | * | * | * | MilliQ Water and 10.2% of Ag in suspension | * | 52.31 | Mean | NTA | * | * | * | * | * | Solid | Artificial | RefeSol 01A | Dark | * | * | * | * | * | * | * | 5.61 | 0.93 | 293 | * | * | * | * | 0.97 | * | 73.1 | 17.2 | 6.1 | 11.6 | aged in media | biosolid/sludge | 10 | * | * | * | * | * | * | * | ISO 15685 | Ammonia oxidizing bacteria | Population | Microbial | Bacteria | Nitrosomonas | N | * | * | * | N | Nitrification | Ammonia oxidation potential | 2880 | NOEC | 0.56 | 560 | * | * | * | * | N | 1 | 1 | 0.56
238 | SR | Article | Soil | Schlich | 2015 | 10.1016/j.envpol.2018.07.082 | Long-term effects of three different silver sulfide nanomaterials, silver nitrate and bulk silver sulfide on soil microorganisms and plants | Schlich et al 2015. Long-term effects of three different silver sulfide nanomaterials, silver nitrate and bulk silver sulfide on soil microorganisms and plants. Environmental Pollution, 242, 1850-1859 | NM300k | AgNM | JRC | Suspension | Ag2S | * | * | 89.8 | Tween | 9005-70-3 | 8% (4% each) | * | 15 | Below 20 | * | * | TEM | * | Spheroidal | * | * | * | * | * | * | * | MilliQ Water and 10.2% of Ag in suspension | * | 52.31 | Mean | NTA | * | * | * | * | * | Solid | Artificial | RefeSol 01A | Dark | * | * | * | * | * | * | * | 5.61 | 0.93 | 293 | * | * | * | * | 0.97 | * | 73.1 | 17.2 | 6.1 | 11.6 | aged in media | biosolid/sludge | 10 | * | * | * | * | * | * | * | ISO 15685 | Ammonia oxidizing bacteria | Population | Microbial | Bacteria | Nitrosomonas | N | * | * | * | N | Nitrification | Ammonia oxidation potential | 3360 | LOEC | 0.56 | 560 | * | * | * | * | N | 2 | 1 | 0.28
239 | SR | Article | Soil | Schlich | 2015 | 10.1016/j.envpol.2018.07.082 | Long-term effects of three different silver sulfide nanomaterials, silver nitrate and bulk silver sulfide on soil microorganisms and plants | Schlich et al 2015. Long-term effects of three different silver sulfide nanomaterials, silver nitrate and bulk silver sulfide on soil microorganisms and plants. Environmental Pollution, 242, 1850-1859 | NM300k | AgNM | JRC | Suspension | Ag2S | * | * | 89.8 | Tween | 9005-70-3 | 8% (4% each) | * | 15 | Below 20 | * | * | TEM | * | Spheroidal | * | * | * | * | * | * | * | MilliQ Water and 10.2% of Ag in suspension | * | 52.31 | Mean | NTA | * | * | * | * | * | Solid | Artificial | RefeSol 01A | Dark | * | * | * | * | * | * | * | 5.61 | 0.93 | 293 | * | * | * | * | 0.97 | * | 73.1 | 17.2 | 6.1 | 11.6 | aged in media | biosolid/sludge | 10 | * | * | * | * | * | * | * | ISO 15685 | Ammonia oxidizing bacteria | Population | Microbial | Bacteria | Nitrosomonas | N | * | * | * | N | Nitrification | Ammonia oxidation potential | 336 | NOEC | 5 | 5000 | * | * | * | * | N | 1 | 1 | 5
240 | SR | Article | Soil | Schlich | 2015 | 10.1016/j.envpol.2018.07.082 | Long-term effects of three different silver sulfide nanomaterials, silver nitrate and bulk silver sulfide on soil microorganisms and plants | Schlich et al 2015. Long-term effects of three different silver sulfide nanomaterials, silver nitrate and bulk silver sulfide on soil microorganisms and plants. Environmental Pollution, 242, 1850-1859 | NM300k | AgNM | JRC | Suspension | Ag2S | * | * | 89.8 | Tween | 9005-70-3 | 8% (4% each) | * | 15 | Below 20 | * | * | TEM | * | Spheroidal | * | * | * | * | * | * | * | MilliQ Water and 10.2% of Ag in suspension | * | 52.31 | Mean | NTA | * | * | * | * | * | Solid | Artificial | RefeSol 01A | Dark | * | * | * | * | * | * | * | 5.61 | 0.93 | 293 | * | * | * | * | 0.97 | * | 73.1 | 17.2 | 6.1 | 11.6 | aged in media | biosolid/sludge | 10 | * | * | * | * | * | * | * | ISO 15685 | Ammonia oxidizing bacteria | Population | Microbial | Bacteria | Nitrosomonas | N | * | * | * | N | Nitrification | Ammonia oxidation potential | 672 | NOEC | 5 | 5000 | * | * | * | * | N | 1 | 1 | 5
245 | SR | Article | Soil | Schlich | 2015 | 10.1016/j.envpol.2018.07.082 | Long-term effects of three different silver sulfide nanomaterials, silver nitrate and bulk silver sulfide on soil microorganisms and plants | Schlich et al 2015. Long-term effects of three different silver sulfide nanomaterials, silver nitrate and bulk silver sulfide on soil microorganisms and plants. Environmental Pollution, 242, 1850-1859 | NM300K | AgNM | JRC | Suspension | Ag2S | * | * | 89.8 | Tween | 9005-70-3 | 8% (4% each) | * | 15 | Below 20 | * | * | TEM | * | Spheroidal | * | * | * | * | * | * | * | MilliQ Water and 10.2% of Ag in suspension | * | 52.31 | Mean | NTA | * | * | * | * | * | Solid | Artificial | RefeSol 01A | Dark | * | * | * | * | * | * | * | 5.61 | 0.93 | 293 | * | * | * | * | 0.97 | * | 73.1 | 17.2 | 6.1 | 11.6 | aged in media | biosolid/sludge | 10 | * | * | * | * | * | * | * | ISO 15685 | Ammonia oxidizing bacteria | Population | Microbial | Bacteria | Nitrosomonas | N | * | * | * | N | Nitrification | Ammonia oxidation potential | 336 | NOEC | 0.56 | 560 | * | * | * | * | N | 1 | 1 | 0.56
246 | SR | Article | Soil | Schlich | 2015 | 10.1016/j.envpol.2018.07.082 | Long-term effects of three different silver sulfide nanomaterials, silver nitrate and bulk silver sulfide on soil microorganisms and plants | Schlich et al 2015. Long-term effects of three different silver sulfide nanomaterials, silver nitrate and bulk silver sulfide on soil microorganisms and plants. Environmental Pollution, 242, 1850-1859 | NM300K | AgNM | JRC | Suspension | Ag2S | * | * | 89.8 | Tween | 9005-70-3 | 8% (4% each) | * | 15 | Below 20 | * | * | TEM | * | Spheroidal | * | * | * | * | * | * | * | MilliQ Water and 10.2% of Ag in suspension | * | 52.31 | Mean | NTA | * | * | * | * | * | Solid | Artificial | RefeSol 01A | Dark | * | * | * | * | * | * | * | 5.61 | 0.93 | 293 | * | * | * | * | 0.97 | * | 73.1 | 17.2 | 6.1 | 11.6 | aged in media | biosolid/sludge | 10 | * | * | * | * | * | * | * | ISO 15685 | Ammonia oxidizing bacteria | Population | Microbial | Bacteria | Nitrosomonas | N | * | * | * | N | Nitrification | Ammonia oxidation potential | 672 | NOEC | 0.56 | 560 | * | * | * | * | N | 1 | 1 | 0.56
247 | SR | Article | Soil | Schlich | 2015 | 10.1016/j.envpol.2018.07.082 | Long-term effects of three different silver sulfide nanomaterials, silver nitrate and bulk silver sulfide on soil microorganisms and plants | Schlich et al 2015. Long-term effects of three different silver sulfide nanomaterials, silver nitrate and bulk silver sulfide on soil microorganisms and plants. Environmental Pollution, 242, 1850-1859 | NM300K | AgNM | JRC | Suspension | Ag2S | * | * | 89.8 | Tween | 9005-70-3 | 8% (4% each) | * | 15 | Below 20 | * | * | TEM | * | Spheroidal | * | * | * | * | * | * | * | MilliQ Water and 10.2% of Ag in suspension | * | 52.31 | Mean | NTA | * | * | * | * | * | Solid | Artificial | RefeSol 01A | Dark | * | * | * | * | * | * | * | 5.61 | 0.93 | 293 | * | * | * | * | 0.97 | * | 73.1 | 17.2 | 6.1 | 11.6 | aged in media | biosolid/sludge | 10 | * | * | * | * | * | * | * | ISO 15685 | Ammonia oxidizing bacteria | Population | Microbial | Bacteria | Nitrosomonas | N | * | * | * | N | Nitrification | Ammonia oxidation potential | 1440 | NOEC | 0.56 | 560 | * | * | * | * | N | 1 | 1 | 0.56
248 | SR | Article | Soil | Schlich | 2015 | 10.1016/j.envpol.2018.07.082 | Long-term effects of three different silver sulfide nanomaterials, silver nitrate and bulk silver sulfide on soil microorganisms and plants | Schlich et al 2015. Long-term effects of three different silver sulfide nanomaterials, silver nitrate and bulk silver sulfide on soil microorganisms and plants. Environmental Pollution, 242, 1850-1859 | NM300K | AgNM | JRC | Suspension | Ag2S | * | * | 89.8 | Tween | 9005-70-3 | 8% (4% each) | * | 15 | Below 20 | * | * | TEM | * | Spheroidal | * | * | * | * | * | * | * | MilliQ Water and 10.2% of Ag in suspension | * | 52.31 | Mean | NTA | * | * | * | * | * | Solid | Artificial | RefeSol 01A | Dark | * | * | * | * | * | * | * | 5.61 | 0.93 | 293 | * | * | * | * | 0.97 | * | 73.1 | 17.2 | 6.1 | 11.6 | aged in media | biosolid/sludge | 10 | * | * | * | * | * | * | * | ISO 15685 | Ammonia oxidizing bacteria | Population | Microbial | Bacteria | Nitrosomonas | N | * | * | * | N | Nitrification | Ammonia oxidation potential | 2160 | NOEC | 0.56 | 560 | * | * | * | * | N | 1 | 1 | 0.56
249 | SR | Article | Soil | Schlich | 2015 | 10.1016/j.envpol.2018.07.082 | Long-term effects of three different silver sulfide nanomaterials, silver nitrate and bulk silver sulfide on soil microorganisms and plants | Schlich et al 2015. Long-term effects of three different silver sulfide nanomaterials, silver nitrate and bulk silver sulfide on soil microorganisms and plants. Environmental Pollution, 242, 1850-1859 | NM300K | AgNM | JRC | Suspension | Ag2S | * | * | 89.8 | Tween | 9005-70-3 | 8% (4% each) | * | 15 | Below 20 | * | * | TEM | * | Spheroidal | * | * | * | * | * | * | * | MilliQ Water and 10.2% of Ag in suspension | * | 52.31 | Mean | NTA | * | * | * | * | * | Solid | Artificial | RefeSol 01A | Dark | * | * | * | * | * | * | * | 5.61 | 0.93 | 293 | * | * | * | * | 0.97 | * | 73.1 | 17.2 | 6.1 | 11.6 | aged in media | biosolid/sludge | 10 | * | * | * | * | * | * | * | ISO 15685 | Ammonia oxidizing bacteria | Population | Microbial | Bacteria | Nitrosomonas | N | * | * | * | N | Nitrification | Ammonia oxidation potential | 2880 | NOEC | 0.56 | 560 | * | * | * | * | N | 1 | 1 | 0.56
250 | SR | Article | Soil | Schlich | 2015 | 10.1016/j.envpol.2018.07.082 | Long-term effects of three different silver sulfide nanomaterials, silver nitrate and bulk silver sulfide on soil microorganisms and plants | Schlich et al 2015. Long-term effects of three different silver sulfide nanomaterials, silver nitrate and bulk silver sulfide on soil microorganisms and plants. Environmental Pollution, 242, 1850-1859 | NM300K | AgNM | JRC | Suspension | Ag2S | * | * | 89.8 | Tween | 9005-70-3 | 8% (4% each) | * | 15 | Below 20 | * | * | TEM | * | Spheroidal | * | * | * | * | * | * | * | MilliQ Water and 10.2% of Ag in suspension | * | 52.31 | Mean | NTA | * | * | * | * | * | Solid | Artificial | RefeSol 01A | Dark | * | * | * | * | * | * | * | 5.61 | 0.93 | 293 | * | * | * | * | 0.97 | * | 73.1 | 17.2 | 6.1 | 11.6 | aged in media | biosolid/sludge | 10 | * | * | * | * | * | * | * | ISO 15685 | Ammonia oxidizing bacteria | Population | Microbial | Bacteria | Nitrosomonas | N | * | * | * | N | Nitrification | Ammonia oxidation potential | 3360 | NOEC | 0.56 | 560 | * | * | * | * | N | 1 | 1 | 0.56
251 | SR | Article | Soil | Schlich | 2015 | 10.1016/j.envpol.2018.07.082 | Long-term effects of three different silver sulfide nanomaterials, silver nitrate and bulk silver sulfide on soil microorganisms and plants | Schlich et al 2015. Long-term effects of three different silver sulfide nanomaterials, silver nitrate and bulk silver sulfide on soil microorganisms and plants. Environmental Pollution, 242, 1850-1859 | NM300K | AgNM | JRC | Suspension | Ag2S | * | * | 89.8 | Tween | 9005-70-3 | 8% (4% each) | * | 15 | Below 20 | * | * | TEM | * | Spheroidal | * | * | * | * | * | * | * | MilliQ Water and 10.2% of Ag in suspension | * | 52.31 | Mean | NTA | * | * | * | * | * | Solid | Artificial | RefeSol 01A | Dark | * | * | * | * | * | * | * | 5.61 | 0.93 | 293 | * | * | * | * | 0.97 | * | 73.1 | 17.2 | 6.1 | 11.6 | aged in media | biosolid/sludge | 10 | * | * | * | * | * | * | * | ISO 15685 | Ammonia oxidizing bacteria | Population | Microbial | Bacteria | Nitrosomonas | N | * | * | * | N | Nitrification | Ammonia oxidation potential | 336 | NOEC | 1.67 | 1670 | * | * | * | * | N | 1 | 1 | 1.67
252 | SR | Article | Soil | Schlich | 2015 | 10.1016/j.envpol.2018.07.082 | Long-term effects of three different silver sulfide nanomaterials, silver nitrate and bulk silver sulfide on soil microorganisms and plants | Schlich et al 2015. Long-term effects of three different silver sulfide nanomaterials, silver nitrate and bulk silver sulfide on soil microorganisms and plants. Environmental Pollution, 242, 1850-1859 | NM300K | AgNM | JRC | Suspension | Ag2S | * | * | 89.8 | Tween | 9005-70-3 | 8% (4% each) | * | 15 | Below 20 | * | * | TEM | * | Spheroidal | * | * | * | * | * | * | * | MilliQ Water and 10.2% of Ag in suspension | * | 52.31 | Mean | NTA | * | * | * | * | * | Solid | Artificial | RefeSol 01A | Dark | * | * | * | * | * | * | * | 5.61 | 0.93 | 293 | * | * | * | * | 0.97 | * | 73.1 | 17.2 | 6.1 | 11.6 | aged in media | biosolid/sludge | 10 | * | * | * | * | * | * | * | ISO 15685 | Ammonia oxidizing bacteria | Population | Microbial | Bacteria | Nitrosomonas | N | * | * | * | N | Nitrification | Ammonia oxidation potential | 672 | NOEC | 1.67 | 1670 | * | * | * | * | N | 1 | 1 | 1.67
253 | SR | Article | Soil | Schlich | 2015 | 10.1016/j.envpol.2018.07.082 | Long-term effects of three different silver sulfide nanomaterials, silver nitrate and bulk silver sulfide on soil microorganisms and plants | Schlich et al 2015. Long-term effects of three different silver sulfide nanomaterials, silver nitrate and bulk silver sulfide on soil microorganisms and plants. Environmental Pollution, 242, 1850-1859 | NM300K | AgNM | JRC | Suspension | Ag2S | * | * | 89.8 | Tween | 9005-70-3 | 8% (4% each) | * | 15 | Below 20 | * | * | TEM | * | Spheroidal | * | * | * | * | * | * | * | MilliQ Water and 10.2% of Ag in suspension | * | 52.31 | Mean | NTA | * | * | * | * | * | Solid | Artificial | RefeSol 01A | Dark | * | * | * | * | * | * | * | 5.61 | 0.93 | 293 | * | * | * | * | 0.97 | * | 73.1 | 17.2 | 6.1 | 11.6 | aged in media | biosolid/sludge | 10 | * | * | * | * | * | * | * | ISO 15685 | Ammonia oxidizing bacteria | Population | Microbial | Bacteria | Nitrosomonas | N | * | * | * | N | Nitrification | Ammonia oxidation potential | 1440 | LOEC | 1.67 | 1670 | * | * | * | * | N | 2 | 1 | 0.835
254 | SR | Article | Soil | Schlich | 2015 | 10.1016/j.envpol.2018.07.082 | Long-term effects of three different silver sulfide nanomaterials, silver nitrate and bulk silver sulfide on soil microorganisms and plants | Schlich et al 2015. Long-term effects of three different silver sulfide nanomaterials, silver nitrate and bulk silver sulfide on soil microorganisms and plants. Environmental Pollution, 242, 1850-1859 | NM300K | AgNM | JRC | Suspension | Ag2S | * | * | 89.8 | Tween | 9005-70-3 | 8% (4% each) | * | 15 | Below 20 | * | * | TEM | * | Spheroidal | * | * | * | * | * | * | * | MilliQ Water and 10.2% of Ag in suspension | * | 52.31 | Mean | NTA | * | * | * | * | * | Solid | Artificial | RefeSol 01A | Dark | * | * | * | * | * | * | * | 5.61 | 0.93 | 293 | * | * | * | * | 0.97 | * | 73.1 | 17.2 | 6.1 | 11.6 | aged in media | biosolid/sludge | 10 | * | * | * | * | * | * | * | ISO 15685 | Ammonia oxidizing bacteria | Population | Microbial | Bacteria | Nitrosomonas | N | * | * | * | N | Nitrification | Ammonia oxidation potential | 2160 | NOEC | 1.67 | 1670 | * | * | * | * | N | 1 | 1 | 1.67
255 | SR | Article | Soil | Schlich | 2015 | 10.1016/j.envpol.2018.07.082 | Long-term effects of three different silver sulfide nanomaterials, silver nitrate and bulk silver sulfide on soil microorganisms and plants | Schlich et al 2015. Long-term effects of three different silver sulfide nanomaterials, silver nitrate and bulk silver sulfide on soil microorganisms and plants. Environmental Pollution, 242, 1850-1859 | NM300K | AgNM | JRC | Suspension | Ag2S | * | * | 89.8 | Tween | 9005-70-3 | 8% (4% each) | * | 15 | Below 20 | * | * | TEM | * | Spheroidal | * | * | * | * | * | * | * | MilliQ Water and 10.2% of Ag in suspension | * | 52.31 | Mean | NTA | * | * | * | * | * | Solid | Artificial | RefeSol 01A | Dark | * | * | * | * | * | * | * | 5.61 | 0.93 | 293 | * | * | * | * | 0.97 | * | 73.1 | 17.2 | 6.1 | 11.6 | aged in media | biosolid/sludge | 10 | * | * | * | * | * | * | * | ISO 15685 | Ammonia oxidizing bacteria | Population | Microbial | Bacteria | Nitrosomonas | N | * | * | * | N | Nitrification | Ammonia oxidation potential | 2880 | NOEC | 1.67 | 1670 | * | * | * | * | N | 1 | 1 | 1.67
256 | SR | Article | Soil | Schlich | 2015 | 10.1016/j.envpol.2018.07.082 | Long-term effects of three different silver sulfide nanomaterials, silver nitrate and bulk silver sulfide on soil microorganisms and plants | Schlich et al 2015. Long-term effects of three different silver sulfide nanomaterials, silver nitrate and bulk silver sulfide on soil microorganisms and plants. Environmental Pollution, 242, 1850-1859 | NM300K | AgNM | JRC | Suspension | Ag2S | * | * | 89.8 | Tween | 9005-70-3 | 8% (4% each) | * | 15 | Below 20 | * | * | TEM | * | Spheroidal | * | * | * | * | * | * | * | MilliQ Water and 10.2% of Ag in suspension | * | 52.31 | Mean | NTA | * | * | * | * | * | Solid | Artificial | RefeSol 01A | Dark | * | * | * | * | * | * | * | 5.61 | 0.93 | 293 | * | * | * | * | 0.97 | * | 73.1 | 17.2 | 6.1 | 11.6 | aged in media | biosolid/sludge | 10 | * | * | * | * | * | * | * | ISO 15685 | Ammonia oxidizing bacteria | Population | Microbial | Bacteria | Nitrosomonas | N | * | * | * | N | Nitrification | Ammonia oxidation potential | 3360 | LOEC | 1.67 | 1670 | * | * | * | * | N | 2 | 1 | 0.835
257 | SR | Article | Soil | Schlich | 2015 | 10.1016/j.envpol.2018.07.082 | Long-term effects of three different silver sulfide nanomaterials, silver nitrate and bulk silver sulfide on soil microorganisms and plants | Schlich et al 2015. Long-term effects of three different silver sulfide nanomaterials, silver nitrate and bulk silver sulfide on soil microorganisms and plants. Environmental Pollution, 242, 1850-1859 | NM300K | AgNM | JRC | Suspension | Ag2S | * | * | 89.8 | Tween | 9005-70-3 | 8% (4% each) | * | 15 | Below 20 | * | * | TEM | * | Spheroidal | * | * | * | * | * | * | * | MilliQ Water and 10.2% of Ag in suspension | * | 52.31 | Mean | NTA | * | * | * | * | * | Solid | Artificial | RefeSol 01A | Dark | * | * | * | * | * | * | * | 5.61 | 0.93 | 293 | * | * | * | * | 0.97 | * | 73.1 | 17.2 | 6.1 | 11.6 | aged in media | biosolid/sludge | 10 | * | * | * | * | * | * | * | ISO 15685 | Ammonia oxidizing bacteria | Population | Microbial | Bacteria | Nitrosomonas | N | * | * | * | N | Nitrification | Ammonia oxidation potential | 336 | NOEC | 5 | 5000 | * | * | * | * | N | 1 | 1 | 5
258 | SR | Article | Soil | Schlich | 2015 | 10.1016/j.envpol.2018.07.082 | Long-term effects of three different silver sulfide nanomaterials, silver nitrate and bulk silver sulfide on soil microorganisms and plants | Schlich et al 2015. Long-term effects of three different silver sulfide nanomaterials, silver nitrate and bulk silver sulfide on soil microorganisms and plants. Environmental Pollution, 242, 1850-1859 | NM300K | AgNM | JRC | Suspension | Ag2S | * | * | 89.8 | Tween | 9005-70-3 | 8% (4% each) | * | 15 | Below 20 | * | * | TEM | * | Spheroidal | * | * | * | * | * | * | * | MilliQ Water and 10.2% of Ag in suspension | * | 52.31 | Mean | NTA | * | * | * | * | * | Solid | Artificial | RefeSol 01A | Dark | * | * | * | * | * | * | * | 5.61 | 0.93 | 293 | * | * | * | * | 0.97 | * | 73.1 | 17.2 | 6.1 | 11.6 | aged in media | biosolid/sludge | 10 | * | * | * | * | * | * | * | ISO 15685 | Ammonia oxidizing bacteria | Population | Microbial | Bacteria | Nitrosomonas | N | * | * | * | N | Nitrification | Ammonia oxidation potential | 672 | NOEC | 5 | 5000 | * | * | * | * | N | 1 | 1 | 5
260 | SR | Article | Soil | Schlich | 2015 | 10.1016/j.envpol.2018.07.082 | Long-term effects of three different silver sulfide nanomaterials, silver nitrate and bulk silver sulfide on soil microorganisms and plants | Schlich et al 2015. Long-term effects of three different silver sulfide nanomaterials, silver nitrate and bulk silver sulfide on soil microorganisms and plants. Environmental Pollution, 242, 1850-1859 | NM300K | AgNM | JRC | Suspension | Ag2S | * | * | 89.8 | Tween | 9005-70-3 | 8% (4% each) | * | 15 | Below 20 | * | * | TEM | * | Spheroidal | * | * | * | * | * | * | * | MilliQ Water and 10.2% of Ag in suspension | * | 52.31 | Mean | NTA | * | * | * | * | * | Solid | Artificial | RefeSol 01A | Dark | * | * | * | * | * | * | * | 5.61 | 0.93 | 293 | * | * | * | * | 0.97 | * | 73.1 | 17.2 | 6.1 | 11.6 | aged in media | biosolid/sludge | 10 | * | * | * | * | * | * | * | ISO 15685 | Ammonia oxidizing bacteria | Population | Microbial | Bacteria | Nitrosomonas | N | * | * | * | N | Nitrification | Ammonia oxidation potential | 2160 | NOEC | 5 | 5000 | * | * | * | * | N | 1 | 1 | 5
263 | SR | Article | Soil | Schlich | 2015 | 10.1016/j.envpol.2018.07.082 | Long-term effects of three different silver sulfide nanomaterials, silver nitrate and bulk silver sulfide on soil microorganisms and plants | Schlich et al 2015. Long-term effects of three different silver sulfide nanomaterials, silver nitrate and bulk silver sulfide on soil microorganisms and plants. Environmental Pollution, 242, 1850-1859 | Ag2S |  | Sigma-Aldrich | Powder | Ag2S | 21548-73-2 | * | * | * | * | * | * | Unreported | Unreported | * | * | * | * | * | * | * | * | * | * | * | * | * | * | * | * | * | * | * | * | * | * | Solid | Artificial | RefeSol 01A | Dark | * | * | * | * | * | * | * | 5.61 | 0.93 | 293 | * | * | * | * | 0.97 | * | 73.1 | 17.2 | 6.1 | 11.6 | * | * | * | * | * | * | * | * | * | * | ISO 15685 | Ammonia oxidizing bacteria | Population | Microbial | Bacteria | Nitrosomonas | N | * | * | * | N | Nitrification | Ammonia oxidation potential | 336 | NOEC | 0.56 | 560 | * | * | * | * | N | 1 | 1 | 0.56
264 | SR | Article | Soil | Schlich | 2015 | 10.1016/j.envpol.2018.07.082 | Long-term effects of three different silver sulfide nanomaterials, silver nitrate and bulk silver sulfide on soil microorganisms and plants | Schlich et al 2015. Long-term effects of three different silver sulfide nanomaterials, silver nitrate and bulk silver sulfide on soil microorganisms and plants. Environmental Pollution, 242, 1850-1859 | Ag2S |  | Sigma-Aldrich | Powder | Ag2S | 21548-73-2 | * | * | * | * | * | * | Unreported | Unreported | * | * | * | * | * | * | * | * | * | * | * | * | * | * | * | * | * | * | * | * | * | * | Solid | Artificial | RefeSol 01A | Dark | * | * | * | * | * | * | * | 5.61 | 0.93 | 293 | * | * | * | * | 0.97 | * | 73.1 | 17.2 | 6.1 | 11.6 | * | * | * | * | * | * | * | * | * | * | ISO 15685 | Ammonia oxidizing bacteria | Population | Microbial | Bacteria | Nitrosomonas | N | * | * | * | N | Nitrification | Ammonia oxidation potential | 672 | NOEC | 0.56 | 560 | * | * | * | * | N | 1 | 1 | 0.56
265 | SR | Article | Soil | Schlich | 2015 | 10.1016/j.envpol.2018.07.082 | Long-term effects of three different silver sulfide nanomaterials, silver nitrate and bulk silver sulfide on soil microorganisms and plants | Schlich et al 2015. Long-term effects of three different silver sulfide nanomaterials, silver nitrate and bulk silver sulfide on soil microorganisms and plants. Environmental Pollution, 242, 1850-1859 | Ag2S |  | Sigma-Aldrich | Powder | Ag2S | 21548-73-2 | * | * | * | * | * | * | Unreported | Unreported | * | * | * | * | * | * | * | * | * | * | * | * | * | * | * | * | * | * | * | * | * | * | Solid | Artificial | RefeSol 01A | Dark | * | * | * | * | * | * | * | 5.61 | 0.93 | 293 | * | * | * | * | 0.97 | * | 73.1 | 17.2 | 6.1 | 11.6 | * | * | * | * | * | * | * | * | * | * | ISO 15685 | Ammonia oxidizing bacteria | Population | Microbial | Bacteria | Nitrosomonas | N | * | * | * | N | Nitrification | Ammonia oxidation potential | 1440 | NOEC | 0.56 | 560 | * | * | * | * | N | 1 | 1 | 0.56
266 | SR | Article | Soil | Schlich | 2015 | 10.1016/j.envpol.2018.07.082 | Long-term effects of three different silver sulfide nanomaterials, silver nitrate and bulk silver sulfide on soil microorganisms and plants | Schlich et al 2015. Long-term effects of three different silver sulfide nanomaterials, silver nitrate and bulk silver sulfide on soil microorganisms and plants. Environmental Pollution, 242, 1850-1859 | Ag2S |  | Sigma-Aldrich | Powder | Ag2S | 21548-73-2 | * | * | * | * | * | * | Unreported | Unreported | * | * | * | * | * | * | * | * | * | * | * | * | * | * | * | * | * | * | * | * | * | * | Solid | Artificial | RefeSol 01A | Dark | * | * | * | * | * | * | * | 5.61 | 0.93 | 293 | * | * | * | * | 0.97 | * | 73.1 | 17.2 | 6.1 | 11.6 | * | * | * | * | * | * | * | * | * | * | ISO 15685 | Ammonia oxidizing bacteria | Population | Microbial | Bacteria | Nitrosomonas | N | * | * | * | N | Nitrification | Ammonia oxidation potential | 2160 | NOEC | 0.56 | 560 | * | * | * | * | N | 1 | 1 | 0.56
267 | SR | Article | Soil | Schlich | 2015 | 10.1016/j.envpol.2018.07.082 | Long-term effects of three different silver sulfide nanomaterials, silver nitrate and bulk silver sulfide on soil microorganisms and plants | Schlich et al 2015. Long-term effects of three different silver sulfide nanomaterials, silver nitrate and bulk silver sulfide on soil microorganisms and plants. Environmental Pollution, 242, 1850-1859 | Ag2S |  | Sigma-Aldrich | Powder | Ag2S | 21548-73-2 | * | * | * | * | * | * | Unreported | Unreported | * | * | * | * | * | * | * | * | * | * | * | * | * | * | * | * | * | * | * | * | * | * | Solid | Artificial | RefeSol 01A | Dark | * | * | * | * | * | * | * | 5.61 | 0.93 | 293 | * | * | * | * | 0.97 | * | 73.1 | 17.2 | 6.1 | 11.6 | * | * | * | * | * | * | * | * | * | * | ISO 15685 | Ammonia oxidizing bacteria | Population | Microbial | Bacteria | Nitrosomonas | N | * | * | * | N | Nitrification | Ammonia oxidation potential | 2880 | NOEC | 0.56 | 560 | * | * | * | * | N | 1 | 1 | 0.56
268 | SR | Article | Soil | Schlich | 2015 | 10.1016/j.envpol.2018.07.082 | Long-term effects of three different silver sulfide nanomaterials, silver nitrate and bulk silver sulfide on soil microorganisms and plants | Schlich et al 2015. Long-term effects of three different silver sulfide nanomaterials, silver nitrate and bulk silver sulfide on soil microorganisms and plants. Environmental Pollution, 242, 1850-1859 | Ag2S |  | Sigma-Aldrich | Powder | Ag2S | 21548-73-2 | * | * | * | * | * | * | Unreported | Unreported | * | * | * | * | * | * | * | * | * | * | * | * | * | * | * | * | * | * | * | * | * | * | Solid | Artificial | RefeSol 01A | Dark | * | * | * | * | * | * | * | 5.61 | 0.93 | 293 | * | * | * | * | 0.97 | * | 73.1 | 17.2 | 6.1 | 11.6 | * | * | * | * | * | * | * | * | * | * | ISO 15685 | Ammonia oxidizing bacteria | Population | Microbial | Bacteria | Nitrosomonas | N | * | * | * | N | Nitrification | Ammonia oxidation potential | 3360 | NOEC | 0.56 | 560 | * | * | * | * | N | 1 | 1 | 0.56
269 | SR | Article | Soil | Schlich | 2015 | 10.1016/j.envpol.2018.07.082 | Long-term effects of three different silver sulfide nanomaterials, silver nitrate and bulk silver sulfide on soil microorganisms and plants | Schlich et al 2015. Long-term effects of three different silver sulfide nanomaterials, silver nitrate and bulk silver sulfide on soil microorganisms and plants. Environmental Pollution, 242, 1850-1859 | Ag2S |  | Sigma-Aldrich | Powder | Ag2S | 21548-73-2 | * | * | * | * | * | * | Unreported | Unreported | * | * | * | * | * | * | * | * | * | * | * | * | * | * | * | * | * | * | * | * | * | * | Solid | Artificial | RefeSol 01A | Dark | * | * | * | * | * | * | * | 5.61 | 0.93 | 293 | * | * | * | * | 0.97 | * | 73.1 | 17.2 | 6.1 | 11.6 | * | * | * | * | * | * | * | * | * | * | ISO 15685 | Ammonia oxidizing bacteria | Population | Microbial | Bacteria | Nitrosomonas | N | * | * | * | N | Nitrification | Ammonia oxidation potential | 336 | NOEC | 1.67 | 1670 | * | * | * | * | N | 1 | 1 | 1.67
270 | SR | Article | Soil | Schlich | 2015 | 10.1016/j.envpol.2018.07.082 | Long-term effects of three different silver sulfide nanomaterials, silver nitrate and bulk silver sulfide on soil microorganisms and plants | Schlich et al 2015. Long-term effects of three different silver sulfide nanomaterials, silver nitrate and bulk silver sulfide on soil microorganisms and plants. Environmental Pollution, 242, 1850-1859 | Ag2S |  | Sigma-Aldrich | Powder | Ag2S | 21548-73-2 | * | * | * | * | * | * | Unreported | Unreported | * | * | * | * | * | * | * | * | * | * | * | * | * | * | * | * | * | * | * | * | * | * | Solid | Artificial | RefeSol 01A | Dark | * | * | * | * | * | * | * | 5.61 | 0.93 | 293 | * | * | * | * | 0.97 | * | 73.1 | 17.2 | 6.1 | 11.6 | * | * | * | * | * | * | * | * | * | * | ISO 15685 | Ammonia oxidizing bacteria | Population | Microbial | Bacteria | Nitrosomonas | N | * | * | * | N | Nitrification | Ammonia oxidation potential | 672 | NOEC | 1.67 | 1670 | * | * | * | * | N | 1 | 1 | 1.67
271 | SR | Article | Soil | Schlich | 2015 | 10.1016/j.envpol.2018.07.082 | Long-term effects of three different silver sulfide nanomaterials, silver nitrate and bulk silver sulfide on soil microorganisms and plants | Schlich et al 2015. Long-term effects of three different silver sulfide nanomaterials, silver nitrate and bulk silver sulfide on soil microorganisms and plants. Environmental Pollution, 242, 1850-1859 | Ag2S |  | Sigma-Aldrich | Powder | Ag2S | 21548-73-2 | * | * | * | * | * | * | Unreported | Unreported | * | * | * | * | * | * | * | * | * | * | * | * | * | * | * | * | * | * | * | * | * | * | Solid | Artificial | RefeSol 01A | Dark | * | * | * | * | * | * | * | 5.61 | 0.93 | 293 | * | * | * | * | 0.97 | * | 73.1 | 17.2 | 6.1 | 11.6 | * | * | * | * | * | * | * | * | * | * | ISO 15685 | Ammonia oxidizing bacteria | Population | Microbial | Bacteria | Nitrosomonas | N | * | * | * | N | Nitrification | Ammonia oxidation potential | 1440 | NOEC | 1.67 | 1670 | * | * | * | * | N | 1 | 1 | 1.67
272 | SR | Article | Soil | Schlich | 2015 | 10.1016/j.envpol.2018.07.082 | Long-term effects of three different silver sulfide nanomaterials, silver nitrate and bulk silver sulfide on soil microorganisms and plants | Schlich et al 2015. Long-term effects of three different silver sulfide nanomaterials, silver nitrate and bulk silver sulfide on soil microorganisms and plants. Environmental Pollution, 242, 1850-1859 | Ag2S |  | Sigma-Aldrich | Powder | Ag2S | 21548-73-2 | * | * | * | * | * | * | Unreported | Unreported | * | * | * | * | * | * | * | * | * | * | * | * | * | * | * | * | * | * | * | * | * | * | Solid | Artificial | RefeSol 01A | Dark | * | * | * | * | * | * | * | 5.61 | 0.93 | 293 | * | * | * | * | 0.97 | * | 73.1 | 17.2 | 6.1 | 11.6 | * | * | * | * | * | * | * | * | * | * | ISO 15685 | Ammonia oxidizing bacteria | Population | Microbial | Bacteria | Nitrosomonas | N | * | * | * | N | Nitrification | Ammonia oxidation potential | 2160 | NOEC | 1.67 | 1670 | * | * | * | * | N | 1 | 1 | 1.67
273 | SR | Article | Soil | Schlich | 2015 | 10.1016/j.envpol.2018.07.082 | Long-term effects of three different silver sulfide nanomaterials, silver nitrate and bulk silver sulfide on soil microorganisms and plants | Schlich et al 2015. Long-term effects of three different silver sulfide nanomaterials, silver nitrate and bulk silver sulfide on soil microorganisms and plants. Environmental Pollution, 242, 1850-1859 | Ag2S |  | Sigma-Aldrich | Powder | Ag2S | 21548-73-2 | * | * | * | * | * | * | Unreported | Unreported | * | * | * | * | * | * | * | * | * | * | * | * | * | * | * | * | * | * | * | * | * | * | Solid | Artificial | RefeSol 01A | Dark | * | * | * | * | * | * | * | 5.61 | 0.93 | 293 | * | * | * | * | 0.97 | * | 73.1 | 17.2 | 6.1 | 11.6 | * | * | * | * | * | * | * | * | * | * | ISO 15685 | Ammonia oxidizing bacteria | Population | Microbial | Bacteria | Nitrosomonas | N | * | * | * | N | Nitrification | Ammonia oxidation potential | 2880 | NOEC | 1.67 | 1670 | * | * | * | * | N | 1 | 1 | 1.67
274 | SR | Article | Soil | Schlich | 2015 | 10.1016/j.envpol.2018.07.082 | Long-term effects of three different silver sulfide nanomaterials, silver nitrate and bulk silver sulfide on soil microorganisms and plants | Schlich et al 2015. Long-term effects of three different silver sulfide nanomaterials, silver nitrate and bulk silver sulfide on soil microorganisms and plants. Environmental Pollution, 242, 1850-1859 | Ag2S |  | Sigma-Aldrich | Powder | Ag2S | 21548-73-2 | * | * | * | * | * | * | Unreported | Unreported | * | * | * | * | * | * | * | * | * | * | * | * | * | * | * | * | * | * | * | * | * | * | Solid | Artificial | RefeSol 01A | Dark | * | * | * | * | * | * | * | 5.61 | 0.93 | 293 | * | * | * | * | 0.97 | * | 73.1 | 17.2 | 6.1 | 11.6 | * | * | * | * | * | * | * | * | * | * | ISO 15685 | Ammonia oxidizing bacteria | Population | Microbial | Bacteria | Nitrosomonas | N | * | * | * | N | Nitrification | Ammonia oxidation potential | 3360 | NOEC | 1.67 | 1670 | * | * | * | * | N | 1 | 1 | 1.67
275 | SR | Article | Soil | Schlich | 2015 | 10.1016/j.envpol.2018.07.082 | Long-term effects of three different silver sulfide nanomaterials, silver nitrate and bulk silver sulfide on soil microorganisms and plants | Schlich et al 2015. Long-term effects of three different silver sulfide nanomaterials, silver nitrate and bulk silver sulfide on soil microorganisms and plants. Environmental Pollution, 242, 1850-1859 | Ag2S |  | Sigma-Aldrich | Powder | Ag2S | 21548-73-2 | * | * | * | * | * | * | Unreported | Unreported | * | * | * | * | * | * | * | * | * | * | * | * | * | * | * | * | * | * | * | * | * | * | Solid | Artificial | RefeSol 01A | Dark | * | * | * | * | * | * | * | 5.61 | 0.93 | 293 | * | * | * | * | 0.97 | * | 73.1 | 17.2 | 6.1 | 11.6 | * | * | * | * | * | * | * | * | * | * | ISO 15685 | Ammonia oxidizing bacteria | Population | Microbial | Bacteria | Nitrosomonas | N | * | * | * | N | Nitrification | Ammonia oxidation potential | 336 | NOEC | 5 | 5000 | * | * | * | * | N | 1 | 1 | 5
276 | SR | Article | Soil | Schlich | 2015 | 10.1016/j.envpol.2018.07.082 | Long-term effects of three different silver sulfide nanomaterials, silver nitrate and bulk silver sulfide on soil microorganisms and plants | Schlich et al 2015. Long-term effects of three different silver sulfide nanomaterials, silver nitrate and bulk silver sulfide on soil microorganisms and plants. Environmental Pollution, 242, 1850-1859 | Ag2S |  | Sigma-Aldrich | Powder | Ag2S | 21548-73-2 | * | * | * | * | * | * | Unreported | Unreported | * | * | * | * | * | * | * | * | * | * | * | * | * | * | * | * | * | * | * | * | * | * | Solid | Artificial | RefeSol 01A | Dark | * | * | * | * | * | * | * | 5.61 | 0.93 | 293 | * | * | * | * | 0.97 | * | 73.1 | 17.2 | 6.1 | 11.6 | * | * | * | * | * | * | * | * | * | * | ISO 15685 | Ammonia oxidizing bacteria | Population | Microbial | Bacteria | Nitrosomonas | N | * | * | * | N | Nitrification | Ammonia oxidation potential | 672 | NOEC | 5 | 5000 | * | * | * | * | N | 1 | 1 | 5
277 | SR | Article | Soil | Schlich | 2015 | 10.1016/j.envpol.2018.07.082 | Long-term effects of three different silver sulfide nanomaterials, silver nitrate and bulk silver sulfide on soil microorganisms and plants | Schlich et al 2015. Long-term effects of three different silver sulfide nanomaterials, silver nitrate and bulk silver sulfide on soil microorganisms and plants. Environmental Pollution, 242, 1850-1859 | Ag2S |  | Sigma-Aldrich | Powder | Ag2S | 21548-73-2 | * | * | * | * | * | * | Unreported | Unreported | * | * | * | * | * | * | * | * | * | * | * | * | * | * | * | * | * | * | * | * | * | * | Solid | Artificial | RefeSol 01A | Dark | * | * | * | * | * | * | * | 5.61 | 0.93 | 293 | * | * | * | * | 0.97 | * | 73.1 | 17.2 | 6.1 | 11.6 | * | * | * | * | * | * | * | * | * | * | ISO 15685 | Ammonia oxidizing bacteria | Population | Microbial | Bacteria | Nitrosomonas | N | * | * | * | N | Nitrification | Ammonia oxidation potential | 1440 | NOEC | 5 | 5000 | * | * | * | * | N | 1 | 1 | 5
278 | SR | Article | Soil | Schlich | 2015 | 10.1016/j.envpol.2018.07.082 | Long-term effects of three different silver sulfide nanomaterials, silver nitrate and bulk silver sulfide on soil microorganisms and plants | Schlich et al 2015. Long-term effects of three different silver sulfide nanomaterials, silver nitrate and bulk silver sulfide on soil microorganisms and plants. Environmental Pollution, 242, 1850-1859 | Ag2S |  | Sigma-Aldrich | Powder | Ag2S | 21548-73-2 | * | * | * | * | * | * | Unreported | Unreported | * | * | * | * | * | * | * | * | * | * | * | * | * | * | * | * | * | * | * | * | * | * | Solid | Artificial | RefeSol 01A | Dark | * | * | * | * | * | * | * | 5.61 | 0.93 | 293 | * | * | * | * | 0.97 | * | 73.1 | 17.2 | 6.1 | 11.6 | * | * | * | * | * | * | * | * | * | * | ISO 15685 | Ammonia oxidizing bacteria | Population | Microbial | Bacteria | Nitrosomonas | N | * | * | * | N | Nitrification | Ammonia oxidation potential | 2160 | NOEC | 5 | 5000 | * | * | * | * | N | 1 | 1 | 5
279 | SR | Article | Soil | Schlich | 2015 | 10.1016/j.envpol.2018.07.082 | Long-term effects of three different silver sulfide nanomaterials, silver nitrate and bulk silver sulfide on soil microorganisms and plants | Schlich et al 2015. Long-term effects of three different silver sulfide nanomaterials, silver nitrate and bulk silver sulfide on soil microorganisms and plants. Environmental Pollution, 242, 1850-1859 | Ag2S |  | Sigma-Aldrich | Powder | Ag2S | 21548-73-2 | * | * | * | * | * | * | Unreported | Unreported | * | * | * | * | * | * | * | * | * | * | * | * | * | * | * | * | * | * | * | * | * | * | Solid | Artificial | RefeSol 01A | Dark | * | * | * | * | * | * | * | 5.61 | 0.93 | 293 | * | * | * | * | 0.97 | * | 73.1 | 17.2 | 6.1 | 11.6 | * | * | * | * | * | * | * | * | * | * | ISO 15685 | Ammonia oxidizing bacteria | Population | Microbial | Bacteria | Nitrosomonas | N | * | * | * | N | Nitrification | Ammonia oxidation potential | 2880 | NOEC | 5 | 5000 | * | * | * | * | N | 1 | 1 | 5
280 | SR | Article | Soil | Schlich | 2015 | 10.1016/j.envpol.2018.07.082 | Long-term effects of three different silver sulfide nanomaterials, silver nitrate and bulk silver sulfide on soil microorganisms and plants | Schlich et al 2015. Long-term effects of three different silver sulfide nanomaterials, silver nitrate and bulk silver sulfide on soil microorganisms and plants. Environmental Pollution, 242, 1850-1859 | Ag2S |  | Sigma-Aldrich | Powder | Ag2S | 21548-73-2 | * | * | * | * | * | * | Unreported | Unreported | * | * | * | * | * | * | * | * | * | * | * | * | * | * | * | * | * | * | * | * | * | * | Solid | Artificial | RefeSol 01A | Dark | * | * | * | * | * | * | * | 5.61 | 0.93 | 293 | * | * | * | * | 0.97 | * | 73.1 | 17.2 | 6.1 | 11.6 | * | * | * | * | * | * | * | * | * | * | ISO 15685 | Ammonia oxidizing bacteria | Population | Microbial | Bacteria | Nitrosomonas | N | * | * | * | N | Nitrification | Ammonia oxidation potential | 3360 | NOEC | 5 | 5000 | * | * | * | * | N | 1 | 1 | 5
281 | SR | Article | Soil | Schlich | 2015 | 10.1016/j.envpol.2018.07.082 | Long-term effects of three different silver sulfide nanomaterials, silver nitrate and bulk silver sulfide on soil microorganisms and plants | Schlich et al 2015. Long-term effects of three different silver sulfide nanomaterials, silver nitrate and bulk silver sulfide on soil microorganisms and plants. Environmental Pollution, 242, 1850-1859 | AgNO3 |  | Sigma-Aldrich | Suspension | Ag2S | 7761-88-8 | * | * | * | * | * | * | Unreported | Unreported | * | * | * | * | * | * | * | * | * | * | * | * | * | * | * | * | * | * | * | * | * | * | Solid | Artificial | RefeSol 01A | Dark | * | * | * | * | * | * | * | 5.61 | 0.93 | 293 | * | * | * | * | 0.97 | * | 73.1 | 17.2 | 6.1 | 11.6 | * | * | * | * | * | * | * | * | * | * | ISO 15685 | Ammonia oxidizing bacteria | Population | Microbial | Bacteria | Nitrosomonas | N | * | * | * | N | Nitrification | Ammonia oxidation potential | 336 | LOEC | 0.56 | 560 | * | * | * | * | N | 2 | 1 | 0.28
282 | SR | Article | Soil | Schlich | 2015 | 10.1016/j.envpol.2018.07.082 | Long-term effects of three different silver sulfide nanomaterials, silver nitrate and bulk silver sulfide on soil microorganisms and plants | Schlich et al 2015. Long-term effects of three different silver sulfide nanomaterials, silver nitrate and bulk silver sulfide on soil microorganisms and plants. Environmental Pollution, 242, 1850-1859 | AgNO3 |  | Sigma-Aldrich | Suspension | Ag2S | 7761-88-8 | * | * | * | * | * | * | Unreported | Unreported | * | * | * | * | * | * | * | * | * | * | * | * | * | * | * | * | * | * | * | * | * | * | Solid | Artificial | RefeSol 01A | Dark | * | * | * | * | * | * | * | 5.61 | 0.93 | 293 | * | * | * | * | 0.97 | * | 73.1 | 17.2 | 6.1 | 11.6 | * | * | * | * | * | * | * | * | * | * | ISO 15685 | Ammonia oxidizing bacteria | Population | Microbial | Bacteria | Nitrosomonas | N | * | * | * | N | Nitrification | Ammonia oxidation potential | 672 | NOEC | 0.56 | 560 | * | * | * | * | N | 1 | 1 | 0.56
283 | SR | Article | Soil | Schlich | 2015 | 10.1016/j.envpol.2018.07.082 | Long-term effects of three different silver sulfide nanomaterials, silver nitrate and bulk silver sulfide on soil microorganisms and plants | Schlich et al 2015. Long-term effects of three different silver sulfide nanomaterials, silver nitrate and bulk silver sulfide on soil microorganisms and plants. Environmental Pollution, 242, 1850-1859 | AgNO3 |  | Sigma-Aldrich | Suspension | Ag2S | 7761-88-8 | * | * | * | * | * | * | Unreported | Unreported | * | * | * | * | * | * | * | * | * | * | * | * | * | * | * | * | * | * | * | * | * | * | Solid | Artificial | RefeSol 01A | Dark | * | * | * | * | * | * | * | 5.61 | 0.93 | 293 | * | * | * | * | 0.97 | * | 73.1 | 17.2 | 6.1 | 11.6 | * | * | * | * | * | * | * | * | * | * | ISO 15685 | Ammonia oxidizing bacteria | Population | Microbial | Bacteria | Nitrosomonas | N | * | * | * | N | Nitrification | Ammonia oxidation potential | 1440 | LOEC | 0.56 | 560 | * | * | * | * | N | 2 | 1 | 0.28
284 | SR | Article | Soil | Schlich | 2015 | 10.1016/j.envpol.2018.07.082 | Long-term effects of three different silver sulfide nanomaterials, silver nitrate and bulk silver sulfide on soil microorganisms and plants | Schlich et al 2015. Long-term effects of three different silver sulfide nanomaterials, silver nitrate and bulk silver sulfide on soil microorganisms and plants. Environmental Pollution, 242, 1850-1859 | AgNO3 |  | Sigma-Aldrich | Suspension | Ag2S | 7761-88-8 | * | * | * | * | * | * | Unreported | Unreported | * | * | * | * | * | * | * | * | * | * | * | * | * | * | * | * | * | * | * | * | * | * | Solid | Artificial | RefeSol 01A | Dark | * | * | * | * | * | * | * | 5.61 | 0.93 | 293 | * | * | * | * | 0.97 | * | 73.1 | 17.2 | 6.1 | 11.6 | * | * | * | * | * | * | * | * | * | * | ISO 15685 | Ammonia oxidizing bacteria | Population | Microbial | Bacteria | Nitrosomonas | N | * | * | * | N | Nitrification | Ammonia oxidation potential | 2160 | NOEC | 0.56 | 560 | * | * | * | * | N | 1 | 1 | 0.56
285 | SR | Article | Soil | Schlich | 2015 | 10.1016/j.envpol.2018.07.082 | Long-term effects of three different silver sulfide nanomaterials, silver nitrate and bulk silver sulfide on soil microorganisms and plants | Schlich et al 2015. Long-term effects of three different silver sulfide nanomaterials, silver nitrate and bulk silver sulfide on soil microorganisms and plants. Environmental Pollution, 242, 1850-1859 | AgNO3 |  | Sigma-Aldrich | Suspension | Ag2S | 7761-88-8 | * | * | * | * | * | * | Unreported | Unreported | * | * | * | * | * | * | * | * | * | * | * | * | * | * | * | * | * | * | * | * | * | * | Solid | Artificial | RefeSol 01A | Dark | * | * | * | * | * | * | * | 5.61 | 0.93 | 293 | * | * | * | * | 0.97 | * | 73.1 | 17.2 | 6.1 | 11.6 | * | * | * | * | * | * | * | * | * | * | ISO 15685 | Ammonia oxidizing bacteria | Population | Microbial | Bacteria | Nitrosomonas | N | * | * | * | N | Nitrification | Ammonia oxidation potential | 2880 | LOEC | 0.56 | 560 | * | * | * | * | N | 2 | 1 | 0.28
286 | SR | Article | Soil | Schlich | 2015 | 10.1016/j.envpol.2018.07.082 | Long-term effects of three different silver sulfide nanomaterials, silver nitrate and bulk silver sulfide on soil microorganisms and plants | Schlich et al 2015. Long-term effects of three different silver sulfide nanomaterials, silver nitrate and bulk silver sulfide on soil microorganisms and plants. Environmental Pollution, 242, 1850-1859 | AgNO3 |  | Sigma-Aldrich | Suspension | Ag2S | 7761-88-8 | * | * | * | * | * | * | Unreported | Unreported | * | * | * | * | * | * | * | * | * | * | * | * | * | * | * | * | * | * | * | * | * | * | Solid | Artificial | RefeSol 01A | Dark | * | * | * | * | * | * | * | 5.61 | 0.93 | 293 | * | * | * | * | 0.97 | * | 73.1 | 17.2 | 6.1 | 11.6 | * | * | * | * | * | * | * | * | * | * | ISO 15685 | Ammonia oxidizing bacteria | Population | Microbial | Bacteria | Nitrosomonas | N | * | * | * | N | Nitrification | Ammonia oxidation potential | 3360 | LOEC | 0.56 | 560 | * | * | * | * | N | 2 | 1 | 0.28
293 | SR | Article | Soil | Mariyadas | 2018 | 10.1002/etc.3944 | Earthworm avoidance of silver nanomaterials over time | Mariyadas et al 2018. Earthworm avoidance of silver nanomaterials over time. Environmental Pollution, 239, 751-756 | AgNO3 |  | Sigma-Aldrich | Powder | Ag | 7761-88-8 | * | 0.2 | * | * | * | * | Unreported | Unreported | * | * | * | * | * | * | * | * | * | * | * | * | * | * | * | * | * | * | * | * | * | * | Solid | Artificial | OECD soil | Light | 16 | * | * | * | * | * | * | 6 | * | * | 50 | * | * | * | * | * | 70 | * | 20 | * | * | * | * | * | * | * | * | * | * | * | ISO 17512 | Eisenia fetida | Adult | Invertebrates | Lumbricidae | Clitellata | N | * | * | * | N | Behaviour | Avoidance | 24 | EC10 | 0.96 | 960 | 0.26 | 3.6 | 260 | 3600 | Y | 2 | 10 | 0.048
294 | SR | Article | Soil | Mariyadas | 2018 | 10.1002/etc.3944 | Earthworm avoidance of silver nanomaterials over time | Mariyadas et al 2018. Earthworm avoidance of silver nanomaterials over time. Environmental Pollution, 239, 751-756 | AgNO3 |  | Sigma-Aldrich | Powder | Ag | 7761-88-8 | * | 0.2 | * | * | * | * | Unreported | Unreported | * | * | * | * | * | * | * | * | * | * | * | * | * | * | * | * | * | * | * | * | * | * | Solid | Artificial | OECD soil | Light | 16 | * | * | * | * | * | * | 6 | * | * | 50 | * | * | * | * | * | 70 | * | 20 | * | * | * | * | * | * | * | * | * | * | * | ISO 17512 | Eisenia fetida | Adult | Invertebrates | Lumbricidae | Clitellata | N | * | * | * | N | Behaviour | Avoidance | 24 | EC50 | 8.4 | 8400 | 4.5 | 16 | 4500 | 16000 | Y | 10 | 10 | 0.084
295 | SR | Article | Soil | Mariyadas | 2018 | 10.1002/etc.3944 | Earthworm avoidance of silver nanomaterials over time | Mariyadas et al 2018. Earthworm avoidance of silver nanomaterials over time. Environmental Pollution, 239, 751-756 | AgNO3 |  | Sigma-Aldrich | Powder | Ag | 7761-88-8 | * | 0.2 | * | * | * | * | Unreported | Unreported | * | * | * | * | * | * | * | * | * | * | * | * | * | * | * | * | * | * | * | * | * | * | Solid | Artificial | OECD soil | Light | 16 | * | * | * | * | * | * | 6 | * | * | 50 | * | * | * | * | * | 70 | * | 20 | * | * | * | * | * | * | * | * | * | * | * | ISO 17512 | Eisenia fetida | Adult | Invertebrates | Lumbricidae | Clitellata | N | * | * | * | N | Behaviour | Avoidance | 48 | EC10 | 0.33 | 330 | 0.1 | 1 | 100 | 1000 | Y | 2 | 10 | 0.0165
296 | SR | Article | Soil | Mariyadas | 2018 | 10.1002/etc.3944 | Earthworm avoidance of silver nanomaterials over time | Mariyadas et al 2018. Earthworm avoidance of silver nanomaterials over time. Environmental Pollution, 239, 751-756 | AgNO3 |  | Sigma-Aldrich | Powder | Ag | 7761-88-8 | * | 0.2 | * | * | * | * | Unreported | Unreported | * | * | * | * | * | * | * | * | * | * | * | * | * | * | * | * | * | * | * | * | * | * | Solid | Artificial | OECD soil | Light | 16 | * | * | * | * | * | * | 6 | * | * | 50 | * | * | * | * | * | 70 | * | 20 | * | * | * | * | * | * | * | * | * | * | * | ISO 17512 | Eisenia fetida | Adult | Invertebrates | Lumbricidae | Clitellata | N | * | * | * | N | Behaviour | Avoidance | 48 | EC50 | 3.3 | 3300 | 1.9 | 5.8 | 1900 | 5800 | Y | 10 | 10 | 0.033
297 | SR | Article | Soil | Mariyadas | 2018 | 10.1002/etc.3944 | Earthworm avoidance of silver nanomaterials over time | Mariyadas et al 2018. Earthworm avoidance of silver nanomaterials over time. Environmental Pollution, 239, 751-756 | AgNO3 |  | Sigma-Aldrich | Powder | Ag | 7761-88-8 | * | 0.2 | * | * | * | * | Unreported | Unreported | * | * | * | * | * | * | * | * | * | * | * | * | * | * | * | * | * | * | * | * | * | * | Solid | Artificial | OECD soil | Light | 16 | * | * | * | * | * | * | 6 | * | * | 50 | * | * | * | * | * | 70 | * | 20 | * | * | * | * | * | * | * | * | * | * | * | ISO 17512 | Eisenia fetida | Adult | Invertebrates | Lumbricidae | Clitellata | N | * | * | * | N | Behaviour | Avoidance | 72 | EC10 | 3.8 | 3800 | 1.6 | 9.3 | 1600 | 9300 | Y | 2 | 10 | 0.19
298 | SR | Article | Soil | Mariyadas | 2018 | 10.1002/etc.3944 | Earthworm avoidance of silver nanomaterials over time | Mariyadas et al 2018. Earthworm avoidance of silver nanomaterials over time. Environmental Pollution, 239, 751-756 | AgNO3 |  | Sigma-Aldrich | Powder | Ag | 7761-88-8 | * | 0.2 | * | * | * | * | Unreported | Unreported | * | * | * | * | * | * | * | * | * | * | * | * | * | * | * | * | * | * | * | * | * | * | Solid | Artificial | OECD soil | Light | 16 | * | * | * | * | * | * | 6 | * | * | 50 | * | * | * | * | * | 70 | * | 20 | * | * | * | * | * | * | * | * | * | * | * | ISO 17512 | Eisenia fetida | Adult | Invertebrates | Lumbricidae | Clitellata | N | * | * | * | N | Behaviour | Avoidance | 72 | EC50 | 10 | 10000 | 6.4 | 17 | 6400 | 17000 | Y | 10 | 10 | 0.1
299 | SR | Article | Soil | Mariyadas | 2018 | 10.1002/etc.3944 | Earthworm avoidance of silver nanomaterials over time | Mariyadas et al 2018. Earthworm avoidance of silver nanomaterials over time. Environmental Pollution, 239, 751-756 | AgNO3 |  | Sigma-Aldrich | Powder | Ag | 7761-88-8 | * | 0.2 | * | * | * | * | Unreported | Unreported | * | * | * | * | * | * | * | * | * | * | * | * | * | * | * | * | * | * | * | * | * | * | Solid | Artificial | OECD soil | Light | 16 | * | * | * | * | * | * | 6 | * | * | 50 | * | * | * | * | * | 70 | * | 20 | * | * | * | * | * | * | * | * | * | * | * | ISO 17512 | Eisenia fetida | Adult | Invertebrates | Lumbricidae | Clitellata | N | * | * | * | N | Behaviour | Avoidance | 96 | EC10 | 3.4 | 3400 | 1 | 11 | 1000 | 11000 | Y | 2 | 10 | 0.17
300 | SR | Article | Soil | Mariyadas | 2018 | 10.1002/etc.3944 | Earthworm avoidance of silver nanomaterials over time | Mariyadas et al 2018. Earthworm avoidance of silver nanomaterials over time. Environmental Pollution, 239, 751-756 | AgNO3 |  | Sigma-Aldrich | Powder | Ag | 7761-88-8 | * | 0.2 | * | * | * | * | Unreported | Unreported | * | * | * | * | * | * | * | * | * | * | * | * | * | * | * | * | * | * | * | * | * | * | Solid | Artificial | OECD soil | Light | 16 | * | * | * | * | * | * | 6 | * | * | 50 | * | * | * | * | * | 70 | * | 20 | * | * | * | * | * | * | * | * | * | * | * | ISO 17512 | Eisenia fetida | Adult | Invertebrates | Lumbricidae | Clitellata | N | * | * | * | N | Behaviour | Avoidance | 96 | EC50 | 9.8 | 9800 | 5.3 | 18 | 5300 | 18000 | Y | 10 | 10 | 0.098
301 | SR | Article | Soil | Mariyadas | 2018 | 10.1002/etc.3944 | Earthworm avoidance of silver nanomaterials over time | Mariyadas et al 2018. Earthworm avoidance of silver nanomaterials over time. Environmental Pollution, 239, 751-756 | NM300K | AgNM | JRC | Suspension | Ag | * | * | 89.8 | Tween | 9005-70-3 | 8% (4% each) | * | 15 | Below 20 | * | 20 | TEM | * | Spheroidal | * | * | * | 17 | TEM | * | * | MilliQ Water and 10.2% of Ag in suspension | * | 52.31 | Mean | NTA | * | * | * | * | * | Solid | Artificial | OECD soil | Light | 16 | * | * | * | * | * | * | 6 | * | * | 50 | * | * | * | * | * | 70 | * | 20 | * | as manufactured | * | * | * | * | * | * | * | * | * | ISO 17512 | Eisenia fetida | Adult | Invertebrates | Lumbricidae | Clitellata | N | * | * | * | N | Behaviour | Avoidance | 24 | EC10 | 0.54 | 540 | 0.15 | 2 | 150 | 2000 | Y | 2 | 10 | 0.027
302 | SR | Article | Soil | Mariyadas | 2018 | 10.1002/etc.3944 | Earthworm avoidance of silver nanomaterials over time | Mariyadas et al 2018. Earthworm avoidance of silver nanomaterials over time. Environmental Pollution, 239, 751-756 | NM300K | AgNM | JRC | Suspension | Ag | * | * | 89.8 | Tween | 9005-70-3 | 8% (4% each) | * | 15 | Below 20 | * | 20 | TEM | * | Spheroidal | * | * | * | 17 | TEM | * | * | MilliQ Water and 10.2% of Ag in suspension | * | 52.31 | Mean | NTA | * | * | * | * | * | Solid | Artificial | OECD soil | Light | 16 | * | * | * | * | * | * | 6 | * | * | 50 | * | * | * | * | * | 70 | * | 20 | * | as manufactured | * | * | * | * | * | * | * | * | * | ISO 17512 | Eisenia fetida | Adult | Invertebrates | Lumbricidae | Clitellata | N | * | * | * | N | Behaviour | Avoidance | 24 | EC50 | 12 | 12000 | 7.2 | 20 | 7200 | 20000 | Y | 10 | 10 | 0.12
303 | SR | Article | Soil | Mariyadas | 2018 | 10.1002/etc.3944 | Earthworm avoidance of silver nanomaterials over time | Mariyadas et al 2018. Earthworm avoidance of silver nanomaterials over time. Environmental Pollution, 239, 751-756 | NM300K | AgNM | JRC | Suspension | Ag | * | * | 89.8 | Tween | 9005-70-3 | 8% (4% each) | * | 15 | Below 20 | * | 20 | TEM | * | Spheroidal | * | * | * | 17 | TEM | * | * | MilliQ Water and 10.2% of Ag in suspension | * | 52.31 | Mean | NTA | * | * | * | * | * | Solid | Artificial | OECD soil | Light | 16 | * | * | * | * | * | * | 6 | * | * | 50 | * | * | * | * | * | 70 | * | 20 | * | as manufactured | * | * | * | * | * | * | * | * | * | ISO 17512 | Eisenia fetida | Adult | Invertebrates | Lumbricidae | Clitellata | N | * | * | * | N | Behaviour | Avoidance | 48 | EC10 | 3.8 | 3800 | 1.4 | 10 | 1400 | 10000 | Y | 2 | 10 | 0.19
304 | SR | Article | Soil | Mariyadas | 2018 | 10.1002/etc.3944 | Earthworm avoidance of silver nanomaterials over time | Mariyadas et al 2018. Earthworm avoidance of silver nanomaterials over time. Environmental Pollution, 239, 751-756 | NM300K | AgNM | JRC | Suspension | Ag | * | * | 89.8 | Tween | 9005-70-3 | 8% (4% each) | * | 15 | Below 20 | * | 20 | TEM | * | Spheroidal | * | * | * | 17 | TEM | * | * | MilliQ Water and 10.2% of Ag in suspension | * | 52.31 | Mean | NTA | * | * | * | * | * | Solid | Artificial | OECD soil | Light | 16 | * | * | * | * | * | * | 6 | * | * | 50 | * | * | * | * | * | 70 | * | 20 | * | as manufactured | * | * | * | * | * | * | * | * | * | ISO 17512 | Eisenia fetida | Adult | Invertebrates | Lumbricidae | Clitellata | N | * | * | * | N | Behaviour | Avoidance | 48 | EC50 | 25 | 25000 | 17 | 38 | 17000 | 38000 | Y | 10 | 10 | 0.25
305 | SR | Article | Soil | Mariyadas | 2018 | 10.1002/etc.3944 | Earthworm avoidance of silver nanomaterials over time | Mariyadas et al 2018. Earthworm avoidance of silver nanomaterials over time. Environmental Pollution, 239, 751-756 | NM300K | AgNM | JRC | Suspension | Ag | * | * | 89.8 | Tween | 9005-70-3 | 8% (4% each) | * | 15 | Below 20 | * | 20 | TEM | * | Spheroidal | * | * | * | 17 | TEM | * | * | MilliQ Water and 10.2% of Ag in suspension | * | 52.31 | Mean | NTA | * | * | * | * | * | Solid | Artificial | OECD soil | Light | 16 | * | * | * | * | * | * | 6 | * | * | 50 | * | * | * | * | * | 70 | * | 20 | * | as manufactured | * | * | * | * | * | * | * | * | * | ISO 17512 | Eisenia fetida | Adult | Invertebrates | Lumbricidae | Clitellata | N | * | * | * | N | Behaviour | Avoidance | 72 | EC10 | 0.1 | 100 | 0.02 | 0.61 | 20 | 610 | Y | 2 | 10 | 0.005
306 | SR | Article | Soil | Mariyadas | 2018 | 10.1002/etc.3944 | Earthworm avoidance of silver nanomaterials over time | Mariyadas et al 2018. Earthworm avoidance of silver nanomaterials over time. Environmental Pollution, 239, 751-756 | NM300K | AgNM | JRC | Suspension | Ag | * | * | 89.8 | Tween | 9005-70-3 | 8% (4% each) | * | 15 | Below 20 | * | 20 | TEM | * | Spheroidal | * | * | * | 17 | TEM | * | * | MilliQ Water and 10.2% of Ag in suspension | * | 52.31 | Mean | NTA | * | * | * | * | * | Solid | Artificial | OECD soil | Light | 16 | * | * | * | * | * | * | 6 | * | * | 50 | * | * | * | * | * | 70 | * | 20 | * | as manufactured | * | * | * | * | * | * | * | * | * | ISO 17512 | Eisenia fetida | Adult | Invertebrates | Lumbricidae | Clitellata | N | * | * | * | N | Behaviour | Avoidance | 72 | EC50 | 8.6 | 8600 | 4.2 | 17 | 4200 | 17000 | Y | 10 | 10 | 0.086
307 | SR | Article | Soil | Mariyadas | 2018 | 10.1002/etc.3944 | Earthworm avoidance of silver nanomaterials over time | Mariyadas et al 2018. Earthworm avoidance of silver nanomaterials over time. Environmental Pollution, 239, 751-756 | NM300K | AgNM | JRC | Suspension | Ag | * | * | 89.8 | Tween | 9005-70-3 | 8% (4% each) | * | 15 | Below 20 | * | 20 | TEM | * | Spheroidal | * | * | * | 17 | TEM | * | * | MilliQ Water and 10.2% of Ag in suspension | * | 52.31 | Mean | NTA | * | * | * | * | * | Solid | Artificial | OECD soil | Light | 16 | * | * | * | * | * | * | 6 | * | * | 50 | * | * | * | * | * | 70 | * | 20 | * | as manufactured | * | * | * | * | * | * | * | * | * | ISO 17512 | Eisenia fetida | Adult | Invertebrates | Lumbricidae | Clitellata | N | * | * | * | N | Behaviour | Avoidance | 96 | EC10 | 15 | 15000 | 6.8 | 35 | 6800 | 35000 | Y | 2 | 10 | 0.75
308 | SR | Article | Soil | Mariyadas | 2018 | 10.1002/etc.3944 | Earthworm avoidance of silver nanomaterials over time | Mariyadas et al 2018. Earthworm avoidance of silver nanomaterials over time. Environmental Pollution, 239, 751-756 | NM300K | AgNM | JRC | Suspension | Ag | * | * | 89.8 | Tween | 9005-70-3 | 8% (4% each) | * | 15 | Below 20 | * | 20 | TEM | * | Spheroidal | * | * | * | 17 | TEM | * | * | MilliQ Water and 10.2% of Ag in suspension | * | 52.31 | Mean | NTA | * | * | * | * | * | Solid | Artificial | OECD soil | Light | 16 | * | * | * | * | * | * | 6 | * | * | 50 | * | * | * | * | * | 70 | * | 20 | * | as manufactured | * | * | * | * | * | * | * | * | * | ISO 17512 | Eisenia fetida | Adult | Invertebrates | Lumbricidae | Clitellata | N | * | * | * | N | Behaviour | Avoidance | 96 | EC50 | 31 | 31000 | 19 | 51 | 19000 | 51000 | Y | 10 | 10 | 0.31
309 | SR | Article | Soil | Mariyadas | 2018 | 10.1002/etc.3944 | Earthworm avoidance of silver nanomaterials over time | Mariyadas et al 2018. Earthworm avoidance of silver nanomaterials over time. Environmental Pollution, 239, 751-756 | AgNM | AgNM | AG-M-03M-NPCP.020N (American Elements) | Powder | Ag | * | 99 | 1 | Uncoated | * | * | * | 25 | 20-50 | 20 | 30 | TEM | * | Spheroidal | * | * | * | 24 | TEM | * | * | * | * | * | * | * | * | * | * | * | * | Solid | Artificial | OECD soil | Light | 16 | * | * | * | * | * | * | 6 | * | * | 50 | * | * | * | * | * | 70 | * | 20 | * | as manufactured | * | * | * | * | * | * | * | * | * | ISO 17512 | Eisenia fetida | Adult | Invertebrates | Lumbricidae | Clitellata | N | * | * | * | N | Behaviour | Avoidance | 24 | EC10 | 0.39 | 390 | 0.05 | 2.8 | 50 | 2800 | Y | 2 | 10 | 0.0195
310 | SR | Article | Soil | Mariyadas | 2018 | 10.1002/etc.3944 | Earthworm avoidance of silver nanomaterials over time | Mariyadas et al 2018. Earthworm avoidance of silver nanomaterials over time. Environmental Pollution, 239, 751-756 | AgNM | AgNM | AG-M-03M-NPCP.020N (American Elements) | Powder | Ag | * | 99 | 1 | Uncoated | * | * | * | 25 | 20-50 | 20 | 30 | TEM | * | Spheroidal | * | * | * | 24 | TEM | * | * | * | * | * | * | * | * | * | * | * | * | Solid | Artificial | OECD soil | Light | 16 | * | * | * | * | * | * | 6 | * | * | 50 | * | * | * | * | * | 70 | * | 20 | * | as manufactured | * | * | * | * | * | * | * | * | * | ISO 17512 | Eisenia fetida | Adult | Invertebrates | Lumbricidae | Clitellata | N | * | * | * | N | Behaviour | Avoidance | 24 | EC50 | 39 | 39000 | 20 | 76 | 20000 | 76000 | Y | 10 | 10 | 0.39
311 | SR | Article | Soil | Mariyadas | 2018 | 10.1002/etc.3944 | Earthworm avoidance of silver nanomaterials over time | Mariyadas et al 2018. Earthworm avoidance of silver nanomaterials over time. Environmental Pollution, 239, 751-756 | AgNM | AgNM | AG-M-03M-NPCP.020N (American Elements) | Powder | Ag | * | 99 | 1 | Uncoated | * | * | * | 25 | 20-50 | 20 | 30 | TEM | * | Spheroidal | * | * | * | 24 | TEM | * | * | * | * | * | * | * | * | * | * | * | * | Solid | Artificial | OECD soil | Light | 16 | * | * | * | * | * | * | 6 | * | * | 50 | * | * | * | * | * | 70 | * | 20 | * | as manufactured | * | * | * | * | * | * | * | * | * | ISO 17512 | Eisenia fetida | Adult | Invertebrates | Lumbricidae | Clitellata | N | * | * | * | N | Behaviour | Avoidance | 48 | EC10 | 11 | 11000 | 2.6 | 51 | 2600 | 51000 | Y | 2 | 10 | 0.55
312 | SR | Article | Soil | Mariyadas | 2018 | 10.1002/etc.3944 | Earthworm avoidance of silver nanomaterials over time | Mariyadas et al 2018. Earthworm avoidance of silver nanomaterials over time. Environmental Pollution, 239, 751-756 | AgNM | AgNM | AG-M-03M-NPCP.020N (American Elements) | Powder | Ag | * | 99 | 1 | Uncoated | * | * | * | 25 | 20-50 | 20 | 30 | TEM | * | Spheroidal | * | * | * | 24 | TEM | * | * | * | * | * | * | * | * | * | * | * | * | Solid | Artificial | OECD soil | Light | 16 | * | * | * | * | * | * | 6 | * | * | 50 | * | * | * | * | * | 70 | * | 20 | * | as manufactured | * | * | * | * | * | * | * | * | * | ISO 17512 | Eisenia fetida | Adult | Invertebrates | Lumbricidae | Clitellata | N | * | * | * | N | Behaviour | Avoidance | 48 | EC50 | 144 | 144000 | 65 | 317 | 65000 | 317000 | Y | 10 | 10 | 1.44
313 | SR | Article | Soil | Mariyadas | 2018 | 10.1002/etc.3944 | Earthworm avoidance of silver nanomaterials over time | Mariyadas et al 2018. Earthworm avoidance of silver nanomaterials over time. Environmental Pollution, 239, 751-756 | AgNM | AgNM | AG-M-03M-NPCP.020N (American Elements) | Powder | Ag | * | 99 | 1 | Uncoated | * | * | * | 25 | 20-50 | 20 | 30 | TEM | * | Spheroidal | * | * | * | 24 | TEM | * | * | * | * | * | * | * | * | * | * | * | * | Solid | Artificial | OECD soil | Light | 16 | * | * | * | * | * | * | 6 | * | * | 50 | * | * | * | * | * | 70 | * | 20 | * | as manufactured | * | * | * | * | * | * | * | * | * | ISO 17512 | Eisenia fetida | Adult | Invertebrates | Lumbricidae | Clitellata | N | * | * | * | N | Behaviour | Avoidance | 72 | EC10 | 19 | 19000 | 2.8 | 124 | 2800 | 124000 | Y | 2 | 10 | 0.95
314 | SR | Article | Soil | Mariyadas | 2018 | 10.1002/etc.3944 | Earthworm avoidance of silver nanomaterials over time | Mariyadas et al 2018. Earthworm avoidance of silver nanomaterials over time. Environmental Pollution, 239, 751-756 | AgNM | AgNM | AG-M-03M-NPCP.020N (American Elements) | Powder | Ag | * | 99 | 1 | Uncoated | * | * | * | 25 | 20-50 | 20 | 30 | TEM | * | Spheroidal | * | * | * | 24 | TEM | * | * | * | * | * | * | * | * | * | * | * | * | Solid | Artificial | OECD soil | Light | 16 | * | * | * | * | * | * | 6 | * | * | 50 | * | * | * | * | * | 70 | * | 20 | * | as manufactured | * | * | * | * | * | * | * | * | * | ISO 17512 | Eisenia fetida | Adult | Invertebrates | Lumbricidae | Clitellata | N | * | * | * | N | Behaviour | Avoidance | 72 | EC50 | 232 | 232000 | 76 | 715 | 76000 | 715000 | Y | 10 | 10 | 2.32
315 | SR | Article | Soil | Mariyadas | 2018 | 10.1002/etc.3944 | Earthworm avoidance of silver nanomaterials over time | Mariyadas et al 2018. Earthworm avoidance of silver nanomaterials over time. Environmental Pollution, 239, 751-756 | AgNM | AgNM | AG-M-03M-NPCP.020N (American Elements) | Powder | Ag | * | 99 | 1 | Uncoated | * | * | * | 25 | 20-50 | 20 | 30 | TEM | * | Spheroidal | * | * | * | 24 | TEM | * | * | * | * | * | * | * | * | * | * | * | * | Solid | Artificial | OECD soil | Light | 16 | * | * | * | * | * | * | 6 | * | * | 50 | * | * | * | * | * | 70 | * | 20 | * | as manufactured | * | * | * | * | * | * | * | * | * | ISO 17512 | Eisenia fetida | Adult | Invertebrates | Lumbricidae | Clitellata | N | * | * | * | N | Behaviour | Avoidance | 96 | EC10 | 89 | 89000 | 22 | 361 | 22000 | 361000 | Y | 2 | 10 | 4.45
316 | SR | Article | Soil | Mariyadas | 2018 | 10.1002/etc.3944 | Earthworm avoidance of silver nanomaterials over time | Mariyadas et al 2018. Earthworm avoidance of silver nanomaterials over time. Environmental Pollution, 239, 751-756 | AgNM | AgNM | AG-M-03M-NPCP.020N (American Elements) | Powder | Ag | * | 99 | 1 | Uncoated | * | * | * | 25 | 20-50 | 20 | 30 | TEM | * | Spheroidal | * | * | * | 24 | TEM | * | * | * | * | * | * | * | * | * | * | * | * | Solid | Artificial | OECD soil | Light | 16 | * | * | * | * | * | * | 6 | * | * | 50 | * | * | * | * | * | 70 | * | 20 | * | as manufactured | * | * | * | * | * | * | * | * | * | ISO 17512 | Eisenia fetida | Adult | Invertebrates | Lumbricidae | Clitellata | N | * | * | * | N | Behaviour | Avoidance | 96 | EC50 | 325 | 325000 | 144 | 731 | 144000 | 731000 | Y | 10 | 10 | 3.25
317 | SR | Article | Soil | Mariyadas | 2018 | 10.1002/etc.3944 | Earthworm avoidance of silver nanomaterials over time | Mariyadas et al 2018. Earthworm avoidance of silver nanomaterials over time. Environmental Pollution, 239, 751-756 | AgNM | AgNM | AG-M-03M-NPCP.020N (American Elements) | Powder | Ag | * | 99 | 1 | PVP | 9003-39-8 | 0.2 | * | 25 | 20-50 | 20 | 30 | TEM | * | Spheroidal | * | * | * | 25 | TEM | * | * | * | * | * | * | * | * | * | * | * | * | Solid | Artificial | OECD soil | Light | 16 | * | * | * | * | * | * | 6 | * | * | 50 | * | * | * | * | * | 70 | * | 20 | * | as manufactured | * | * | * | * | * | * | * | * | * | ISO 17512 | Eisenia fetida | Adult | Invertebrates | Lumbricidae | Clitellata | N | * | * | * | N | Behaviour | Avoidance | 24 | EC10 | 25 | 25000 | 4 | 155 | 4000 | 155000 | Y | 2 | 10 | 1.25
318 | SR | Article | Soil | Mariyadas | 2018 | 10.1002/etc.3944 | Earthworm avoidance of silver nanomaterials over time | Mariyadas et al 2018. Earthworm avoidance of silver nanomaterials over time. Environmental Pollution, 239, 751-756 | AgNM | AgNM | AG-M-03M-NPCP.020N (American Elements) | Powder | Ag | * | 99 | 1 | PVP | 9003-39-8 | 0.2 | * | 25 | 20-50 | 20 | 30 | TEM | * | Spheroidal | * | * | * | 25 | TEM | * | * | * | * | * | * | * | * | * | * | * | * | Solid | Artificial | OECD soil | Light | 16 | * | * | * | * | * | * | 6 | * | * | 50 | * | * | * | * | * | 70 | * | 20 | * | as manufactured | * | * | * | * | * | * | * | * | * | ISO 17512 | Eisenia fetida | Adult | Invertebrates | Lumbricidae | Clitellata | N | * | * | * | N | Behaviour | Avoidance | 24 | EC50 | 201 | 201000 | 76 | 536 | 76000 | 536000 | Y | 10 | 10 | 2.01
319 | SR | Article | Soil | Mariyadas | 2018 | 10.1002/etc.3944 | Earthworm avoidance of silver nanomaterials over time | Mariyadas et al 2018. Earthworm avoidance of silver nanomaterials over time. Environmental Pollution, 239, 751-756 | AgNM | AgNM | AG-M-03M-NPCP.020N (American Elements) | Powder | Ag | * | 99 | 1 | PVP | 9003-39-8 | 0.2 | * | 25 | 20-50 | 20 | 30 | TEM | * | Spheroidal | * | * | * | 25 | TEM | * | * | * | * | * | * | * | * | * | * | * | * | Solid | Artificial | OECD soil | Light | 16 | * | * | * | * | * | * | 6 | * | * | 50 | * | * | * | * | * | 70 | * | 20 | * | as manufactured | * | * | * | * | * | * | * | * | * | ISO 17512 | Eisenia fetida | Adult | Invertebrates | Lumbricidae | Clitellata | N | * | * | * | N | Behaviour | Avoidance | 48 | EC10 | 64 | 64000 | 9 | 458 | 9000 | 458000 | Y | 2 | 10 | 3.2
320 | SR | Article | Soil | Mariyadas | 2018 | 10.1002/etc.3944 | Earthworm avoidance of silver nanomaterials over time | Mariyadas et al 2018. Earthworm avoidance of silver nanomaterials over time. Environmental Pollution, 239, 751-756 | AgNM | AgNM | AG-M-03M-NPCP.020N (American Elements) | Powder | Ag | * | 99 | 1 | PVP | 9003-39-8 | 0.2 | * | 25 | 20-50 | 20 | 30 | TEM | * | Spheroidal | * | * | * | 25 | TEM | * | * | * | * | * | * | * | * | * | * | * | * | Solid | Artificial | OECD soil | Light | 16 | * | * | * | * | * | * | 6 | * | * | 50 | * | * | * | * | * | 70 | * | 20 | * | as manufactured | * | * | * | * | * | * | * | * | * | ISO 17512 | Eisenia fetida | Adult | Invertebrates | Lumbricidae | Clitellata | N | * | * | * | N | Behaviour | Avoidance | 48 | EC50 | 347 | 347000 | 235 | 724 | 235000 | 724000 | Y | 10 | 10 | 3.47
321 | SR | Article | Soil | Mariyadas | 2018 | 10.1002/etc.3944 | Earthworm avoidance of silver nanomaterials over time | Mariyadas et al 2018. Earthworm avoidance of silver nanomaterials over time. Environmental Pollution, 239, 751-756 | AgNM | AgNM | AG-M-03M-NPCP.020N (American Elements) | Powder | Ag | * | 99 | 1 | PVP | 9003-39-8 | 0.2 | * | 25 | 20-50 | 20 | 30 | TEM | * | Spheroidal | * | * | * | 25 | TEM | * | * | * | * | * | * | * | * | * | * | * | * | Solid | Artificial | OECD soil | Light | 16 | * | * | * | * | * | * | 6 | * | * | 50 | * | * | * | * | * | 70 | * | 20 | * | as manufactured | * | * | * | * | * | * | * | * | * | ISO 17512 | Eisenia fetida | Adult | Invertebrates | Lumbricidae | Clitellata | N | * | * | * | N | Behaviour | Avoidance | 72 | EC10 | 4.8 | 4800 | 1.4 | 17 | 1400 | 17000 | Y | 2 | 10 | 0.24
322 | SR | Article | Soil | Mariyadas | 2018 | 10.1002/etc.3944 | Earthworm avoidance of silver nanomaterials over time | Mariyadas et al 2018. Earthworm avoidance of silver nanomaterials over time. Environmental Pollution, 239, 751-756 | AgNM | AgNM | AG-M-03M-NPCP.020N (American Elements) | Powder | Ag | * | 99 | 1 | PVP | 9003-39-8 | 0.2 | * | 25 | 20-50 | 20 | 30 | TEM | * | Spheroidal | * | * | * | 25 | TEM | * | * | * | * | * | * | * | * | * | * | * | * | Solid | Artificial | OECD soil | Light | 16 | * | * | * | * | * | * | 6 | * | * | 50 | * | * | * | * | * | 70 | * | 20 | * | as manufactured | * | * | * | * | * | * | * | * | * | ISO 17512 | Eisenia fetida | Adult | Invertebrates | Lumbricidae | Clitellata | N | * | * | * | N | Behaviour | Avoidance | 72 | EC50 | 84 | 84000 | 48 | 150 | 48000 | 150000 | Y | 10 | 10 | 0.84
323 | SR | Article | Soil | Mariyadas | 2018 | 10.1002/etc.3944 | Earthworm avoidance of silver nanomaterials over time | Mariyadas et al 2018. Earthworm avoidance of silver nanomaterials over time. Environmental Pollution, 239, 751-756 | AgNM | AgNM | AG-M-03M-NPCP.020N (American Elements) | Powder | Ag | * | 99 | 1 | PVP | 9003-39-8 | 0.2 | * | 25 | 20-50 | 20 | 30 | TEM | * | Spheroidal | * | * | * | 25 | TEM | * | * | * | * | * | * | * | * | * | * | * | * | Solid | Artificial | OECD soil | Light | 16 | * | * | * | * | * | * | 6 | * | * | 50 | * | * | * | * | * | 70 | * | 20 | * | as manufactured | * | * | * | * | * | * | * | * | * | ISO 17512 | Eisenia fetida | Adult | Invertebrates | Lumbricidae | Clitellata | N | * | * | * | N | Behaviour | Avoidance | 96 | EC10 | 17 | 17000 | 4.4 | 69 | 4400 | 69000 | Y | 2 | 10 | 0.85
324 | SR | Article | Soil | Mariyadas | 2018 | 10.1002/etc.3944 | Earthworm avoidance of silver nanomaterials over time | Mariyadas et al 2018. Earthworm avoidance of silver nanomaterials over time. Environmental Pollution, 239, 751-756 | AgNM | AgNM | AG-M-03M-NPCP.020N (American Elements) | Powder | Ag | * | 99 | 1 | PVP | 9003-39-8 | 0.2 | * | 25 | 20-50 | 20 | 30 | TEM | * | Spheroidal | * | * | * | 25 | TEM | * | * | * | * | * | * | * | * | * | * | * | * | Solid | Artificial | OECD soil | Light | 16 | * | * | * | * | * | * | 6 | * | * | 50 | * | * | * | * | * | 70 | * | 20 | * | as manufactured | * | * | * | * | * | * | * | * | * | ISO 17512 | Eisenia fetida | Adult | Invertebrates | Lumbricidae | Clitellata | N | * | * | * | N | Behaviour | Avoidance | 96 | EC50 | 150 | 150000 | 75 | 304 | 75000 | 304000 | Y | 10 | 10 | 1.5
325 | SR | Article | Soil | Schlich | 2015 | 10.1016/j.envpol.2014.10.021 | Influence of soil properties on the effect of silver nanomaterials on microbial activity in five soils | Schlich et al 2015. Influence of soil properties on the effect of silver nanomaterials on microbial activity in five soils. Environmental Pollution, 196, 321-330 | NM300K | AgNM | JRC | Suspension | Ag | * | * | 89.8 | Tween | 9005-70-3 | 8% (4% each) | * | 15 | Below 20 | * | * | TEM | * | Spheroidal | * | * | * | * | TEM | 5 | * | MilliQ Water and 10.2% of Ag in suspension | * | 52.31 | Mean | NTA | * | * | * | * | * | Solid | Artificial | RefeSol 01A | * | * | * | * | * | * | * | * | 5.3 | 0.93 | 264 | * | * | * | * | * | * | 71 | 24 | 5 | 37.9 | as manufactured | * | * | * | * | * | * | * | * | * | ISO 15685 | Ammonia oxidizing bacteria | Population | Microbial | Bacteria | Nitrosomonas | N | * | * | * | N | Nitrification | Ammonia oxidation potential | 672 | EC10 | 1.3 | 1300 | 1 | 1.5 | 1000 | 1500 | Y | 2 | 1 | 0.65
326 | SR | Article | Soil | Schlich | 2015 | 10.1016/j.envpol.2014.10.021 | Influence of soil properties on the effect of silver nanomaterials on microbial activity in five soils | Schlich et al 2015. Influence of soil properties on the effect of silver nanomaterials on microbial activity in five soils. Environmental Pollution, 196, 321-330 | NM300K | AgNM | JRC | Suspension | Ag | * | * | 89.8 | Tween | 9005-70-3 | 8% (4% each) | * | 15 | Below 20 | * | * | TEM | * | Spheroidal | * | * | * | * | TEM | 5 | * | MilliQ Water and 10.2% of Ag in suspension | * | 52.31 | Mean | NTA | * | * | * | * | * | Solid | Artificial | RefeSol 01A | * | * | * | * | * | * | * | * | 5.3 | 0.93 | 264 | * | * | * | * | * | * | 71 | 24 | 5 | 37.9 | as manufactured | * | * | * | * | * | * | * | * | * | ISO 15685 | Ammonia oxidizing bacteria | Population | Microbial | Bacteria | Nitrosomonas | N | * | * | * | N | Nitrification | Ammonia oxidation potential | 672 | EC50 | 1.6 | 1600 | 0.5 | 4.8 | 500 | 4800 | Y | 10 | 1 | 0.16
327 | SR | Article | Soil | Schlich | 2015 | 10.1016/j.envpol.2014.10.021 | Influence of soil properties on the effect of silver nanomaterials on microbial activity in five soils | Schlich et al 2015. Influence of soil properties on the effect of silver nanomaterials on microbial activity in five soils. Environmental Pollution, 196, 321-330 | NM300K | AgNM | JRC | Suspension | Ag | * | * | 89.8 | Tween | 9005-70-3 | 8% (4% each) | * | 15 | Below 20 | * | * | TEM | * | Spheroidal | * | * | * | * | TEM | 5 | * | MilliQ Water and 10.2% of Ag in suspension | * | 52.31 | Mean | NTA | * | * | * | * | * | Solid | Artificial | RefeSol 02A | Dark | * | * | * | * | * | * | * | 6.57 | 1.3 | 419 | * | * | * | * | * | * | 2 | 84 | 15 | 133.2 | as manufactured | * | * | * | * | * | * | * | * | * | ISO 15685 | Ammonia oxidizing bacteria | Population | Microbial | Bacteria | Nitrosomonas | N | * | * | * | N | Nitrification | Ammonia oxidation potential | 672 | EC10 | 3.4 | 3400 | 3 | 3.6 | 3000 | 3600 | Y | 2 | 1 | 1.7
328 | SR | Article | Soil | Schlich | 2015 | 10.1016/j.envpol.2014.10.021 | Influence of soil properties on the effect of silver nanomaterials on microbial activity in five soils | Schlich et al 2015. Influence of soil properties on the effect of silver nanomaterials on microbial activity in five soils. Environmental Pollution, 196, 321-330 | NM300K | AgNM | JRC | Suspension | Ag | * | * | 89.8 | Tween | 9005-70-3 | 8% (4% each) | * | 15 | Below 20 | * | * | TEM | * | Spheroidal | * | * | * | * | TEM | 5 | * | MilliQ Water and 10.2% of Ag in suspension | * | 52.31 | Mean | NTA | * | * | * | * | * | Solid | Artificial | RefeSol 02A | Dark | * | * | * | * | * | * | * | 6.57 | 1.3 | 419 | * | * | * | * | * | * | 2 | 84 | 15 | 133.2 | as manufactured | * | * | * | * | * | * | * | * | * | ISO 15685 | Ammonia oxidizing bacteria | Population | Microbial | Bacteria | Nitrosomonas | N | * | * | * | N | Nitrification | Ammonia oxidation potential | 672 | EC50 | 12 | 12000 | 10.1 | 15.5 | 10100 | 15500 | Y | 10 | 1 | 1.2
329 | SR | Article | Soil | Schlich | 2015 | 10.1016/j.envpol.2014.10.021 | Influence of soil properties on the effect of silver nanomaterials on microbial activity in five soils | Schlich et al 2015. Influence of soil properties on the effect of silver nanomaterials on microbial activity in five soils. Environmental Pollution, 196, 321-330 | NM300K | AgNM | JRC | Suspension | Ag | * | * | 89.8 | Tween | 9005-70-3 | 8% (4% each) | * | 15 | Below 20 | * | * | TEM | * | Spheroidal | * | * | * | * | TEM | 5 | * | MilliQ Water and 10.2% of Ag in suspension | * | 52.31 | Mean | NTA | * | * | * | * | * | Solid | Artificial | RefeSol 04A | Dark | * | * | * | * | * | * | * | 5.03 | 2.91 | 346 | * | * | * | * | * | * | 1 | 1 | 4 | 85.7 | as manufactured | * | * | * | * | * | * | * | * | * | ISO 15685 | Ammonia oxidizing bacteria | Population | Microbial | Bacteria | Nitrosomonas | N | * | * | * | N | Nitrification | Ammonia oxidation potential | 672 | EC10 | 0.4 | 400 | * | * | * | * | Y | 2 | 1 | 0.2
330 | SR | Article | Soil | Schlich | 2015 | 10.1016/j.envpol.2014.10.021 | Influence of soil properties on the effect of silver nanomaterials on microbial activity in five soils | Schlich et al 2015. Influence of soil properties on the effect of silver nanomaterials on microbial activity in five soils. Environmental Pollution, 196, 321-330 | NM300K | AgNM | JRC | Suspension | Ag | * | * | 89.8 | Tween | 9005-70-3 | 8% (4% each) | * | 15 | Below 20 | * | * | TEM | * | Spheroidal | * | * | * | * | TEM | 5 | * | MilliQ Water and 10.2% of Ag in suspension | * | 52.31 | Mean | NTA | * | * | * | * | * | Solid | Artificial | RefeSol 04A | Dark | * | * | * | * | * | * | * | 5.03 | 2.91 | 346 | * | * | * | * | * | * | 1 | 1 | 4 | 85.7 | as manufactured | * | * | * | * | * | * | * | * | * | ISO 15685 | Ammonia oxidizing bacteria | Population | Microbial | Bacteria | Nitrosomonas | N | * | * | * | N | Nitrification | Ammonia oxidation potential | 672 | EC50 | 1.2 | 1200 | * | * | * | * | Y | 10 | 1 | 0.12
331 | SR | Article | Soil | Schlich | 2015 | 10.1016/j.envpol.2014.10.021 | Influence of soil properties on the effect of silver nanomaterials on microbial activity in five soils | Schlich et al 2015. Influence of soil properties on the effect of silver nanomaterials on microbial activity in five soils. Environmental Pollution, 196, 321-330 | NM300K | AgNM | JRC | Suspension | Ag | * | * | 89.8 | Tween | 9005-70-3 | 8% (4% each) | * | 15 | Below 20 | * | * | TEM | * | Spheroidal | * | * | * | * | TEM | 5 | * | MilliQ Water and 10.2% of Ag in suspension | * | 52.31 | Mean | NTA | * | * | * | * | * | Solid | Artificial | RefeSol 03G | Dark | * | * | * | * | * | * | * | 5.98 | 3.85 | 768 | * | * | * | * | * | * | 52 | 52 | 27 | 135.8 | as manufactured | * | * | * | * | * | * | * | * | * | ISO 15685 | Ammonia oxidizing bacteria | Population | Microbial | Bacteria | Nitrosomonas | N | * | * | * | N | Nitrification | Ammonia oxidation potential | 672 | EC10 | 9 | 9000 | 8.4 | 9.6 | 8400 | 9600 | Y | 2 | 1 | 4.5
332 | SR | Article | Soil | Schlich | 2015 | 10.1016/j.envpol.2014.10.021 | Influence of soil properties on the effect of silver nanomaterials on microbial activity in five soils | Schlich et al 2015. Influence of soil properties on the effect of silver nanomaterials on microbial activity in five soils. Environmental Pollution, 196, 321-330 | NM300K | AgNM | JRC | Suspension | Ag | * | * | 89.8 | Tween | 9005-70-3 | 8% (4% each) | * | 15 | Below 20 | * | * | TEM | * | Spheroidal | * | * | * | * | TEM | 5 | * | MilliQ Water and 10.2% of Ag in suspension | * | 52.31 | Mean | NTA | * | * | * | * | * | Solid | Artificial | RefeSol 03G | Dark | * | * | * | * | * | * | * | 5.98 | 3.85 | 768 | * | * | * | * | * | * | 52 | 52 | 27 | 135.8 | as manufactured | * | * | * | * | * | * | * | * | * | ISO 15685 | Ammonia oxidizing bacteria | Population | Microbial | Bacteria | Nitrosomonas | N | * | * | * | N | Nitrification | Ammonia oxidation potential | 672 | EC50 | 28.4 | 28400 | 26.1 | 31.5 | 26100 | 31500 | Y | 10 | 1 | 2.84
333 | SR | Article | Soil | Schlich | 2013 | 10.1002/etc.2030 | Effects of silver nanoparticles and silver nitrate in the earthworm reproduction test | Schlich et al 2013. Effects of silver nanoparticles and silver nitrate in the earthworm reproduction test. Environmental Toxicology and Chemistry, 32, 1, 181-188 | NM300K | AgNM | JRC | Suspension | Ag | * | * | 89.8 | Tween | 9005-70-3 | 8% (4% each) | * | 15 | Below 20 | * | * | TEM | * | Spheroidal | * | * | * | * | * | * | * | MilliQ Water and 10.2% of Ag in suspension | * | 52.31 | Mean | NTA | * | * | * | * | * | Solid | Artificial | RefeSol 01A | Light | 16 | * | * | * | * | * | * | 5.67 | 0.93 | * | 30 | * | * | * | * | * | 71 | 24 | 5 | * | * | * | * | * | * | * | * | * | * | * | OECD 222 | Eisenia andrei | Adult | Invertebrates | Lumbricidae | Clitellata | Y | 11.1 | * | * | Y | Reproduction | Juvenile numbers | 1344 | LOEC | 60 | 60000 | * | * | * | * | Y | 2 | 1 | 30
334 | SR | Article | Soil | Schlich | 2013 | 10.1002/etc.2030 | Effects of silver nanoparticles and silver nitrate in the earthworm reproduction test | Schlich et al 2013. Effects of silver nanoparticles and silver nitrate in the earthworm reproduction test. Environmental Toxicology and Chemistry, 32, 1, 181-188 | NM300K | AgNM | JRC | Suspension | Ag | * | * | 89.8 | Tween | 9005-70-3 | 8% (4% each) | * | 15 | Below 20 | * | * | TEM | * | Spheroidal | * | * | * | * | * | * | * | MilliQ Water and 10.2% of Ag in suspension | * | 52.31 | Mean | NTA | * | * | * | * | * | Solid | Artificial | RefeSol 01A | Light | 16 | * | * | * | * | * | * | 5.67 | 0.93 | * | 30 | * | * | * | * | * | 71 | 24 | 5 | * | * | * | * | * | * | * | * | * | * | * | OECD 222 | Eisenia andrei | Adult | Invertebrates | Lumbricidae | Clitellata | Y | 11.1 | * | * | Y | Reproduction | Juvenile numbers | 1344 | NOEC | 60 | 60000 | * | * | * | * | Y | 1 | 1 | 60
335 | SR | Article | Soil | Schlich | 2013 | 10.1002/etc.2030 | Effects of silver nanoparticles and silver nitrate in the earthworm reproduction test | Schlich et al 2013. Effects of silver nanoparticles and silver nitrate in the earthworm reproduction test. Environmental Toxicology and Chemistry, 32, 1, 181-188 | NM300K | AgNM | JRC | Suspension | Ag | * | * | 89.8 | Tween | 9005-70-3 | 8% (4% each) | * | 15 | Below 20 | * | * | TEM | * | Spheroidal | * | * | * | * | * | * | * | MilliQ Water and 10.2% of Ag in suspension | * | 52.31 | Mean | NTA | * | * | * | * | * | Solid | Artificial | RefeSol 01A | Light | 16 | * | * | * | * | * | * | 5.67 | 0.93 | * | 30 | * | * | * | * | * | 71 | 24 | 5 | * | * | * | * | * | * | * | * | * | * | * | OECD 222 | Eisenia andrei | Adult | Invertebrates | Lumbricidae | Clitellata | N | * | * | * | Y | Reproduction | Juvenile numbers | 1344 | EC50 | 74.3 | 74300 | * | * | * | * | Y | 10 | 1 | 7.43
336 | SR | Article | Soil | Schlich | 2013 | 10.1002/etc.2030 | Effects of silver nanoparticles and silver nitrate in the earthworm reproduction test | Schlich et al 2013. Effects of silver nanoparticles and silver nitrate in the earthworm reproduction test. Environmental Toxicology and Chemistry, 32, 1, 181-188 | NM300K | AgNM | JRC | Suspension | Ag | * | * | 89.8 | Tween | 9005-70-3 | 8% (4% each) | * | 15 | Below 20 | * | * | TEM | * | Spheroidal | * | * | * | * | * | * | * | MilliQ Water and 10.2% of Ag in suspension | * | 52.31 | Mean | NTA | * | * | * | * | * | Solid | Artificial | RefeSol 01A | Light | 16 | * | * | * | * | * | * | 5.67 | 0.93 | * | 30 | * | * | * | * | * | 71 | 24 | 5 | * | * | * | * | * | * | * | * | * | * | * | OECD 222 | Eisenia andrei | Adult | Invertebrates | Lumbricidae | Clitellata | Y | 11.1 | * | * | Y | Reproduction | Juvenile numbers | 1344 | LOEC | 60 | 60000 | * | * | * | * | Y | 2 | 1 | 30
337 | SR | Article | Soil | Schlich | 2013 | 10.1002/etc.2030 | Effects of silver nanoparticles and silver nitrate in the earthworm reproduction test | Schlich et al 2013. Effects of silver nanoparticles and silver nitrate in the earthworm reproduction test. Environmental Toxicology and Chemistry, 32, 1, 181-188 | NM300K | AgNM | JRC | Suspension | Ag | * | * | 89.8 | Tween | 9005-70-3 | 8% (4% each) | * | 15 | Below 20 | * | * | TEM | * | Spheroidal | * | * | * | * | * | * | * | MilliQ Water and 10.2% of Ag in suspension | * | 52.31 | Mean | NTA | * | * | * | * | * | Solid | Artificial | RefeSol 01A | Light | 16 | * | * | * | * | * | * | 5.67 | 0.93 | * | 30 | * | * | * | * | * | 71 | 24 | 5 | * | * | * | * | * | * | * | * | * | * | * | OECD 222 | Eisenia andrei | Adult | Invertebrates | Lumbricidae | Clitellata | Y | 11.1 | * | * | Y | Reproduction | Juvenile numbers | 1344 | NOEC | 60 | 60000 | * | * | * | * | Y | 1 | 1 | 60
338 | SR | Article | Soil | Schlich | 2013 | 10.1002/etc.2030 | Effects of silver nanoparticles and silver nitrate in the earthworm reproduction test | Schlich et al 2013. Effects of silver nanoparticles and silver nitrate in the earthworm reproduction test. Environmental Toxicology and Chemistry, 32, 1, 181-188 | NM300K | AgNM | JRC | Suspension | Ag | * | * | 89.8 | Tween | 9005-70-3 | 8% (4% each) | * | 15 | Below 20 | * | * | TEM | * | Spheroidal | * | * | * | * | * | * | * | MilliQ Water and 10.2% of Ag in suspension | * | 52.31 | Mean | NTA | * | * | * | * | * | Solid | Artificial | RefeSol 01A | Light | 16 | * | * | * | * | * | * | 5.67 | 0.93 | * | 30 | * | * | * | * | * | 71 | 24 | 5 | * | * | * | * | * | * | * | * | * | * | * | OECD 222 | Eisenia andrei | Adult | Invertebrates | Lumbricidae | Clitellata | N | * | * | * | Y | Reproduction | Juvenile numbers | 1344 | EC50 | 83 | 83000 | * | * | * | * | Y | 10 | 1 | 8.3
339 | SR | Article | Soil | Schlich | 2013 | 10.1002/etc.2030 | Effects of silver nanoparticles and silver nitrate in the earthworm reproduction test | Schlich et al 2013. Effects of silver nanoparticles and silver nitrate in the earthworm reproduction test. Environmental Toxicology and Chemistry, 32, 1, 181-188 | NM300K | AgNM | JRC | Suspension | Ag | * | * | 89.8 | Tween | 9005-70-3 | 8% (4% each) | * | 15 | Below 20 | * | * | TEM | * | Spheroidal | * | * | * | * | * | * | * | MilliQ Water and 10.2% of Ag in suspension | * | 52.31 | Mean | NTA | * | * | * | * | * | Solid | Artificial | RefeSol 01A | Light | 16 | * | * | * | * | * | * | 5.67 | 0.93 | * | 30 | * | * | * | * | * | 71 | 24 | 5 | * | * | * | * | * | * | * | * | * | * | * | OECD 222 | Eisenia andrei | Adult | Invertebrates | Lumbricidae | Clitellata | y | 7 | * | * | Y | Reproduction | Juvenile numbers | 1344 | LOEC | 15 | 15000 | * | * | * | * | Y | 2 | 1 | 7.5
340 | SR | Article | Soil | Schlich | 2013 | 10.1002/etc.2030 | Effects of silver nanoparticles and silver nitrate in the earthworm reproduction test | Schlich et al 2013. Effects of silver nanoparticles and silver nitrate in the earthworm reproduction test. Environmental Toxicology and Chemistry, 32, 1, 181-188 | NM300K | AgNM | JRC | Suspension | Ag | * | * | 89.8 | Tween | 9005-70-3 | 8% (4% each) | * | 15 | Below 20 | * | * | TEM | * | Spheroidal | * | * | * | * | * | * | * | MilliQ Water and 10.2% of Ag in suspension | * | 52.31 | Mean | NTA | * | * | * | * | * | Solid | Artificial | RefeSol 01A | Light | 16 | * | * | * | * | * | * | 5.67 | 0.93 | * | 30 | * | * | * | * | * | 71 | 24 | 5 | * | * | * | * | * | * | * | * | * | * | * | OECD 222 | Eisenia andrei | Adult | Invertebrates | Lumbricidae | Clitellata | Y | 7 | * | * | Y | Reproduction | Juvenile numbers | 1344 | NOEC | 15 | 15000 | * | * | * | * | Y | 1 | 1 | 15
341 | SR | Article | Soil | Schlich | 2013 | 10.1002/etc.2030 | Effects of silver nanoparticles and silver nitrate in the earthworm reproduction test | Schlich et al 2013. Effects of silver nanoparticles and silver nitrate in the earthworm reproduction test. Environmental Toxicology and Chemistry, 32, 1, 181-188 | NM300K | AgNM | JRC | Suspension | Ag | * | * | 89.8 | Tween | 9005-70-3 | 8% (4% each) | * | 15 | Below 20 | * | * | TEM | * | Spheroidal | * | * | * | * | * | * | * | MilliQ Water and 10.2% of Ag in suspension | * | 52.31 | Mean | NTA | * | * | * | * | * | Solid | Artificial | RefeSol 01A | Light | 16 | * | * | * | * | * | * | 5.67 | 0.93 | * | 30 | * | * | * | * | * | 71 | 24 | 5 | * | * | * | * | * | * | * | * | * | * | * | OECD 222 | Eisenia andrei | Adult | Invertebrates | Lumbricidae | Clitellata | N | * | * | * | Y | Reproduction | Juvenile numbers | 1344 | EC50 | 80 | 80000 | 33.6 | 413.3 | 33600 | 413300 | Y | 10 | 1 | 8
342 | SR | Article | Soil | Schlich | 2013 | 10.1002/etc.2030 | Effects of silver nanoparticles and silver nitrate in the earthworm reproduction test | Schlich et al 2013. Effects of silver nanoparticles and silver nitrate in the earthworm reproduction test. Environmental Toxicology and Chemistry, 32, 1, 181-188 | NM300K | AgNM | JRC | Suspension | Ag | * | * | 89.8 | Tween | 9005-70-3 | 8% (4% each) | * | 15 | Below 20 | * | * | TEM | * | Spheroidal | * | * | * | * | * | * | * | MilliQ Water and 10.2% of Ag in suspension | * | 52.31 | Mean | NTA | * | * | * | * | * | Solid | Artificial | RefeSol 01A | Light | 16 | * | * | * | * | * | * | 5.67 | 0.93 | * | 30 | * | * | * | * | * | 71 | 24 | 5 | * | * | * | * | * | * | * | * | * | * | * | OECD 222 | Eisenia andrei | Adult | Invertebrates | Lumbricidae | Clitellata | Y | 10.5 | * | * | Y | Reproduction | Juvenile numbers | 1344 | LOEC | 30 | 30000 | * | * | * | * | Y | 2 | 1 | 15
343 | SR | Article | Soil | Schlich | 2013 | 10.1002/etc.2030 | Effects of silver nanoparticles and silver nitrate in the earthworm reproduction test | Schlich et al 2013. Effects of silver nanoparticles and silver nitrate in the earthworm reproduction test. Environmental Toxicology and Chemistry, 32, 1, 181-188 | NM300K | AgNM | JRC | Suspension | Ag | * | * | 89.8 | Tween | 9005-70-3 | 8% (4% each) | * | 15 | Below 20 | * | * | TEM | * | Spheroidal | * | * | * | * | * | * | * | MilliQ Water and 10.2% of Ag in suspension | * | 52.31 | Mean | NTA | * | * | * | * | * | Solid | Artificial | RefeSol 01A | Light | 16 | * | * | * | * | * | * | 5.67 | 0.93 | * | 30 | * | * | * | * | * | 71 | 24 | 5 | * | * | * | * | * | * | * | * | * | * | * | OECD 222 | Eisenia andrei | Adult | Invertebrates | Lumbricidae | Clitellata | Y | 7 | * | * | Y | Reproduction | Juvenile numbers | 1344 | NOEC | 15 | 15000 | * | * | * | * | Y | 1 | 1 | 15
344 | SR | Article | Soil | Schlich | 2013 | 10.1002/etc.2030 | Effects of silver nanoparticles and silver nitrate in the earthworm reproduction test | Schlich et al 2013. Effects of silver nanoparticles and silver nitrate in the earthworm reproduction test. Environmental Toxicology and Chemistry, 32, 1, 181-188 | NM300K | AgNM | JRC | Suspension | Ag | * | * | 89.8 | Tween | 9005-70-3 | 8% (4% each) | * | 15 | Below 20 | * | * | TEM | * | Spheroidal | * | * | * | * | * | * | * | MilliQ Water and 10.2% of Ag in suspension | * | 52.31 | Mean | NTA | * | * | * | * | * | Solid | Artificial | RefeSol 01A | Light | 16 | * | * | * | * | * | * | 5.67 | 0.93 | * | 30 | * | * | * | * | * | 71 | 24 | 5 | * | * | * | * | * | * | * | * | * | * | * | OECD 222 | Eisenia andrei | Adult | Invertebrates | Lumbricidae | Clitellata | N | * | * | * | Y | Reproduction | Juvenile numbers | 1344 | EC50 | 146 | 146000 | 85.7 | 741.4 | 85700 | 741400 | Y | 10 | 1 | 14.6
345 | SR | Article | Soil | Schlich | 2013 | 10.1002/etc.2030 | Effects of silver nanoparticles and silver nitrate in the earthworm reproduction test | Schlich et al 2013. Effects of silver nanoparticles and silver nitrate in the earthworm reproduction test. Environmental Toxicology and Chemistry, 32, 1, 181-188 | AgNO3 |  | Merck KGaA | * | Ag | 7761-88-8 | * | * | * | * | * | * | Unreported | Unreported | * | * | * | * | * | * | * | * | * | * | * | * | * | * | * | * | * | * | * | * | * | * | Solid | Artificial | RefeSol 01A | Light | 16 | * | * | * | * | * | * | 5.67 | 0.93 | * | 30 | * | * | * | * | * | 71 | 24 | 5 | * | * | * | * | * | * | * | * | * | * | * | OECD 222 | Eisenia andrei | Adult | Invertebrates | Lumbricidae | Clitellata | Y | 8 | * | * | Y | Reproduction | Juvenile numbers | 1344 | LOEC | 15 | 15000 | * | * | * | * | Y | 2 | 1 | 7.5
346 | SR | Article | Soil | Schlich | 2013 | 10.1002/etc.2030 | Effects of silver nanoparticles and silver nitrate in the earthworm reproduction test | Schlich et al 2013. Effects of silver nanoparticles and silver nitrate in the earthworm reproduction test. Environmental Toxicology and Chemistry, 32, 1, 181-188 | AgNO3 |  | Merck KGaA | * | Ag | 7761-88-8 | * | * | * | * | * | * | Unreported | Unreported | * | * | * | * | * | * | * | * | * | * | * | * | * | * | * | * | * | * | * | * | * | * | Solid | Artificial | RefeSol 01A | Light | 16 | * | * | * | * | * | * | 5.67 | 0.93 | * | 30 | * | * | * | * | * | 71 | 24 | 5 | * | * | * | * | * | * | * | * | * | * | * | OECD 222 | Eisenia andrei | Adult | Invertebrates | Lumbricidae | Clitellata | Y | 8 | * | * | Y | Reproduction | Juvenile numbers | 1344 | NOEC | 15 | 15000 | * | * | * | * | Y | 1 | 1 | 15
347 | SR | Article | Soil | Schlich | 2013 | 10.1002/etc.2030 | Effects of silver nanoparticles and silver nitrate in the earthworm reproduction test | Schlich et al 2013. Effects of silver nanoparticles and silver nitrate in the earthworm reproduction test. Environmental Toxicology and Chemistry, 32, 1, 181-188 | AgNO3 |  | Merck KGaA | * | Ag | 7761-88-8 | * | * | * | * | * | * | Unreported | Unreported | * | * | * | * | * | * | * | * | * | * | * | * | * | * | * | * | * | * | * | * | * | * | Solid | Artificial | RefeSol 01A | Light | 16 | * | * | * | * | * | * | 5.67 | 0.93 | * | 30 | * | * | * | * | * | 71 | 24 | 5 | * | * | * | * | * | * | * | * | * | * | * | OECD 222 | Eisenia andrei | Adult | Invertebrates | Lumbricidae | Clitellata | N | * | * | * | Y | Reproduction | Juvenile numbers | 1344 | EC50 | 46.9 | 46900 | 40.7 | 53.6 | 40700 | 53600 | Y | 10 | 1 | 4.69
348 | SR | Article | Soil | Schlich | 2013 | 10.1002/etc.2030 | Effects of silver nanoparticles and silver nitrate in the earthworm reproduction test | Schlich et al 2013. Effects of silver nanoparticles and silver nitrate in the earthworm reproduction test. Environmental Toxicology and Chemistry, 32, 1, 181-188 | AgNO3 |  | Merck KGaA | * | Ag | 7761-88-8 | * | * | * | * | * | * | Unreported | Unreported | * | * | * | * | * | * | * | * | * | * | * | * | * | * | * | * | * | * | * | * | * | * | Solid | Artificial | RefeSol 01A | Light | 16 | * | * | * | * | * | * | 5.67 | 0.93 | * | 30 | * | * | * | * | * | 71 | 24 | 5 | * | * | * | * | * | * | * | * | * | * | * | OECD 222 | Eisenia andrei | Adult | Invertebrates | Lumbricidae | Clitellata | Y | 8 | * | * | Y | Reproduction | Juvenile numbers | 1344 | LOEC | 15 | 15000 | * | * | * | * | Y | 2 | 1 | 7.5
349 | SR | Article | Soil | Schlich | 2013 | 10.1002/etc.2030 | Effects of silver nanoparticles and silver nitrate in the earthworm reproduction test | Schlich et al 2013. Effects of silver nanoparticles and silver nitrate in the earthworm reproduction test. Environmental Toxicology and Chemistry, 32, 1, 181-188 | AgNO3 |  | Merck KGaA | * | Ag | 7761-88-8 | * | * | * | * | * | * | Unreported | Unreported | * | * | * | * | * | * | * | * | * | * | * | * | * | * | * | * | * | * | * | * | * | * | Solid | Artificial | RefeSol 01A | Light | 16 | * | * | * | * | * | * | 5.67 | 0.93 | * | 30 | * | * | * | * | * | 71 | 24 | 5 | * | * | * | * | * | * | * | * | * | * | * | OECD 222 | Eisenia andrei | Adult | Invertebrates | Lumbricidae | Clitellata | Y | 8 | * | * | Y | Reproduction | Juvenile numbers | 1344 | NOEC | 15 | 15000 | * | * | * | * | Y | 1 | 1 | 15
350 | SR | Article | Soil | Schlich | 2013 | 10.1002/etc.2030 | Effects of silver nanoparticles and silver nitrate in the earthworm reproduction test | Schlich et al 2013. Effects of silver nanoparticles and silver nitrate in the earthworm reproduction test. Environmental Toxicology and Chemistry, 32, 1, 181-188 | AgNO3 |  | Merck KGaA | * | Ag | 7761-88-8 | * | * | * | * | * | * | Unreported | Unreported | * | * | * | * | * | * | * | * | * | * | * | * | * | * | * | * | * | * | * | * | * | * | Solid | Artificial | RefeSol 01A | Light | 16 | * | * | * | * | * | * | 5.67 | 0.93 | * | 30 | * | * | * | * | * | 71 | 24 | 5 | * | * | * | * | * | * | * | * | * | * | * | OECD 222 | Eisenia andrei | Adult | Invertebrates | Lumbricidae | Clitellata | N | * | * | * | Y | Reproduction | Juvenile numbers | 1344 | EC50 | 42 | 42000 | 15.2 | 83.5 | 15200 | 83500 | Y | 10 | 1 | 4.2
351 | SR | Article | Soil | Kleiven | 2018 | 10.1002/etc.4144 | Characterizing the behaviour, uptake, and toxicity of NM300K silver nanoparticles in Caenorhabditis elegans | Kleiven et al 2018. Characterizing the behaviour, uptake, and toxicity of NM300K silver nanoparticles in Caenorhabditis elegans. Environmental Toxicology and Chemistry, 37, 7, 1799-1810 | NM300K | AgNM | JRC | Suspension | Ag | * | * | 89.8 | Tween | 9005-70-3 | 8% (4% each) | * | 15 | Below 20 | * | * | TEM | * | Spheroidal | * | * | * | * | * | * | * | MilliQ Water and 10.2% of Ag in suspension | For 13 mins at 15% amplitude | 52.31 | Mean | NTA | * | * | * | * | * | Liquid | Artificial | * | Dark | * | 7 | * | * | * | * | * | * | * | * | * | * | * | * | * | * | * | * | * | * | as manufactured | * | * | * | * | * | * | * | * | * | ISO 10872 | Caenorhabditis elegans | Adult | Invertebrates | Nematoda | Chromadorea | Y | 1692 | 134 | 3250 | Y | Growth | Biomass change | 96 | EC10 | 0.37 | 370 | 0.28 | 0.73 | 280 | 730 | Y | 2 | 1 | 0.185
352 | SR | Article | Soil | Kleiven | 2018 | 10.1002/etc.4144 | Characterizing the behaviour, uptake, and toxicity of NM300K silver nanoparticles in Caenorhabditis elegans | Kleiven et al 2018. Characterizing the behaviour, uptake, and toxicity of NM300K silver nanoparticles in Caenorhabditis elegans. Environmental Toxicology and Chemistry, 37, 7, 1799-1810 | NM300K | AgNM | JRC | Suspension | Ag | * | * | 89.8 | Tween | 9005-70-3 | 8% (4% each) | * | 15 | Below 20 | * | * | TEM | * | Spheroidal | * | * | * | * | * | * | * | MilliQ Water and 10.2% of Ag in suspension | For 13 mins at 15% amplitude | 52.31 | Mean | NTA | * | * | 0.3665 | -4.17 | * | Liquid | Artificial | * | Dark | * | 7 | * | * | * | * | * | * | * | * | * | * | * | * | * | * | * | * | * | * | as manufactured | * | * | * | * | * | * | * | * | * | ISO 10872 | Caenorhabditis elegans | Adult | Invertebrates | Nematoda | Chromadorea | Y | 1692 | 134 | 3250 | Y | Growth | Biomass change | 96 | EC10 | 0.85 | 850 | 0.51 | 1.38 | 510 | 1380 | Y | 2 | 1 | 0.425
353 | SR | Article | Soil | Kleiven | 2018 | 10.1002/etc.4144 | Characterizing the behaviour, uptake, and toxicity of NM300K silver nanoparticles in Caenorhabditis elegans | Kleiven et al 2018. Characterizing the behaviour, uptake, and toxicity of NM300K silver nanoparticles in Caenorhabditis elegans. Environmental Toxicology and Chemistry, 37, 7, 1799-1810 | NM300K | AgNM | JRC | Suspension | Ag | * | * | 89.8 | Tween | 9005-70-3 | 8% (4% each) | * | 15 | Below 20 | * | * | TEM | * | Spheroidal | * | * | * | * | * | * | * | MilliQ Water and 10.2% of Ag in suspension | For 13 mins at 15% amplitude | 52.31 | Mean | NTA | * | * | 0.3665 | -4.17 | * | Liquid | Artificial | * | Dark | * | 7 | * | * | * | * | * | * | * | * | * | * | * | * | * | * | * | * | * | * | as manufactured | * | * | * | * | * | * | * | * | * | ISO 10872 | Caenorhabditis elegans | Adult | Invertebrates | Nematoda | Chromadorea | Y | 1692 | 134 | 3250 | Y | Growth | Biomass change | 96 | EC10 | 2.43 | 2430 | 1.54 | 3.63 | 1540 | 3630 | Y | 2 | 1 | 1.215
354 | SR | Article | Soil | Kleiven | 2018 | 10.1002/etc.4144 | Characterizing the behaviour, uptake, and toxicity of NM300K silver nanoparticles in Caenorhabditis elegans | Kleiven et al 2018. Characterizing the behaviour, uptake, and toxicity of NM300K silver nanoparticles in Caenorhabditis elegans. Environmental Toxicology and Chemistry, 37, 7, 1799-1810 | NM300K | AgNM | JRC | Suspension | Ag | * | * | 89.8 | Tween | 9005-70-3 | 8% (4% each) | * | 15 | Below 20 | * | * | TEM | * | Spheroidal | * | * | * | * | * | * | * | MilliQ Water and 10.2% of Ag in suspension | For 13 mins at 15% amplitude | 52.31 | Mean | NTA | * | * | 0.3665 | -4.17 | * | Liquid | Artificial | * | Dark | * | 7 | * | * | * | * | * | * | * | * | * | * | * | * | * | * | * | * | * | * | as manufactured | * | * | * | * | * | * | * | * | * | ISO 10872 | Caenorhabditis elegans | Adult | Invertebrates | Nematoda | Chromadorea | Y | 1692 | 134 | 3250 | Y | Growth | Biomass change | 96 | EC50 | 1.45 | 1450 | 1.33 | 1.87 | 1330 | 1870 | Y | 10 | 1 | 0.145
355 | SR | Article | Soil | Kleiven | 2018 | 10.1002/etc.4144 | Characterizing the behaviour, uptake, and toxicity of NM300K silver nanoparticles in Caenorhabditis elegans | Kleiven et al 2018. Characterizing the behaviour, uptake, and toxicity of NM300K silver nanoparticles in Caenorhabditis elegans. Environmental Toxicology and Chemistry, 37, 7, 1799-1810 | NM300K | AgNM | JRC | Suspension | Ag | * | * | 89.8 | Tween | 9005-70-3 | 8% (4% each) | * | 15 | Below 20 | * | * | TEM | * | Spheroidal | * | * | * | * | * | * | * | MilliQ Water and 10.2% of Ag in suspension | For 13 mins at 15% amplitude | 52.31 | Mean | NTA | * | * | 0.3665 | -4.17 | * | Liquid | Artificial | * | Dark | * | 7 | * | * | * | * | * | * | * | * | * | * | * | * | * | * | * | * | * | * | as manufactured | * | * | * | * | * | * | * | * | * | ISO 10872 | Caenorhabditis elegans | Adult | Invertebrates | Nematoda | Chromadorea | Y | 1692 | 134 | 3250 | Y | Growth | Biomass change | 96 | EC50 | 2.91 | 2910 | 2.37 | 3.9 | 2370 | 3900 | Y | 10 | 1 | 0.291
356 | SR | Article | Soil | Kleiven | 2018 | 10.1002/etc.4144 | Characterizing the behaviour, uptake, and toxicity of NM300K silver nanoparticles in Caenorhabditis elegans | Kleiven et al 2018. Characterizing the behaviour, uptake, and toxicity of NM300K silver nanoparticles in Caenorhabditis elegans. Environmental Toxicology and Chemistry, 37, 7, 1799-1810 | NM300K | AgNM | JRC | Suspension | Ag | * | * | 89.8 | Tween | 9005-70-3 | 8% (4% each) | * | 15 | Below 20 | * | * | TEM | * | Spheroidal | * | * | * | * | * | * | * | MilliQ Water and 10.2% of Ag in suspension | For 13 mins at 15% amplitude | 52.31 | Mean | NTA | * | * | 0.3665 | -4.17 | * | Liquid | Artificial | * | Dark | * | 7 | * | * | * | * | * | * | * | * | * | * | * | * | * | * | * | * | * | * | as manufactured | * | * | * | * | * | * | * | * | * | ISO 10872 | Caenorhabditis elegans | Adult | Invertebrates | Nematoda | Chromadorea | Y | 1692 | 134 | 3250 | Y | Growth | Biomass change | 96 | EC50 | 10.7 | 10700 | 8.91 | 12.71 | 8910 | 12710 | Y | 10 | 1 | 1.07
357 | SR | Article | Soil | Kleiven | 2018 | 10.1002/etc.4144 | Characterizing the behaviour, uptake, and toxicity of NM300K silver nanoparticles in Caenorhabditis elegans | Kleiven et al 2018. Characterizing the behaviour, uptake, and toxicity of NM300K silver nanoparticles in Caenorhabditis elegans. Environmental Toxicology and Chemistry, 37, 7, 1799-1810 | NM300K | AgNM | JRC | Suspension | Ag | * | * | 89.8 | Tween | 9005-70-3 | 8% (4% each) | * | 15 | Below 20 | * | * | TEM | * | Spheroidal | * | * | * | * | * | * | * | MilliQ Water and 10.2% of Ag in suspension | For 13 mins at 15% amplitude | 52.31 | Mean | NTA | * | * | 0.3665 | -4.17 | * | Liquid | Artificial | * | Dark | * | 7 | * | * | * | * | * | * | * | * | * | * | * | * | * | * | * | * | * | * | as manufactured | * | * | * | * | * | * | * | * | * | ISO 10872 | Caenorhabditis elegans | Adult | Invertebrates | Nematoda | Chromadorea | Y | 1692 | 134 | 3250 | Y | Reproduction | Fertility rate | 96 | EC10 | 0.45 | 450 | 0.38 | 0.75 | 380 | 750 | Y | 2 | 1 | 0.225
358 | SR | Article | Soil | Kleiven | 2018 | 10.1002/etc.4144 | Characterizing the behaviour, uptake, and toxicity of NM300K silver nanoparticles in Caenorhabditis elegans | Kleiven et al 2018. Characterizing the behaviour, uptake, and toxicity of NM300K silver nanoparticles in Caenorhabditis elegans. Environmental Toxicology and Chemistry, 37, 7, 1799-1810 | NM300K | AgNM | JRC | Suspension | Ag | * | * | 89.8 | Tween | 9005-70-3 | 8% (4% each) | * | 15 | Below 20 | * | * | TEM | * | Spheroidal | * | * | * | * | * | * | * | MilliQ Water and 10.2% of Ag in suspension | For 13 mins at 15% amplitude | 52.31 | Mean | NTA | * | * | 0.3665 | -4.17 | * | Liquid | Artificial | * | Dark | * | 7 | * | * | * | * | * | * | * | * | * | * | * | * | * | * | * | * | * | * | as manufactured | * | * | * | * | * | * | * | * | * | ISO 10872 | Caenorhabditis elegans | Adult | Invertebrates | Nematoda | Chromadorea | Y | 1692 | 134 | 3250 | Y | Reproduction | Fertility rate | 96 | EC10 | 0.8 | 800 | 0.65 | 0.94 | 650 | 940 | Y | 2 | 1 | 0.4
359 | SR | Article | Soil | Kleiven | 2018 | 10.1002/etc.4144 | Characterizing the behaviour, uptake, and toxicity of NM300K silver nanoparticles in Caenorhabditis elegans | Kleiven et al 2018. Characterizing the behaviour, uptake, and toxicity of NM300K silver nanoparticles in Caenorhabditis elegans. Environmental Toxicology and Chemistry, 37, 7, 1799-1810 | NM300K | AgNM | JRC | Suspension | Ag | * | * | 89.8 | Tween | 9005-70-3 | 8% (4% each) | * | 15 | Below 20 | * | * | TEM | * | Spheroidal | * | * | * | * | * | * | * | MilliQ Water and 10.2% of Ag in suspension | For 13 mins at 15% amplitude | 52.31 | Mean | NTA | * | * | 0.3665 | -4.17 | * | Liquid | Artificial | * | Dark | * | 7 | * | * | * | * | * | * | * | * | * | * | * | * | * | * | * | * | * | * | as manufactured | * | * | * | * | * | * | * | * | * | ISO 10872 | Caenorhabditis elegans | Adult | Invertebrates | Nematoda | Chromadorea | Y | 1692 | 134 | 3250 | Y | Reproduction | Fertility rate | 96 | EC10 | 3.64 | 3640 | 3.18 | 3.79 | 3180 | 3790 | Y | 2 | 1 | 1.82
360 | SR | Article | Soil | Kleiven | 2018 | 10.1002/etc.4144 | Characterizing the behaviour, uptake, and toxicity of NM300K silver nanoparticles in Caenorhabditis elegans | Kleiven et al 2018. Characterizing the behaviour, uptake, and toxicity of NM300K silver nanoparticles in Caenorhabditis elegans. Environmental Toxicology and Chemistry, 37, 7, 1799-1810 | NM300K | AgNM | JRC | Suspension | Ag | * | * | 89.8 | Tween | 9005-70-3 | 8% (4% each) | * | 15 | Below 20 | * | * | TEM | * | Spheroidal | * | * | * | * | * | * | * | MilliQ Water and 10.2% of Ag in suspension | For 13 mins at 15% amplitude | 52.31 | Mean | NTA | * | * | 0.3665 | -4.17 | * | Liquid | Artificial | * | Dark | * | 7 | * | * | * | * | * | * | * | * | * | * | * | * | * | * | * | * | * | * | as manufactured | * | * | * | * | * | * | * | * | * | ISO 10872 | Caenorhabditis elegans | Adult | Invertebrates | Nematoda | Chromadorea | Y | 1692 | 134 | 3250 | Y | Reproduction | Fertility rate | 96 | EC50 | 0.56 | 560 | 0.48 | 0.77 | 480 | 770 | Y | 10 | 1 | 0.056
361 | SR | Article | Soil | Kleiven | 2018 | 10.1002/etc.4144 | Characterizing the behaviour, uptake, and toxicity of NM300K silver nanoparticles in Caenorhabditis elegans | Kleiven et al 2018. Characterizing the behaviour, uptake, and toxicity of NM300K silver nanoparticles in Caenorhabditis elegans. Environmental Toxicology and Chemistry, 37, 7, 1799-1810 | NM300K | AgNM | JRC | Suspension | Ag | * | * | 89.8 | Tween | 9005-70-3 | 8% (4% each) | * | 15 | Below 20 | * | * | TEM | * | Spheroidal | * | * | * | * | * | * | * | MilliQ Water and 10.2% of Ag in suspension | For 13 mins at 15% amplitude | 52.31 | Mean | NTA | * | * | 0.3665 | -4.17 | * | Liquid | Artificial | * | Dark | * | 7 | * | * | * | * | * | * | * | * | * | * | * | * | * | * | * | * | * | * | as manufactured | * | * | * | * | * | * | * | * | * | ISO 10872 | Caenorhabditis elegans | Adult | Invertebrates | Nematoda | Chromadorea | Y | 1692 | 134 | 3250 | Y | Reproduction | Fertility rate | 96 | EC50 | 1.23 | 1230 | 1.05 | 1.36 | 1050 | 1360 | Y | 10 | 1 | 0.123
362 | SR | Article | Soil | Kleiven | 2018 | 10.1002/etc.4144 | Characterizing the behaviour, uptake, and toxicity of NM300K silver nanoparticles in Caenorhabditis elegans | Kleiven et al 2018. Characterizing the behaviour, uptake, and toxicity of NM300K silver nanoparticles in Caenorhabditis elegans. Environmental Toxicology and Chemistry, 37, 7, 1799-1810 | NM300K | AgNM | JRC | Suspension | Ag | * | * | 89.8 | Tween | 9005-70-3 | 8% (4% each) | * | 15 | Below 20 | * | * | TEM | * | Spheroidal | * | * | * | * | * | * | * | MilliQ Water and 10.2% of Ag in suspension | For 13 mins at 15% amplitude | 52.31 | Mean | NTA | * | * | 0.3665 | -4.17 | * | Liquid | Artificial | * | Dark | * | 7 | * | * | * | * | * | * | * | * | * | * | * | * | * | * | * | * | * | * | as manufactured | * | * | * | * | * | * | * | * | * | ISO 10872 | Caenorhabditis elegans | Adult | Invertebrates | Nematoda | Chromadorea | Y | 1692 | 134 | 3250 | Y | Reproduction | Fertility rate | 96 | EC50 | 4.29 | 4290 | 3.9 | 4.39 | 3900 | 4390 | Y | 10 | 1 | 0.429
363 | SR | Article | Soil | Kleiven | 2018 | 10.1002/etc.4144 | Characterizing the behaviour, uptake, and toxicity of NM300K silver nanoparticles in Caenorhabditis elegans | Kleiven et al 2018. Characterizing the behaviour, uptake, and toxicity of NM300K silver nanoparticles in Caenorhabditis elegans. Environmental Toxicology and Chemistry, 37, 7, 1799-1810 | NM300K | AgNM | JRC | Suspension | Ag | * | * | 89.8 | Tween | 9005-70-3 | 8% (4% each) | * | 15 | Below 20 | * | * | TEM | * | Spheroidal | * | * | * | * | * | * | * | MilliQ Water and 10.2% of Ag in suspension | For 13 mins at 15% amplitude | 52.31 | Mean | NTA | * | * | 0.3665 | -4.17 | * | Liquid | Artificial | * | Dark | * | 7 | * | * | * | * | * | * | * | * | * | * | * | * | * | * | * | * | * | * | as manufactured | * | * | * | * | * | * | * | * | * | ISO 10872 | Caenorhabditis elegans | Adult | Invertebrates | Nematoda | Chromadorea | Y | 1692 | 134 | 3250 | Y | Reproduction | Fertility rate | 96 | EC10 | 0.09 | 90 | 0.01 | 0.35 | 10 | 350 | Y | 2 | 1 | 0.045
364 | SR | Article | Soil | Kleiven | 2018 | 10.1002/etc.4144 | Characterizing the behaviour, uptake, and toxicity of NM300K silver nanoparticles in Caenorhabditis elegans | Kleiven et al 2018. Characterizing the behaviour, uptake, and toxicity of NM300K silver nanoparticles in Caenorhabditis elegans. Environmental Toxicology and Chemistry, 37, 7, 1799-1810 | NM300K | AgNM | JRC | Suspension | Ag | * | * | 89.8 | Tween | 9005-70-3 | 8% (4% each) | * | 15 | Below 20 | * | * | TEM | * | Spheroidal | * | * | * | * | * | * | * | MilliQ Water and 10.2% of Ag in suspension | For 13 mins at 15% amplitude | 52.31 | Mean | NTA | * | * | 0.3665 | -4.17 | * | Liquid | Artificial | * | Dark | * | 7 | * | * | * | * | * | * | * | * | * | * | * | * | * | * | * | * | * | * | as manufactured | * | * | * | * | * | * | * | * | * | ISO 10872 | Caenorhabditis elegans | Adult | Invertebrates | Nematoda | Chromadorea | Y | 1692 | 134 | 3250 | Y | Reproduction | Fertility rate | 96 | EC10 | 0.52 | 520 | 0.22 | 0.82 | 220 | 820 | Y | 2 | 1 | 0.26
365 | SR | Article | Soil | Kleiven | 2018 | 10.1002/etc.4144 | Characterizing the behaviour, uptake, and toxicity of NM300K silver nanoparticles in Caenorhabditis elegans | Kleiven et al 2018. Characterizing the behaviour, uptake, and toxicity of NM300K silver nanoparticles in Caenorhabditis elegans. Environmental Toxicology and Chemistry, 37, 7, 1799-1810 | NM300K | AgNM | JRC | Suspension | Ag | * | * | 89.8 | Tween | 9005-70-3 | 8% (4% each) | * | 15 | Below 20 | * | * | TEM | * | Spheroidal | * | * | * | * | * | * | * | MilliQ Water and 10.2% of Ag in suspension | For 13 mins at 15% amplitude | 52.31 | Mean | NTA | * | * | 0.3665 | -4.17 | * | Liquid | Artificial | * | Dark | * | 7 | * | * | * | * | * | * | * | * | * | * | * | * | * | * | * | * | * | * | as manufactured | * | * | * | * | * | * | * | * | * | ISO 10872 | Caenorhabditis elegans | Adult | Invertebrates | Nematoda | Chromadorea | Y | 1692 | 134 | 3250 | Y | Reproduction | Fertility rate | 96 | EC10 | 0.18 | 180 | 0.15 | 0.49 | 150 | 490 | Y | 2 | 1 | 0.09
366 | SR | Article | Soil | Kleiven | 2018 | 10.1002/etc.4144 | Characterizing the behaviour, uptake, and toxicity of NM300K silver nanoparticles in Caenorhabditis elegans | Kleiven et al 2018. Characterizing the behaviour, uptake, and toxicity of NM300K silver nanoparticles in Caenorhabditis elegans. Environmental Toxicology and Chemistry, 37, 7, 1799-1810 | NM300K | AgNM | JRC | Suspension | Ag | * | * | 89.8 | Tween | 9005-70-3 | 8% (4% each) | * | 15 | Below 20 | * | * | TEM | * | Spheroidal | * | * | * | * | * | * | * | MilliQ Water and 10.2% of Ag in suspension | For 13 mins at 15% amplitude | 52.31 | Mean | NTA | * | * | 0.3665 | -4.17 | * | Liquid | Artificial | * | Dark | * | 7 | * | * | * | * | * | * | * | * | * | * | * | * | * | * | * | * | * | * | as manufactured | * | * | * | * | * | * | * | * | * | ISO 10872 | Caenorhabditis elegans | Adult | Invertebrates | Nematoda | Chromadorea | Y | 1692 | 134 | 3250 | Y | Reproduction | Fertility rate | 96 | EC50 | 0.26 | 260 | 0.09 | 0.44 | 90 | 440 | Y | 10 | 1 | 0.026
367 | SR | Article | Soil | Kleiven | 2018 | 10.1002/etc.4144 | Characterizing the behaviour, uptake, and toxicity of NM300K silver nanoparticles in Caenorhabditis elegans | Kleiven et al 2018. Characterizing the behaviour, uptake, and toxicity of NM300K silver nanoparticles in Caenorhabditis elegans. Environmental Toxicology and Chemistry, 37, 7, 1799-1810 | NM300K | AgNM | JRC | Suspension | Ag | * | * | 89.8 | Tween | 9005-70-3 | 8% (4% each) | * | 15 | Below 20 | * | * | TEM | * | Spheroidal | * | * | * | * | * | * | * | MilliQ Water and 10.2% of Ag in suspension | For 13 mins at 15% amplitude | 52.31 | Mean | NTA | * | * | 0.3665 | -4.17 | * | Liquid | Artificial | * | Dark | * | 7 | * | * | * | * | * | * | * | * | * | * | * | * | * | * | * | * | * | * | as manufactured | * | * | * | * | * | * | * | * | * | ISO 10872 | Caenorhabditis elegans | Adult | Invertebrates | Nematoda | Chromadorea | Y | 1692 | 134 | 3250 | Y | Reproduction | Fertility rate | 96 | EC50 | 0.74 | 740 | 0.48 | 0.92 | 480 | 920 | Y | 10 | 1 | 0.074
368 | SR | Article | Soil | Kleiven | 2018 | 10.1002/etc.4144 | Characterizing the behaviour, uptake, and toxicity of NM300K silver nanoparticles in Caenorhabditis elegans | Kleiven et al 2018. Characterizing the behaviour, uptake, and toxicity of NM300K silver nanoparticles in Caenorhabditis elegans. Environmental Toxicology and Chemistry, 37, 7, 1799-1810 | NM300K | AgNM | JRC | Suspension | Ag | * | * | 89.8 | Tween | 9005-70-3 | 8% (4% each) | * | 15 | Below 20 | * | * | TEM | * | Spheroidal | * | * | * | * | * | * | * | MilliQ Water and 10.2% of Ag in suspension | For 13 mins at 15% amplitude | 52.31 | Mean | NTA | * | * | * | * | * | Liquid | Artificial | * | Dark | * | 7 | * | * | * | * | * | * | * | * | * | * | * | * | * | * | * | * | * | * | as manufactured | * | * | * | * | * | * | * | * | * | ISO 10872 | Caenorhabditis elegans | Adult | Invertebrates | Nematoda | Chromadorea | Y | 1692 | 134 | 3250 | Y | Reproduction | Fertility rate | 96 | EC50 | 0.84 | 840 | 0.69 | 1.18 | 690 | 1180 | Y | 10 | 1 | 0.084
369 | SR | Article | Soil | Kleiven | 2018 | 10.1002/etc.4144 | Characterizing the behaviour, uptake, and toxicity of NM300K silver nanoparticles in Caenorhabditis elegans | Kleiven et al 2018. Characterizing the behaviour, uptake, and toxicity of NM300K silver nanoparticles in Caenorhabditis elegans. Environmental Toxicology and Chemistry, 37, 7, 1799-1810 | AgNO3 |  | * | Suspension | Ag | 7761-88-8 | * | * | * | * | * | * | Unreported | Unreported | * | * | * | * | * | * | * | * | * | * | * | * | * | * | * | * | * | * | * | * | * | * | Liquid | Artificial | * | Dark | * | 7 | * | * | * | * | * | * | * | * | * | * | * | * | * | * | * | * | * | * | * | * | * | * | * | * | * | * | * | * | ISO 10872 | Caenorhabditis elegans | Adult | Invertebrates | Nematoda | Chromadorea | Y | 584 | 223 | 945 | Y | Growth | Biomass change | 96 | EC10 | 0.36 | 360 | 0.16 | 0.41 | 160 | 410 | Y | 2 | 1 | 0.18
370 | SR | Article | Soil | Kleiven | 2018 | 10.1002/etc.4144 | Characterizing the behaviour, uptake, and toxicity of NM300K silver nanoparticles in Caenorhabditis elegans | Kleiven et al 2018. Characterizing the behaviour, uptake, and toxicity of NM300K silver nanoparticles in Caenorhabditis elegans. Environmental Toxicology and Chemistry, 37, 7, 1799-1810 | AgNO3 |  | * | Suspension | Ag | 7761-88-8 | * | * | * | * | * | * | Unreported | Unreported | * | * | * | * | * | * | * | * | * | * | * | * | * | * | * | * | * | * | * | * | * | * | Liquid | Artificial | * | Dark | * | 7 | * | * | * | * | * | * | * | * | * | * | * | * | * | * | * | * | * | * | * | * | * | * | * | * | * | * | * | * | ISO 10872 | Caenorhabditis elegans | Adult | Invertebrates | Nematoda | Chromadorea | Y | 584 | 223 | 945 | Y | Growth | Biomass change | 96 | EC10 | 0.07 | 70 | 0.05 | 0.11 | 50 | 110 | Y | 2 | 1 | 0.035
371 | SR | Article | Soil | Kleiven | 2018 | 10.1002/etc.4144 | Characterizing the behaviour, uptake, and toxicity of NM300K silver nanoparticles in Caenorhabditis elegans | Kleiven et al 2018. Characterizing the behaviour, uptake, and toxicity of NM300K silver nanoparticles in Caenorhabditis elegans. Environmental Toxicology and Chemistry, 37, 7, 1799-1810 | AgNO3 |  | * | Suspension | Ag | 7761-88-8 | * | * | * | * | * | * | Unreported | Unreported | * | * | * | * | * | * | * | * | * | * | * | * | * | * | * | * | * | * | * | * | * | * | Liquid | Artificial | * | Dark | * | 7 | * | * | * | * | * | * | * | * | * | * | * | * | * | * | * | * | * | * | * | * | * | * | * | * | * | * | * | * | ISO 10872 | Caenorhabditis elegans | Adult | Invertebrates | Nematoda | Chromadorea | Y | 584 | 223 | 945 | Y | Growth | Biomass change | 96 | EC10 | 0.87 | 870 | 0.79 | 1.28 | 790 | 1280 | Y | 2 | 1 | 0.435
372 | SR | Article | Soil | Kleiven | 2018 | 10.1002/etc.4144 | Characterizing the behaviour, uptake, and toxicity of NM300K silver nanoparticles in Caenorhabditis elegans | Kleiven et al 2018. Characterizing the behaviour, uptake, and toxicity of NM300K silver nanoparticles in Caenorhabditis elegans. Environmental Toxicology and Chemistry, 37, 7, 1799-1810 | AgNO3 |  | * | Suspension | Ag | 7761-88-8 | * | * | * | * | * | * | Unreported | Unreported | * | * | * | * | * | * | * | * | * | * | * | * | * | * | * | * | * | * | * | * | * | * | Liquid | Artificial | * | Dark | * | 7 | * | * | * | * | * | * | * | * | * | * | * | * | * | * | * | * | * | * | * | * | * | * | * | * | * | * | * | * | ISO 10872 | Caenorhabditis elegans | Adult | Invertebrates | Nematoda | Chromadorea | Y | 584 | 223 | 945 | Y | Growth | Biomass change | 96 | EC50 | 0.47 | 470 | 0.43 | 0.59 | 430 | 590 | Y | 10 | 1 | 0.047
373 | SR | Article | Soil | Kleiven | 2018 | 10.1002/etc.4144 | Characterizing the behaviour, uptake, and toxicity of NM300K silver nanoparticles in Caenorhabditis elegans | Kleiven et al 2018. Characterizing the behaviour, uptake, and toxicity of NM300K silver nanoparticles in Caenorhabditis elegans. Environmental Toxicology and Chemistry, 37, 7, 1799-1810 | AgNO3 |  | * | Suspension | Ag | 7761-88-8 | * | * | * | * | * | * | Unreported | Unreported | * | * | * | * | * | * | * | * | * | * | * | * | * | * | * | * | * | * | * | * | * | * | Liquid | Artificial | * | Dark | * | 7 | * | * | * | * | * | * | * | * | * | * | * | * | * | * | * | * | * | * | * | * | * | * | * | * | * | * | * | * | ISO 10872 | Caenorhabditis elegans | Adult | Invertebrates | Nematoda | Chromadorea | Y | 584 | 223 | 945 | Y | Growth | Biomass change | 96 | EC50 | 0.38 | 380 | 0.32 | 0.47 | 320 | 470 | Y | 10 | 1 | 0.038
374 | SR | Article | Soil | Kleiven | 2018 | 10.1002/etc.4144 | Characterizing the behaviour, uptake, and toxicity of NM300K silver nanoparticles in Caenorhabditis elegans | Kleiven et al 2018. Characterizing the behaviour, uptake, and toxicity of NM300K silver nanoparticles in Caenorhabditis elegans. Environmental Toxicology and Chemistry, 37, 7, 1799-1810 | AgNO3 |  | * | Suspension | Ag | 7761-88-8 | * | * | * | * | * | * | Unreported | Unreported | * | * | * | * | * | * | * | * | * | * | * | * | * | * | * | * | * | * | * | * | * | * | Liquid | Artificial | * | Dark | * | 7 | * | * | * | * | * | * | * | * | * | * | * | * | * | * | * | * | * | * | * | * | * | * | * | * | * | * | * | * | ISO 10872 | Caenorhabditis elegans | Adult | Invertebrates | Nematoda | Chromadorea | Y | 584 | 223 | 945 | Y | Growth | Biomass change | 96 | EC50 | 1.82 | 1820 | 1.64 | 1.96 | 1640 | 1960 | Y | 10 | 1 | 0.182
375 | SR | Article | Soil | Kleiven | 2018 | 10.1002/etc.4144 | Characterizing the behaviour, uptake, and toxicity of NM300K silver nanoparticles in Caenorhabditis elegans | Kleiven et al 2018. Characterizing the behaviour, uptake, and toxicity of NM300K silver nanoparticles in Caenorhabditis elegans. Environmental Toxicology and Chemistry, 37, 7, 1799-1810 | AgNO3 |  | * | Suspension | Ag | 7761-88-8 | * | * | * | * | * | * | Unreported | Unreported | * | * | * | * | * | * | * | * | * | * | * | * | * | * | * | * | * | * | * | * | * | * | Liquid | Artificial | * | Dark | * | 7 | * | * | * | * | * | * | * | * | * | * | * | * | * | * | * | * | * | * | * | * | * | * | * | * | * | * | * | * | ISO 10872 | Caenorhabditis elegans | Adult | Invertebrates | Nematoda | Chromadorea | Y | 584 | 223 | 945 | Y | Reproduction | Juvenile numbers | 96 | EC10 | 0.08 | 80 | 0.05 | 0.13 | 50 | 130 | Y | 2 | 1 | 0.04
376 | SR | Article | Soil | Kleiven | 2018 | 10.1002/etc.4144 | Characterizing the behaviour, uptake, and toxicity of NM300K silver nanoparticles in Caenorhabditis elegans | Kleiven et al 2018. Characterizing the behaviour, uptake, and toxicity of NM300K silver nanoparticles in Caenorhabditis elegans. Environmental Toxicology and Chemistry, 37, 7, 1799-1810 | AgNO3 |  | * | Suspension | Ag | 7761-88-8 | * | * | * | * | * | * | Unreported | Unreported | * | * | * | * | * | * | * | * | * | * | * | * | * | * | * | * | * | * | * | * | * | * | Liquid | Artificial | * | Dark | * | 7 | * | * | * | * | * | * | * | * | * | * | * | * | * | * | * | * | * | * | * | * | * | * | * | * | * | * | * | * | ISO 10872 | Caenorhabditis elegans | Adult | Invertebrates | Nematoda | Chromadorea | Y | 584 | 223 | 945 | Y | Reproduction | Juvenile numbers | 96 | EC10 | 0.38 | 380 | 0.35 | 0.41 | 350 | 410 | Y | 2 | 1 | 0.19
377 | SR | Article | Soil | Kleiven | 2018 | 10.1002/etc.4144 | Characterizing the behaviour, uptake, and toxicity of NM300K silver nanoparticles in Caenorhabditis elegans | Kleiven et al 2018. Characterizing the behaviour, uptake, and toxicity of NM300K silver nanoparticles in Caenorhabditis elegans. Environmental Toxicology and Chemistry, 37, 7, 1799-1810 | AgNO3 |  | * | Suspension | Ag | 7761-88-8 | * | * | * | * | * | * | Unreported | Unreported | * | * | * | * | * | * | * | * | * | * | * | * | * | * | * | * | * | * | * | * | * | * | Liquid | Artificial | * | Dark | * | 7 | * | * | * | * | * | * | * | * | * | * | * | * | * | * | * | * | * | * | * | * | * | * | * | * | * | * | * | * | ISO 10872 | Caenorhabditis elegans | Adult | Invertebrates | Nematoda | Chromadorea | Y | 584 | 223 | 945 | Y | Reproduction | Juvenile numbers | 96 | EC10 | 0.07 | 70 | 0.042 | 0.094 | 42 | 94 | Y | 2 | 1 | 0.035
378 | SR | Article | Soil | Kleiven | 2018 | 10.1002/etc.4144 | Characterizing the behaviour, uptake, and toxicity of NM300K silver nanoparticles in Caenorhabditis elegans | Kleiven et al 2018. Characterizing the behaviour, uptake, and toxicity of NM300K silver nanoparticles in Caenorhabditis elegans. Environmental Toxicology and Chemistry, 37, 7, 1799-1810 | AgNO3 |  | * | Suspension | Ag | 7761-88-8 | * | * | * | * | * | * | Unreported | Unreported | * | * | * | * | * | * | * | * | * | * | * | * | * | * | * | * | * | * | * | * | * | * | Liquid | Artificial | * | Dark | * | 7 | * | * | * | * | * | * | * | * | * | * | * | * | * | * | * | * | * | * | * | * | * | * | * | * | * | * | * | * | ISO 10872 | Caenorhabditis elegans | Adult | Invertebrates | Nematoda | Chromadorea | Y | 584 | 223 | 945 | Y | Reproduction | Juvenile numbers | 96 | EC50 | 0.15 | 150 | 0.11 | 0.2 | 110 | 200 | Y | 10 | 1 | 0.015
379 | SR | Article | Soil | Kleiven | 2018 | 10.1002/etc.4144 | Characterizing the behaviour, uptake, and toxicity of NM300K silver nanoparticles in Caenorhabditis elegans | Kleiven et al 2018. Characterizing the behaviour, uptake, and toxicity of NM300K silver nanoparticles in Caenorhabditis elegans. Environmental Toxicology and Chemistry, 37, 7, 1799-1810 | AgNO3 |  | * | Suspension | Ag | 7761-88-8 | * | * | * | * | * | * | Unreported | Unreported | * | * | * | * | * | * | * | * | * | * | * | * | * | * | * | * | * | * | * | * | * | * | Liquid | Artificial | * | Dark | * | 7 | * | * | * | * | * | * | * | * | * | * | * | * | * | * | * | * | * | * | * | * | * | * | * | * | * | * | * | * | ISO 10872 | Caenorhabditis elegans | Adult | Invertebrates | Nematoda | Chromadorea | Y | 584 | 223 | 945 | Y | Reproduction | Juvenile numbers | 96 | EC50 | 0.49 | 490 | 0.47 | 0.49 | 470 | 490 | Y | 10 | 1 | 0.049
380 | SR | Article | Soil | Kleiven | 2018 | 10.1002/etc.4144 | Characterizing the behaviour, uptake, and toxicity of NM300K silver nanoparticles in Caenorhabditis elegans | Kleiven et al 2018. Characterizing the behaviour, uptake, and toxicity of NM300K silver nanoparticles in Caenorhabditis elegans. Environmental Toxicology and Chemistry, 37, 7, 1799-1810 | AgNO3 |  | * | Suspension | Ag | 7761-88-8 | * | * | * | * | * | * | Unreported | Unreported | * | * | * | * | * | * | * | * | * | * | * | * | * | * | * | * | * | * | * | * | * | * | Liquid | Artificial | * | Dark | * | 7 | * | * | * | * | * | * | * | * | * | * | * | * | * | * | * | * | * | * | * | * | * | * | * | * | * | * | * | * | ISO 10872 | Caenorhabditis elegans | Adult | Invertebrates | Nematoda | Chromadorea | Y | 584 | 223 | 945 | Y | Reproduction | Juvenile numbers | 96 | EC50 | 0.11 | 110 | 0.078 | 0.121 | 78 | 121 | Y | 10 | 1 | 0.011
381 | SR | Article | Soil | Kleiven | 2018 | 10.1002/etc.4144 | Characterizing the behaviour, uptake, and toxicity of NM300K silver nanoparticles in Caenorhabditis elegans | Kleiven et al 2018. Characterizing the behaviour, uptake, and toxicity of NM300K silver nanoparticles in Caenorhabditis elegans. Environmental Toxicology and Chemistry, 37, 7, 1799-1810 | AgNO3 |  | * | Suspension | Ag | 7761-88-8 | * | * | * | * | * | * | Unreported | Unreported | * | * | * | * | * | * | * | * | * | * | * | * | * | * | * | * | * | * | * | * | * | * | Liquid | Artificial | * | Dark | * | 7 | * | * | * | * | * | * | * | * | * | * | * | * | * | * | * | * | * | * | * | * | * | * | * | * | * | * | * | * | ISO 10872 | Caenorhabditis elegans | Adult | Invertebrates | Nematoda | Chromadorea | Y | 584 | 223 | 945 | Y | Reproduction | Juvenile numbers | 96 | EC10 | 0.07 | 70 | 0.042 | 0.094 | 42 | 94 | Y | 2 | 1 | 0.035
382 | SR | Article | Soil | Kleiven | 2018 | 10.1002/etc.4144 | Characterizing the behaviour, uptake, and toxicity of NM300K silver nanoparticles in Caenorhabditis elegans | Kleiven et al 2018. Characterizing the behaviour, uptake, and toxicity of NM300K silver nanoparticles in Caenorhabditis elegans. Environmental Toxicology and Chemistry, 37, 7, 1799-1810 | AgNO3 |  | * | Suspension | Ag | 7761-88-8 | * | * | * | * | * | * | Unreported | Unreported | * | * | * | * | * | * | * | * | * | * | * | * | * | * | * | * | * | * | * | * | * | * | Liquid | Artificial | * | Dark | * | 7 | * | * | * | * | * | * | * | * | * | * | * | * | * | * | * | * | * | * | * | * | * | * | * | * | * | * | * | * | ISO 10872 | Caenorhabditis elegans | Adult | Invertebrates | Nematoda | Chromadorea | Y | 584 | 223 | 945 | Y | Reproduction | Juvenile numbers | 96 | EC10 | 0.06 | 60 | 0.057 | 0.066 | 57 | 66 | Y | 2 | 1 | 0.03
383 | SR | Article | Soil | Kleiven | 2018 | 10.1002/etc.4144 | Characterizing the behaviour, uptake, and toxicity of NM300K silver nanoparticles in Caenorhabditis elegans | Kleiven et al 2018. Characterizing the behaviour, uptake, and toxicity of NM300K silver nanoparticles in Caenorhabditis elegans. Environmental Toxicology and Chemistry, 37, 7, 1799-1810 | AgNO3 |  | * | Suspension | Ag | 7761-88-8 | * | * | * | * | * | * | Unreported | Unreported | * | * | * | * | * | * | * | * | * | * | * | * | * | * | * | * | * | * | * | * | * | * | Liquid | Artificial | * | Dark | * | 7 | * | * | * | * | * | * | * | * | * | * | * | * | * | * | * | * | * | * | * | * | * | * | * | * | * | * | * | * | ISO 10872 | Caenorhabditis elegans | Adult | Invertebrates | Nematoda | Chromadorea | Y | 584 | 223 | 945 | Y | Reproduction | Juvenile numbers | 96 | EC10 | 0.08 | 80 | 0.074 | 0.076 | 74 | 76 | Y | 2 | 1 | 0.04
384 | SR | Article | Soil | Kleiven | 2018 | 10.1002/etc.4144 | Characterizing the behaviour, uptake, and toxicity of NM300K silver nanoparticles in Caenorhabditis elegans | Kleiven et al 2018. Characterizing the behaviour, uptake, and toxicity of NM300K silver nanoparticles in Caenorhabditis elegans. Environmental Toxicology and Chemistry, 37, 7, 1799-1810 | AgNO3 |  | * | Suspension | Ag | 7761-88-8 | * | * | * | * | * | * | Unreported | Unreported | * | * | * | * | * | * | * | * | * | * | * | * | * | * | * | * | * | * | * | * | * | * | Liquid | Artificial | * | Dark | * | 7 | * | * | * | * | * | * | * | * | * | * | * | * | * | * | * | * | * | * | * | * | * | * | * | * | * | * | * | * | ISO 10872 | Caenorhabditis elegans | Adult | Invertebrates | Nematoda | Chromadorea | Y | 584 | 223 | 945 | Y | Reproduction | Juvenile numbers | 96 | EC50 | 0.11 | 110 | 0.078 | 0.121 | 78 | 121 | Y | 10 | 1 | 0.011
385 | SR | Article | Soil | Kleiven | 2018 | 10.1002/etc.4144 | Characterizing the behaviour, uptake, and toxicity of NM300K silver nanoparticles in Caenorhabditis elegans | Kleiven et al 2018. Characterizing the behaviour, uptake, and toxicity of NM300K silver nanoparticles in Caenorhabditis elegans. Environmental Toxicology and Chemistry, 37, 7, 1799-1810 | AgNO3 |  | * | Suspension | Ag | 7761-88-8 | * | * | * | * | * | * | Unreported | Unreported | * | * | * | * | * | * | * | * | * | * | * | * | * | * | * | * | * | * | * | * | * | * | Liquid | Artificial | * | Dark | * | 7 | * | * | * | * | * | * | * | * | * | * | * | * | * | * | * | * | * | * | * | * | * | * | * | * | * | * | * | * | ISO 10872 | Caenorhabditis elegans | Adult | Invertebrates | Nematoda | Chromadorea | Y | 584 | 223 | 945 | Y | Reproduction | Juvenile numbers | 96 | EC50 | 0.08 | 80 | 0.072 | 0.08 | 72 | 80 | Y | 10 | 1 | 0.008
386 | SR | Article | Soil | Kleiven | 2018 | 10.1002/etc.4144 | Characterizing the behaviour, uptake, and toxicity of NM300K silver nanoparticles in Caenorhabditis elegans | Kleiven et al 2018. Characterizing the behaviour, uptake, and toxicity of NM300K silver nanoparticles in Caenorhabditis elegans. Environmental Toxicology and Chemistry, 37, 7, 1799-1810 | AgNO3 |  | * | Suspension | Ag | 7761-88-8 | * | * | * | * | * | * | Unreported | Unreported | * | * | * | * | * | * | * | * | * | * | * | * | * | * | * | * | * | * | * | * | * | * | Liquid | Artificial | * | Dark | * | 7 | * | * | * | * | * | * | * | * | * | * | * | * | * | * | * | * | * | * | * | * | * | * | * | * | * | * | * | * | ISO 10872 | Caenorhabditis elegans | Adult | Invertebrates | Nematoda | Chromadorea | Y | 584 | 223 | 945 | Y | Reproduction | Juvenile numbers | 96 | EC50 | 0.09 | 90 | 0.086 | 0.091 | 86 | 91 | Y | 10 | 1 | 0.009
387 | SR | Article | Soil | Hund-Rinke | 2019 | 10.3109/17435390.2015.1054909 | Evaluation of microbrial shifts caused by a silver nanomaterial: comparison of four test systems | Hund-Rinke et al 2019. Evaluation of microbrial shifts caused by a silver nanomaterial: comparison of four test systems. Environmental Sciences Europe, 31, 86 | NM300K | AgNM | JRC | Suspension | Ag | * | * | 89.8 | Tween | 9005-70-3 | 8% (4% each) | * | 15 | Below 20 | * | * | TEM | * | Spheroidal | * | * | * | * | TEM | 5 | * | MilliQ Water and 10.2% of Ag in suspension | Ultrasonic bath | 52.31 | Mean | NTA | * | * | * | * | * | Solid | Natural media | RefeSol 01A | Light | 24 | * | * | * | * | * | * | 5.6 | 1.1 | 45 | 30 | * | * | * | * | * | 73 | 22 | 5 | * | as manufactured | * | * | * | * | * | * | * | * | * | ISO 15685 | Ammonia oxidizing bacteria | Population | Microbial | Bacteria | Nitrosomonas | N | * | * | * | N | Nitrification | Ammonia oxidation potential | 168 | EC10 | 1.18 | 1180 | 0.99 | 1.41 | 990 | 1410 | Y | 2 | 1 | 0.59
388 | SR | Article | Soil | Hund-Rinke | 2019 | 10.3109/17435390.2015.1054909 | Evaluation of microbrial shifts caused by a silver nanomaterial: comparison of four test systems | Hund-Rinke et al 2019. Evaluation of microbrial shifts caused by a silver nanomaterial: comparison of four test systems. Environmental Sciences Europe, 31, 86 | NM300K | AgNM | JRC | Suspension | Ag | * | * | 89.8 | Tween | 9005-70-3 | 8% (4% each) | * | 15 | Below 20 | * | * | TEM | * | Spheroidal | * | * | * | * | TEM | 5 | * | MilliQ Water and 10.2% of Ag in suspension | Ultrasonic bath | 52.31 | Mean | NTA | * | * | * | * | * | Solid | Natural media | RefeSol 01A | Light | 24 | * | * | * | * | * | * | 5.6 | 1.1 | 45 | 30 | * | * | * | * | * | 73 | 22 | 5 | * | as manufactured | * | * | * | * | * | * | * | * | * | ISO 15685 | Ammonia oxidizing bacteria | Population | Microbial | Bacteria | Nitrosomonas | N | * | * | * | N | Nitrification | Ammonia oxidation potential | 336 | EC10 | 0.42 | 420 | 0.35 | 0.51 | 350 | 510 | Y | 2 | 1 | 0.21
389 | SR | Article | Soil | Hund-Rinke | 2019 | 10.3109/17435390.2015.1054909 | Evaluation of microbrial shifts caused by a silver nanomaterial: comparison of four test systems | Hund-Rinke et al 2019. Evaluation of microbrial shifts caused by a silver nanomaterial: comparison of four test systems. Environmental Sciences Europe, 31, 86 | NM300K | AgNM | JRC | Suspension | Ag | * | * | 89.8 | Tween | 9005-70-3 | 8% (4% each) | * | 15 | Below 20 | * | * | TEM | * | Spheroidal | * | * | * | * | TEM | 5 | * | MilliQ Water and 10.2% of Ag in suspension | Ultrasonic bath | 52.31 | Mean | NTA | * | * | * | * | * | Solid | Natural media | RefeSol 01A | Light | 24 | * | * | * | * | * | * | 5.6 | 1.1 | 45 | 30 | * | * | * | * | * | 73 | 22 | 5 | * | as manufactured | * | * | * | * | * | * | * | * | * | ISO 15685 | Ammonia oxidizing bacteria | Population | Microbial | Bacteria | Nitrosomonas | N | * | * | * | N | Nitrification | Ammonia oxidation potential | 672 | EC10 | 0.33 | 330 | 0.28 | 0.39 | 280 | 390 | Y | 2 | 1 | 0.165
390 | SR | Article | Soil | Hund-Rinke | 2019 | 10.3109/17435390.2015.1054909 | Evaluation of microbrial shifts caused by a silver nanomaterial: comparison of four test systems | Hund-Rinke et al 2019. Evaluation of microbrial shifts caused by a silver nanomaterial: comparison of four test systems. Environmental Sciences Europe, 31, 86 | NM300K | AgNM | JRC | Suspension | Ag | * | * | 89.8 | Tween | 9005-70-3 | 8% (4% each) | * | 15 | Below 20 | * | * | TEM | * | Spheroidal | * | * | * | * | TEM | 5 | * | MilliQ Water and 10.2% of Ag in suspension | Ultrasonic bath | 52.31 | Mean | NTA | * | * | * | * | * | Solid | Natural media | RefeSol 01A | Light | 24 | * | * | * | * | * | * | 5.6 | 1.1 | 45 | 30 | * | * | * | * | * | 73 | 22 | 5 | * | as manufactured | * | * | * | * | * | * | * | * | * | ISO 15685 | Ammonia oxidizing bacteria | Population | Microbial | Bacteria | Nitrosomonas | N | * | * | * | N | Nitrification | Ammonia oxidation potential | 168 | EC50 | 2.9 | 2900 | 2.62 | 3.21 | 2620 | 3210 | Y | 10 | 1 | 0.29
391 | SR | Article | Soil | Hund-Rinke | 2019 | 10.3109/17435390.2015.1054909 | Evaluation of microbrial shifts caused by a silver nanomaterial: comparison of four test systems | Hund-Rinke et al 2019. Evaluation of microbrial shifts caused by a silver nanomaterial: comparison of four test systems. Environmental Sciences Europe, 31, 86 | NM300K | AgNM | JRC | Suspension | Ag | * | * | 89.8 | Tween | 9005-70-3 | 8% (4% each) | * | 15 | Below 20 | * | * | TEM | * | Spheroidal | * | * | * | * | TEM | 5 | * | MilliQ Water and 10.2% of Ag in suspension | Ultrasonic bath | 52.31 | Mean | NTA | * | * | * | * | * | Solid | Natural media | RefeSol 01A | Light | 24 | * | * | * | * | * | * | 5.6 | 1.1 | 45 | 30 | * | * | * | * | * | 73 | 22 | 5 | * | as manufactured | * | * | * | * | * | * | * | * | * | ISO 15685 | Ammonia oxidizing bacteria | Population | Microbial | Bacteria | Nitrosomonas | N | * | * | * | N | Nitrification | Ammonia oxidation potential | 336 | EC50 | 0.79 | 790 | 0.7 | 0.89 | 700 | 890 | Y | 10 | 1 | 0.079
392 | SR | Article | Soil | Hund-Rinke | 2019 | 10.3109/17435390.2015.1054909 | Evaluation of microbrial shifts caused by a silver nanomaterial: comparison of four test systems | Hund-Rinke et al 2019. Evaluation of microbrial shifts caused by a silver nanomaterial: comparison of four test systems. Environmental Sciences Europe, 31, 86 | NM300K | AgNM | JRC | Suspension | Ag | * | * | 89.8 | Tween | 9005-70-3 | 8% (4% each) | * | 15 | Below 20 | * | * | TEM | * | Spheroidal | * | * | * | * | TEM | 5 | * | MilliQ Water and 10.2% of Ag in suspension | Ultrasonic bath | 52.31 | Mean | NTA | * | * | * | * | * | Solid | Natural media | RefeSol 01A | Light | 24 | * | * | * | * | * | * | 5.6 | 1.1 | 45 | 30 | * | * | * | * | * | 73 | 22 | 5 | * | as manufactured | * | * | * | * | * | * | * | * | * | ISO 15685 | Ammonia oxidizing bacteria | Population | Microbial | Bacteria | Nitrosomonas | N | * | * | * | N | Nitrification | Ammonia oxidation potential | 672 | EC50 | 0.71 | 710 | 0.65 | 0.77 | 650 | 770 | Y | 10 | 1 | 0.071
393 | SR | Article | Soil | Hund-Rinke | 2019 | 10.3109/17435390.2015.1054909 | Evaluation of microbrial shifts caused by a silver nanomaterial: comparison of four test systems | Hund-Rinke et al 2019. Evaluation of microbrial shifts caused by a silver nanomaterial: comparison of four test systems. Environmental Sciences Europe, 31, 86 | NM300K | AgNM | JRC | Suspension | Ag | * | * | 89.8 | Tween | 9005-70-3 | 8% (4% each) | * | 15 | Below 20 | * | * | TEM | * | Spheroidal | * | * | * | * | TEM | 5 | * | MilliQ Water and 10.2% of Ag in suspension | Ultrasonic bath | 52.31 | Mean | NTA | * | * | * | * | * | Solid | Natural media | RefeSol 01A | Light | 24 | * | * | * | * | * | * | 5.6 | 1.1 | 45 | 30 | * | * | * | * | * | 73 | 22 | 5 | * | as manufactured | * | * | * | * | * | * | * | * | * | ISO 15685 | Ammonia oxidizing bacteria | Population | Microbial | Bacteria | Nitrosomonas | N | * | * | * | N | Carbon transformation | Respiration activity | 168 | EC10 | 0.31 | 310 | 0.07 | 1.51 | 70 | 1510 | Y | 2 | 1 | 0.155
394 | SR | Article | Soil | Hund-Rinke | 2019 | 10.3109/17435390.2015.1054909 | Evaluation of microbrial shifts caused by a silver nanomaterial: comparison of four test systems | Hund-Rinke et al 2019. Evaluation of microbrial shifts caused by a silver nanomaterial: comparison of four test systems. Environmental Sciences Europe, 31, 86 | NM300K | AgNM | JRC | Suspension | Ag | * | * | 89.8 | Tween | 9005-70-3 | 8% (4% each) | * | 15 | Below 20 | * | * | TEM | * | Spheroidal | * | * | * | * | TEM | 5 | * | MilliQ Water and 10.2% of Ag in suspension | Ultrasonic bath | 52.31 | Mean | NTA | * | * | * | * | * | Solid | Natural media | RefeSol 01A | Light | 24 | * | * | * | * | * | * | 5.6 | 1.1 | 45 | 30 | * | * | * | * | * | 73 | 22 | 5 | * | as manufactured | * | * | * | * | * | * | * | * | * | ISO 15685 | Ammonia oxidizing bacteria | Population | Microbial | Bacteria | Nitrosomonas | N | * | * | * | N | Carbon transformation | Respiration activity | 336 | EC10 | 1.69 | 1690 | 0.63 | 4.53 | 630 | 4530 | Y | 2 | 1 | 0.845
395 | SR | Article | Soil | Hund-Rinke | 2019 | 10.3109/17435390.2015.1054909 | Evaluation of microbrial shifts caused by a silver nanomaterial: comparison of four test systems | Hund-Rinke et al 2019. Evaluation of microbrial shifts caused by a silver nanomaterial: comparison of four test systems. Environmental Sciences Europe, 31, 86 | NM300K | AgNM | JRC | Suspension | Ag | * | * | 89.8 | Tween | 9005-70-3 | 8% (4% each) | * | 15 | Below 20 | * | * | TEM | * | Spheroidal | * | * | * | * | TEM | 5 | * | MilliQ Water and 10.2% of Ag in suspension | Ultrasonic bath | 52.31 | Mean | NTA | * | * | * | * | * | Solid | Natural media | RefeSol 01A | Light | 24 | * | * | * | * | * | * | 5.6 | 1.1 | 45 | 30 | * | * | * | * | * | 73 | 22 | 5 | * | as manufactured | * | * | * | * | * | * | * | * | * | ISO 15685 | Ammonia oxidizing bacteria | Population | Microbial | Bacteria | Nitrosomonas | N | * | * | * | N | Carbon transformation | Respiration activity | 672 | EC10 | 0.42 | 420 | 0.24 | 0.76 | 240 | 760 | Y | 2 | 1 | 0.21
396 | SR | Article | Soil | Hund-Rinke | 2019 | 10.3109/17435390.2015.1054909 | Evaluation of microbrial shifts caused by a silver nanomaterial: comparison of four test systems | Hund-Rinke et al 2019. Evaluation of microbrial shifts caused by a silver nanomaterial: comparison of four test systems. Environmental Sciences Europe, 31, 86 | NM300K | AgNM | JRC | Suspension | Ag | * | * | 89.8 | Tween | 9005-70-3 | 8% (4% each) | * | 15 | Below 20 | * | * | TEM | * | Spheroidal | * | * | * | * | TEM | 5 | * | MilliQ Water and 10.2% of Ag in suspension | Ultrasonic bath | 52.31 | Mean | NTA | * | * | * | * | * | Solid | Natural media | RefeSol 01A | Light | 24 | * | * | * | * | * | * | 5.6 | 1.1 | 45 | 30 | * | * | * | * | * | 73 | 22 | 5 | * | as manufactured | * | * | * | * | * | * | * | * | * | ISO 15685 | Ammonia oxidizing bacteria | Population | Microbial | Bacteria | Nitrosomonas | N | * | * | * | N | Carbon transformation | Respiration activity | 168 | EC50 | 4.92 | 4920 | 2.43 | 9.97 | 2430 | 9970 | Y | 10 | 1 | 0.492
397 | SR | Article | Soil | Hund-Rinke | 2019 | 10.3109/17435390.2015.1054909 | Evaluation of microbrial shifts caused by a silver nanomaterial: comparison of four test systems | Hund-Rinke et al 2019. Evaluation of microbrial shifts caused by a silver nanomaterial: comparison of four test systems. Environmental Sciences Europe, 31, 86 | NM300K | AgNM | JRC | Suspension | Ag | * | * | 89.8 | Tween | 9005-70-3 | 8% (4% each) | * | 15 | Below 20 | * | * | TEM | * | Spheroidal | * | * | * | * | TEM | 5 | * | MilliQ Water and 10.2% of Ag in suspension | Ultrasonic bath | 52.31 | Mean | NTA | * | * | * | * | * | Solid | Natural media | RefeSol 01A | Light | 24 | * | * | * | * | * | * | 5.6 | 1.1 | 45 | 30 | * | * | * | * | * | 73 | 22 | 5 | * | as manufactured | * | * | * | * | * | * | * | * | * | ISO 15685 | Ammonia oxidizing bacteria | Population | Microbial | Bacteria | Nitrosomonas | N | * | * | * | N | Carbon transformation | Respiration activity | 336 | EC50 | 9.46 | 9460 | 6.25 | 14.31 | 6250 | 14310 | Y | 10 | 1 | 0.946
398 | SR | Article | Soil | Hund-Rinke | 2019 | 10.3109/17435390.2015.1054909 | Evaluation of microbrial shifts caused by a silver nanomaterial: comparison of four test systems | Hund-Rinke et al 2019. Evaluation of microbrial shifts caused by a silver nanomaterial: comparison of four test systems. Environmental Sciences Europe, 31, 86 | NM300K | AgNM | JRC | Suspension | Ag | * | * | 89.8 | Tween | 9005-70-3 | 8% (4% each) | * | 15 | Below 20 | * | * | TEM | * | Spheroidal | * | * | * | * | TEM | 5 | * | MilliQ Water and 10.2% of Ag in suspension | Ultrasonic bath | 52.31 | Mean | NTA | * | * | * | * | * | Solid | Natural media | RefeSol 01A | Light | 24 | * | * | * | * | * | * | 5.6 | 1.1 | 45 | 30 | * | * | * | * | * | 73 | 22 | 5 | * | as manufactured | * | * | * | * | * | * | * | * | * | ISO 15685 | Ammonia oxidizing bacteria | Population | Microbial | Bacteria | Nitrosomonas | N | * | * | * | N | Carbon transformation | Respiration activity | 672 | EC50 | 10.28 | 10280 | 14.31 | 13.1 | 14310 | 13100 | Y | 10 | 1 | 1.028
399 | SR | Article | Soil | Hund-Rinke | 2019 | 10.3109/17435390.2015.1054909 | Evaluation of microbrial shifts caused by a silver nanomaterial: comparison of four test systems | Hund-Rinke et al 2019. Evaluation of microbrial shifts caused by a silver nanomaterial: comparison of four test systems. Environmental Sciences Europe, 31, 86 | NM300K | AgNM | JRC | Suspension | Ag | * | * | 89.8 | Tween | 9005-70-3 | 8% (4% each) | * | 15 | Below 20 | * | * | TEM | * | Spheroidal | * | * | * | * | TEM | 5 | * | MilliQ Water and 10.2% of Ag in suspension | Ultrasonic bath | 52.31 | Mean | NTA | * | * | * | * | * | Solid | Natural media | RefeSol 01A | Light | 24 | * | * | * | * | * | * | 5.6 | 1.1 | 45 | 30 | * | * | * | * | * | 73 | 22 | 5 | * | as manufactured | * | * | * | * | * | * | * | * | * | ISO 15685 | Ammonia oxidizing bacteria | Population | Microbial | Bacteria | Nitrosomonas | N | * | * | * | N | Carbon transformation | Respiration activity | 168 | EC10 | 0.12 | 120 | 0.01 | 1.64 | 10 | 1640 | Y | 2 | 1 | 0.06
400 | SR | Article | Soil | Hund-Rinke | 2019 | 10.3109/17435390.2015.1054909 | Evaluation of microbrial shifts caused by a silver nanomaterial: comparison of four test systems | Hund-Rinke et al 2019. Evaluation of microbrial shifts caused by a silver nanomaterial: comparison of four test systems. Environmental Sciences Europe, 31, 86 | NM300K | AgNM | JRC | Suspension | Ag | * | * | 89.8 | Tween | 9005-70-3 | 8% (4% each) | * | 15 | Below 20 | * | * | TEM | * | Spheroidal | * | * | * | * | TEM | 5 | * | MilliQ Water and 10.2% of Ag in suspension | Ultrasonic bath | 52.31 | Mean | NTA | * | * | * | * | * | Solid | Natural media | RefeSol 01A | Light | 24 | * | * | * | * | * | * | 5.6 | 1.1 | 45 | 30 | * | * | * | * | * | 73 | 22 | 5 | * | as manufactured | * | * | * | * | * | * | * | * | * | ISO 15685 | Ammonia oxidizing bacteria | Population | Microbial | Bacteria | Nitrosomonas | N | * | * | * | N | Carbon transformation | Respiration activity | 336 | EC10 | 0.12 | 120 | 0.01 | 1.59 | 10 | 1590 | Y | 2 | 1 | 0.06
401 | SR | Article | Soil | Hund-Rinke | 2019 | 10.3109/17435390.2015.1054909 | Evaluation of microbrial shifts caused by a silver nanomaterial: comparison of four test systems | Hund-Rinke et al 2019. Evaluation of microbrial shifts caused by a silver nanomaterial: comparison of four test systems. Environmental Sciences Europe, 31, 86 | NM300K | AgNM | JRC | Suspension | Ag | * | * | 89.8 | Tween | 9005-70-3 | 8% (4% each) | * | 15 | Below 20 | * | * | TEM | * | Spheroidal | * | * | * | * | TEM | 5 | * | MilliQ Water and 10.2% of Ag in suspension | Ultrasonic bath | 52.31 | Mean | NTA | * | * | * | * | * | Solid | Natural media | RefeSol 01A | Light | 24 | * | * | * | * | * | * | 5.6 | 1.1 | 45 | 30 | * | * | * | * | * | 73 | 22 | 5 | * | as manufactured | * | * | * | * | * | * | * | * | * | ISO 15685 | Ammonia oxidizing bacteria | Population | Microbial | Bacteria | Nitrosomonas | N | * | * | * | N | Carbon transformation | Respiration activity | 672 | EC10 | 0.4 | 400 | 0.07 | 0.88 | 70 | 880 | Y | 2 | 1 | 0.2
402 | SR | Article | Soil | Hund-Rinke | 2019 | 10.3109/17435390.2015.1054909 | Evaluation of microbrial shifts caused by a silver nanomaterial: comparison of four test systems | Hund-Rinke et al 2019. Evaluation of microbrial shifts caused by a silver nanomaterial: comparison of four test systems. Environmental Sciences Europe, 31, 86 | NM300K | AgNM | JRC | Suspension | Ag | * | * | 89.8 | Tween | 9005-70-3 | 8% (4% each) | * | 15 | Below 20 | * | * | TEM | * | Spheroidal | * | * | * | * | TEM | 5 | * | MilliQ Water and 10.2% of Ag in suspension | Ultrasonic bath | 52.31 | Mean | NTA | * | * | * | * | * | Solid | Natural media | RefeSol 01A | Light | 24 | * | * | * | * | * | * | 5.6 | 1.1 | 45 | 30 | * | * | * | * | * | 73 | 22 | 5 | * | as manufactured | * | * | * | * | * | * | * | * | * | ISO 15685 | Ammonia oxidizing bacteria | Population | Microbial | Bacteria | Nitrosomonas | N | * | * | * | N | Carbon transformation | Respiration activity | 168 | EC50 | 3.61 | 3610 | 1.13 | 11.53 | 1130 | 11530 | Y | 10 | 1 | 0.361
403 | SR | Article | Soil | Hund-Rinke | 2019 | 10.3109/17435390.2015.1054909 | Evaluation of microbrial shifts caused by a silver nanomaterial: comparison of four test systems | Hund-Rinke et al 2019. Evaluation of microbrial shifts caused by a silver nanomaterial: comparison of four test systems. Environmental Sciences Europe, 31, 86 | NM300K | AgNM | JRC | Suspension | Ag | * | * | 89.8 | Tween | 9005-70-3 | 8% (4% each) | * | 15 | Below 20 | * | * | TEM | * | Spheroidal | * | * | * | * | TEM | 5 | * | MilliQ Water and 10.2% of Ag in suspension | Ultrasonic bath | 52.31 | Mean | NTA | * | * | * | * | * | Solid | Natural media | RefeSol 01A | Light | 24 | * | * | * | * | * | * | 5.6 | 1.1 | 45 | 30 | * | * | * | * | * | 73 | 22 | 5 | * | as manufactured | * | * | * | * | * | * | * | * | * | ISO 15685 | Ammonia oxidizing bacteria | Population | Microbial | Bacteria | Nitrosomonas | N | * | * | * | N | Carbon transformation | Respiration activity | 336 | EC50 | 3.63 | 3630 | 1.15 | 11.5 | 1150 | 11500 | Y | 10 | 1 | 0.363
404 | SR | Article | Soil | Hund-Rinke | 2019 | 10.3109/17435390.2015.1054909 | Evaluation of microbrial shifts caused by a silver nanomaterial: comparison of four test systems | Hund-Rinke et al 2019. Evaluation of microbrial shifts caused by a silver nanomaterial: comparison of four test systems. Environmental Sciences Europe, 31, 86 | NM300K | AgNM | JRC | Suspension | Ag | * | * | 89.8 | Tween | 9005-70-3 | 8% (4% each) | * | 15 | Below 20 | * | * | TEM | * | Spheroidal | * | * | * | * | TEM | 5 | * | MilliQ Water and 10.2% of Ag in suspension | Ultrasonic bath | 52.31 | Mean | NTA | * | * | * | * | * | Solid | Natural media | RefeSol 01A | Light | 24 | * | * | * | * | * | * | 5.6 | 1.1 | 45 | 30 | * | * | * | * | * | 73 | 22 | 5 | * | as manufactured | * | * | * | * | * | * | * | * | * | ISO 15685 | Ammonia oxidizing bacteria | Population | Microbial | Bacteria | Nitrosomonas | N | * | * | * | N | Carbon transformation | Respiration activity | 672 | EC50 | 10.04 | 10040 | 6.09 | 23.09 | 6090 | 23090 | Y | 10 | 1 | 1.004
405 | SR | Article | Soil | Hund-Rinke | 2019 | 10.3109/17435390.2015.1054909 | Evaluation of microbrial shifts caused by a silver nanomaterial: comparison of four test systems | Hund-Rinke et al 2019. Evaluation of microbrial shifts caused by a silver nanomaterial: comparison of four test systems. Environmental Sciences Europe, 31, 86 | NM300K | AgNM | JRC | Suspension | Ag | * | * | 89.8 | Tween | 9005-70-3 | 8% (4% each) | * | 15 | Below 20 | * | * | TEM | * | Spheroidal | * | * | * | * | TEM | 5 | * | MilliQ Water and 10.2% of Ag in suspension | Ultrasonic bath | 52.31 | Mean | NTA | * | * | * | * | * | Solid | Natural media | RefeSol 01A | Light | 24 | * | * | * | * | * | * | 5.6 | 1.1 | 45 | 30 | * | * | * | * | * | 73 | 22 | 5 | * | as manufactured | * | * | * | * | * | * | * | * | * | ISO 15685 | Ammonia oxidizing bacteria | Population | Microbial | Bacteria | Nitrosomonas | N | * | * | * | N | Carbon transformation | Respiration activity | 168 | EC10 | 0.3 | 300 | 0.01 | 11.42 | 10 | 11420 | Y | 2 | 1 | 0.15
406 | SR | Article | Soil | Hund-Rinke | 2019 | 10.3109/17435390.2015.1054909 | Evaluation of microbrial shifts caused by a silver nanomaterial: comparison of four test systems | Hund-Rinke et al 2019. Evaluation of microbrial shifts caused by a silver nanomaterial: comparison of four test systems. Environmental Sciences Europe, 31, 86 | NM300K | AgNM | JRC | Suspension | Ag | * | * | 89.8 | Tween | 9005-70-3 | 8% (4% each) | * | 15 | Below 20 | * | * | TEM | * | Spheroidal | * | * | * | * | TEM | 5 | * | MilliQ Water and 10.2% of Ag in suspension | Ultrasonic bath | 52.31 | Mean | NTA | * | * | * | * | * | Solid | Natural media | RefeSol 01A | Light | 24 | * | * | * | * | * | * | 5.6 | 1.1 | 45 | 30 | * | * | * | * | * | 73 | 22 | 5 | * | as manufactured | * | * | * | * | * | * | * | * | * | ISO 15685 | Ammonia oxidizing bacteria | Population | Microbial | Bacteria | Nitrosomonas | N | * | * | * | N | Carbon transformation | Respiration activity | 336 | EC10 | 2.71 | 2710 | 0.69 | 10.63 | 690 | 10630 | Y | 2 | 1 | 1.355
407 | SR | Article | Soil | Hund-Rinke | 2019 | 10.3109/17435390.2015.1054909 | Evaluation of microbrial shifts caused by a silver nanomaterial: comparison of four test systems | Hund-Rinke et al 2019. Evaluation of microbrial shifts caused by a silver nanomaterial: comparison of four test systems. Environmental Sciences Europe, 31, 86 | NM300K | AgNM | JRC | Suspension | Ag | * | * | 89.8 | Tween | 9005-70-3 | 8% (4% each) | * | 15 | Below 20 | * | * | TEM | * | Spheroidal | * | * | * | * | TEM | 5 | * | MilliQ Water and 10.2% of Ag in suspension | Ultrasonic bath | 52.31 | Mean | NTA | * | * | * | * | * | Solid | Natural media | RefeSol 01A | Light | 24 | * | * | * | * | * | * | 5.6 | 1.1 | 45 | 30 | * | * | * | * | * | 73 | 22 | 5 | * | as manufactured | * | * | * | * | * | * | * | * | * | ISO 15685 | Ammonia oxidizing bacteria | Population | Microbial | Bacteria | Nitrosomonas | N | * | * | * | N | Carbon transformation | Respiration activity | 672 | EC10 | 1.07 | 1070 | 0.11 | 9.9 | 110 | 9900 | Y | 2 | 1 | 0.535
408 | SR | Article | Soil | Hund-Rinke | 2019 | 10.3109/17435390.2015.1054909 | Evaluation of microbrial shifts caused by a silver nanomaterial: comparison of four test systems | Hund-Rinke et al 2019. Evaluation of microbrial shifts caused by a silver nanomaterial: comparison of four test systems. Environmental Sciences Europe, 31, 86 | NM300K | AgNM | JRC | Suspension | Ag | * | * | 89.8 | Tween | 9005-70-3 | 8% (4% each) | * | 15 | Below 20 | * | * | TEM | * | Spheroidal | * | * | * | * | TEM | 5 | * | MilliQ Water and 10.2% of Ag in suspension | Ultrasonic bath | 52.31 | Mean | NTA | * | * | * | * | * | Solid | Natural media | RefeSol 01A | Light | 24 | * | * | * | * | * | * | 5.6 | 1.1 | 45 | 30 | * | * | * | * | * | 73 | 22 | 5 | * | as manufactured | * | * | * | * | * | * | * | * | * | ISO 15685 | Ammonia oxidizing bacteria | Population | Microbial | Bacteria | Nitrosomonas | N | * | * | * | N | Carbon transformation | Respiration activity | 168 | EC50 | 2.02 | 2020 | 0.15 | 26.92 | 150 | 26920 | Y | 10 | 1 | 0.202
409 | SR | Article | Soil | Hund-Rinke | 2019 | 10.3109/17435390.2015.1054909 | Evaluation of microbrial shifts caused by a silver nanomaterial: comparison of four test systems | Hund-Rinke et al 2019. Evaluation of microbrial shifts caused by a silver nanomaterial: comparison of four test systems. Environmental Sciences Europe, 31, 86 | NM300K | AgNM | JRC | Suspension | Ag | * | * | 89.8 | Tween | 9005-70-3 | 8% (4% each) | * | 15 | Below 20 | * | * | TEM | * | Spheroidal | * | * | * | * | TEM | 5 | * | MilliQ Water and 10.2% of Ag in suspension | Ultrasonic bath | 52.31 | Mean | NTA | * | * | * | * | * | Solid | Natural media | RefeSol 01A | Light | 24 | * | * | * | * | * | * | 5.6 | 1.1 | 45 | 30 | * | * | * | * | * | 73 | 22 | 5 | * | as manufactured | * | * | * | * | * | * | * | * | * | ISO 15685 | Ammonia oxidizing bacteria | Population | Microbial | Bacteria | Nitrosomonas | N | * | * | * | N | Carbon transformation | Respiration activity | 672 | EC50 | 22.29 | 22290 | 8.18 | 60.7 | 8180 | 60700 | Y | 10 | 1 | 2.229
410 | SR | Article | Soil | Hund-Rinke | 2019 | 10.3109/17435390.2015.1054909 | Evaluation of microbrial shifts caused by a silver nanomaterial: comparison of four test systems | Hund-Rinke et al 2019. Evaluation of microbrial shifts caused by a silver nanomaterial: comparison of four test systems. Environmental Sciences Europe, 31, 86 | NM300K | AgNM | JRC | Suspension | Ag | * | * | 89.8 | Tween | 9005-70-3 | 8% (4% each) | * | 15 | Below 20 | * | * | TEM | * | Spheroidal | * | * | * | * | TEM | 5 | * | MilliQ Water and 10.2% of Ag in suspension | Ultrasonic bath | 52.31 | Mean | NTA | * | * | * | * | * | Solid | Natural media | RefeSol 01A | Light | 24 | * | * | * | * | * | * | 5.6 | 1.1 | 45 | 30 | * | * | * | * | * | 73 | 22 | 5 | * | as manufactured | * | * | * | * | * | * | * | * | * | ISO 15685 | Ammonia oxidizing bacteria | Population | Microbial | Bacteria | Nitrosomonas | N | * | * | * | N | Carbon transformation | Respiration activity | 336 | EC10 | 0.19 | 190 | 0.01 | 0.58 | 10 | 580 | Y | 2 | 1 | 0.095
411 | SR | Article | Soil | Hund-Rinke | 2019 | 10.3109/17435390.2015.1054909 | Evaluation of microbrial shifts caused by a silver nanomaterial: comparison of four test systems | Hund-Rinke et al 2019. Evaluation of microbrial shifts caused by a silver nanomaterial: comparison of four test systems. Environmental Sciences Europe, 31, 86 | NM300K | AgNM | JRC | Suspension | Ag | * | * | 89.8 | Tween | 9005-70-3 | 8% (4% each) | * | 15 | Below 20 | * | * | TEM | * | Spheroidal | * | * | * | * | TEM | 5 | * | MilliQ Water and 10.2% of Ag in suspension | Ultrasonic bath | 52.31 | Mean | NTA | * | * | * | * | * | Solid | Natural media | RefeSol 01A | Light | 24 | * | * | * | * | * | * | 5.6 | 1.1 | 45 | 30 | * | * | * | * | * | 73 | 22 | 5 | * | as manufactured | * | * | * | * | * | * | * | * | * | ISO 15685 | Ammonia oxidizing bacteria | Population | Microbial | Bacteria | Nitrosomonas | N | * | * | * | N | Carbon transformation | Respiration activity | 672 | EC10 | 0.31 | 310 | 0 | 1.02 | 0 | 1020 | Y | 2 | 1 | 0.155
412 | SR | Article | Soil | Hund-Rinke | 2019 | 10.3109/17435390.2015.1054909 | Evaluation of microbrial shifts caused by a silver nanomaterial: comparison of four test systems | Hund-Rinke et al 2019. Evaluation of microbrial shifts caused by a silver nanomaterial: comparison of four test systems. Environmental Sciences Europe, 31, 86 | NM300K | AgNM | JRC | Suspension | Ag | * | * | 89.8 | Tween | 9005-70-3 | 8% (4% each) | * | 15 | Below 20 | * | * | TEM | * | Spheroidal | * | * | * | * | TEM | 5 | * | MilliQ Water and 10.2% of Ag in suspension | Ultrasonic bath | 52.31 | Mean | NTA | * | * | * | * | * | Solid | Natural media | RefeSol 01A | Light | 24 | * | * | * | * | * | * | 5.6 | 1.1 | 45 | 30 | * | * | * | * | * | 73 | 22 | 5 | * | as manufactured | * | * | * | * | * | * | * | * | * | ISO 15685 | Ammonia oxidizing bacteria | Population | Microbial | Bacteria | Nitrosomonas | N | * | * | * | N | Carbon transformation | Respiration activity | 168 | EC50 | 7.01 | 7010 | 2.3 | 21.36 | 2300 | 21360 | Y | 10 | 1 | 0.701
413 | SR | Article | Soil | Hund-Rinke | 2019 | 10.3109/17435390.2015.1054909 | Evaluation of microbrial shifts caused by a silver nanomaterial: comparison of four test systems | Hund-Rinke et al 2019. Evaluation of microbrial shifts caused by a silver nanomaterial: comparison of four test systems. Environmental Sciences Europe, 31, 86 | NM300K | AgNM | JRC | Suspension | Ag | * | * | 89.8 | Tween | 9005-70-3 | 8% (4% each) | * | 15 | Below 20 | * | * | TEM | * | Spheroidal | * | * | * | * | TEM | 5 | * | MilliQ Water and 10.2% of Ag in suspension | Ultrasonic bath | 52.31 | Mean | NTA | * | * | * | * | * | Solid | Natural media | RefeSol 01A | Light | 24 | * | * | * | * | * | * | 5.6 | 1.1 | 45 | 30 | * | * | * | * | * | 73 | 22 | 5 | * | as manufactured | * | * | * | * | * | * | * | * | * | ISO 15685 | Ammonia oxidizing bacteria | Population | Microbial | Bacteria | Nitrosomonas | N | * | * | * | N | Carbon transformation | Respiration activity | 336 | EC50 | 14.46 | 14460 | 6.82 | 81.19 | 6820 | 81190 | Y | 10 | 1 | 1.446
414 | SR | Article | Soil | Hund-Rinke | 2019 | 10.3109/17435390.2015.1054909 | Evaluation of microbrial shifts caused by a silver nanomaterial: comparison of four test systems | Hund-Rinke et al 2019. Evaluation of microbrial shifts caused by a silver nanomaterial: comparison of four test systems. Environmental Sciences Europe, 31, 86 | NM300K | AgNM | JRC | Suspension | Ag | * | * | 89.8 | Tween | 9005-70-3 | 8% (4% each) | * | 15 | Below 20 | * | * | TEM | * | Spheroidal | * | * | * | * | TEM | 5 | * | MilliQ Water and 10.2% of Ag in suspension | Ultrasonic bath | 52.31 | Mean | NTA | * | * | * | * | * | Solid | Natural media | RefeSol 01A | Light | 24 | * | * | * | * | * | * | 5.6 | 1.1 | 45 | 30 | * | * | * | * | * | 73 | 22 | 5 | * | as manufactured | * | * | * | * | * | * | * | * | * | ISO 15685 | Ammonia oxidizing bacteria | Population | Microbial | Bacteria | Nitrosomonas | N | * | * | * | N | Carbon transformation | Respiration activity | 672 | EC50 | 8.86 | 8860 | 3.97 | 67.01 | 3970 | 67010 | Y | 10 | 1 | 0.886
415 | SR | Article | Soil | Mendonça | 2020 | 10.1016/j.envpol.2019.113484 | The toxicity of silver nanomaterials (NM300K) is reduced when combined with n-acetylcysteine: hazard assessment on enchytraeus crypticus | Mendonça et al 2020. The toxicity of silver nanomaterials (NM300K) is reduced when combined with n-acetylcysteine: hazard assessment on enchytraeus crypticus. Environmental Pollution, 256, 113484 | NM300K | AgNM | Applied nanoparticles | Suspension | Ag | * | * | 89.8 | Tween | 9005-70-3 | 8% (4% each) | * | 15 | Below 20 | * | 20 | TEM | * | Spheroidal | * | * | * | * | * | * | * | MilliQ Water and 10.2% of Ag in suspension | * | 52.9 | Mean | DLS | * | * | 0.236 | -43.3 | * | Solid | Natural media | LUFA 2.2 | Light | 16 | * | * | * | * | * | * | 5.5 | 1.77 | * | 45.8 | * | * | * | * | * | 78.9 | 13.8 | 7.3 | 10.1 | as manufactured | * | * | * | * | * | * | * | * | * | OECD 220 and ISO 16387 | Enchytraeus crypticus | Adult | Invertebrates | Oligochaeta | Enchytraeidae | N | * | * | * | Y | Mortality | Survival | 504 | EC10 | 19 | 19000 | 1 | 36 | 1000 | 36000 | Y | 2 | 1 | 9.5
416 | SR | Article | Soil | Mendonça | 2020 | 10.1016/j.envpol.2019.113484 | The toxicity of silver nanomaterials (NM300K) is reduced when combined with n-acetylcysteine: hazard assessment on enchytraeus crypticus | Mendonça et al 2020. The toxicity of silver nanomaterials (NM300K) is reduced when combined with n-acetylcysteine: hazard assessment on enchytraeus crypticus. Environmental Pollution, 256, 113484 | NM300K | AgNM | Applied nanoparticles | Suspension | Ag | * | * | 89.8 | Tween | 9005-70-3 | 8% (4% each) | * | 15 | Below 20 | * | 20 | TEM | * | Spheroidal | * | * | * | * | * | * | * | MilliQ Water and 10.2% of Ag in suspension | * | 52.9 | Mean | DLS | * | * | 0.236 | -43.3 | * | Solid | Natural media | LUFA 2.2 | Light | 16 | * | * | * | * | * | * | 5.5 | 1.77 | * | 45.8 | * | * | * | * | * | 78.9 | 13.8 | 7.3 | 10.1 | as manufactured | * | * | * | * | * | * | * | * | * | OECD 220 and ISO 16387 | Enchytraeus crypticus | Adult | Invertebrates | Oligochaeta | Enchytraeidae | N | * | * | * | Y | Mortality | Survival | 504 | EC20 | 29 | 29000 | 15 | 43 | 15000 | 43000 | Y | 2 | 1 | 14.5
417 | SR | Article | Soil | Mendonça | 2020 | 10.1016/j.envpol.2019.113484 | The toxicity of silver nanomaterials (NM300K) is reduced when combined with n-acetylcysteine: hazard assessment on enchytraeus crypticus | Mendonça et al 2020. The toxicity of silver nanomaterials (NM300K) is reduced when combined with n-acetylcysteine: hazard assessment on enchytraeus crypticus. Environmental Pollution, 256, 113484 | NM300K | AgNM | Applied nanoparticles | Suspension | Ag | * | * | 89.8 | Tween | 9005-70-3 | 8% (4% each) | * | 15 | Below 20 | * | 20 | TEM | * | Spheroidal | * | * | * | * | * | * | * | MilliQ Water and 10.2% of Ag in suspension | * | 52.9 | Mean | DLS | * | * | 0.236 | -43.3 | * | Solid | Natural media | LUFA 2.2 | Light | 16 | * | * | * | * | * | * | 5.5 | 1.77 | * | 45.8 | * | * | * | * | * | 78.9 | 13.8 | 7.3 | 10.1 | as manufactured | * | * | * | * | * | * | * | * | * | OECD 220 and ISO 16387 | Enchytraeus crypticus | Adult | Invertebrates | Oligochaeta | Enchytraeidae | N | * | * | * | Y | Mortality | Survival | 504 | EC50 | 46 | 46000 | 37 | 55 | 37000 | 55000 | Y | 10 | 1 | 4.6
418 | SR | Article | Soil | Mendonça | 2020 | 10.1016/j.envpol.2019.113484 | The toxicity of silver nanomaterials (NM300K) is reduced when combined with n-acetylcysteine: hazard assessment on enchytraeus crypticus | Mendonça et al 2020. The toxicity of silver nanomaterials (NM300K) is reduced when combined with n-acetylcysteine: hazard assessment on enchytraeus crypticus. Environmental Pollution, 256, 113484 | NM300K | AgNM | Applied nanoparticles | Suspension | Ag | * | * | 89.8 | Tween | 9005-70-3 | 8% (4% each) | * | 15 | Below 20 | * | 20 | TEM | * | Spheroidal | * | * | * | * | * | * | * | MilliQ Water and 10.2% of Ag in suspension | * | 52.9 | Mean | DLS | * | * | 0.236 | -43.3 | * | Solid | Natural media | LUFA 2.2 | Light | 16 | * | * | * | * | * | * | 5.5 | 1.77 | * | 45.8 | * | * | * | * | * | 78.9 | 13.8 | 7.3 | 10.1 | as manufactured | * | * | * | * | * | * | * | * | * | OECD 220 and ISO 16387 | Enchytraeus crypticus | Adult | Invertebrates | Oligochaeta | Enchytraeidae | N | * | * | * | Y | Mortality | Survival | 504 | EC80 | 63 | 63000 | 52 | 75 | 52000 | 75000 | Y | 10 | 1 | 6.3
419 | SR | Article | Soil | Mendonça | 2020 | 10.1016/j.envpol.2019.113484 | The toxicity of silver nanomaterials (NM300K) is reduced when combined with n-acetylcysteine: hazard assessment on enchytraeus crypticus | Mendonça et al 2020. The toxicity of silver nanomaterials (NM300K) is reduced when combined with n-acetylcysteine: hazard assessment on enchytraeus crypticus. Environmental Pollution, 256, 113484 | AgNO3 |  | Sigma-Aldrich | * | Ag | 7761-88-8 | * | * | * | * | * | * | Unreported | Unreported | * | * | * | * | * | * | * | * | * | * | * | * | * | * | * | * | * | * | * | * | * | * | Solid | Natural media | LUFA 2.2 | Light | 16 | * | * | * | * | * | * | 5.5 | 1.77 | * | 45.8 | * | * | * | * | * | 78.9 | 13.8 | 7.3 | 10.1 | * | * | * | * | * | * | * | * | * | * | OECD 220 and ISO 16387 | Enchytraeus crypticus | Adult | Invertebrates | Oligochaeta | Enchytraeidae | N | * | * | * | Y | Mortality | Survival | 504 | EC10 | 33 | 33000 | 19 | 47 | 19000 | 47000 | Y | 2 | 1 | 16.5
420 | SR | Article | Soil | Mendonça | 2020 | 10.1016/j.envpol.2019.113484 | The toxicity of silver nanomaterials (NM300K) is reduced when combined with n-acetylcysteine: hazard assessment on enchytraeus crypticus | Mendonça et al 2020. The toxicity of silver nanomaterials (NM300K) is reduced when combined with n-acetylcysteine: hazard assessment on enchytraeus crypticus. Environmental Pollution, 256, 113484 | AgNO3 |  | Sigma-Aldrich | * | Ag | 7761-88-8 | * | * | * | * | * | * | Unreported | Unreported | * | * | * | * | * | * | * | * | * | * | * | * | * | * | * | * | * | * | * | * | * | * | Solid | Natural media | LUFA 2.2 | Light | 16 | * | * | * | * | * | * | 5.5 | 1.77 | * | 45.8 | * | * | * | * | * | 78.9 | 13.8 | 7.3 | 10.1 | * | * | * | * | * | * | * | * | * | * | OECD 220 and ISO 16387 | Enchytraeus crypticus | Adult | Invertebrates | Oligochaeta | Enchytraeidae | N | * | * | * | Y | Mortality | Survival | 504 | EC20 | 40 | 40000 | 30 | 50 | 30000 | 50000 | Y | 2 | 1 | 20
421 | SR | Article | Soil | Mendonça | 2020 | 10.1016/j.envpol.2019.113484 | The toxicity of silver nanomaterials (NM300K) is reduced when combined with n-acetylcysteine: hazard assessment on enchytraeus crypticus | Mendonça et al 2020. The toxicity of silver nanomaterials (NM300K) is reduced when combined with n-acetylcysteine: hazard assessment on enchytraeus crypticus. Environmental Pollution, 256, 113484 | AgNO3 |  | Sigma-Aldrich | * | Ag | 7761-88-8 | * | * | * | * | * | * | Unreported | Unreported | * | * | * | * | * | * | * | * | * | * | * | * | * | * | * | * | * | * | * | * | * | * | Solid | Natural media | LUFA 2.2 | Light | 16 | * | * | * | * | * | * | 5.5 | 1.77 | * | 45.8 | * | * | * | * | * | 78.9 | 13.8 | 7.3 | 10.1 | * | * | * | * | * | * | * | * | * | * | OECD 220 and ISO 16387 | Enchytraeus crypticus | Adult | Invertebrates | Oligochaeta | Enchytraeidae | N | * | * | * | Y | Mortality | Survival | 504 | EC50 | 52 | 52000 | 47 | 58 | 47000 | 58000 | Y | 10 | 1 | 5.2
422 | SR | Article | Soil | Mendonça | 2020 | 10.1016/j.envpol.2019.113484 | The toxicity of silver nanomaterials (NM300K) is reduced when combined with n-acetylcysteine: hazard assessment on enchytraeus crypticus | Mendonça et al 2020. The toxicity of silver nanomaterials (NM300K) is reduced when combined with n-acetylcysteine: hazard assessment on enchytraeus crypticus. Environmental Pollution, 256, 113484 | AgNO3 |  | Sigma-Aldrich | * | Ag | 7761-88-8 | * | * | * | * | * | * | Unreported | Unreported | * | * | * | * | * | * | * | * | * | * | * | * | * | * | * | * | * | * | * | * | * | * | Solid | Natural media | LUFA 2.2 | Light | 16 | * | * | * | * | * | * | 5.5 | 1.77 | * | 45.8 | * | * | * | * | * | 78.9 | 13.8 | 7.3 | 10.1 | * | * | * | * | * | * | * | * | * | * | OECD 220 and ISO 16387 | Enchytraeus crypticus | Adult | Invertebrates | Oligochaeta | Enchytraeidae | N | * | * | * | Y | Mortality | Survival | 504 | EC80 | 64 | 64000 | 56 | 73 | 56000 | 73000 | Y | 10 | 1 | 6.4
423 | SR | Article | Soil | Mendonça | 2020 | 10.1016/j.envpol.2019.113484 | The toxicity of silver nanomaterials (NM300K) is reduced when combined with n-acetylcysteine: hazard assessment on enchytraeus crypticus | Mendonça et al 2020. The toxicity of silver nanomaterials (NM300K) is reduced when combined with n-acetylcysteine: hazard assessment on enchytraeus crypticus. Environmental Pollution, 256, 113484 | NM300K | AgNM | Applied nanoparticles | Suspension | Ag | * | * | 89.8 | Tween | 9005-70-3 | 8% (4% each) | * | 15 | Below 20 | * | 20 | TEM | * | Spheroidal | * | * | * | * | * | * | * | MilliQ Water and 10.2% of Ag in suspension | * | 52.9 | Mean | DLS | * | * | 0.236 | -43.3 | * | Solid | Natural media | LUFA 2.2 | Light | 16 | * | * | * | * | * | * | 5.5 | 1.77 | * | 45.8 | * | * | * | * | * | 78.9 | 13.8 | 7.3 | 10.1 | as manufactured | * | * | * | * | * | * | * | * | * | OECD 220 and ISO 16387 | Enchytraeus crypticus | Adult | Invertebrates | Oligochaeta | Enchytraeidae | N | * | * | * | Y | Reproduction | Juvenile numbers | 504 | EC10 | 27 | 27000 | 12 | 66 | 12000 | 66000 | Y | 2 | 1 | 13.5
424 | SR | Article | Soil | Mendonça | 2020 | 10.1016/j.envpol.2019.113484 | The toxicity of silver nanomaterials (NM300K) is reduced when combined with n-acetylcysteine: hazard assessment on enchytraeus crypticus | Mendonça et al 2020. The toxicity of silver nanomaterials (NM300K) is reduced when combined with n-acetylcysteine: hazard assessment on enchytraeus crypticus. Environmental Pollution, 256, 113484 | NM300K | AgNM | Applied nanoparticles | Suspension | Ag | * | * | 89.8 | Tween | 9005-70-3 | 8% (4% each) | * | 15 | Below 20 | * | 20 | TEM | * | Spheroidal | * | * | * | * | * | * | * | MilliQ Water and 10.2% of Ag in suspension | * | 52.9 | Mean | DLS | * | * | 0.236 | -43.3 | * | Solid | Natural media | LUFA 2.2 | Light | 16 | * | * | * | * | * | * | 5.5 | 1.77 | * | 45.8 | * | * | * | * | * | 78.9 | 13.8 | 7.3 | 10.1 | as manufactured | * | * | * | * | * | * | * | * | * | OECD 220 and ISO 16387 | Enchytraeus crypticus | Adult | Invertebrates | Oligochaeta | Enchytraeidae | N | * | * | * | Y | Reproduction | Juvenile numbers | 504 | EC20 | 33 | 33000 | 1 | 65 | 1000 | 65000 | Y | 2 | 1 | 16.5
425 | SR | Article | Soil | Mendonça | 2020 | 10.1016/j.envpol.2019.113484 | The toxicity of silver nanomaterials (NM300K) is reduced when combined with n-acetylcysteine: hazard assessment on enchytraeus crypticus | Mendonça et al 2020. The toxicity of silver nanomaterials (NM300K) is reduced when combined with n-acetylcysteine: hazard assessment on enchytraeus crypticus. Environmental Pollution, 256, 113484 | NM300K | AgNM | Applied nanoparticles | Suspension | Ag | * | * | 89.8 | Tween | 9005-70-3 | 8% (4% each) | * | 15 | Below 20 | * | 20 | TEM | * | Spheroidal | * | * | * | * | * | * | * | MilliQ Water and 10.2% of Ag in suspension | * | 52.9 | Mean | DLS | * | * | 0.236 | -43.3 | * | Solid | Natural media | LUFA 2.2 | Light | 16 | * | * | * | * | * | * | 5.5 | 1.77 | * | 45.8 | * | * | * | * | * | 78.9 | 13.8 | 7.3 | 10.1 | as manufactured | * | * | * | * | * | * | * | * | * | OECD 220 and ISO 16387 | Enchytraeus crypticus | Adult | Invertebrates | Oligochaeta | Enchytraeidae | N | * | * | * | Y | Reproduction | Juvenile numbers | 504 | EC50 | 44 | 44000 | 21 | 67 | 21000 | 67000 | Y | 10 | 1 | 4.4
426 | SR | Article | Soil | Mendonça | 2020 | 10.1016/j.envpol.2019.113484 | The toxicity of silver nanomaterials (NM300K) is reduced when combined with n-acetylcysteine: hazard assessment on enchytraeus crypticus | Mendonça et al 2020. The toxicity of silver nanomaterials (NM300K) is reduced when combined with n-acetylcysteine: hazard assessment on enchytraeus crypticus. Environmental Pollution, 256, 113484 | NM300K | AgNM | Applied nanoparticles | Suspension | Ag | * | * | 89.8 | Tween | 9005-70-3 | 8% (4% each) | * | 15 | Below 20 | * | 20 | TEM | * | Spheroidal | * | * | * | * | * | * | * | MilliQ Water and 10.2% of Ag in suspension | * | 52.9 | Mean | DLS | * | * | 0.236 | -43.3 | * | Solid | Natural media | LUFA 2.2 | Light | 16 | * | * | * | * | * | * | 5.5 | 1.77 | * | 45.8 | * | * | * | * | * | 78.9 | 13.8 | 7.3 | 10.1 | as manufactured | * | * | * | * | * | * | * | * | * | OECD 220 and ISO 16387 | Enchytraeus crypticus | Adult | Invertebrates | Oligochaeta | Enchytraeidae | N | * | * | * | Y | Reproduction | Juvenile numbers | 504 | EC80 | 54 | 54000 | 35 | 74 | 35000 | 74000 | Y | 10 | 1 | 5.4
427 | SR | Article | Soil | Mendonça | 2020 | 10.1016/j.envpol.2019.113484 | The toxicity of silver nanomaterials (NM300K) is reduced when combined with n-acetylcysteine: hazard assessment on enchytraeus crypticus | Mendonça et al 2020. The toxicity of silver nanomaterials (NM300K) is reduced when combined with n-acetylcysteine: hazard assessment on enchytraeus crypticus. Environmental Pollution, 256, 113484 | AgNO3 |  | Sigma-Aldrich | * | Ag | 7761-88-8 | * | * | * | * | * | * | Unreported | Unreported | * | * | * | * | * | * | * | * | * | * | * | * | * | * | * | * | * | * | * | * | * | * | Solid | Natural media | LUFA 2.2 | Light | 16 | * | * | * | * | * | * | 5.5 | 1.77 | * | 45.8 | * | * | * | * | * | 78.9 | 13.8 | 7.3 | 10.1 | * | * | * | * | * | * | * | * | * | * | OECD 220 and ISO 16387 | Enchytraeus crypticus | Adult | Invertebrates | Oligochaeta | Enchytraeidae | N | * | * | * | Y | Reproduction | Juvenile numbers | 504 | EC10 | 35 | 35000 | 21 | 48 | 21000 | 48000 | Y | 2 | 1 | 17.5
428 | SR | Article | Soil | Mendonça | 2020 | 10.1016/j.envpol.2019.113484 | The toxicity of silver nanomaterials (NM300K) is reduced when combined with n-acetylcysteine: hazard assessment on enchytraeus crypticus | Mendonça et al 2020. The toxicity of silver nanomaterials (NM300K) is reduced when combined with n-acetylcysteine: hazard assessment on enchytraeus crypticus. Environmental Pollution, 256, 113484 | AgNO3 |  | Sigma-Aldrich | * | Ag | 7761-88-8 | * | * | * | * | * | * | Unreported | Unreported | * | * | * | * | * | * | * | * | * | * | * | * | * | * | * | * | * | * | * | * | * | * | Solid | Natural media | LUFA 2.2 | Light | 16 | * | * | * | * | * | * | 5.5 | 1.77 | * | 45.8 | * | * | * | * | * | 78.9 | 13.8 | 7.3 | 10.1 | * | * | * | * | * | * | * | * | * | * | OECD 220 and ISO 16387 | Enchytraeus crypticus | Adult | Invertebrates | Oligochaeta | Enchytraeidae | N | * | * | * | Y | Reproduction | Juvenile numbers | 504 | EC20 | 40 | 40000 | 30 | 50 | 30000 | 50000 | Y | 2 | 1 | 20
429 | SR | Article | Soil | Mendonça | 2020 | 10.1016/j.envpol.2019.113484 | The toxicity of silver nanomaterials (NM300K) is reduced when combined with n-acetylcysteine: hazard assessment on enchytraeus crypticus | Mendonça et al 2020. The toxicity of silver nanomaterials (NM300K) is reduced when combined with n-acetylcysteine: hazard assessment on enchytraeus crypticus. Environmental Pollution, 256, 113484 | AgNO3 |  | Sigma-Aldrich | * | Ag | 7761-88-8 | * | * | * | * | * | * | Unreported | Unreported | * | * | * | * | * | * | * | * | * | * | * | * | * | * | * | * | * | * | * | * | * | * | Solid | Natural media | LUFA 2.2 | Light | 16 | * | * | * | * | * | * | 5.5 | 1.77 | * | 45.8 | * | * | * | * | * | 78.9 | 13.8 | 7.3 | 10.1 | * | * | * | * | * | * | * | * | * | * | OECD 220 and ISO 16387 | Enchytraeus crypticus | Adult | Invertebrates | Oligochaeta | Enchytraeidae | N | * | * | * | Y | Reproduction | Juvenile numbers | 504 | EC50 | 49 | 49000 | 43 | 55 | 43000 | 55000 | Y | 10 | 1 | 4.9
430 | SR | Article | Soil | Mendonça | 2020 | 10.1016/j.envpol.2019.113484 | The toxicity of silver nanomaterials (NM300K) is reduced when combined with n-acetylcysteine: hazard assessment on enchytraeus crypticus | Mendonça et al 2020. The toxicity of silver nanomaterials (NM300K) is reduced when combined with n-acetylcysteine: hazard assessment on enchytraeus crypticus. Environmental Pollution, 256, 113484 | AgNO3 |  | Sigma-Aldrich | * | Ag | 7761-88-8 | * | * | * | * | * | * | Unreported | Unreported | * | * | * | * | * | * | * | * | * | * | * | * | * | * | * | * | * | * | * | * | * | * | Solid | Natural media | LUFA 2.2 | Light | 16 | * | * | * | * | * | * | 5.5 | 1.77 | * | 45.8 | * | * | * | * | * | 78.9 | 13.8 | 7.3 | 10.1 | * | * | * | * | * | * | * | * | * | * | OECD 220 and ISO 16387 | Enchytraeus crypticus | Adult | Invertebrates | Oligochaeta | Enchytraeidae | N | * | * | * | Y | Reproduction | Juvenile numbers | 504 | EC80 | 58 | 58000 | 49 | 68 | 49000 | 68000 | Y | 10 | 1 | 5.8
431 | SR | Article | Soil | McKee | 2018 | 10.3390/ijerph15040652 | Is a water content of 60% maximum water holding capacity suitable for folsomia candida reproduction tests? a study with silver nanoparticles and AgNO3 | McKee et al 2018 Is a water content of 60% maximum water holding capacity suitable for folsomia candida reproduction tests? a study with silver nanoparticles and AgNO3. International Journal of Environmental Research and Public Health, 15, 652 | AgNO3 |  | Sigma-Aldrich | Powder | Ag | 7761-88-8 | * | 1 | * | * | * | * | Unreported | Unreported | * | * | * | * | * | * | * | * | * | * | * | * | * | * | * | * | * | * | * | * | * | * | Solid | Artificial | OECD soil | Light | 12 | * | * | * | * | * | * | 6.1 | * | * | 40 | * | * | * | * | * | 74 | * | 20 | * | * | * | * | * | * | * | * | * | * | * | OECD 232 | Folsomia Candida | Adult | Invertebrates | Arthropoda | Collembola | N | * | * | * | Y | Reproduction | Juvenile numbers | 672 | LOEC | 15 | 15000 | * | * | * | * | N | 2 | 1 | 7.5
432 | SR | Article | Soil | Rossbach | 2020 | 10.1016/j.scitotenv.2020.137665 | In vivo assessment of silver nanoparticle induced reactive oxygen species reveals tissue specific effects on cellular redox status in the nematode caenorhabditis elegans | Rossbach et al 2020. In vivo assessment of silver nanoparticle induced reactive oxygen species reveals tissue specific effects on cellular redox status in the nematode caenorhabditis elegans. STOTEN, 721, 137665 | AgNO3 |  | * | * | Ag | 7761-88-8 | * | * | * | * | * | * | Unreported | Unreported | * | * | * | * | * | * | * | * | * | * | * | * | * | * | * | * | * | * | * | * | * | * | Liquid | Artificial | * | Dark | * | * | * | * | * | * | * | * | * | * | * | * | * | * | * | * | * | * | * | * | * | * | * | * | * | * | * | * | * | * | ISO 10872 | Caenorhabditis elegans | Adult | Invertebrates | Nematoda | Chromadorea | N | * | * | * | Y | Reproduction | Number of L1s per adult | 96 | EC10 | 0.04 | 40 | 0.02 | 0.06 | 20 | 60 | Y | 2 | 1 | 0.02
433 | SR | Article | Soil | Rossbach | 2020 | 10.1016/j.scitotenv.2020.137665 | In vivo assessment of silver nanoparticle induced reactive oxygen species reveals tissue specific effects on cellular redox status in the nematode caenorhabditis elegans | Rossbach et al 2020. In vivo assessment of silver nanoparticle induced reactive oxygen species reveals tissue specific effects on cellular redox status in the nematode caenorhabditis elegans. STOTEN, 721, 137665 | AgNO3 |  | * | * | Ag | 7761-88-8 | * | * | * | * | * | * | Unreported | Unreported | * | * | * | * | * | * | * | * | * | * | * | * | * | * | * | * | * | * | * | * | * | * | Liquid | Artificial | * | Dark | * | * | * | * | * | * | * | * | * | * | * | * | * | * | * | * | * | * | * | * | * | * | * | * | * | * | * | * | * | * | ISO 10872 | Caenorhabditis elegans | Adult | Invertebrates | Nematoda | Chromadorea | N | * | * | * | Y | Reproduction | Number of L1s per adult | 96 | EC50 | 0.1 | 100 | 0.07 | 0.12 | 70 | 120 | Y | 10 | 1 | 0.01
434 | SR | Article | Soil | Rossbach | 2020 | 10.1016/j.scitotenv.2020.137665 | In vivo assessment of silver nanoparticle induced reactive oxygen species reveals tissue specific effects on cellular redox status in the nematode caenorhabditis elegans | Rossbach et al 2020. In vivo assessment of silver nanoparticle induced reactive oxygen species reveals tissue specific effects on cellular redox status in the nematode caenorhabditis elegans. STOTEN, 721, 137665 | AgNO3 |  | * | * | Ag | 7761-88-8 | * | * | * | * | * | * | Unreported | Unreported | * | * | * | * | * | * | * | * | * | * | * | * | * | * | * | * | * | * | * | * | * | * | Liquid | Artificial | * | Dark | * | * | * | * | * | * | * | * | * | * | * | * | * | * | * | * | * | * | * | * | * | * | * | * | * | * | * | * | * | * | ISO 10872 | Caenorhabditis elegans | Adult | Invertebrates | Nematoda | Chromadorea | N | * | * | * | Y | Reproduction | Fertility rate | 96 | EC10 | 0.33 | 330 | 0.25 | 0.42 | 250 | 420 | Y | 2 | 1 | 0.165
435 | SR | Article | Soil | Rossbach | 2020 | 10.1016/j.scitotenv.2020.137665 | In vivo assessment of silver nanoparticle induced reactive oxygen species reveals tissue specific effects on cellular redox status in the nematode caenorhabditis elegans | Rossbach et al 2020. In vivo assessment of silver nanoparticle induced reactive oxygen species reveals tissue specific effects on cellular redox status in the nematode caenorhabditis elegans. STOTEN, 721, 137665 | AgNO3 |  | * | * | Ag | 7761-88-8 | * | * | * | * | * | * | Unreported | Unreported | * | * | * | * | * | * | * | * | * | * | * | * | * | * | * | * | * | * | * | * | * | * | Liquid | Artificial | * | Dark | * | * | * | * | * | * | * | * | * | * | * | * | * | * | * | * | * | * | * | * | * | * | * | * | * | * | * | * | * | * | ISO 10872 | Caenorhabditis elegans | Adult | Invertebrates | Nematoda | Chromadorea | N | * | * | * | Y | Reproduction | Fertility rate | 96 | EC50 | 0.7 | 700 | 0.59 | 0.79 | 590 | 790 | Y | 10 | 1 | 0.07
436 | SR | Article | Soil | Rossbach | 2020 | 10.1016/j.scitotenv.2020.137665 | In vivo assessment of silver nanoparticle induced reactive oxygen species reveals tissue specific effects on cellular redox status in the nematode caenorhabditis elegans | Rossbach et al 2020. In vivo assessment of silver nanoparticle induced reactive oxygen species reveals tissue specific effects on cellular redox status in the nematode caenorhabditis elegans. STOTEN, 721, 137665 | AgNO3 |  | * | * | Ag | 7761-88-8 | * | * | * | * | * | * | Unreported | Unreported | * | * | * | * | * | * | * | * | * | * | * | * | * | * | * | * | * | * | * | * | * | * | Liquid | Artificial | * | Dark | * | * | * | * | * | * | * | * | * | * | * | * | * | * | * | * | * | * | * | * | * | * | * | * | * | * | * | * | * | * | ISO 10872 | Caenorhabditis elegans | Adult | Invertebrates | Nematoda | Chromadorea | N | * | * | * | Y | Growth | Body length | 96 | EC10 | 0.34 | 340 | 0.1 | 0.89 | 100 | 890 | Y | 2 | 1 | 0.17
437 | SR | Article | Soil | Rossbach | 2020 | 10.1016/j.scitotenv.2020.137665 | In vivo assessment of silver nanoparticle induced reactive oxygen species reveals tissue specific effects on cellular redox status in the nematode caenorhabditis elegans | Rossbach et al 2020. In vivo assessment of silver nanoparticle induced reactive oxygen species reveals tissue specific effects on cellular redox status in the nematode caenorhabditis elegans. STOTEN, 721, 137665 | AgNO3 |  | * | * | Ag | 7761-88-8 | * | * | * | * | * | * | Unreported | Unreported | * | * | * | * | * | * | * | * | * | * | * | * | * | * | * | * | * | * | * | * | * | * | Liquid | Artificial | * | Dark | * | * | * | * | * | * | * | * | * | * | * | * | * | * | * | * | * | * | * | * | * | * | * | * | * | * | * | * | * | * | ISO 10872 | Caenorhabditis elegans | Adult | Invertebrates | Nematoda | Chromadorea | N | * | * | * | Y | Growth | Body length | 96 | EC50 | 2.58 | 2580 | 1.81 | 3.77 | 1810 | 3770 | Y | 10 | 1 | 0.258
438 | SR | Article | Soil | Rossbach | 2020 | 10.1016/j.scitotenv.2020.137665 | In vivo assessment of silver nanoparticle induced reactive oxygen species reveals tissue specific effects on cellular redox status in the nematode caenorhabditis elegans | Rossbach et al 2020. In vivo assessment of silver nanoparticle induced reactive oxygen species reveals tissue specific effects on cellular redox status in the nematode caenorhabditis elegans. STOTEN, 721, 137665 | NM300K | AgNM | JRC | Suspension | Ag | * | * | 89.8 | Tween | 9005-70-3 | 8% (4% each) | * | 15 | Below 20 | * | * | TEM | * | Spheroidal | * | * | * | 23.2 | TEM | * | * | MilliQ Water and 10.2% of Ag in suspension | For 13 mins, probe sonicator | 93.3 | Mean | DLS | * | * | 0.3 | -8.77 | * | Liquid | Artificial | * | Dark | * | * | * | * | * | * | * | * | * | * | * | * | * | * | * | * | * | * | * | * | as manufactured | * | * | * | * | * | * | * | * | * | ISO 10872 | Caenorhabditis elegans | Adult | Invertebrates | Nematoda | Chromadorea | N | * | * | * | Y | Reproduction | Number of L1s per adult | 96 | EC10 | 0.11 | 110 | 0.04 | 0.44 | 40 | 440 | Y | 2 | 1 | 0.055
439 | SR | Article | Soil | Rossbach | 2020 | 10.1016/j.scitotenv.2020.137665 | In vivo assessment of silver nanoparticle induced reactive oxygen species reveals tissue specific effects on cellular redox status in the nematode caenorhabditis elegans | Rossbach et al 2020. In vivo assessment of silver nanoparticle induced reactive oxygen species reveals tissue specific effects on cellular redox status in the nematode caenorhabditis elegans. STOTEN, 721, 137665 | NM300K | AgNM | JRC | Suspension | Ag | * | * | 89.8 | Tween | 9005-70-3 | 8% (4% each) | * | 15 | Below 20 | * | * | TEM | * | Spheroidal | * | * | * | 23.2 | TEM | * | * | MilliQ Water and 10.2% of Ag in suspension | For 13 mins, probe sonicator | 93.3 | Mean | DLS | * | * | 0.3 | -8.77 | * | Liquid | Artificial | * | Dark | * | * | * | * | * | * | * | * | * | * | * | * | * | * | * | * | * | * | * | * | as manufactured | * | * | * | * | * | * | * | * | * | ISO 10872 | Caenorhabditis elegans | Adult | Invertebrates | Nematoda | Chromadorea | N | * | * | * | Y | Reproduction | Number of L1s per adult | 96 | EC50 | 0.71 | 710 | 0.41 | 1.21 | 410 | 1210 | Y | 10 | 1 | 0.071
440 | SR | Article | Soil | Rossbach | 2020 | 10.1016/j.scitotenv.2020.137665 | In vivo assessment of silver nanoparticle induced reactive oxygen species reveals tissue specific effects on cellular redox status in the nematode caenorhabditis elegans | Rossbach et al 2020. In vivo assessment of silver nanoparticle induced reactive oxygen species reveals tissue specific effects on cellular redox status in the nematode caenorhabditis elegans. STOTEN, 721, 137665 | NM300K | AgNM | JRC | Suspension | Ag | * | * | 89.8 | Tween | 9005-70-3 | 8% (4% each) | * | 15 | Below 20 | * | * | TEM | * | Spheroidal | * | * | * | 23.2 | TEM | * | * | MilliQ Water and 10.2% of Ag in suspension | For 13 mins, probe sonicator | 93.3 | Mean | DLS | * | * | 0.3 | -8.77 | * | Liquid | Artificial | * | Dark | * | * | * | * | * | * | * | * | * | * | * | * | * | * | * | * | * | * | * | * | as manufactured | * | * | * | * | * | * | * | * | * | ISO 10872 | Caenorhabditis elegans | Adult | Invertebrates | Nematoda | Chromadorea | N | * | * | * | Y | Reproduction | Fertility rate | 96 | EC10 | 3.5 | 3500 | 2.78 | 3.67 | 2780 | 3670 | Y | 2 | 1 | 1.75
441 | SR | Article | Soil | Rossbach | 2020 | 10.1016/j.scitotenv.2020.137665 | In vivo assessment of silver nanoparticle induced reactive oxygen species reveals tissue specific effects on cellular redox status in the nematode caenorhabditis elegans | Rossbach et al 2020. In vivo assessment of silver nanoparticle induced reactive oxygen species reveals tissue specific effects on cellular redox status in the nematode caenorhabditis elegans. STOTEN, 721, 137665 | NM300K | AgNM | JRC | Suspension | Ag | * | * | 89.8 | Tween | 9005-70-3 | 8% (4% each) | * | 15 | Below 20 | * | * | TEM | * | Spheroidal | * | * | * | 23.2 | TEM | * | * | MilliQ Water and 10.2% of Ag in suspension | For 13 mins, probe sonicator | 93.3 | Mean | DLS | * | * | 0.3 | -8.77 | * | Liquid | Artificial | * | Dark | * | * | * | * | * | * | * | * | * | * | * | * | * | * | * | * | * | * | * | * | as manufactured | * | * | * | * | * | * | * | * | * | ISO 10872 | Caenorhabditis elegans | Adult | Invertebrates | Nematoda | Chromadorea | N | * | * | * | Y | Reproduction | Fertility rate | 96 | EC50 | 4.3 | 4300 | 3.9 | 4.45 | 3900 | 4450 | Y | 10 | 1 | 0.43
442 | SR | Article | Soil | Rossbach | 2020 | 10.1016/j.scitotenv.2020.137665 | In vivo assessment of silver nanoparticle induced reactive oxygen species reveals tissue specific effects on cellular redox status in the nematode caenorhabditis elegans | Rossbach et al 2020. In vivo assessment of silver nanoparticle induced reactive oxygen species reveals tissue specific effects on cellular redox status in the nematode caenorhabditis elegans. STOTEN, 721, 137665 | NM300K | AgNM | JRC | Suspension | Ag | * | * | 89.8 | Tween | 9005-70-3 | 8% (4% each) | * | 15 | Below 20 | * | * | TEM | * | Spheroidal | * | * | * | 23.2 | TEM | * | * | MilliQ Water and 10.2% of Ag in suspension | For 13 mins, probe sonicator | 93.3 | Mean | DLS | * | * | 0.3 | -8.77 | * | Liquid | Artificial | * | Dark | * | * | * | * | * | * | * | * | * | * | * | * | * | * | * | * | * | * | * | * | as manufactured | * | * | * | * | * | * | * | * | * | ISO 10872 | Caenorhabditis elegans | Adult | Invertebrates | Nematoda | Chromadorea | N | * | * | * | Y | Growth | Body length | 96 | EC10 | 4.09 | 4090 | 1.51 | 8.3 | 1510 | 8300 | Y | 2 | 1 | 2.045
443 | SR | Article | Soil | Rossbach | 2020 | 10.1016/j.scitotenv.2020.137665 | In vivo assessment of silver nanoparticle induced reactive oxygen species reveals tissue specific effects on cellular redox status in the nematode caenorhabditis elegans | Rossbach et al 2020. In vivo assessment of silver nanoparticle induced reactive oxygen species reveals tissue specific effects on cellular redox status in the nematode caenorhabditis elegans. STOTEN, 721, 137665 | NM300K | AgNM | JRC | Suspension | Ag | * | * | 89.8 | Tween | 9005-70-3 | 8% (4% each) | * | 15 | Below 20 | * | * | TEM | * | Spheroidal | * | * | * | 23.2 | TEM | * | * | MilliQ Water and 10.2% of Ag in suspension | For 13 mins, probe sonicator | 93.3 | Mean | DLS | * | * | 0.3 | -8.77 | * | Liquid | Artificial | * | Dark | * | * | * | * | * | * | * | * | * | * | * | * | * | * | * | * | * | * | * | * | as manufactured | * | * | * | * | * | * | * | * | * | ISO 10872 | Caenorhabditis elegans | Adult | Invertebrates | Nematoda | Chromadorea | N | * | * | * | Y | Growth | Body length | 96 | EC50 | 18.6 | 18600 | 13.9 | 24.6 | 13900 | 24600 | Y | 10 | 1 | 1.86
444 | SR | Article | Soil | Ribeiro | 2015 | 10.3390/ijerph120809589 | Oxidative stress mechanisms caused by Ag nanoparticles (NM300K) are difference from those of AgNO3: effects in the soil invertebrate enchytraeus crypticus | Ribeiro et al 2015. xidative stress mechanisms caused by Ag nanoparticles (NM300K) are difference from those of AgNO3: effects in the soil invertebrate enchytraeus. Int. J. Environ. Res. Public Health, 12, 9589-9602 | AgNO3 |  | Sigma-Aldrich | * | Ag | 7761-88-8 | * | 0.1 | * | * | * | * | Unreported | Unreported | * | * | * | * | * | * | * | * | * | * | * | * | * | * | * | * | * | * | * | * | * | * | Solid | Natural media | LUFA 2.2 | Light | 16 | * | * | * | * | * | * | 5.5 | 1.77 | 45 | * | * | * | * | * | * | 77.5 | 8 | 7.2 | 10 | * | * | * | * | * | * | * | * | * | * | OECD 220 | Enchytraeus crypticus | Adult | Invertebrates | Oligochaeta | Enchytraeidae | N | * | * | * | N | Oxidative stress | * | 72 | EC80 | 96 | 96000 | * | * | * | * | N | 10 | 10 | 0.96
445 | SR | Article | Soil | Ribeiro | 2015 | 10.3390/ijerph120809589 | Oxidative stress mechanisms caused by Ag nanoparticles (NM300K) are difference from those of AgNO3: effects in the soil invertebrate enchytraeus crypticus | Ribeiro et al 2015. xidative stress mechanisms caused by Ag nanoparticles (NM300K) are difference from those of AgNO3: effects in the soil invertebrate enchytraeus. Int. J. Environ. Res. Public Health, 12, 9589-9602 | AgNO3 |  | Sigma-Aldrich | * | Ag | 7761-88-8 | * | 0.1 | * | * | * | * | Unreported | Unreported | * | * | * | * | * | * | * | * | * | * | * | * | * | * | * | * | * | * | * | * | * | * | Solid | Natural media | LUFA 2.2 | Light | 16 | * | * | * | * | * | * | 5.5 | 1.77 | 45 | * | * | * | * | * | * | 77.5 | 8 | 7.2 | 10 | * | * | * | * | * | * | * | * | * | * | OECD 220 | Enchytraeus crypticus | Adult | Invertebrates | Oligochaeta | Enchytraeidae | N | * | * | * | N | Oxidative stress | * | 72 | EC20 | 45 | 45000 | * | * | * | * | N | 2 | 10 | 2.25
446 | SR | Article | Soil | Ribeiro | 2015 | 10.3390/ijerph120809589 | Oxidative stress mechanisms caused by Ag nanoparticles (NM300K) are difference from those of AgNO3: effects in the soil invertebrate enchytraeus crypticus | Ribeiro et al 2015. xidative stress mechanisms caused by Ag nanoparticles (NM300K) are difference from those of AgNO3: effects in the soil invertebrate enchytraeus. Int. J. Environ. Res. Public Health, 12, 9589-9602 | AgNO3 |  | Sigma-Aldrich | * | Ag | 7761-88-8 | * | 0.1 | * | * | * | * | Unreported | Unreported | * | * | * | * | * | * | * | * | * | * | * | * | * | * | * | * | * | * | * | * | * | * | Solid | Natural media | LUFA 2.2 | Light | 16 | * | * | * | * | * | * | 5.5 | 1.77 | 45 | * | * | * | * | * | * | 77.5 | 8 | 7.2 | 10 | * | * | * | * | * | * | * | * | * | * | OECD 220 | Enchytraeus crypticus | Adult | Invertebrates | Oligochaeta | Enchytraeidae | N | * | * | * | N | Oxidative stress | * | 168 | EC20 | 45 | 45000 | * | * | * | * | N | 2 | 10 | 2.25
447 | SR | Article | Soil | Ribeiro | 2015 | 10.3390/ijerph120809589 | Oxidative stress mechanisms caused by Ag nanoparticles (NM300K) are difference from those of AgNO3: effects in the soil invertebrate enchytraeus crypticus | Ribeiro et al 2015. xidative stress mechanisms caused by Ag nanoparticles (NM300K) are difference from those of AgNO3: effects in the soil invertebrate enchytraeus. Int. J. Environ. Res. Public Health, 12, 9589-9602 | AgNO3 |  | Sigma-Aldrich | * | Ag | 7761-88-8 | * | 0.1 | * | * | * | * | Unreported | Unreported | * | * | * | * | * | * | * | * | * | * | * | * | * | * | * | * | * | * | * | * | * | * | Solid | Natural media | LUFA 2.2 | Light | 16 | * | * | * | * | * | * | 5.5 | 1.77 | 45 | * | * | * | * | * | * | 77.5 | 8 | 7.2 | 10 | * | * | * | * | * | * | * | * | * | * | OECD 220 | Enchytraeus crypticus | Adult | Invertebrates | Oligochaeta | Enchytraeidae | N | * | * | * | N | Oxidative stress | * | 168 | EC20 | 45 | 45000 | * | * | * | * | N | 2 | 10 | 2.25
448 | SR | Article | Soil | Ribeiro | 2015 | 10.3390/ijerph120809589 | Oxidative stress mechanisms caused by Ag nanoparticles (NM300K) are difference from those of AgNO3: effects in the soil invertebrate enchytraeus crypticus | Ribeiro et al 2015. xidative stress mechanisms caused by Ag nanoparticles (NM300K) are difference from those of AgNO3: effects in the soil invertebrate enchytraeus. Int. J. Environ. Res. Public Health, 12, 9589-9602 | AgNO3 |  | Sigma-Aldrich | * | Ag | 7761-88-8 | * | 0.1 | * | * | * | * | Unreported | Unreported | * | * | * | * | * | * | * | * | * | * | * | * | * | * | * | * | * | * | * | * | * | * | Solid | Natural media | LUFA 2.2 | Light | 16 | * | * | * | * | * | * | 5.5 | 1.77 | 45 | * | * | * | * | * | * | 77.5 | 8 | 7.2 | 10 | * | * | * | * | * | * | * | * | * | * | OECD 220 | Enchytraeus crypticus | Adult | Invertebrates | Oligochaeta | Enchytraeidae | N | * | * | * | N | Oxidative stress | * | 168 | EC80 | 96 | 96000 | * | * | * | * | N | 10 | 10 | 0.96
449 | SR | Article | Soil | Ribeiro | 2015 | 10.3390/ijerph120809589 | Oxidative stress mechanisms caused by Ag nanoparticles (NM300K) are difference from those of AgNO3: effects in the soil invertebrate enchytraeus crypticus | Ribeiro et al 2015. xidative stress mechanisms caused by Ag nanoparticles (NM300K) are difference from those of AgNO3: effects in the soil invertebrate enchytraeus. Int. J. Environ. Res. Public Health, 12, 9589-9602 | AgNO3 |  | Sigma-Aldrich | * | Ag | 7761-88-8 | * | 0.1 | * | * | * | * | Unreported | Unreported | * | * | * | * | * | * | * | * | * | * | * | * | * | * | * | * | * | * | * | * | * | * | Solid | Natural media | LUFA 2.2 | Light | 16 | * | * | * | * | * | * | 5.5 | 1.77 | 45 | * | * | * | * | * | * | 77.5 | 8 | 7.2 | 10 | * | * | * | * | * | * | * | * | * | * | OECD 220 | Enchytraeus crypticus | Adult | Invertebrates | Oligochaeta | Enchytraeidae | N | * | * | * | N | Oxidative stress | * | 72 | EC20 | 45 | 45000 | * | * | * | * | N | 2 | 10 | 2.25
450 | SR | Article | Soil | Ribeiro | 2015 | 10.3390/ijerph120809589 | Oxidative stress mechanisms caused by Ag nanoparticles (NM300K) are difference from those of AgNO3: effects in the soil invertebrate enchytraeus crypticus | Ribeiro et al 2015. xidative stress mechanisms caused by Ag nanoparticles (NM300K) are difference from those of AgNO3: effects in the soil invertebrate enchytraeus. Int. J. Environ. Res. Public Health, 12, 9589-9602 | AgNO3 |  | Sigma-Aldrich | * | Ag | 7761-88-8 | * | 0.1 | * | * | * | * | Unreported | Unreported | * | * | * | * | * | * | * | * | * | * | * | * | * | * | * | * | * | * | * | * | * | * | Solid | Natural media | LUFA 2.2 | Light | 16 | * | * | * | * | * | * | 5.5 | 1.77 | 45 | * | * | * | * | * | * | 77.5 | 8 | 7.2 | 10 | * | * | * | * | * | * | * | * | * | * | OECD 220 | Enchytraeus crypticus | Adult | Invertebrates | Oligochaeta | Enchytraeidae | N | * | * | * | N | Oxidative stress | * | 168 | EC20 | 45 | 45000 | * | * | * | * | N | 2 | 10 | 2.25
451 | SR | Article | Soil | Ribeiro | 2015 | 10.3390/ijerph120809589 | Oxidative stress mechanisms caused by Ag nanoparticles (NM300K) are difference from those of AgNO3: effects in the soil invertebrate enchytraeus crypticus | Ribeiro et al 2015. xidative stress mechanisms caused by Ag nanoparticles (NM300K) are difference from those of AgNO3: effects in the soil invertebrate enchytraeus. Int. J. Environ. Res. Public Health, 12, 9589-9602 | AgNO3 |  | Sigma-Aldrich | * | Ag | 7761-88-8 | * | 0.1 | * | * | * | * | Unreported | Unreported | * | * | * | * | * | * | * | * | * | * | * | * | * | * | * | * | * | * | * | * | * | * | Solid | Natural media | LUFA 2.2 | Light | 16 | * | * | * | * | * | * | 5.5 | 1.77 | 45 | * | * | * | * | * | * | 77.5 | 8 | 7.2 | 10 | * | * | * | * | * | * | * | * | * | * | OECD 220 | Enchytraeus crypticus | Adult | Invertebrates | Oligochaeta | Enchytraeidae | N | * | * | * | N | Oxidative stress | * | 72 | EC50 | 60 | 60000 | * | * | * | * | N | 10 | 10 | 0.6
452 | SR | Article | Soil | Ribeiro | 2015 | 10.3390/ijerph120809589 | Oxidative stress mechanisms caused by Ag nanoparticles (NM300K) are difference from those of AgNO3: effects in the soil invertebrate enchytraeus crypticus | Ribeiro et al 2015. xidative stress mechanisms caused by Ag nanoparticles (NM300K) are difference from those of AgNO3: effects in the soil invertebrate enchytraeus. Int. J. Environ. Res. Public Health, 12, 9589-9602 | AgNO3 |  | Sigma-Aldrich | * | Ag | 7761-88-8 | * | 0.1 | * | * | * | * | Unreported | Unreported | * | * | * | * | * | * | * | * | * | * | * | * | * | * | * | * | * | * | * | * | * | * | Solid | Natural media | LUFA 2.2 | Light | 16 | * | * | * | * | * | * | 5.5 | 1.77 | 45 | * | * | * | * | * | * | 77.5 | 8 | 7.2 | 10 | * | * | * | * | * | * | * | * | * | * | OECD 220 | Enchytraeus crypticus | Adult | Invertebrates | Oligochaeta | Enchytraeidae | N | * | * | * | N | Oxidative stress | * | 72 | EC80 | 96 | 96000 | * | * | * | * | N | 10 | 10 | 0.96
453 | SR | Article | Soil | Ribeiro | 2015 | 10.3390/ijerph120809589 | Oxidative stress mechanisms caused by Ag nanoparticles (NM300K) are difference from those of AgNO3: effects in the soil invertebrate enchytraeus crypticus | Ribeiro et al 2015. xidative stress mechanisms caused by Ag nanoparticles (NM300K) are difference from those of AgNO3: effects in the soil invertebrate enchytraeus. Int. J. Environ. Res. Public Health, 12, 9589-9602 | AgNO3 |  | Sigma-Aldrich | * | Ag | 7761-88-8 | * | 0.1 | * | * | * | * | Unreported | Unreported | * | * | * | * | * | * | * | * | * | * | * | * | * | * | * | * | * | * | * | * | * | * | Solid | Natural media | LUFA 2.2 | Light | 16 | * | * | * | * | * | * | 5.5 | 1.77 | 45 | * | * | * | * | * | * | 77.5 | 8 | 7.2 | 10 | * | * | * | * | * | * | * | * | * | * | OECD 220 | Enchytraeus crypticus | Adult | Invertebrates | Oligochaeta | Enchytraeidae | N | * | * | * | N | Oxidative stress | * | 72 | EC80 | 96 | 96000 | * | * | * | * | N | 10 | 10 | 0.96
454 | SR | Article | Soil | Ribeiro | 2015 | 10.3390/ijerph120809589 | Oxidative stress mechanisms caused by Ag nanoparticles (NM300K) are difference from those of AgNO3: effects in the soil invertebrate enchytraeus crypticus | Ribeiro et al 2015. xidative stress mechanisms caused by Ag nanoparticles (NM300K) are difference from those of AgNO3: effects in the soil invertebrate enchytraeus. Int. J. Environ. Res. Public Health, 12, 9589-9602 | AgNO3 |  | Sigma-Aldrich | * | Ag | 7761-88-8 | * | 0.1 | * | * | * | * | Unreported | Unreported | * | * | * | * | * | * | * | * | * | * | * | * | * | * | * | * | * | * | * | * | * | * | Solid | Natural media | LUFA 2.2 | Light | 16 | * | * | * | * | * | * | 5.5 | 1.77 | 45 | * | * | * | * | * | * | 77.5 | 8 | 7.2 | 10 | * | * | * | * | * | * | * | * | * | * | OECD 220 | Enchytraeus crypticus | Adult | Invertebrates | Oligochaeta | Enchytraeidae | N | * | * | * | N | Oxidative stress | * | 168 | EC20 | 45 | 45000 | * | * | * | * | N | 2 | 10 | 2.25
455 | SR | Article | Soil | Ribeiro | 2015 | 10.3390/ijerph120809589 | Oxidative stress mechanisms caused by Ag nanoparticles (NM300K) are difference from those of AgNO3: effects in the soil invertebrate enchytraeus crypticus | Ribeiro et al 2015. xidative stress mechanisms caused by Ag nanoparticles (NM300K) are difference from those of AgNO3: effects in the soil invertebrate enchytraeus. Int. J. Environ. Res. Public Health, 12, 9589-9602 | AgNO3 |  | Sigma-Aldrich | * | Ag | 7761-88-8 | * | 0.1 | * | * | * | * | Unreported | Unreported | * | * | * | * | * | * | * | * | * | * | * | * | * | * | * | * | * | * | * | * | * | * | Solid | Natural media | LUFA 2.2 | Light | 16 | * | * | * | * | * | * | 5.5 | 1.77 | 45 | * | * | * | * | * | * | 77.5 | 8 | 7.2 | 10 | * | * | * | * | * | * | * | * | * | * | OECD 220 | Enchytraeus crypticus | Adult | Invertebrates | Oligochaeta | Enchytraeidae | N | * | * | * | N | Oxidative stress | * | 168 | EC50 | 60 | 60000 | * | * | * | * | N | 10 | 10 | 0.6
456 | SR | Article | Soil | Ribeiro | 2015 | 10.3390/ijerph120809589 | Oxidative stress mechanisms caused by Ag nanoparticles (NM300K) are difference from those of AgNO3: effects in the soil invertebrate enchytraeus crypticus | Ribeiro et al 2015. xidative stress mechanisms caused by Ag nanoparticles (NM300K) are difference from those of AgNO3: effects in the soil invertebrate enchytraeus. Int. J. Environ. Res. Public Health, 12, 9589-9602 | AgNO3 |  | Sigma-Aldrich | * | Ag | 7761-88-8 | * | 0.1 | * | * | * | * | Unreported | Unreported | * | * | * | * | * | * | * | * | * | * | * | * | * | * | * | * | * | * | * | * | * | * | Solid | Natural media | LUFA 2.2 | Light | 16 | * | * | * | * | * | * | 5.5 | 1.77 | 45 | * | * | * | * | * | * | 77.5 | 8 | 7.2 | 10 | * | * | * | * | * | * | * | * | * | * | OECD 220 | Enchytraeus crypticus | Adult | Invertebrates | Oligochaeta | Enchytraeidae | N | * | * | * | N | Oxidative stress | * | 168 | EC80 | 96 | 96000 | * | * | * | * | N | 10 | 10 | 0.96
457 | SR | Article | Soil | Ribeiro | 2015 | 10.3390/ijerph120809589 | Oxidative stress mechanisms caused by Ag nanoparticles (NM300K) are difference from those of AgNO3: effects in the soil invertebrate enchytraeus crypticus | Ribeiro et al 2015. xidative stress mechanisms caused by Ag nanoparticles (NM300K) are difference from those of AgNO3: effects in the soil invertebrate enchytraeus. Int. J. Environ. Res. Public Health, 12, 9589-9602 | AgNO3 |  | Sigma-Aldrich | * | Ag | 7761-88-8 | * | 0.1 | * | * | * | * | Unreported | Unreported | * | * | * | * | * | * | * | * | * | * | * | * | * | * | * | * | * | * | * | * | * | * | Solid | Natural media | LUFA 2.2 | Light | 16 | * | * | * | * | * | * | 5.5 | 1.77 | 45 | * | * | * | * | * | * | 77.5 | 8 | 7.2 | 10 | * | * | * | * | * | * | * | * | * | * | OECD 220 | Enchytraeus crypticus | Adult | Invertebrates | Oligochaeta | Enchytraeidae | N | * | * | * | N | Oxidative stress | * | 72 | EC50 | 60 | 60000 | * | * | * | * | N | 10 | 10 | 0.6
458 | SR | Article | Soil | Ribeiro | 2015 | 10.3390/ijerph120809589 | Oxidative stress mechanisms caused by Ag nanoparticles (NM300K) are difference from those of AgNO3: effects in the soil invertebrate enchytraeus crypticus | Ribeiro et al 2015. xidative stress mechanisms caused by Ag nanoparticles (NM300K) are difference from those of AgNO3: effects in the soil invertebrate enchytraeus. Int. J. Environ. Res. Public Health, 12, 9589-9602 | NM300K | AgNM | JRC | Suspension | Ag | * | * | 89.8 | Tween | 9005-70-3 | 8% (4% each) | * | 17 | Below 20 | * | * | TEM | * | Spheroidal | * | * | * | * | * | * | * | MilliQ Water and 10.2% of Ag in suspension | * | 52.31 | Mean | NTA | * | * | * | * | * | Solid | Natural media | LUFA 2.2 | Light | 16 | * | * | * | * | * | * | 5.5 | 1.77 | 45 | * | * | * | * | * | * | 77.5 | 8 | 7.2 | 10 | as manufactured | * | * | * | * | * | * | * | * | * | OECD 220 | Enchytraeus crypticus | Adult | Invertebrates | Oligochaeta | Enchytraeidae | N | * | * | * | N | Oxidative stress | * | 168 | EC20 | 60 | 60000 | * | * | * | * | N | 2 | 10 | 3
459 | SR | Article | Soil | Ribeiro | 2015 | 10.3390/ijerph120809589 | Oxidative stress mechanisms caused by Ag nanoparticles (NM300K) are difference from those of AgNO3: effects in the soil invertebrate enchytraeus crypticus | Ribeiro et al 2015. xidative stress mechanisms caused by Ag nanoparticles (NM300K) are difference from those of AgNO3: effects in the soil invertebrate enchytraeus. Int. J. Environ. Res. Public Health, 12, 9589-9602 | NM300K | AgNM | JRC | Suspension | Ag | * | * | 89.8 | Tween | 9005-70-3 | 8% (4% each) | * | 17 | Below 20 | * | * | TEM | * | Spheroidal | * | * | * | * | * | * | * | MilliQ Water and 10.2% of Ag in suspension | * | 52.31 | Mean | NTA | * | * | * | * | * | Solid | Natural media | LUFA 2.2 | Light | 16 | * | * | * | * | * | * | 5.5 | 1.77 | 45 | * | * | * | * | * | * | 77.5 | 8 | 7.2 | 10 | as manufactured | * | * | * | * | * | * | * | * | * | OECD 220 | Enchytraeus crypticus | Adult | Invertebrates | Oligochaeta | Enchytraeidae | N | * | * | * | N | Oxidative stress | * | 72 | EC20 | 60 | 60000 | * | * | * | * | N | 2 | 10 | 3
460 | SR | Article | Soil | Ribeiro | 2015 | 10.3390/ijerph120809589 | Oxidative stress mechanisms caused by Ag nanoparticles (NM300K) are difference from those of AgNO3: effects in the soil invertebrate enchytraeus crypticus | Ribeiro et al 2015. xidative stress mechanisms caused by Ag nanoparticles (NM300K) are difference from those of AgNO3: effects in the soil invertebrate enchytraeus. Int. J. Environ. Res. Public Health, 12, 9589-9602 | NM300K | AgNM | JRC | Suspension | Ag | * | * | 89.8 | Tween | 9005-70-3 | 8% (4% each) | * | 17 | Below 20 | * | * | TEM | * | Spheroidal | * | * | * | * | * | * | * | MilliQ Water and 10.2% of Ag in suspension | * | 52.31 | Mean | NTA | * | * | * | * | * | Solid | Natural media | LUFA 2.2 | Light | 16 | * | * | * | * | * | * | 5.5 | 1.77 | 45 | * | * | * | * | * | * | 77.5 | 8 | 7.2 | 10 | as manufactured | * | * | * | * | * | * | * | * | * | OECD 220 | Enchytraeus crypticus | Adult | Invertebrates | Oligochaeta | Enchytraeidae | N | * | * | * | N | Oxidative stress | * | 72 | EC80 | 225 | 225000 | * | * | * | * | N | 10 | 10 | 2.25
461 | SR | Article | Soil | Ribeiro | 2015 | 10.3390/ijerph120809589 | Oxidative stress mechanisms caused by Ag nanoparticles (NM300K) are difference from those of AgNO3: effects in the soil invertebrate enchytraeus crypticus | Ribeiro et al 2015. xidative stress mechanisms caused by Ag nanoparticles (NM300K) are difference from those of AgNO3: effects in the soil invertebrate enchytraeus. Int. J. Environ. Res. Public Health, 12, 9589-9602 | NM300K | AgNM | JRC | Suspension | Ag | * | * | 89.8 | Tween | 9005-70-3 | 8% (4% each) | * | 17 | Below 20 | * | * | TEM | * | Spheroidal | * | * | * | * | * | * | * | MilliQ Water and 10.2% of Ag in suspension | * | 52.31 | Mean | NTA | * | * | * | * | * | Solid | Natural media | LUFA 2.2 | Light | 16 | * | * | * | * | * | * | 5.5 | 1.77 | 45 | * | * | * | * | * | * | 77.5 | 8 | 7.2 | 10 | as manufactured | * | * | * | * | * | * | * | * | * | OECD 220 | Enchytraeus crypticus | Adult | Invertebrates | Oligochaeta | Enchytraeidae | N | * | * | * | N | Oxidative stress | * | 168 | EC50 | 170 | 170000 | * | * | * | * | N | 10 | 10 | 1.7
462 | SR | Article | Soil | Ribeiro | 2015 | 10.3390/ijerph120809589 | Oxidative stress mechanisms caused by Ag nanoparticles (NM300K) are difference from those of AgNO3: effects in the soil invertebrate enchytraeus crypticus | Ribeiro et al 2015. xidative stress mechanisms caused by Ag nanoparticles (NM300K) are difference from those of AgNO3: effects in the soil invertebrate enchytraeus. Int. J. Environ. Res. Public Health, 12, 9589-9602 | NM300K | AgNM | JRC | Suspension | Ag | * | * | 89.8 | Tween | 9005-70-3 | 8% (4% each) | * | 17 | Below 20 | * | * | TEM | * | Spheroidal | * | * | * | * | * | * | * | MilliQ Water and 10.2% of Ag in suspension | * | 52.31 | Mean | NTA | * | * | * | * | * | Solid | Natural media | LUFA 2.2 | Light | 16 | * | * | * | * | * | * | 5.5 | 1.77 | 45 | * | * | * | * | * | * | 77.5 | 8 | 7.2 | 10 | as manufactured | * | * | * | * | * | * | * | * | * | OECD 220 | Enchytraeus crypticus | Adult | Invertebrates | Oligochaeta | Enchytraeidae | N | * | * | * | N | Oxidative stress | * | 168 | EC80 | 225 | 225000 | * | * | * | * | N | 10 | 10 | 2.25
463 | SR | Article | Soil | Ribeiro | 2015 | 10.3390/ijerph120809589 | Oxidative stress mechanisms caused by Ag nanoparticles (NM300K) are difference from those of AgNO3: effects in the soil invertebrate enchytraeus crypticus | Ribeiro et al 2015. xidative stress mechanisms caused by Ag nanoparticles (NM300K) are difference from those of AgNO3: effects in the soil invertebrate enchytraeus. Int. J. Environ. Res. Public Health, 12, 9589-9602 | NM300K | AgNM | JRC | Suspension | Ag | * | * | 89.8 | Tween | 9005-70-3 | 8% (4% each) | * | 17 | Below 20 | * | * | TEM | * | Spheroidal | * | * | * | * | * | * | * | MilliQ Water and 10.2% of Ag in suspension | * | 52.31 | Mean | NTA | * | * | * | * | * | Solid | Natural media | LUFA 2.2 | Light | 16 | * | * | * | * | * | * | 5.5 | 1.77 | 45 | * | * | * | * | * | * | 77.5 | 8 | 7.2 | 10 | as manufactured | * | * | * | * | * | * | * | * | * | OECD 220 | Enchytraeus crypticus | Adult | Invertebrates | Oligochaeta | Enchytraeidae | N | * | * | * | N | Oxidative stress | * | 168 | EC50 | 170 | 170000 | * | * | * | * | N | 10 | 10 | 1.7
464 | SR | Article | Soil | Ribeiro | 2015 | 10.3390/ijerph120809589 | Oxidative stress mechanisms caused by Ag nanoparticles (NM300K) are difference from those of AgNO3: effects in the soil invertebrate enchytraeus crypticus | Ribeiro et al 2015. xidative stress mechanisms caused by Ag nanoparticles (NM300K) are difference from those of AgNO3: effects in the soil invertebrate enchytraeus. Int. J. Environ. Res. Public Health, 12, 9589-9602 | NM300K | AgNM | JRC | Suspension | Ag | * | * | 89.8 | Tween | 9005-70-3 | 8% (4% each) | * | 17 | Below 20 | * | * | TEM | * | Spheroidal | * | * | * | * | * | * | * | MilliQ Water and 10.2% of Ag in suspension | * | 52.31 | Mean | NTA | * | * | * | * | * | Solid | Natural media | LUFA 2.2 | Light | 16 | * | * | * | * | * | * | 5.5 | 1.77 | 45 | * | * | * | * | * | * | 77.5 | 8 | 7.2 | 10 | as manufactured | * | * | * | * | * | * | * | * | * | OECD 220 | Enchytraeus crypticus | Adult | Invertebrates | Oligochaeta | Enchytraeidae | N | * | * | * | N | Oxidative stress | * | 168 | EC80 | 225 | 225000 | * | * | * | * | N | 10 | 10 | 2.25
465 | SR | Article | Soil | Ribeiro | 2015 | 10.3390/ijerph120809589 | Oxidative stress mechanisms caused by Ag nanoparticles (NM300K) are difference from those of AgNO3: effects in the soil invertebrate enchytraeus crypticus | Ribeiro et al 2015. xidative stress mechanisms caused by Ag nanoparticles (NM300K) are difference from those of AgNO3: effects in the soil invertebrate enchytraeus. Int. J. Environ. Res. Public Health, 12, 9589-9602 | NM300K | AgNM | JRC | Suspension | Ag | * | * | 89.8 | Tween | 9005-70-3 | 8% (4% each) | * | 17 | Below 20 | * | * | TEM | * | Spheroidal | * | * | * | * | * | * | * | MilliQ Water and 10.2% of Ag in suspension | * | 52.31 | Mean | NTA | * | * | * | * | * | Solid | Natural media | LUFA 2.2 | Light | 16 | * | * | * | * | * | * | 5.5 | 1.77 | 45 | * | * | * | * | * | * | 77.5 | 8 | 7.2 | 10 | as manufactured | * | * | * | * | * | * | * | * | * | OECD 220 | Enchytraeus crypticus | Adult | Invertebrates | Oligochaeta | Enchytraeidae | N | * | * | * | N | Oxidative stress | * | 72 | EC50 | 170 | 170000 | * | * | * | * | N | 10 | 10 | 1.7
466 | SR | Article | Soil | Ribeiro | 2015 | 10.3390/ijerph120809589 | Oxidative stress mechanisms caused by Ag nanoparticles (NM300K) are difference from those of AgNO3: effects in the soil invertebrate enchytraeus crypticus | Ribeiro et al 2015. xidative stress mechanisms caused by Ag nanoparticles (NM300K) are difference from those of AgNO3: effects in the soil invertebrate enchytraeus. Int. J. Environ. Res. Public Health, 12, 9589-9602 | NM300K | AgNM | JRC | Suspension | Ag | * | * | 89.8 | Tween | 9005-70-3 | 8% (4% each) | * | 17 | Below 20 | * | * | TEM | * | Spheroidal | * | * | * | * | * | * | * | MilliQ Water and 10.2% of Ag in suspension | * | 52.31 | Mean | NTA | * | * | * | * | * | Solid | Natural media | LUFA 2.2 | Light | 16 | * | * | * | * | * | * | 5.5 | 1.77 | 45 | * | * | * | * | * | * | 77.5 | 8 | 7.2 | 10 | as manufactured | * | * | * | * | * | * | * | * | * | OECD 220 | Enchytraeus crypticus | Adult | Invertebrates | Oligochaeta | Enchytraeidae | N | * | * | * | N | Oxidative stress | * | 168 | EC80 | 225 | 225000 | * | * | * | * | N | 10 | 10 | 2.25
467 | SR | Article | Soil | Ribeiro | 2015 | 10.3390/ijerph120809589 | Oxidative stress mechanisms caused by Ag nanoparticles (NM300K) are difference from those of AgNO3: effects in the soil invertebrate enchytraeus crypticus | Ribeiro et al 2015. xidative stress mechanisms caused by Ag nanoparticles (NM300K) are difference from those of AgNO3: effects in the soil invertebrate enchytraeus. Int. J. Environ. Res. Public Health, 12, 9589-9602 | NM300K | AgNM | JRC | Suspension | Ag | * | * | 89.8 | Tween | 9005-70-3 | 8% (4% each) | * | 17 | Below 20 | * | * | TEM | * | Spheroidal | * | * | * | * | * | * | * | MilliQ Water and 10.2% of Ag in suspension | * | 52.31 | Mean | NTA | * | * | * | * | * | Solid | Natural media | LUFA 2.2 | Light | 16 | * | * | * | * | * | * | 5.5 | 1.77 | 45 | * | * | * | * | * | * | 77.5 | 8 | 7.2 | 10 | as manufactured | * | * | * | * | * | * | * | * | * | OECD 220 | Enchytraeus crypticus | Adult | Invertebrates | Oligochaeta | Enchytraeidae | N | * | * | * | N | Oxidative stress | * | 72 | EC20 | 60 | 60000 | * | * | * | * | N | 2 | 10 | 3
468 | SR | Article | Soil | Ribeiro | 2015 | 10.3390/ijerph120809589 | Oxidative stress mechanisms caused by Ag nanoparticles (NM300K) are difference from those of AgNO3: effects in the soil invertebrate enchytraeus crypticus | Ribeiro et al 2015. xidative stress mechanisms caused by Ag nanoparticles (NM300K) are difference from those of AgNO3: effects in the soil invertebrate enchytraeus. Int. J. Environ. Res. Public Health, 12, 9589-9602 | NM300K | AgNM | JRC | Suspension | Ag | * | * | 89.8 | Tween | 9005-70-3 | 8% (4% each) | * | 17 | Below 20 | * | * | TEM | * | Spheroidal | * | * | * | * | * | * | * | MilliQ Water and 10.2% of Ag in suspension | * | 52.31 | Mean | NTA | * | * | * | * | * | Solid | Natural media | LUFA 2.2 | Light | 16 | * | * | * | * | * | * | 5.5 | 1.77 | 45 | * | * | * | * | * | * | 77.5 | 8 | 7.2 | 10 | as manufactured | * | * | * | * | * | * | * | * | * | OECD 220 | Enchytraeus crypticus | Adult | Invertebrates | Oligochaeta | Enchytraeidae | N | * | * | * | N | Oxidative stress | * | 72 | EC50 | 170 | 170000 | * | * | * | * | N | 10 | 10 | 1.7
469 | SR | Article | Soil | Ribeiro | 2015 | 10.3390/ijerph120809589 | Oxidative stress mechanisms caused by Ag nanoparticles (NM300K) are difference from those of AgNO3: effects in the soil invertebrate enchytraeus crypticus | Ribeiro et al 2015. xidative stress mechanisms caused by Ag nanoparticles (NM300K) are difference from those of AgNO3: effects in the soil invertebrate enchytraeus. Int. J. Environ. Res. Public Health, 12, 9589-9602 | NM300K | AgNM | JRC | Suspension | Ag | * | * | 89.8 | Tween | 9005-70-3 | 8% (4% each) | * | 17 | Below 20 | * | * | TEM | * | Spheroidal | * | * | * | * | * | * | * | MilliQ Water and 10.2% of Ag in suspension | * | 52.31 | Mean | NTA | * | * | * | * | * | Solid | Natural media | LUFA 2.2 | Light | 16 | * | * | * | * | * | * | 5.5 | 1.77 | 45 | * | * | * | * | * | * | 77.5 | 8 | 7.2 | 10 | as manufactured | * | * | * | * | * | * | * | * | * | OECD 220 | Enchytraeus crypticus | Adult | Invertebrates | Oligochaeta | Enchytraeidae | N | * | * | * | N | Oxidative stress | * | 72 | EC80 | 225 | 225000 | * | * | * | * | N | 10 | 10 | 2.25
470 | SR | Article | Soil | Ribeiro | 2015 | 10.3390/ijerph120809589 | Oxidative stress mechanisms caused by Ag nanoparticles (NM300K) are difference from those of AgNO3: effects in the soil invertebrate enchytraeus crypticus | Ribeiro et al 2015. xidative stress mechanisms caused by Ag nanoparticles (NM300K) are difference from those of AgNO3: effects in the soil invertebrate enchytraeus. Int. J. Environ. Res. Public Health, 12, 9589-9602 | NM300K | AgNM | JRC | Suspension | Ag | * | * | 89.8 | Tween | 9005-70-3 | 8% (4% each) | * | 17 | Below 20 | * | * | TEM | * | Spheroidal | * | * | * | * | * | * | * | MilliQ Water and 10.2% of Ag in suspension | * | 52.31 | Mean | NTA | * | * | * | * | * | Solid | Natural media | LUFA 2.2 | Light | 16 | * | * | * | * | * | * | 5.5 | 1.77 | 45 | * | * | * | * | * | * | 77.5 | 8 | 7.2 | 10 | as manufactured | * | * | * | * | * | * | * | * | * | OECD 220 | Enchytraeus crypticus | Adult | Invertebrates | Oligochaeta | Enchytraeidae | N | * | * | * | N | Oxidative stress | * | 168 | EC20 | 60 | 60000 | * | * | * | * | N | 2 | 10 | 3
471 | SR | Article | Soil | Ribeiro | 2015 | 10.3390/ijerph120809589 | Oxidative stress mechanisms caused by Ag nanoparticles (NM300K) are difference from those of AgNO3: effects in the soil invertebrate enchytraeus crypticus | Ribeiro et al 2015. xidative stress mechanisms caused by Ag nanoparticles (NM300K) are difference from those of AgNO3: effects in the soil invertebrate enchytraeus. Int. J. Environ. Res. Public Health, 12, 9589-9602 | NM300K | AgNM | JRC | Suspension | Ag | * | * | 89.8 | Tween | 9005-70-3 | 8% (4% each) | * | 17 | Below 20 | * | * | TEM | * | Spheroidal | * | * | * | * | * | * | * | MilliQ Water and 10.2% of Ag in suspension | * | 52.31 | Mean | NTA | * | * | * | * | * | Solid | Natural media | LUFA 2.2 | Light | 16 | * | * | * | * | * | * | 5.5 | 1.77 | 45 | * | * | * | * | * | * | 77.5 | 8 | 7.2 | 10 | as manufactured | * | * | * | * | * | * | * | * | * | OECD 220 | Enchytraeus crypticus | Adult | Invertebrates | Oligochaeta | Enchytraeidae | N | * | * | * | N | Oxidative stress | * | 168 | EC80 | 225 | 225000 | * | * | * | * | N | 10 | 10 | 2.25
472 | SR | Article | Soil | Ribeiro | 2015 | 10.3390/ijerph120809589 | Oxidative stress mechanisms caused by Ag nanoparticles (NM300K) are difference from those of AgNO3: effects in the soil invertebrate enchytraeus crypticus | Ribeiro et al 2015. xidative stress mechanisms caused by Ag nanoparticles (NM300K) are difference from those of AgNO3: effects in the soil invertebrate enchytraeus. Int. J. Environ. Res. Public Health, 12, 9589-9602 | NM300K | AgNM | JRC | Suspension | Ag | * | * | 89.8 | Tween | 9005-70-3 | 8% (4% each) | * | 17 | Below 20 | * | * | TEM | * | Spheroidal | * | * | * | * | * | * | * | MilliQ Water and 10.2% of Ag in suspension | * | 52.31 | Mean | NTA | * | * | * | * | * | Solid | Natural media | LUFA 2.2 | Light | 16 | * | * | * | * | * | * | 5.5 | 1.77 | 45 | * | * | * | * | * | * | 77.5 | 8 | 7.2 | 10 | as manufactured | * | * | * | * | * | * | * | * | * | OECD 220 | Enchytraeus crypticus | Adult | Invertebrates | Oligochaeta | Enchytraeidae | N | * | * | * | N | Oxidative stress | * | 168 | EC20 | 60 | 60000 | * | * | * | * | N | 2 | 10 | 3
473 | SR | Article | Soil | Grun | 2018 | 10.1186/s12302-018-0160-2 | Long-term effects of environmentally relevant concentrations of silver nanoparticles on major soil bacterial phyla of a loamy soil | Grun et al 2018. Long-term effects of environmentally relevant concentrations of silver nanoparticles on major soil bacterial phyla of a loamy soil. Environmental Sciences Europe, 30, 31 | AgNM | AgNM | Ras Materials | Suspension | Ag | * | * | * | Tween-NH4NO3 | 9005-70-3 and 6484-52-2 | 8% (4% each) and 7.5% ammonium nitrate | * | 20 | 20-50 | * | * | TEM | * | Spheroidal | * | * | * | * | * | * | * | MilliQ water | * | * | * | * | * | * | * | * | * | Solid | Natural media | * | Dark | * | * | * | * | * | * | * | 7.2 | * | 135 | 40 | 123.5 | 55.8 | * | 0.002 | * | * | * | 23.5 | 193.3 | as manufactured | * | * | * | * | * | * | * | * | * | * | Acidobacteria | Population | Microbial | Bacteria | Soil microbial community | N | * | * | * | Y | Microbial biomass change | Biomass change | 24 | LOEC | 0.01 | 10 | * | * | * | * | N | 2 | 10 | 0.0005
475 | SR | Article | Soil | Grun | 2018 | 10.1186/s12302-018-0160-2 | Long-term effects of environmentally relevant concentrations of silver nanoparticles on major soil bacterial phyla of a loamy soil | Grun et al 2018. Long-term effects of environmentally relevant concentrations of silver nanoparticles on major soil bacterial phyla of a loamy soil. Environmental Sciences Europe, 30, 31 | AgNM | AgNM | Ras Materials | Suspension | Ag | * | * | * | Tween-NH4NO3 | 9005-70-3 and 6484-52-2 | 8% (4% each) and 7.5% ammonium nitrate | * | 20 | 20-50 | * | * | TEM | * | Spheroidal | * | * | * | * | * | * | * | MilliQ water | * | * | * | * | * | * | * | * | * | Solid | Natural media | * | Dark | * | * | * | * | * | * | * | 7.2 | * | 135 | 40 | 123.5 | 55.8 | * | 0.002 | * | * | * | 23.5 | 193.3 | as manufactured | * | * | * | * | * | * | * | * | * | * | Acidobacteria | Population | Microbial | Bacteria | Soil microbial community | N | * | * | * | Y | Microbial biomass change | Biomass change | 2160 | LOEC | 0.01 | 10 | * | * | * | * | N | 2 | 1 | 0.005
476 | SR | Article | Soil | Grun | 2018 | 10.1186/s12302-018-0160-2 | Long-term effects of environmentally relevant concentrations of silver nanoparticles on major soil bacterial phyla of a loamy soil | Grun et al 2018. Long-term effects of environmentally relevant concentrations of silver nanoparticles on major soil bacterial phyla of a loamy soil. Environmental Sciences Europe, 30, 31 | AgNM | AgNM | Ras Materials | Suspension | Ag | * | * | * | Tween-NH4NO3 | 9005-70-3 and 6484-52-2 | 8% (4% each) and 7.5% ammonium nitrate | * | 20 | 20-50 | * | * | TEM | * | Spheroidal | * | * | * | * | * | * | * | MilliQ water | * | * | * | * | * | * | * | * | * | Solid | Natural media | * | Dark | * | * | * | * | * | * | * | 7.2 | * | 135 | 40 | 123.5 | 55.8 | * | 0.002 | * | * | * | 23.5 | 193.3 | as manufactured | * | * | * | * | * | * | * | * | * | * | Acidobacteria | Population | Microbial | Bacteria | Soil microbial community | N | * | * | * | Y | Microbial biomass change | Biomass change | 8760 | LOEC | 0.01 | 10 | * | * | * | * | N | 2 | 1 | 0.005
477 | SR | Article | Soil | Grun | 2018 | 10.1186/s12302-018-0160-2 | Long-term effects of environmentally relevant concentrations of silver nanoparticles on major soil bacterial phyla of a loamy soil | Grun et al 2018. Long-term effects of environmentally relevant concentrations of silver nanoparticles on major soil bacterial phyla of a loamy soil. Environmental Sciences Europe, 30, 31 | AgNO3 |  | * | * | Ag | 7761-88-8 | * | * | * | * | * | * | Unreported | Unreported | * | * | * | * | * | * | * | * | * | * | * | * | * | * | * | * | * | * | * | * | * | * | Solid | Natural media | * | Dark | * | * | * | * | * | * | * | 7.2 | * | 135 | 40 | 123.5 | 55.8 | * | 0.002 | * | * | * | 23.5 | 193.3 | * | * | * | * | * | * | * | * | * | * | * | Acidobacteria | Population | Microbial | Bacteria | Soil microbial community | N | * | * | * | Y | Microbial biomass change | Biomass change | 336 | LOEC | 0.01 | 10 | * | * | * | * | N | 2 | 1 | 0.005
478 | SR | Article | Soil | Grun | 2018 | 10.1186/s12302-018-0160-2 | Long-term effects of environmentally relevant concentrations of silver nanoparticles on major soil bacterial phyla of a loamy soil | Grun et al 2018. Long-term effects of environmentally relevant concentrations of silver nanoparticles on major soil bacterial phyla of a loamy soil. Environmental Sciences Europe, 30, 31 | AgNO3 |  | * | * | Ag | 7761-88-8 | * | * | * | * | * | * | Unreported | Unreported | * | * | * | * | * | * | * | * | * | * | * | * | * | * | * | * | * | * | * | * | * | * | Solid | Natural media | * | Dark | * | * | * | * | * | * | * | 7.2 | * | 135 | 40 | 123.5 | 55.8 | * | 0.002 | * | * | * | 23.5 | 193.3 | * | * | * | * | * | * | * | * | * | * | * | Acidobacteria | Population | Microbial | Bacteria | Soil microbial community | N | * | * | * | Y | Microbial biomass change | Biomass change | 2160 | LOEC | 0.01 | 10 | * | * | * | * | N | 2 | 1 | 0.005
482 | SR | Article | Soil | Grun | 2018 | 10.1186/s12302-018-0160-2 | Long-term effects of environmentally relevant concentrations of silver nanoparticles on major soil bacterial phyla of a loamy soil | Grun et al 2018. Long-term effects of environmentally relevant concentrations of silver nanoparticles on major soil bacterial phyla of a loamy soil. Environmental Sciences Europe, 30, 31 | AgNM | AgNM | Ras Materials | Suspension | Ag | * | * | * | Tween-NH4NO3 | 9005-70-3 and 6484-52-2 | 8% (4% each) and 7.5% ammonium nitrate | * | 20 | 20-50 | * | * | TEM | * | Spheroidal | * | * | * | * | * | * | * | MilliQ water | * | * | * | * | * | * | * | * | * | Solid | Natural media | * | Dark | * | * | * | * | * | * | * | 7.2 | * | 135 | 40 | 123.5 | 55.8 | * | 0.002 | * | * | * | 23.5 | 193.3 | as manufactured | * | * | * | * | * | * | * | * | * | * | Actinobacteria | Population | Microbial | Bacteria | Soil microbial community | N | * | * | * | Y | Microbial biomass change | Biomass change | 24 | LOEC | 0.01 | 10 | * | * | * | * | N | 2 | 10 | 0.0005
483 | SR | Article | Soil | Grun | 2018 | 10.1186/s12302-018-0160-2 | Long-term effects of environmentally relevant concentrations of silver nanoparticles on major soil bacterial phyla of a loamy soil | Grun et al 2018. Long-term effects of environmentally relevant concentrations of silver nanoparticles on major soil bacterial phyla of a loamy soil. Environmental Sciences Europe, 30, 31 | AgNM | AgNM | Ras Materials | Suspension | Ag | * | * | * | Tween-NH4NO3 | 9005-70-3 and 6484-52-2 | 8% (4% each) and 7.5% ammonium nitrate | * | 20 | 20-50 | * | * | TEM | * | Spheroidal | * | * | * | * | * | * | * | MilliQ water | * | * | * | * | * | * | * | * | * | Solid | Natural media | * | Dark | * | * | * | * | * | * | * | 7.2 | * | 135 | 40 | 123.5 | 55.8 | * | 0.002 | * | * | * | 23.5 | 193.3 | as manufactured | * | * | * | * | * | * | * | * | * | * | Actinobacteria | Population | Microbial | Bacteria | Soil microbial community | N | * | * | * | Y | Microbial biomass change | Biomass change | 672 | LOEC | 0.01 | 10 | * | * | * | * | N | 2 | 1 | 0.005
486 | SR | Article | Soil | Grun | 2018 | 10.1186/s12302-018-0160-2 | Long-term effects of environmentally relevant concentrations of silver nanoparticles on major soil bacterial phyla of a loamy soil | Grun et al 2018. Long-term effects of environmentally relevant concentrations of silver nanoparticles on major soil bacterial phyla of a loamy soil. Environmental Sciences Europe, 30, 31 | AgNM | AgNM | Ras Materials | Suspension | Ag | * | * | * | Tween-NH4NO3 | 9005-70-3 and 6484-52-2 | 8% (4% each) and 7.5% ammonium nitrate | * | 20 | 20-50 | * | * | TEM | * | Spheroidal | * | * | * | * | * | * | * | MilliQ water | * | * | * | * | * | * | * | * | * | Solid | Natural media | * | Dark | * | * | * | * | * | * | * | 7.2 | * | 135 | 40 | 123.5 | 55.8 | * | 0.002 | * | * | * | 23.5 | 193.3 | as manufactured | * | * | * | * | * | * | * | * | * | * | Actinobacteria | Population | Microbial | Bacteria | Soil microbial community | N | * | * | * | Y | Microbial biomass change | Biomass change | 2160 | LOEC | 0.01 | 10 | * | * | * | * | N | 2 | 1 | 0.005
491 | SR | Article | Soil | Grun | 2018 | 10.1186/s12302-018-0160-2 | Long-term effects of environmentally relevant concentrations of silver nanoparticles on major soil bacterial phyla of a loamy soil | Grun et al 2018. Long-term effects of environmentally relevant concentrations of silver nanoparticles on major soil bacterial phyla of a loamy soil. Environmental Sciences Europe, 30, 31 | AgNO3 |  | * | * | Ag | 7761-88-8 | * | * | * | * | * | * | Unreported | Unreported | * | * | * | * | * | * | * | * | * | * | * | * | * | * | * | * | * | * | * | * | * | * | Solid | Natural media | * | Dark | * | * | * | * | * | * | * | 7.2 | * | 135 | 40 | 123.5 | 55.8 | * | 0.002 | * | * | * | 23.5 | 193.3 | * | * | * | * | * | * | * | * | * | * | * | Actinobacteria | Population | Microbial | Bacteria | Soil microbial community | N | * | * | * | Y | Microbial biomass change | Biomass change | 336 | LOEC | 0.01 | 10 | * | * | * | * | N | 2 | 1 | 0.005
493 | SR | Article | Soil | Grun | 2018 | 10.1186/s12302-018-0160-2 | Long-term effects of environmentally relevant concentrations of silver nanoparticles on major soil bacterial phyla of a loamy soil | Grun et al 2018. Long-term effects of environmentally relevant concentrations of silver nanoparticles on major soil bacterial phyla of a loamy soil. Environmental Sciences Europe, 30, 31 | AgNO3 |  | * | * | Ag | 7761-88-8 | * | * | * | * | * | * | Unreported | Unreported | * | * | * | * | * | * | * | * | * | * | * | * | * | * | * | * | * | * | * | * | * | * | Solid | Natural media | * | Dark | * | * | * | * | * | * | * | 7.2 | * | 135 | 40 | 123.5 | 55.8 | * | 0.002 | * | * | * | 23.5 | 193.3 | * | * | * | * | * | * | * | * | * | * | * | Actinobacteria | Population | Microbial | Bacteria | Soil microbial community | N | * | * | * | Y | Microbial biomass change | Biomass change | 2160 | LOEC | 0.01 | 10 | * | * | * | * | N | 2 | 1 | 0.005
495 | SR | Article | Soil | Grun | 2018 | 10.1186/s12302-018-0160-2 | Long-term effects of environmentally relevant concentrations of silver nanoparticles on major soil bacterial phyla of a loamy soil | Grun et al 2018. Long-term effects of environmentally relevant concentrations of silver nanoparticles on major soil bacterial phyla of a loamy soil. Environmental Sciences Europe, 30, 31 | AgNO3 |  | * | * | Ag | 7761-88-8 | * | * | * | * | * | * | Unreported | Unreported | * | * | * | * | * | * | * | * | * | * | * | * | * | * | * | * | * | * | * | * | * | * | Solid | Natural media | * | Dark | * | * | * | * | * | * | * | 7.2 | * | 135 | 40 | 123.5 | 55.8 | * | 0.002 | * | * | * | 23.5 | 193.3 | * | * | * | * | * | * | * | * | * | * | * | Actinobacteria | Population | Microbial | Bacteria | Soil microbial community | N | * | * | * | Y | Microbial biomass change | Biomass change | 4320 | LOEC | 0.01 | 10 | * | * | * | * | N | 2 | 1 | 0.005
499 | SR | Article | Soil | Grun | 2018 | 10.1186/s12302-018-0160-2 | Long-term effects of environmentally relevant concentrations of silver nanoparticles on major soil bacterial phyla of a loamy soil | Grun et al 2018. Long-term effects of environmentally relevant concentrations of silver nanoparticles on major soil bacterial phyla of a loamy soil. Environmental Sciences Europe, 30, 31 | AgNM | AgNM | Ras Materials | Suspension | Ag | * | * | * | Tween-NH4NO3 | 9005-70-3 and 6484-52-2 | 8% (4% each) and 7.5% ammonium nitrate | * | 20 | 20-50 | * | * | TEM | * | Spheroidal | * | * | * | * | * | * | * | MilliQ water | * | * | * | * | * | * | * | * | * | Solid | Natural media | * | Dark | * | * | * | * | * | * | * | 7.2 | * | 135 | 40 | 123.5 | 55.8 | * | 0.002 | * | * | * | 23.5 | 193.3 | as manufactured | * | * | * | * | * | * | * | * | * | * | alpha-Proteobacteria | Population | Microbial | Bacteria | Soil microbial community | N | * | * | * | Y | Microbial biomass change | Biomass change | 168 | LOEC | 0.01 | 10 | * | * | * | * | N | 2 | 1 | 0.005
501 | SR | Article | Soil | Grun | 2018 | 10.1186/s12302-018-0160-2 | Long-term effects of environmentally relevant concentrations of silver nanoparticles on major soil bacterial phyla of a loamy soil | Grun et al 2018. Long-term effects of environmentally relevant concentrations of silver nanoparticles on major soil bacterial phyla of a loamy soil. Environmental Sciences Europe, 30, 31 | AgNM | AgNM | Ras Materials | Suspension | Ag | * | * | * | Tween-NH4NO3 | 9005-70-3 and 6484-52-2 | 8% (4% each) and 7.5% ammonium nitrate | * | 20 | 20-50 | * | * | TEM | * | Spheroidal | * | * | * | * | * | * | * | MilliQ water | * | * | * | * | * | * | * | * | * | Solid | Natural media | * | Dark | * | * | * | * | * | * | * | 7.2 | * | 135 | 40 | 123.5 | 55.8 | * | 0.002 | * | * | * | 23.5 | 193.3 | as manufactured | * | * | * | * | * | * | * | * | * | * | alpha-Proteobacteria | Population | Microbial | Bacteria | Soil microbial community | N | * | * | * | Y | Microbial biomass change | Biomass change | 2160 | LOEC | 0.01 | 10 | * | * | * | * | N | 2 | 1 | 0.005
505 | SR | Article | Soil | Grun | 2018 | 10.1186/s12302-018-0160-2 | Long-term effects of environmentally relevant concentrations of silver nanoparticles on major soil bacterial phyla of a loamy soil | Grun et al 2018. Long-term effects of environmentally relevant concentrations of silver nanoparticles on major soil bacterial phyla of a loamy soil. Environmental Sciences Europe, 30, 31 | AgNO3 |  | * | * | Ag | 7761-88-8 | * | * | * | * | * | * | Unreported | Unreported | * | * | * | * | * | * | * | * | * | * | * | * | * | * | * | * | * | * | * | * | * | * | Solid | Natural media | * | Dark | * | * | * | * | * | * | * | 7.2 | * | 135 | 40 | 123.5 | 55.8 | * | 0.002 | * | * | * | 23.5 | 193.3 | * | * | * | * | * | * | * | * | * | * | * | alpha-Proteobacteria | Population | Microbial | Bacteria | Soil microbial community | N | * | * | * | Y | Microbial biomass change | Biomass change | 672 | LOEC | 0.01 | 10 | * | * | * | * | N | 2 | 1 | 0.005
508 | SR | Article | Soil | Grun | 2018 | 10.1186/s12302-018-0160-2 | Long-term effects of environmentally relevant concentrations of silver nanoparticles on major soil bacterial phyla of a loamy soil | Grun et al 2018. Long-term effects of environmentally relevant concentrations of silver nanoparticles on major soil bacterial phyla of a loamy soil. Environmental Sciences Europe, 30, 31 | AgNO3 |  | * | * | Ag | 7761-88-8 | * | * | * | * | * | * | Unreported | Unreported | * | * | * | * | * | * | * | * | * | * | * | * | * | * | * | * | * | * | * | * | * | * | Solid | Natural media | * | Dark | * | * | * | * | * | * | * | 7.2 | * | 135 | 40 | 123.5 | 55.8 | * | 0.002 | * | * | * | 23.5 | 193.3 | * | * | * | * | * | * | * | * | * | * | * | alpha-Proteobacteria | Population | Microbial | Bacteria | Soil microbial community | N | * | * | * | Y | Microbial biomass change | Biomass change | 2160 | LOEC | 0.01 | 10 | * | * | * | * | N | 2 | 1 | 0.005
511 | SR | Article | Soil | Grun | 2018 | 10.1186/s12302-018-0160-2 | Long-term effects of environmentally relevant concentrations of silver nanoparticles on major soil bacterial phyla of a loamy soil | Grun et al 2018. Long-term effects of environmentally relevant concentrations of silver nanoparticles on major soil bacterial phyla of a loamy soil. Environmental Sciences Europe, 30, 31 | AgNO3 |  | * | * | Ag | 7761-88-8 | * | * | * | * | * | * | Unreported | Unreported | * | * | * | * | * | * | * | * | * | * | * | * | * | * | * | * | * | * | * | * | * | * | Solid | Natural media | * | Dark | * | * | * | * | * | * | * | 7.2 | * | 135 | 40 | 123.5 | 55.8 | * | 0.002 | * | * | * | 23.5 | 193.3 | * | * | * | * | * | * | * | * | * | * | * | alpha-Proteobacteria | Population | Microbial | Bacteria | Soil microbial community | N | * | * | * | Y | Microbial biomass change | Biomass change | 4320 | LOEC | 0.01 | 10 | * | * | * | * | N | 2 | 1 | 0.005
514 | SR | Article | Soil | Grun | 2018 | 10.1186/s12302-018-0160-2 | Long-term effects of environmentally relevant concentrations of silver nanoparticles on major soil bacterial phyla of a loamy soil | Grun et al 2018. Long-term effects of environmentally relevant concentrations of silver nanoparticles on major soil bacterial phyla of a loamy soil. Environmental Sciences Europe, 30, 31 | AgNO3 |  | * | * | Ag | 7761-88-8 | * | * | * | * | * | * | Unreported | Unreported | * | * | * | * | * | * | * | * | * | * | * | * | * | * | * | * | * | * | * | * | * | * | Solid | Natural media | * | Dark | * | * | * | * | * | * | * | 7.2 | * | 135 | 40 | 123.5 | 55.8 | * | 0.002 | * | * | * | 23.5 | 193.3 | * | * | * | * | * | * | * | * | * | * | * | alpha-Proteobacteria | Population | Microbial | Bacteria | Soil microbial community | N | * | * | * | Y | Microbial biomass change | Biomass change | 8760 | LOEC | 0.01 | 10 | * | * | * | * | N | 2 | 1 | 0.005
517 | SR | Article | Soil | Grun | 2018 | 10.1186/s12302-018-0160-2 | Long-term effects of environmentally relevant concentrations of silver nanoparticles on major soil bacterial phyla of a loamy soil | Grun et al 2018. Long-term effects of environmentally relevant concentrations of silver nanoparticles on major soil bacterial phyla of a loamy soil. Environmental Sciences Europe, 30, 31 | AgNM | AgNM | Ras Materials | Suspension | Ag | * | * | * | Tween-NH4NO3 | 9005-70-3 and 6484-52-2 | 8% (4% each) and 7.5% ammonium nitrate | * | 20 | 20-50 | * | * | TEM | * | Spheroidal | * | * | * | * | * | * | * | MilliQ water | * | * | * | * | * | * | * | * | * | Solid | Natural media | * | Dark | * | * | * | * | * | * | * | 7.2 | * | 135 | 40 | 123.5 | 55.8 | * | 0.002 | * | * | * | 23.5 | 193.3 | as manufactured | * | * | * | * | * | * | * | * | * | * | Bacteroidetes | Population | Microbial | Bacteria | Soil microbial community | N | * | * | * | Y | Microbial biomass change | Biomass change | 168 | LOEC | 0.01 | 10 | * | * | * | * | N | 2 | 1 | 0.005
520 | SR | Article | Soil | Grun | 2018 | 10.1186/s12302-018-0160-2 | Long-term effects of environmentally relevant concentrations of silver nanoparticles on major soil bacterial phyla of a loamy soil | Grun et al 2018. Long-term effects of environmentally relevant concentrations of silver nanoparticles on major soil bacterial phyla of a loamy soil. Environmental Sciences Europe, 30, 31 | AgNM | AgNM | Ras Materials | Suspension | Ag | * | * | * | Tween-NH4NO3 | 9005-70-3 and 6484-52-2 | 8% (4% each) and 7.5% ammonium nitrate | * | 20 | 20-50 | * | * | TEM | * | Spheroidal | * | * | * | * | * | * | * | MilliQ water | * | * | * | * | * | * | * | * | * | Solid | Natural media | * | Dark | * | * | * | * | * | * | * | 7.2 | * | 135 | 40 | 123.5 | 55.8 | * | 0.002 | * | * | * | 23.5 | 193.3 | as manufactured | * | * | * | * | * | * | * | * | * | * | Bacteroidetes | Population | Microbial | Bacteria | Soil microbial community | N | * | * | * | Y | Microbial biomass change | Biomass change | 336 | LOEC | 0.01 | 10 | * | * | * | * | N | 2 | 1 | 0.005
523 | SR | Article | Soil | Grun | 2018 | 10.1186/s12302-018-0160-2 | Long-term effects of environmentally relevant concentrations of silver nanoparticles on major soil bacterial phyla of a loamy soil | Grun et al 2018. Long-term effects of environmentally relevant concentrations of silver nanoparticles on major soil bacterial phyla of a loamy soil. Environmental Sciences Europe, 30, 31 | AgNM | AgNM | Ras Materials | Suspension | Ag | * | * | * | Tween-NH4NO3 | 9005-70-3 and 6484-52-2 | 8% (4% each) and 7.5% ammonium nitrate | * | 20 | 20-50 | * | * | TEM | * | Spheroidal | * | * | * | * | * | * | * | MilliQ water | * | * | * | * | * | * | * | * | * | Solid | Natural media | * | Dark | * | * | * | * | * | * | * | 7.2 | * | 135 | 40 | 123.5 | 55.8 | * | 0.002 | * | * | * | 23.5 | 193.3 | as manufactured | * | * | * | * | * | * | * | * | * | * | Bacteroidetes | Population | Microbial | Bacteria | Soil microbial community | N | * | * | * | Y | Microbial biomass change | Biomass change | 2160 | LOEC | 0.01 | 10 | * | * | * | * | N | 2 | 1 | 0.005
526 | SR | Article | Soil | Grun | 2018 | 10.1186/s12302-018-0160-2 | Long-term effects of environmentally relevant concentrations of silver nanoparticles on major soil bacterial phyla of a loamy soil | Grun et al 2018. Long-term effects of environmentally relevant concentrations of silver nanoparticles on major soil bacterial phyla of a loamy soil. Environmental Sciences Europe, 30, 31 | AgNM | AgNM | Ras Materials | Suspension | Ag | * | * | * | Tween-NH4NO3 | 9005-70-3 and 6484-52-2 | 8% (4% each) and 7.5% ammonium nitrate | * | 20 | 20-50 | * | * | TEM | * | Spheroidal | * | * | * | * | * | * | * | MilliQ water | * | * | * | * | * | * | * | * | * | Solid | Natural media | * | Dark | * | * | * | * | * | * | * | 7.2 | * | 135 | 40 | 123.5 | 55.8 | * | 0.002 | * | * | * | 23.5 | 193.3 | as manufactured | * | * | * | * | * | * | * | * | * | * | Bacteroidetes | Population | Microbial | Bacteria | Soil microbial community | N | * | * | * | Y | Microbial biomass change | Biomass change | 8760 | LOEC | 0.01 | 10 | * | * | * | * | N | 2 | 1 | 0.005
529 | SR | Article | Soil | Grun | 2018 | 10.1186/s12302-018-0160-2 | Long-term effects of environmentally relevant concentrations of silver nanoparticles on major soil bacterial phyla of a loamy soil | Grun et al 2018. Long-term effects of environmentally relevant concentrations of silver nanoparticles on major soil bacterial phyla of a loamy soil. Environmental Sciences Europe, 30, 31 | AgNO3 |  | * | * | Ag | 7761-88-8 | * | * | * | * | * | * | Unreported | Unreported | * | * | * | * | * | * | * | * | * | * | * | * | * | * | * | * | * | * | * | * | * | * | Solid | Natural media | * | Dark | * | * | * | * | * | * | * | 7.2 | * | 135 | 40 | 123.5 | 55.8 | * | 0.002 | * | * | * | 23.5 | 193.3 | * | * | * | * | * | * | * | * | * | * | * | Bacteroidetes | Population | Microbial | Bacteria | Soil microbial community | N | * | * | * | Y | Microbial biomass change | Biomass change | 24 | LOEC | 0.01 | 10 | * | * | * | * | N | 2 | 10 | 0.0005
532 | SR | Article | Soil | Grun | 2018 | 10.1186/s12302-018-0160-2 | Long-term effects of environmentally relevant concentrations of silver nanoparticles on major soil bacterial phyla of a loamy soil | Grun et al 2018. Long-term effects of environmentally relevant concentrations of silver nanoparticles on major soil bacterial phyla of a loamy soil. Environmental Sciences Europe, 30, 31 | AgNO3 |  | * | * | Ag | 7761-88-8 | * | * | * | * | * | * | Unreported | Unreported | * | * | * | * | * | * | * | * | * | * | * | * | * | * | * | * | * | * | * | * | * | * | Solid | Natural media | * | Dark | * | * | * | * | * | * | * | 7.2 | * | 135 | 40 | 123.5 | 55.8 | * | 0.002 | * | * | * | 23.5 | 193.3 | * | * | * | * | * | * | * | * | * | * | * | Bacteroidetes | Population | Microbial | Bacteria | Soil microbial community | N | * | * | * | Y | Microbial biomass change | Biomass change | 168 | LOEC | 0.01 | 10 | * | * | * | * | N | 2 | 1 | 0.005
535 | SR | Article | Soil | Grun | 2018 | 10.1186/s12302-018-0160-2 | Long-term effects of environmentally relevant concentrations of silver nanoparticles on major soil bacterial phyla of a loamy soil | Grun et al 2018. Long-term effects of environmentally relevant concentrations of silver nanoparticles on major soil bacterial phyla of a loamy soil. Environmental Sciences Europe, 30, 31 | AgNO3 |  | * | * | Ag | 7761-88-8 | * | * | * | * | * | * | Unreported | Unreported | * | * | * | * | * | * | * | * | * | * | * | * | * | * | * | * | * | * | * | * | * | * | Solid | Natural media | * | Dark | * | * | * | * | * | * | * | 7.2 | * | 135 | 40 | 123.5 | 55.8 | * | 0.002 | * | * | * | 23.5 | 193.3 | * | * | * | * | * | * | * | * | * | * | * | Bacteroidetes | Population | Microbial | Bacteria | Soil microbial community | N | * | * | * | Y | Microbial biomass change | Biomass change | 2160 | LOEC | 0.01 | 10 | * | * | * | * | N | 2 | 1 | 0.005
538 | SR | Article | Soil | Grun | 2018 | 10.1186/s12302-018-0160-2 | Long-term effects of environmentally relevant concentrations of silver nanoparticles on major soil bacterial phyla of a loamy soil | Grun et al 2018. Long-term effects of environmentally relevant concentrations of silver nanoparticles on major soil bacterial phyla of a loamy soil. Environmental Sciences Europe, 30, 31 | AgNO3 |  | * | * | Ag | 7761-88-8 | * | * | * | * | * | * | Unreported | Unreported | * | * | * | * | * | * | * | * | * | * | * | * | * | * | * | * | * | * | * | * | * | * | Solid | Natural media | * | Dark | * | * | * | * | * | * | * | 7.2 | * | 135 | 40 | 123.5 | 55.8 | * | 0.002 | * | * | * | 23.5 | 193.3 | * | * | * | * | * | * | * | * | * | * | * | Bacteroidetes | Population | Microbial | Bacteria | Soil microbial community | N | * | * | * | Y | Microbial biomass change | Biomass change | 4320 | LOEC | 0.01 | 10 | * | * | * | * | N | 2 | 1 | 0.005
541 | SR | Article | Soil | Grun | 2018 | 10.1186/s12302-018-0160-2 | Long-term effects of environmentally relevant concentrations of silver nanoparticles on major soil bacterial phyla of a loamy soil | Grun et al 2018. Long-term effects of environmentally relevant concentrations of silver nanoparticles on major soil bacterial phyla of a loamy soil. Environmental Sciences Europe, 30, 31 | AgNO3 |  | * | * | Ag | 7761-88-8 | * | * | * | * | * | * | Unreported | Unreported | * | * | * | * | * | * | * | * | * | * | * | * | * | * | * | * | * | * | * | * | * | * | Solid | Natural media | * | Dark | * | * | * | * | * | * | * | 7.2 | * | 135 | 40 | 123.5 | 55.8 | * | 0.002 | * | * | * | 23.5 | 193.3 | * | * | * | * | * | * | * | * | * | * | * | Bacteroidetes | Population | Microbial | Bacteria | Soil microbial community | N | * | * | * | Y | Microbial biomass change | Biomass change | 8760 | LOEC | 0.01 | 10 | * | * | * | * | N | 2 | 1 | 0.005
544 | SR | Article | Soil | Grun | 2018 | 10.1186/s12302-018-0160-2 | Long-term effects of environmentally relevant concentrations of silver nanoparticles on major soil bacterial phyla of a loamy soil | Grun et al 2018. Long-term effects of environmentally relevant concentrations of silver nanoparticles on major soil bacterial phyla of a loamy soil. Environmental Sciences Europe, 30, 31 | AgNM | AgNM | Ras Materials | Suspension | Ag | * | * | * | Tween-NH4NO3 | 9005-70-3 and 6484-52-2 | 8% (4% each) and 7.5% ammonium nitrate | * | 20 | 20-50 | * | * | TEM | * | Spheroidal | * | * | * | * | * | * | * | MilliQ water | * | * | * | * | * | * | * | * | * | Solid | Natural media | * | Dark | * | * | * | * | * | * | * | 7.2 | * | 135 | 40 | 123.5 | 55.8 | * | 0.002 | * | * | * | 23.5 | 193.3 | as manufactured | * | * | * | * | * | * | * | * | * | * | beta-Proteobacteria | Population | Microbial | Bacteria | Soil microbial community | N | * | * | * | Y | Microbial biomass change | Biomass change | 24 | LOEC | 0.01 | 10 | * | * | * | * | N | 2 | 10 | 0.0005
545 | SR | Article | Soil | Grun | 2018 | 10.1186/s12302-018-0160-2 | Long-term effects of environmentally relevant concentrations of silver nanoparticles on major soil bacterial phyla of a loamy soil | Grun et al 2018. Long-term effects of environmentally relevant concentrations of silver nanoparticles on major soil bacterial phyla of a loamy soil. Environmental Sciences Europe, 30, 31 | AgNM | AgNM | Ras Materials | Suspension | Ag | * | * | * | Tween-NH4NO3 | 9005-70-3 and 6484-52-2 | 8% (4% each) and 7.5% ammonium nitrate | * | 20 | 20-50 | * | * | TEM | * | Spheroidal | * | * | * | * | * | * | * | MilliQ water | * | * | * | * | * | * | * | * | * | Solid | Natural media | * | Dark | * | * | * | * | * | * | * | 7.2 | * | 135 | 40 | 123.5 | 55.8 | * | 0.002 | * | * | * | 23.5 | 193.3 | as manufactured | * | * | * | * | * | * | * | * | * | * | beta-Proteobacteria | Population | Microbial | Bacteria | Soil microbial community | N | * | * | * | Y | Microbial biomass change | Biomass change | 168 | LOEC | 0.01 | 10 | * | * | * | * | N | 2 | 1 | 0.005
547 | SR | Article | Soil | Grun | 2018 | 10.1186/s12302-018-0160-2 | Long-term effects of environmentally relevant concentrations of silver nanoparticles on major soil bacterial phyla of a loamy soil | Grun et al 2018. Long-term effects of environmentally relevant concentrations of silver nanoparticles on major soil bacterial phyla of a loamy soil. Environmental Sciences Europe, 30, 31 | AgNM | AgNM | Ras Materials | Suspension | Ag | * | * | * | Tween-NH4NO3 | 9005-70-3 and 6484-52-2 | 8% (4% each) and 7.5% ammonium nitrate | * | 20 | 20-50 | * | * | TEM | * | Spheroidal | * | * | * | * | * | * | * | MilliQ water | * | * | * | * | * | * | * | * | * | Solid | Natural media | * | Dark | * | * | * | * | * | * | * | 7.2 | * | 135 | 40 | 123.5 | 55.8 | * | 0.002 | * | * | * | 23.5 | 193.3 | as manufactured | * | * | * | * | * | * | * | * | * | * | beta-Proteobacteria | Population | Microbial | Bacteria | Soil microbial community | N | * | * | * | Y | Microbial biomass change | Biomass change | 672 | LOEC | 0.01 | 10 | * | * | * | * | N | 2 | 1 | 0.005
550 | SR | Article | Soil | Grun | 2018 | 10.1186/s12302-018-0160-2 | Long-term effects of environmentally relevant concentrations of silver nanoparticles on major soil bacterial phyla of a loamy soil | Grun et al 2018. Long-term effects of environmentally relevant concentrations of silver nanoparticles on major soil bacterial phyla of a loamy soil. Environmental Sciences Europe, 30, 31 | AgNM | AgNM | Ras Materials | Suspension | Ag | * | * | * | Tween-NH4NO3 | 9005-70-3 and 6484-52-2 | 8% (4% each) and 7.5% ammonium nitrate | * | 20 | 20-50 | * | * | TEM | * | Spheroidal | * | * | * | * | * | * | * | MilliQ water | * | * | * | * | * | * | * | * | * | Solid | Natural media | * | Dark | * | * | * | * | * | * | * | 7.2 | * | 135 | 40 | 123.5 | 55.8 | * | 0.002 | * | * | * | 23.5 | 193.3 | as manufactured | * | * | * | * | * | * | * | * | * | * | beta-Proteobacteria | Population | Microbial | Bacteria | Soil microbial community | N | * | * | * | Y | Microbial biomass change | Biomass change | 2160 | LOEC | 0.01 | 10 | * | * | * | * | N | 2 | 1 | 0.005
553 | SR | Article | Soil | Grun | 2018 | 10.1186/s12302-018-0160-2 | Long-term effects of environmentally relevant concentrations of silver nanoparticles on major soil bacterial phyla of a loamy soil | Grun et al 2018. Long-term effects of environmentally relevant concentrations of silver nanoparticles on major soil bacterial phyla of a loamy soil. Environmental Sciences Europe, 30, 31 | AgNM | AgNM | Ras Materials | Suspension | Ag | * | * | * | Tween-NH4NO3 | 9005-70-3 and 6484-52-2 | 8% (4% each) and 7.5% ammonium nitrate | * | 20 | 20-50 | * | * | TEM | * | Spheroidal | * | * | * | * | * | * | * | MilliQ water | * | * | * | * | * | * | * | * | * | Solid | Natural media | * | Dark | * | * | * | * | * | * | * | 7.2 | * | 135 | 40 | 123.5 | 55.8 | * | 0.002 | * | * | * | 23.5 | 193.3 | as manufactured | * | * | * | * | * | * | * | * | * | * | beta-Proteobacteria | Population | Microbial | Bacteria | Soil microbial community | N | * | * | * | Y | Microbial biomass change | Biomass change | 4320 | LOEC | 0.01 | 10 | * | * | * | * | N | 2 | 1 | 0.005
556 | SR | Article | Soil | Grun | 2018 | 10.1186/s12302-018-0160-2 | Long-term effects of environmentally relevant concentrations of silver nanoparticles on major soil bacterial phyla of a loamy soil | Grun et al 2018. Long-term effects of environmentally relevant concentrations of silver nanoparticles on major soil bacterial phyla of a loamy soil. Environmental Sciences Europe, 30, 31 | AgNM | AgNM | Ras Materials | Suspension | Ag | * | * | * | Tween-NH4NO3 | 9005-70-3 and 6484-52-2 | 8% (4% each) and 7.5% ammonium nitrate | * | 20 | 20-50 | * | * | TEM | * | Spheroidal | * | * | * | * | * | * | * | MilliQ water | * | * | * | * | * | * | * | * | * | Solid | Natural media | * | Dark | * | * | * | * | * | * | * | 7.2 | * | 135 | 40 | 123.5 | 55.8 | * | 0.002 | * | * | * | 23.5 | 193.3 | as manufactured | * | * | * | * | * | * | * | * | * | * | beta-Proteobacteria | Population | Microbial | Bacteria | Soil microbial community | N | * | * | * | Y | Microbial biomass change | Biomass change | 8760 | LOEC | 0.01 | 10 | * | * | * | * | N | 2 | 1 | 0.005
563 | SR | Article | Soil | Grun | 2018 | 10.1186/s12302-018-0160-2 | Long-term effects of environmentally relevant concentrations of silver nanoparticles on major soil bacterial phyla of a loamy soil | Grun et al 2018. Long-term effects of environmentally relevant concentrations of silver nanoparticles on major soil bacterial phyla of a loamy soil. Environmental Sciences Europe, 30, 31 | AgNO3 |  | * | * | Ag | 7761-88-8 | * | * | * | * | * | * | Unreported | Unreported | * | * | * | * | * | * | * | * | * | * | * | * | * | * | * | * | * | * | * | * | * | * | Solid | Natural media | * | Dark | * | * | * | * | * | * | * | 7.2 | * | 135 | 40 | 123.5 | 55.8 | * | 0.002 | * | * | * | 23.5 | 193.3 | * | * | * | * | * | * | * | * | * | * | * | beta-Proteobacteria | Population | Microbial | Bacteria | Soil microbial community | N | * | * | * | Y | Microbial biomass change | Biomass change | 2160 | LOEC | 0.01 | 10 | * | * | * | * | N | 2 | 1 | 0.005
566 | SR | Article | Soil | Grun | 2018 | 10.1186/s12302-018-0160-2 | Long-term effects of environmentally relevant concentrations of silver nanoparticles on major soil bacterial phyla of a loamy soil | Grun et al 2018. Long-term effects of environmentally relevant concentrations of silver nanoparticles on major soil bacterial phyla of a loamy soil. Environmental Sciences Europe, 30, 31 | AgNO3 |  | * | * | Ag | 7761-88-8 | * | * | * | * | * | * | Unreported | Unreported | * | * | * | * | * | * | * | * | * | * | * | * | * | * | * | * | * | * | * | * | * | * | Solid | Natural media | * | Dark | * | * | * | * | * | * | * | 7.2 | * | 135 | 40 | 123.5 | 55.8 | * | 0.002 | * | * | * | 23.5 | 193.3 | * | * | * | * | * | * | * | * | * | * | * | beta-Proteobacteria | Population | Microbial | Bacteria | Soil microbial community | N | * | * | * | Y | Microbial biomass change | Biomass change | 4320 | LOEC | 0.01 | 10 | * | * | * | * | N | 2 | 1 | 0.005
568 | SR | Article | Soil | Grun | 2018 | 10.1186/s12302-018-0160-2 | Long-term effects of environmentally relevant concentrations of silver nanoparticles on major soil bacterial phyla of a loamy soil | Grun et al 2018. Long-term effects of environmentally relevant concentrations of silver nanoparticles on major soil bacterial phyla of a loamy soil. Environmental Sciences Europe, 30, 31 | AgNO3 |  | * | * | Ag | 7761-88-8 | * | * | * | * | * | * | Unreported | Unreported | * | * | * | * | * | * | * | * | * | * | * | * | * | * | * | * | * | * | * | * | * | * | Solid | Natural media | * | Dark | * | * | * | * | * | * | * | 7.2 | * | 135 | 40 | 123.5 | 55.8 | * | 0.002 | * | * | * | 23.5 | 193.3 | * | * | * | * | * | * | * | * | * | * | * | beta-Proteobacteria | Population | Microbial | Bacteria | Soil microbial community | N | * | * | * | Y | Microbial biomass change | Biomass change | 8760 | LOEC | 0.01 | 10 | * | * | * | * | N | 2 | 1 | 0.005
571 | SR | Article | Soil | Maria | 2017 | 10.1002/etc.3944 | Silver nanomaterials cause genotoxicity in enchytraeus crypticus as determined by the comet assay | Maria et al 2017. Silver nanomaterials cause genotoxicity in enchytraeus crypticus as determined by the comet assay. Environmental Toxicology and Chemistry, 37, 184–191 | AgNO3 |  | Sigma-Aldrich | Suspension | Ag | 7761-88-8 | * | 1 | * | * | * | * | Unreported | Unreported | * | * | * | * | * | * | * | * | * | * | * | * | * | * | * | * | * | * | * | * | * | * | Solid | Natural media | LUFA 2.2 | Light | 16 | * | * | * | * | * | * | 5.5 | 1.77 | * | 41.8 | * | * | * | * | * | 78.9 | 13.8 | 7.3 | 10.1 | * | * | * | * | * | * | * | * | * | * | * | Enchytraeus crypticus | Adult | Invertebrates | Oligochaeta | Enchytraeidae | N | * | * | * | Y | Reproduction | Juvenile numbers | 72 | EC50 | 60 | 60000 | * | * | * | * | N | 10 | 10 | 0.6
572 | SR | Article | Soil | Maria | 2017 | 10.1002/etc.3944 | Silver nanomaterials cause genotoxicity in enchytraeus crypticus as determined by the comet assay | Maria et al 2017. Silver nanomaterials cause genotoxicity in enchytraeus crypticus as determined by the comet assay. Environmental Toxicology and Chemistry, 37, 184–191 | AgNO3 |  | Sigma-Aldrich | Suspension | Ag | 7761-88-8 | * | 1 | * | * | * | * | Unreported | Unreported | * | * | * | * | * | * | * | * | * | * | * | * | * | * | * | * | * | * | * | * | * | * | Solid | Natural media | LUFA 2.2 | Light | 16 | * | * | * | * | * | * | 5.5 | 1.77 | * | 41.8 | * | * | * | * | * | 78.9 | 13.8 | 7.3 | 10.1 | * | * | * | * | * | * | * | * | * | * | * | Enchytraeus crypticus | Adult | Invertebrates | Oligochaeta | Enchytraeidae | N | * | * | * | Y | Reproduction | Juvenile numbers | 72 | EC80 | 96 | 96000 | * | * | * | * | N | 10 | 10 | 0.96
573 | SR | Article | Soil | Maria | 2017 | 10.1002/etc.3944 | Silver nanomaterials cause genotoxicity in enchytraeus crypticus as determined by the comet assay | Maria et al 2017. Silver nanomaterials cause genotoxicity in enchytraeus crypticus as determined by the comet assay. Environmental Toxicology and Chemistry, 37, 184–191 | AgNO3 |  | Sigma-Aldrich | Suspension | Ag | 7761-88-8 | * | 1 | * | * | * | * | Unreported | Unreported | * | * | * | * | * | * | * | * | * | * | * | * | * | * | * | * | * | * | * | * | * | * | Solid | Natural media | LUFA 2.2 | Light | 16 | * | * | * | * | * | * | 5.5 | 1.77 | * | 41.8 | * | * | * | * | * | 78.9 | 13.8 | 7.3 | 10.1 | * | * | * | * | * | * | * | * | * | * | * | Enchytraeus crypticus | Adult | Invertebrates | Oligochaeta | Enchytraeidae | N | * | * | * | Y | Reproduction | Juvenile numbers | 168 | EC50 | 60 | 60000 | * | * | * | * | N | 10 | 10 | 0.6
574 | SR | Article | Soil | Maria | 2017 | 10.1002/etc.3944 | Silver nanomaterials cause genotoxicity in enchytraeus crypticus as determined by the comet assay | Maria et al 2017. Silver nanomaterials cause genotoxicity in enchytraeus crypticus as determined by the comet assay. Environmental Toxicology and Chemistry, 37, 184–191 | NM300K | AgNM | JRC | Suspension | Ag | * | * | 89.8 | Tween | 9005-70-3 | 8% (4% each) | * | 15 | Below 20 | * | * | TEM | * | Spheroidal | * | * | * | * | * | * | * | MilliQ Water and 10.2% of Ag in suspension | * | 52.31 | Mean | NTA | * | * | * | * | * | Solid | Natural media | LUFA 2.2 | Light | 16 | * | * | * | * | * | * | 5.5 | 1.77 | * | 41.8 | * | * | * | * | * | 78.9 | 13.8 | 7.3 | 10.1 | as manufactured | * | * | * | * | * | * | * | * | * | * | Enchytraeus crypticus | Adult | Invertebrates | Oligochaeta | Enchytraeidae | N | * | * | * | Y | Reproduction | Juvenile numbers | 168 | EC20 | 60 | 60000 | * | * | * | * | N | 2 | 10 | 3
575 | SR | Article | Soil | Maria | 2017 | 10.1002/etc.3944 | Silver nanomaterials cause genotoxicity in enchytraeus crypticus as determined by the comet assay | Maria et al 2017. Silver nanomaterials cause genotoxicity in enchytraeus crypticus as determined by the comet assay. Environmental Toxicology and Chemistry, 37, 184–191 | NM300K | AgNM | JRC | Suspension | Ag | * | * | 89.8 | Tween | 9005-70-3 | 8% (4% each) | * | 15 | Below 20 | * | * | TEM | * | Spheroidal | * | * | * | * | * | * | * | MilliQ Water and 10.2% of Ag in suspension | * | 52.31 | Mean | NTA | * | * | * | * | * | Solid | Natural media | LUFA 2.2 | Light | 16 | * | * | * | * | * | * | 5.5 | 1.77 | * | 41.8 | * | * | * | * | * | 78.9 | 13.8 | 7.3 | 10.1 | as manufactured | * | * | * | * | * | * | * | * | * | * | Enchytraeus crypticus | Adult | Invertebrates | Oligochaeta | Enchytraeidae | N | * | * | * | Y | Reproduction | Juvenile numbers | 168 | EC50 | 170 | 170000 | * | * | * | * | N | 10 | 10 | 1.7
576 | SR | Article | Soil | Nyoka | 2018 | 10.1007/s11356-018-1383-x | Biochar alleviates the toxicity of imidacloprid and silver nanoparticles (AgNPs) to Enchytraeus albidus | Nyoka et al 2018. Biochar alleviates the toxicity of imidacloprid and silver nanoparticles (AgNPs) to Enchytraeus albidus. Environmental Science and Pollution Research, 25, 10937-10945 | NM300K | AgNM | JRC | Suspension | Ag | * | * | 89.8 | Tween | 9005-70-3 | 8% (4% each) | * | 15 | Below 20 | * | * | TEM | * | Spheroidal | * | * | * | * | * | * | * | MilliQ Water and 10.2% of Ag in suspension | * | 52.31 | Mean | NTA | * | * | * | * | * | Solid | Artificial | OECD soil | Dark | * | * | * | * | * | * | * | 6.4 | * | * | * | * | * | * | * | * | 70 | * | 20 | * | as manufactured | * | * | * | * | * | * | * | * | * | OECD 220 | Enchytraeus albidus | Adult | Invertebrates | Oligochaeta | Enchytraeidae | N | * | * | * | Y | Reproduction | Juvenile numbers | 504 | EC50 | 166.7 | 166700 | * | * | * | * | N | 10 | 1 | 16.67
577 | SR | Article | Soil | Nyoka | 2018 | 10.1007/s11356-018-1383-x | Biochar alleviates the toxicity of imidacloprid and silver nanoparticles (AgNPs) to Enchytraeus albidus | Nyoka et al 2018. Biochar alleviates the toxicity of imidacloprid and silver nanoparticles (AgNPs) to Enchytraeus albidus. Environmental Science and Pollution Research, 25, 10937-10945 | NM300K | AgNM | JRC | Suspension | Ag | * | * | 89.8 | Tween | 9005-70-3 | 8% (4% each) | * | 15 | Below 20 | * | * | TEM | * | Spheroidal | * | * | * | * | * | * | * | MilliQ Water and 10.2% of Ag in suspension | * | 52.31 | Mean | NTA | * | * | * | * | * | Solid | Artificial | OECD soil | Dark | * | * | * | * | * | * | * | 6.4 | * | * | * | * | * | * | * | * | 70 | * | 20 | * | as manufactured | * | * | * | * | * | * | * | * | * | OECD 220 | Enchytraeus albidus | Adult | Invertebrates | Oligochaeta | Enchytraeidae | N | * | * | * | Y | Reproduction | Juvenile numbers | 504 | EC50 | 625 | 625000 | * | * | * | * | N | 10 | 1 | 62.5
578 | SR | Article | Soil | Bicho | 2021 | 10.1016/j.impact.2021.100300 | Embryotoxicity of silver nanomaterials (Ag NM300K) in the soil invertebrate enchytraeus crypticus - functional assay detects Ca channels shutdown | Bicho et al 2016 Effects of Ag nanomaterials and Ag salt can be discriminated in a full life cycle long term test with Enchytraeus cryoticus. Journal of Hazardous Materials 318, 608–614 . | AgNO3 |  | Sigma-Aldrich | * | Ag | 7761-88-8 | 99 | * | * | * | * | * | Unreported | Unreported | * | * | * | * | * | * | * | * | * | * | * | * | * | * | * | * | * | * | * | * | * | * | Solid | Natural media | LUFA 2.2 | Light | 16 | * | * | * | * | * | * | 5.5 | 1.77 | * | 41.8 | * | * | * | * | * | 78.9 | 13.8 | 7.3 | 10.1 | * | * | * | * | * | * | * | * | * | * | * | Enchytraeus crypticus | Embryo | Invertebrates | Oligochaeta | Enchytraeidae | N | * | * | * | Y | Development | Embryotoxicity | 168 | EC50 | 5 | 5000 | 2 | 14 | 2000 | 14000 | Y | 10 | 10 | 0.05
579 | SR | Article | Soil | Bicho | 2021 | 10.1016/j.impact.2021.100300 | Embryotoxicity of silver nanomaterials (Ag NM300K) in the soil invertebrate enchytraeus crypticus - functional assay detects Ca channels shutdown | Bicho et al 2016 Effects of Ag nanomaterials and Ag salt can be discriminated in a full life cycle long term test with Enchytraeus cryoticus. Journal of Hazardous Materials 318, 608–614 . | AgNO3 |  | Sigma-Aldrich | * | Ag | 7761-88-8 | 99 | * | * | * | * | * | Unreported | Unreported | * | * | * | * | * | * | * | * | * | * | * | * | * | * | * | * | * | * | * | * | * | * | Solid | Natural media | LUFA 2.2 | Light | 16 | * | * | * | * | * | * | 5.5 | 1.77 | * | 41.8 | * | * | * | * | * | 78.9 | 13.8 | 7.3 | 10.1 | * | * | * | * | * | * | * | * | * | * | * | Enchytraeus crypticus | Embryo | Invertebrates | Oligochaeta | Enchytraeidae | N | * | * | * | Y | Development | Embryotoxicity | 168 | EC80 | 30 | 30000 | 22 | 40 | 22000 | 40000 | Y | 10 | 10 | 0.3
580 | SR | Article | Soil | Bicho | 2021 | 10.1016/j.impact.2021.100300 | Embryotoxicity of silver nanomaterials (Ag NM300K) in the soil invertebrate enchytraeus crypticus - functional assay detects Ca channels shutdown | Bicho et al 2016 Effects of Ag nanomaterials and Ag salt can be discriminated in a full life cycle long term test with Enchytraeus cryoticus. Journal of Hazardous Materials 318, 608–614 . | NM300K | AgNM | JRC | Suspension | Ag | * | * | 89.8 | Tween | 9005-70-3 | 8% (4% each) | * | 15 | Below 20 | * | * | TEM | * | Spheroidal | * | * | * | 17 | TEM | 5 | * | MilliQ Water and 10.2% of Ag in suspension | * | 52.31 | Mean | NTA | * | * | * | * | * | Solid | Natural media | LUFA 2.2 | Light | 16 | * | * | * | * | * | * | 5.5 | 1.77 | * | 41.8 | * | * | * | * | * | 78.9 | 13.8 | 7.3 | 10.1 | as manufactured | * | * | * | * | * | * | * | * | * | * | Enchytraeus crypticus | Embryo | Invertebrates | Oligochaeta | Enchytraeidae | N | * | * | * | Y | Development | Embryotoxicity | 168 | EC10 | 3 | 3000 | 1 | 9 | 1000 | 9000 | Y | 2 | 10 | 0.15
581 | SR | Article | Soil | Bicho | 2021 | 10.1016/j.impact.2021.100300 | Embryotoxicity of silver nanomaterials (Ag NM300K) in the soil invertebrate enchytraeus crypticus - functional assay detects Ca channels shutdown | Bicho et al 2016 Effects of Ag nanomaterials and Ag salt can be discriminated in a full life cycle long term test with Enchytraeus cryoticus. Journal of Hazardous Materials 318, 608–614 . | NM300K | AgNM | JRC | Suspension | Ag | * | * | 89.8 | Tween | 9005-70-3 | 8% (4% each) | * | 15 | Below 20 | * | * | TEM | * | Spheroidal | * | * | * | 17 | TEM | 5 | * | MilliQ Water and 10.2% of Ag in suspension | * | 52.31 | Mean | NTA | * | * | * | * | * | Solid | Natural media | LUFA 2.2 | Light | 16 | * | * | * | * | * | * | 5.5 | 1.77 | * | 41.8 | * | * | * | * | * | 78.9 | 13.8 | 7.3 | 10.1 | as manufactured | * | * | * | * | * | * | * | * | * | * | Enchytraeus crypticus | Embryo | Invertebrates | Oligochaeta | Enchytraeidae | N | * | * | * | Y | Development | Embryotoxicity | 168 | EC20 | 6 | 6000 | 3 | 14 | 3000 | 14000 | Y | 2 | 10 | 0.3
582 | SR | Article | Soil | Bicho | 2021 | 10.1016/j.impact.2021.100300 | Embryotoxicity of silver nanomaterials (Ag NM300K) in the soil invertebrate enchytraeus crypticus - functional assay detects Ca channels shutdown | Bicho et al 2016 Effects of Ag nanomaterials and Ag salt can be discriminated in a full life cycle long term test with Enchytraeus cryoticus. Journal of Hazardous Materials 318, 608–614 . | NM300K | AgNM | JRC | Suspension | Ag | * | * | 89.8 | Tween | 9005-70-3 | 8% (4% each) | * | 15 | Below 20 | * | * | TEM | * | Spheroidal | * | * | * | 17 | TEM | 5 | * | MilliQ Water and 10.2% of Ag in suspension | * | 52.31 | Mean | NTA | * | * | * | * | * | Solid | Natural media | LUFA 2.2 | Light | 16 | * | * | * | * | * | * | 5.5 | 1.77 | * | 41.8 | * | * | * | * | * | 78.9 | 13.8 | 7.3 | 10.1 | as manufactured | * | * | * | * | * | * | * | * | * | * | Enchytraeus crypticus | Embryo | Invertebrates | Oligochaeta | Enchytraeidae | N | * | * | * | Y | Development | Embryotoxicity | 168 | EC50 | 21 | 21000 | 13 | 34 | 13000 | 34000 | Y | 10 | 10 | 0.21
583 | SR | Article | Soil | Bicho | 2021 | 10.1016/j.impact.2021.100300 | Embryotoxicity of silver nanomaterials (Ag NM300K) in the soil invertebrate enchytraeus crypticus - functional assay detects Ca channels shutdown | Bicho et al 2016 Effects of Ag nanomaterials and Ag salt can be discriminated in a full life cycle long term test with Enchytraeus cryoticus. Journal of Hazardous Materials 318, 608–614 . | NM300K | AgNM | JRC | Suspension | Ag | * | * | 89.8 | Tween | 9005-70-3 | 8% (4% each) | * | 15 | Below 20 | * | * | TEM | * | Spheroidal | * | * | * | 17 | TEM | 5 | * | MilliQ Water and 10.2% of Ag in suspension | * | 52.31 | Mean | NTA | * | * | * | * | * | Solid | Natural media | LUFA 2.2 | Light | 16 | * | * | * | * | * | * | 5.5 | 1.77 | * | 41.8 | * | * | * | * | * | 78.9 | 13.8 | 7.3 | 10.1 | as manufactured | * | * | * | * | * | * | * | * | * | * | Enchytraeus crypticus | Embryo | Invertebrates | Oligochaeta | Enchytraeidae | N | * | * | * | Y | Development | Embryotoxicity | 168 | EC80 | 73 | 73000 | 39 | 135 | 39000 | 135000 | Y | 10 | 10 | 0.73
585 | SR | Article | Soil | Courtois | 2021 | 10.1007/s11356-020-08548-z | Accumulation, speciation and localization of silver nanoparticles in the earthworm Eisenia fetida | Courtois et al 2021. Accumulation, speciation and localization of silver nanoparticles in the earthworm Eisenia fetida. Environ Sci Pollut Res (2021) 28:3756–3765 | AgNO3 |  | * | Suspension | Ag | 7761-88-8 | * | * | * | * | * | * | Unreported | Unreported | * | * | * | * | * | * | * | * | * | * | * | * | * | * | * | * | * | * | * | * | * | * | Solid | Artificial | OECD soil | * | * | * | * | * | * | * | * | 6 | * | * | 27 | * | * | * | * | * | 70 | * | 20 | * | * | * | * | * | * | * | * | * | * | * | * | Eisenia fetida | Adult | Invertebrates | Lumbricidae | Clitellata | Y | 5.59 | * | * | Y | Mortality | Survival | 672 | LOEC | 33 | 33000 | 17 | 49 | 17000 | 49000 | N | 2 | 1 | 16.5
587 | SR | Article | Soil | Hayashi | 2016 | 10.3109/17435390.2015.1054909 | Nanosilver pathophysiology in earthworms | Hayashi et al 2016. Nanosilver pathophysiology in earthworms. Nanotoxicology, 10,3, 303-311 | AgNO3 |  | Sigma-Aldrich | Suspension | Ag | 7761-88-8 | * | * | * | * | * | * | Unreported | Unreported | * | * | * | * | * | * | * | * | * | * | * | * | * | * | * | * | * | * | * | * | * | * | Liquid | Artificial | RPMI-1640 medium | * | * | 7.3 | * | * | * | * | * | * | * | * | * | * | * | * | * | * | * | * | * | * | * | * | * | * | * | * | * | * | * | * | * | Eisenia fetida | Adult | Invertebrates | Lumbricidae | Clitellata | Y | 2.9 | * | * | N | Cytotoxicity | Cell viability | 24 | EC10 | 0.16 | 160 | 0.13 | 0.19 | 130 | 190 | Y | 2 | 10 | 0.008
588 | SR | Article | Soil | Hayashi | 2016 | 10.3109/17435390.2015.1054909 | Nanosilver pathophysiology in earthworms | Hayashi et al 2016. Nanosilver pathophysiology in earthworms. Nanotoxicology, 10,3, 303-311 | AgNO3 |  | Sigma-Aldrich | Suspension | Ag | 7761-88-8 | * | * | * | * | * | * | Unreported | Unreported | * | * | * | * | * | * | * | * | * | * | * | * | * | * | * | * | * | * | * | * | * | * | Liquid | Artificial | RPMI-1640 medium | * | * | 7.3 | * | * | * | * | * | * | * | * | * | * | * | * | * | * | * | * | * | * | * | * | * | * | * | * | * | * | * | * | * | Eisenia fetida | Adult | Invertebrates | Lumbricidae | Clitellata | Y | 2.9 | * | * | N | Cytotoxicity | Cell viability | 24 | EC50 | 0.16 | 160 | 0.07 | 0.25 | 70 | 250 | Y | 10 | 10 | 0.0016
589 | SR | Article | Soil | Hayashi | 2016 | 10.3109/17435390.2015.1054909 | Nanosilver pathophysiology in earthworms | Hayashi et al 2016. Nanosilver pathophysiology in earthworms. Nanotoxicology, 10,3, 303-311 | NM300K | AgNM | JRC | Suspension | Ag | * | * | 89.8 | Tween | 9005-70-3 | 8% (4% each) | * | 15 | Below 20 | * | * | TEM | * | Spheroidal | * | * | * | * | * | * | * | MilliQ Water and 10.2% of Ag in suspension | * | 52.31 | Mean | NTA | * | * | * | * | * | Liquid | Artificial | RPMI-1640 medium | * | * | 7.3 | * | * | * | * | * | * | * | * | * | * | * | * | * | * | * | * | * | * | as manufactured | * | * | 85 | * | * | * | * | * | * | * | Eisenia fetida | Adult | Invertebrates | Lumbricidae | Clitellata | Y | 10.2 | * | * | N | Cytotoxicity | Cell viability | 24 | EC10 | 2.85 | 2850 | 2.5 | 3.2 | 2500 | 3200 | Y | 2 | 10 | 0.1425
590 | SR | Article | Soil | Hayashi | 2016 | 10.3109/17435390.2015.1054909 | Nanosilver pathophysiology in earthworms | Hayashi et al 2016. Nanosilver pathophysiology in earthworms. Nanotoxicology, 10,3, 303-311 | NM300K | AgNM | JRC | Suspension | Ag | * | * | 89.8 | Tween | 9005-70-3 | 8% (4% each) | * | 15 | Below 20 | * | * | TEM | * | Spheroidal | * | * | * | * | * | * | * | MilliQ Water and 10.2% of Ag in suspension | * | 52.31 | Mean | NTA | * | * | * | * | * | Liquid | Artificial | RPMI-1640 medium | * | * | 7.3 | * | * | * | * | * | * | * | * | * | * | * | * | * | * | * | * | * | * | as manufactured | * | * | 85 | * | * | * | * | * | * | * | Eisenia fetida | Adult | Invertebrates | Lumbricidae | Clitellata | Y | 10.2 | * | * | N | Cytotoxicity | Cell viability | 24 | EC50 | 8.86 | 8860 | 8.1 | 9.62 | 8100 | 9620 | Y | 10 | 10 | 0.0886
591 | SR | Article | Soil | Hayashi | 2016 | 10.3109/17435390.2015.1054909 | Nanosilver pathophysiology in earthworms | Hayashi et al 2016. Nanosilver pathophysiology in earthworms. Nanotoxicology, 10,3, 303-311 | AgNO3 |  | Sigma-Aldrich | Suspension | Ag | 7761-88-8 | * | * | * | * | * | * | Unreported | Unreported | * | * | * | * | * | * | * | * | * | * | * | * | * | * | * | * | * | * | * | * | * | * | Liquid | Artificial | RPMI-1640 medium | * | * | 7.3 | * | * | * | * | * | * | * | * | * | * | * | * | * | * | * | * | * | * | * | * | * | * | * | * | * | * | * | * | * | Eisenia fetida | Adult | Invertebrates | Lumbricidae | Clitellata | Y | 2.9 | * | * | N | Cytotoxicity | Cell viability | 24 | EC10 | 0.1 | 100 | 0.04 | 0.16 | 40 | 160 | Y | 2 | 10 | 0.005
592 | SR | Article | Soil | Hayashi | 2016 | 10.3109/17435390.2015.1054909 | Nanosilver pathophysiology in earthworms | Hayashi et al 2016. Nanosilver pathophysiology in earthworms. Nanotoxicology, 10,3, 303-311 | AgNO3 |  | Sigma-Aldrich | Suspension | Ag | 7761-88-8 | * | * | * | * | * | * | Unreported | Unreported | * | * | * | * | * | * | * | * | * | * | * | * | * | * | * | * | * | * | * | * | * | * | Liquid | Artificial | RPMI-1640 medium | * | * | 7.3 | * | * | * | * | * | * | * | * | * | * | * | * | * | * | * | * | * | * | * | * | * | * | * | * | * | * | * | * | * | Eisenia fetida | Adult | Invertebrates | Lumbricidae | Clitellata | Y | 2.9 | * | * | N | Cytotoxicity | Cell viability | 24 | EC50 | 0.78 | 780 | 0.56 | 1 | 560 | 1000 | Y | 10 | 10 | 0.0078
593 | SR | Article | Soil | Hayashi | 2016 | 10.3109/17435390.2015.1054909 | Nanosilver pathophysiology in earthworms | Hayashi et al 2016. Nanosilver pathophysiology in earthworms. Nanotoxicology, 10,3, 303-311 | NM300K | AgNM | JRC | Suspension | Ag | * | * | 89.8 | Tween | 9005-70-3 | 8% (4% each) | * | 15 | Below 20 | * | * | TEM | * | Spheroidal | * | * | * | * | * | * | * | MilliQ Water and 10.2% of Ag in suspension | * | 52.31 | Mean | NTA | * | * | * | * | * | Liquid | Artificial | RPMI-1640 medium | * | * | 7.3 | * | * | * | * | * | * | * | * | * | * | * | * | * | * | * | * | * | * | as manufactured | * | * | 85 | * | * | * | * | * | * | * | Eisenia fetida | Adult | Invertebrates | Lumbricidae | Clitellata | Y | 10.2 | * | * | N | Cytotoxicity | Cell viability | 24 | EC10 | 1.19 | 1190 | 0.65 | 1.73 | 650 | 1730 | Y | 2 | 10 | 0.0595
594 | SR | Article | Soil | Hayashi | 2016 | 10.3109/17435390.2015.1054909 | Nanosilver pathophysiology in earthworms | Hayashi et al 2016. Nanosilver pathophysiology in earthworms. Nanotoxicology, 10,3, 303-311 | NM300K | AgNM | JRC | Suspension | Ag | * | * | 89.8 | Tween | 9005-70-3 | 8% (4% each) | * | 15 | Below 20 | * | * | TEM | * | Spheroidal | * | * | * | * | * | * | * | MilliQ Water and 10.2% of Ag in suspension | * | 52.31 | Mean | NTA | * | * | * | * | * | Liquid | Artificial | RPMI-1640 medium | * | * | 7.3 | * | * | * | * | * | * | * | * | * | * | * | * | * | * | * | * | * | * | as manufactured | * | * | 85 | * | * | * | * | * | * | * | Eisenia fetida | Adult | Invertebrates | Lumbricidae | Clitellata | Y | 10.2 | * | * | N | Cytotoxicity | Cell viability | 24 | EC50 | 8.84 | 8840 | 7.23 | 2.8 | 7230 | 2800 | Y | 10 | 10 | 0.0884
595 | SR | Article | Soil | Rossbach | 2019 | 10.1016/j.scitotenv.2020.137665 | Adaptive tolerance to multigenerational silver nanoparticle (NM300K) exposure by the nematode Caenorhabditis elegans is associated with increased sensitivity to AgNO3 | Rossbach et al 2019. Adaptive tolerance to multigenerational silver nanoparticle (NM300K) exposure by the nematode Caenorhabditis elegans is associated with increased sensitivity to AgNO3. Nanotoxicology, 13, 4, 527-542 | AgNO3 |  | * | * | Ag | 7761-88-8 | * | * | * | * | * | * | Unreported | Unreported | * | * | * | * | * | * | * | * | * | * | * | * | * | * | * | * | * | * | * | * | * | * | Liquid | Artificial | Nematode growth medium | * | * | * | * | * | * | * | * | * | * | * | * | * | * | * | * | * | * | * | * | * | * | * | * | * | * | * | * | * | * | * | ISO 10872 | Caenorhabditis elegans | Adult | Invertebrates | Nematoda | Chromadorea | N | * | * | * | Y | Reproduction | Juvenile numbers | 96 | EC10 | 0.09 | 90 | 0.08 | 0.1 | 80 | 100 | Y | 2 | 1 | 0.045
596 | SR | Article | Soil | Rossbach | 2019 | 10.1016/j.scitotenv.2020.137665 | Adaptive tolerance to multigenerational silver nanoparticle (NM300K) exposure by the nematode Caenorhabditis elegans is associated with increased sensitivity to AgNO3 | Rossbach et al 2019. Adaptive tolerance to multigenerational silver nanoparticle (NM300K) exposure by the nematode Caenorhabditis elegans is associated with increased sensitivity to AgNO3. Nanotoxicology, 13, 4, 527-542 | NM300K | AgNM | JRC | Suspension | Ag | * | * | 89.8 | Tween | 9005-70-3 | 8% (4% each) | * | 16.7 | Below 20 | * | * | TEM | * | Spheroidal | * | * | * | * | * | * | * | MilliQ Water and 10.2% of Ag in suspension | For 13 mins at 15% amplitude | 52.31 | Mean | NTA | 71.9 | 74.1 | * | -5.5 | * | Liquid | Artificial | Nematode growth medium | * | * | * | * | * | * | * | * | * | * | * | * | * | * | * | * | * | * | * | * | * | as manufactured | * | * | * | * | * | * | * | * | * | ISO 10872 | Caenorhabditis elegans | Adult | Invertebrates | Nematoda | Chromadorea | N | * | * | * | Y | Reproduction | Juvenile numbers | 96 | EC50 | 1.89 | 1890 | 1.33 | 2.68 | 1330 | 2680 | Y | 10 | 1 | 0.189
597 | SR | Article | Soil | Rossbach | 2019 | 10.1016/j.scitotenv.2020.137665 | Adaptive tolerance to multigenerational silver nanoparticle (NM300K) exposure by the nematode Caenorhabditis elegans is associated with increased sensitivity to AgNO3 | Rossbach et al 2019. Adaptive tolerance to multigenerational silver nanoparticle (NM300K) exposure by the nematode Caenorhabditis elegans is associated with increased sensitivity to AgNO3. Nanotoxicology, 13, 4, 527-542 | NM300K | AgNM | JRC | Suspension | Ag | * | * | 89.8 | Tween | 9005-70-3 | 8% (4% each) | * | 16.7 | Below 20 | * | * | TEM | * | Spheroidal | * | * | * | * | * | * | * | MilliQ Water and 10.2% of Ag in suspension | For 13 mins at 15% amplitude | 52.31 | Mean | NTA | 71.9 | 74.1 | * | -5.5 | * | Liquid | Artificial | Nematode growth medium | * | * | * | * | * | * | * | * | * | * | * | * | * | * | * | * | * | * | * | * | * | as manufactured | * | * | * | * | * | * | * | * | * | ISO 10872 | Caenorhabditis elegans | Adult | Invertebrates | Nematoda | Chromadorea | N | * | * | * | Y | Reproduction | Juvenile numbers | 96 | EC50 | 3.87 | 3870 | 1.26 | 6.01 | 1260 | 6010 | Y | 10 | 1 | 0.387
598 | SR | Article | Soil | McKee | 2017 | 10.3389/fenvs.2017.00019 | Collembola reproduction decreases with aging of silver nanoparticles in a sewage sludge treated soil | McKee et al 2017. Collembola reproduction decreases with aging of silver nanoparticles in a sewage sludge treated soil. Frontiers in Environmental Science | NM300K | AgNM | JRC | Suspension | Ag | * | * | 89.8 | Tween | 9005-70-3 | 8% (4% each) | 10.5 | 15 | Below 20 | * | * | TEM | 38.1 | Spheroidal | * | * | * | * | * | * | * | MilliQ Water and 10.2% of Ag in suspension | For 15 mins | 40 | Mean | DLS | * | * | * | -15 | * | Solid | Artificial | RefeSol 01A | Light | 12 | * | * | * | * | * | * | 4.6 | 0.878 | * | 50 | * | * | * | * | * | 71 | 24 | 5 | 37.9 | as manufactured | * | * | * | * | * | * | * | * | -24 | OECD 232 | Folsomia Candida | Adult | Invertebrates | Arthropoda | Collembola | N | * | * | * | Y | Reproduction | Juvenile numbers | 672 | NOEC | 3 | 3000 | * | * | * | * | N | 1 | 1 | 3
603 | SR | Article | Soil | McKee | 2017 | 10.3389/fenvs.2017.00019 | Collembola reproduction decreases with aging of silver nanoparticles in a sewage sludge treated soil | McKee et al 2017. Collembola reproduction decreases with aging of silver nanoparticles in a sewage sludge treated soil. Frontiers in Environmental Science | NM300K | AgNM | JRC | Suspension | Ag | * | * | 89.8 | Tween | 9005-70-3 | 8% (4% each) | 10.5 | 15 | Below 20 | * | * | TEM | 38.1 | Spheroidal | * | * | * | * | * | * | * | MilliQ Water and 10.2% of Ag in suspension | For 15 mins | 40 | Mean | DLS | * | * | * | -15 | * | Solid | Artificial | Lufa soil | Light | 12 | * | * | * | * | * | * | 5.4 | 1.61 | * | 50 | * | * | * | * | * | 81.4 | 12.2 | 6.4 | 9.7 | as manufactured | * | * | * | * | * | * | * | * | -24 | OECD 232 | Folsomia Candida | Adult | Invertebrates | Arthropoda | Collembola | N | * | * | * | Y | Reproduction | Juvenile numbers | 672 | LOEC | 12.5 | 12500 | * | * | * | * | N | 2 | 1 | 6.25
604 | SR | Article | Soil | McKee | 2017 | 10.3389/fenvs.2017.00019 | Collembola reproduction decreases with aging of silver nanoparticles in a sewage sludge treated soil | McKee et al 2017. Collembola reproduction decreases with aging of silver nanoparticles in a sewage sludge treated soil. Frontiers in Environmental Science | NM300K | AgNM | JRC | Suspension | Ag | * | * | 89.8 | Tween | 9005-70-3 | 8% (4% each) | 10.5 | 15 | Below 20 | * | * | TEM | 38.1 | Spheroidal | * | * | * | * | * | * | * | MilliQ Water and 10.2% of Ag in suspension | For 15 mins | 40 | Mean | DLS | * | * | * | -15 | * | Solid | Artificial | RefeSol 01A | Light | 12 | * | * | * | * | * | * | 4.6 | 0.878 | * | 50 | * | * | * | * | * | 71 | 24 | 5 | 37.9 | as manufactured | * | * | * | * | * | * | * | * | -24 | OECD 232 | Folsomia Candida | Adult | Invertebrates | Arthropoda | Collembola | N | * | * | * | Y | Reproduction | Juvenile numbers | 672 | LOEC | 12.5 | 12500 | * | * | * | * | N | 2 | 1 | 6.25
613 | SR | Article | Soil | McKee | 2017 | 10.3389/fenvs.2017.00019 | Collembola reproduction decreases with aging of silver nanoparticles in a sewage sludge treated soil | McKee et al 2017. Collembola reproduction decreases with aging of silver nanoparticles in a sewage sludge treated soil. Frontiers in Environmental Science | AgNO3 |  | Sigma-Aldrich | Powder | Ag2S | 7761-88-8 | * | 1 | * | * | * | * | Unreported | Unreported | * | * | * | * | * | * | * | * | * | * | * | * | * | * | * | * | * | * | * | * | * | * | Solid | Artificial | RefeSol 01A | Light | 12 | * | * | * | * | * | * | 4.6 | 0.878 | * | 50 | * | * | * | * | * | 71 | 24 | 5 | 37.9 | * | * | * | * | * | * | * | * | * | * | OECD 232 | Folsomia Candida | Adult | Invertebrates | Arthropoda | Collembola | N | * | * | * | Y | Reproduction | Juvenile numbers | 672 | NOEC | 4 | 4000 | * | * | * | * | N | 1 | 1 | 4
614 | SR | Article | Soil | McKee | 2017 | 10.3389/fenvs.2017.00019 | Collembola reproduction decreases with aging of silver nanoparticles in a sewage sludge treated soil | McKee et al 2017. Collembola reproduction decreases with aging of silver nanoparticles in a sewage sludge treated soil. Frontiers in Environmental Science | AgNO3 |  | Sigma-Aldrich | Powder | Ag2S | 7761-88-8 | * | 1 | * | * | * | * | Unreported | Unreported | * | * | * | * | * | * | * | * | * | * | * | * | * | * | * | * | * | * | * | * | * | * | Solid | Artificial | RefeSol 01A | Light | 12 | * | * | * | * | * | * | 4.6 | 0.878 | * | 50 | * | * | * | * | * | 71 | 24 | 5 | 37.9 | * | * | * | * | * | * | * | * | * | * | OECD 232 | Folsomia Candida | Adult | Invertebrates | Arthropoda | Collembola | N | * | * | * | Y | Reproduction | Juvenile numbers | 672 | NOEC | 4 | 4000 | * | * | * | * | N | 1 | 1 | 4
615 | SR | Article | Soil | McKee | 2017 | 10.3389/fenvs.2017.00019 | Collembola reproduction decreases with aging of silver nanoparticles in a sewage sludge treated soil | McKee et al 2017. Collembola reproduction decreases with aging of silver nanoparticles in a sewage sludge treated soil. Frontiers in Environmental Science | NM300K | AgNM | JRC | Suspension | Ag2S | * | * | 89.8 | Tween | 9005-70-3 | 8% (4% each) | 10.5 | 15 | Below 20 | * | * | TEM | 38.1 | Spheroidal | * | * | * | * | * | * | * | MilliQ Water and 10.2% of Ag in suspension | For 15 mins | 40 | Mean | DLS | * | * | * | -15 | * | Solid | Artificial | RefeSol 01A | Light | 12 | * | * | * | * | * | * | 4.6 | 0.878 | * | 50 | * | * | * | * | * | 71 | 24 | 5 | 37.9 | aged in media | biosolid/sludge | * | * | * | * | * | * | * | -24 | OECD 232 | Folsomia Candida | Adult | Invertebrates | Arthropoda | Collembola | N | * | * | * | Y | Reproduction | Juvenile numbers | 672 | NOEC | 6 | 6000 | * | * | * | * | N | 1 | 1 | 6
616 | SR | Article | Soil | McKee | 2017 | 10.3389/fenvs.2017.00019 | Collembola reproduction decreases with aging of silver nanoparticles in a sewage sludge treated soil | McKee et al 2017. Collembola reproduction decreases with aging of silver nanoparticles in a sewage sludge treated soil. Frontiers in Environmental Science | NM300K | AgNM | JRC | Suspension | Ag2S | * | * | 89.8 | Tween | 9005-70-3 | 8% (4% each) | 10.5 | 15 | Below 20 | * | * | TEM | 38.1 | Spheroidal | * | * | * | * | * | * | * | MilliQ Water and 10.2% of Ag in suspension | For 15 mins | 40 | Mean | DLS | * | * | * | -15 | * | Solid | Artificial | RefeSol 01A | Light | 12 | * | * | * | * | * | * | 4.6 | 0.878 | * | 50 | * | * | * | * | * | 71 | 24 | 5 | 37.9 | aged in media | biosolid/sludge | * | * | * | * | * | * | * | -24 | OECD 232 | Folsomia Candida | Adult | Invertebrates | Arthropoda | Collembola | N | * | * | * | Y | Reproduction | Juvenile numbers | 672 | LOEC | 6 | 6000 | * | * | * | * | N | 2 | 1 | 3
617 | SR | Article | Soil | McKee | 2017 | 10.3389/fenvs.2017.00019 | Collembola reproduction decreases with aging of silver nanoparticles in a sewage sludge treated soil | McKee et al 2017. Collembola reproduction decreases with aging of silver nanoparticles in a sewage sludge treated soil. Frontiers in Environmental Science | NM300K | AgNM | JRC | Suspension | Ag2S | * | * | 89.8 | Tween | 9005-70-3 | 8% (4% each) | 10.5 | 15 | Below 20 | * | * | TEM | 38.1 | Spheroidal | * | * | * | * | * | * | * | MilliQ Water and 10.2% of Ag in suspension | For 15 mins | 40 | Mean | DLS | * | * | * | -15 | * | Solid | Artificial | RefeSol 01A | Light | 12 | * | * | * | * | * | * | 4.6 | 0.878 | * | 50 | * | * | * | * | * | 71 | 24 | 5 | 37.9 | aged in media | biosolid/sludge | * | * | * | * | * | * | * | -24 | OECD 232 | Folsomia Candida | Adult | Invertebrates | Arthropoda | Collembola | N | * | * | * | Y | Reproduction | Juvenile numbers | 672 | LOEC | 6 | 6000 | * | * | * | * | N | 2 | 1 | 3
618 | SR | Article | Soil | McKee | 2017 | 10.3389/fenvs.2017.00019 | Collembola reproduction decreases with aging of silver nanoparticles in a sewage sludge treated soil | McKee et al 2017. Collembola reproduction decreases with aging of silver nanoparticles in a sewage sludge treated soil. Frontiers in Environmental Science | NM300K | AgNM | JRC | Suspension | Ag2S | * | * | 89.8 | Tween | 9005-70-3 | 8% (4% each) | 10.5 | 15 | Below 20 | * | * | TEM | 38.1 | Spheroidal | * | * | * | * | * | * | * | MilliQ Water and 10.2% of Ag in suspension | For 15 mins | 40 | Mean | DLS | * | * | * | -15 | * | Solid | Artificial | RefeSol 01A | Light | 12 | * | * | * | * | * | * | 4.6 | 0.878 | * | 50 | * | * | * | * | * | 71 | 24 | 5 | 37.9 | aged in media | biosolid/sludge | * | * | * | * | * | * | * | -24 | OECD 232 | Folsomia Candida | Adult | Invertebrates | Arthropoda | Collembola | N | * | * | * | Y | Reproduction | Juvenile numbers | 672 | LOEC | 6 | 6000 | * | * | * | * | N | 2 | 1 | 3
623 | SR | Article | Soil | Hund-Rinke | 2019 | 10.3109/17435390.2015.1054909 | Evaluation of microbrial shifts caused by a silver nanomaterial: comparison of four test systems | Hund-Rinke et al 2019. Evaluation of microbrial shifts caused by a silver nanomaterial: comparison of four test systems. Environmental Sciences Europe, 31, 86 | NM300K | AgNM | JRC | Suspension | Ag | * | * | 89.8 | Tween | 9005-70-3 | 8% (4% each) | * | 15 | Below 20 | * | * | TEM | * | Spheroidal | * | * | * | * | TEM | 5 | * | MilliQ Water and 10.2% of Ag in suspension | Ultrasonic bath | 52.31 | Mean | NTA | * | * | * | * | * | Solid | Natural media | RefeSol 01A | Dark | * | * | * | * | * | * | * | 5.6 | 1.1 | 45 | 30 | * | * | * | * | * | 73 | 22 | 5 | * | as manufactured | * | * | * | * | * | * | * | * | * | ISO 15685 | Ammonia oxidizing bacteria | Population | Microbial | Bacteria | Nitrosomonas | N | * | * | * | N | Nitrification | Ammonia oxidation potential | 168 | NOEC | 0.56 | 560 | * | * | * | * | Y | 1 | 1 | 0.56
624 | SR | Article | Soil | Hund-Rinke | 2019 | 10.3109/17435390.2015.1054909 | Evaluation of microbrial shifts caused by a silver nanomaterial: comparison of four test systems | Hund-Rinke et al 2019. Evaluation of microbrial shifts caused by a silver nanomaterial: comparison of four test systems. Environmental Sciences Europe, 31, 86 | NM300K | AgNM | JRC | Suspension | Ag | * | * | 89.8 | Tween | 9005-70-3 | 8% (4% each) | * | 15 | Below 20 | * | * | TEM | * | Spheroidal | * | * | * | * | TEM | 5 | * | MilliQ Water and 10.2% of Ag in suspension | Ultrasonic bath | 52.31 | Mean | NTA | * | * | * | * | * | Solid | Natural media | RefeSol 01A | Dark | * | * | * | * | * | * | * | 5.6 | 1.1 | 45 | 30 | * | * | * | * | * | 73 | 22 | 5 | * | as manufactured | * | * | * | * | * | * | * | * | * | ISO 15685 | Ammonia oxidizing bacteria | Population | Microbial | Bacteria | Nitrosomonas | N | * | * | * | N | Nitrification | Ammonia oxidation potential | 168 | LOEC | 1.67 | 1670 | * | * | * | * | Y | 2 | 1 | 0.835
626 | SR | Article | Soil | Hund-Rinke | 2019 | 10.3109/17435390.2015.1054909 | Evaluation of microbrial shifts caused by a silver nanomaterial: comparison of four test systems | Hund-Rinke et al 2019. Evaluation of microbrial shifts caused by a silver nanomaterial: comparison of four test systems. Environmental Sciences Europe, 31, 86 | NM300K | AgNM | JRC | Suspension | Ag | * | * | 89.8 | Tween | 9005-70-3 | 8% (4% each) | * | 15 | Below 20 | * | * | TEM | * | Spheroidal | * | * | * | * | TEM | 5 | * | MilliQ Water and 10.2% of Ag in suspension | Ultrasonic bath | 52.31 | Mean | NTA | * | * | * | * | * | Solid | Natural media | RefeSol 01A | Dark | * | * | * | * | * | * | * | 5.6 | 1.1 | 45 | 30 | * | * | * | * | * | 73 | 22 | 5 | * | as manufactured | * | * | * | * | * | * | * | * | * | ISO 15685 | Ammonia oxidizing bacteria | Population | Microbial | Bacteria | Nitrosomonas | N | * | * | * | N | Nitrification | Ammonia oxidation potential | 336 | NOEC | 0.56 | 560 | * | * | * | * | Y | 1 | 1 | 0.56
627 | SR | Article | Soil | Hund-Rinke | 2019 | 10.3109/17435390.2015.1054909 | Evaluation of microbrial shifts caused by a silver nanomaterial: comparison of four test systems | Hund-Rinke et al 2019. Evaluation of microbrial shifts caused by a silver nanomaterial: comparison of four test systems. Environmental Sciences Europe, 31, 86 | NM300K | AgNM | JRC | Suspension | Ag | * | * | 89.8 | Tween | 9005-70-3 | 8% (4% each) | * | 15 | Below 20 | * | * | TEM | * | Spheroidal | * | * | * | * | TEM | 5 | * | MilliQ Water and 10.2% of Ag in suspension | Ultrasonic bath | 52.31 | Mean | NTA | * | * | * | * | * | Solid | Natural media | RefeSol 01A | Dark | * | * | * | * | * | * | * | 5.6 | 1.1 | 45 | 30 | * | * | * | * | * | 73 | 22 | 5 | * | as manufactured | * | * | * | * | * | * | * | * | * | ISO 15685 | Ammonia oxidizing bacteria | Population | Microbial | Bacteria | Nitrosomonas | N | * | * | * | N | Nitrification | Ammonia oxidation potential | 336 | LOEC | 1.67 | 1670 | * | * | * | * | Y | 2 | 1 | 0.835
629 | SR | Article | Soil | Hund-Rinke | 2019 | 10.3109/17435390.2015.1054909 | Evaluation of microbrial shifts caused by a silver nanomaterial: comparison of four test systems | Hund-Rinke et al 2019. Evaluation of microbrial shifts caused by a silver nanomaterial: comparison of four test systems. Environmental Sciences Europe, 31, 86 | NM300K | AgNM | JRC | Suspension | Ag | * | * | 89.8 | Tween | 9005-70-3 | 8% (4% each) | * | 15 | Below 20 | * | * | TEM | * | Spheroidal | * | * | * | * | TEM | 5 | * | MilliQ Water and 10.2% of Ag in suspension | Ultrasonic bath | 52.31 | Mean | NTA | * | * | * | * | * | Solid | Natural media | RefeSol 01A | Dark | * | * | * | * | * | * | * | 5.6 | 1.1 | 45 | 30 | * | * | * | * | * | 73 | 22 | 5 | * | as manufactured | * | * | * | * | * | * | * | * | * | ISO 15685 | Ammonia oxidizing bacteria | Population | Microbial | Bacteria | Nitrosomonas | N | * | * | * | N | Nitrification | Ammonia oxidation potential | 672 | LOEC | 0.19 | 190 | * | * | * | * | Y | 2 | 1 | 0.095
631 | SR | Article | Soil | Hund-Rinke | 2019 | 10.3109/17435390.2015.1054909 | Evaluation of microbrial shifts caused by a silver nanomaterial: comparison of four test systems | Hund-Rinke et al 2019. Evaluation of microbrial shifts caused by a silver nanomaterial: comparison of four test systems. Environmental Sciences Europe, 31, 86 | NM300K | AgNM | JRC | Suspension | Ag | * | * | 89.8 | Tween | 9005-70-3 | 8% (4% each) | * | 15 | Below 20 | * | * | TEM | * | Spheroidal | * | * | * | * | TEM | 5 | * | MilliQ Water and 10.2% of Ag in suspension | Ultrasonic bath | 52.31 | Mean | NTA | * | * | * | * | * | Solid | Natural media | RefeSol 01A | Dark | * | * | * | * | * | * | * | 5.6 | 1.1 | 45 | 30 | * | * | * | * | * | 73 | 22 | 5 | * | as manufactured | * | * | * | * | * | * | * | * | * | ISO 15685 | Ammonia oxidizing bacteria | Population | Microbial | Bacteria | Nitrosomonas | N | * | * | * | N | Carbon transformation | Respiration activity | 168 | NOEC | 0.19 | 190 | * | * | * | * | Y | 1 | 1 | 0.19
632 | SR | Article | Soil | Hund-Rinke | 2019 | 10.3109/17435390.2015.1054909 | Evaluation of microbrial shifts caused by a silver nanomaterial: comparison of four test systems | Hund-Rinke et al 2019. Evaluation of microbrial shifts caused by a silver nanomaterial: comparison of four test systems. Environmental Sciences Europe, 31, 86 | NM300K | AgNM | JRC | Suspension | Ag | * | * | 89.8 | Tween | 9005-70-3 | 8% (4% each) | * | 15 | Below 20 | * | * | TEM | * | Spheroidal | * | * | * | * | TEM | 5 | * | MilliQ Water and 10.2% of Ag in suspension | Ultrasonic bath | 52.31 | Mean | NTA | * | * | * | * | * | Solid | Natural media | RefeSol 01A | Dark | * | * | * | * | * | * | * | 5.6 | 1.1 | 45 | 30 | * | * | * | * | * | 73 | 22 | 5 | * | as manufactured | * | * | * | * | * | * | * | * | * | ISO 15685 | Ammonia oxidizing bacteria | Population | Microbial | Bacteria | Nitrosomonas | N | * | * | * | N | Carbon transformation | Respiration activity | 168 | LOEC | 0.56 | 560 | * | * | * | * | Y | 2 | 1 | 0.28
634 | SR | Article | Soil | Hund-Rinke | 2019 | 10.3109/17435390.2015.1054909 | Evaluation of microbrial shifts caused by a silver nanomaterial: comparison of four test systems | Hund-Rinke et al 2019. Evaluation of microbrial shifts caused by a silver nanomaterial: comparison of four test systems. Environmental Sciences Europe, 31, 86 | NM300K | AgNM | JRC | Suspension | Ag | * | * | 89.8 | Tween | 9005-70-3 | 8% (4% each) | * | 15 | Below 20 | * | * | TEM | * | Spheroidal | * | * | * | * | TEM | 5 | * | MilliQ Water and 10.2% of Ag in suspension | Ultrasonic bath | 52.31 | Mean | NTA | * | * | * | * | * | Solid | Natural media | RefeSol 01A | Dark | * | * | * | * | * | * | * | 5.6 | 1.1 | 45 | 30 | * | * | * | * | * | 73 | 22 | 5 | * | as manufactured | * | * | * | * | * | * | * | * | * | ISO 15685 | Ammonia oxidizing bacteria | Population | Microbial | Bacteria | Nitrosomonas | N | * | * | * | N | Carbon transformation | Respiration activity | 336 | NOEC | 1.67 | 1670 | * | * | * | * | Y | 1 | 1 | 1.67
635 | SR | Article | Soil | Hund-Rinke | 2019 | 10.3109/17435390.2015.1054909 | Evaluation of microbrial shifts caused by a silver nanomaterial: comparison of four test systems | Hund-Rinke et al 2019. Evaluation of microbrial shifts caused by a silver nanomaterial: comparison of four test systems. Environmental Sciences Europe, 31, 86 | NM300K | AgNM | JRC | Suspension | Ag | * | * | 89.8 | Tween | 9005-70-3 | 8% (4% each) | * | 15 | Below 20 | * | * | TEM | * | Spheroidal | * | * | * | * | TEM | 5 | * | MilliQ Water and 10.2% of Ag in suspension | Ultrasonic bath | 52.31 | Mean | NTA | * | * | * | * | * | Solid | Natural media | RefeSol 01A | Dark | * | * | * | * | * | * | * | 5.6 | 1.1 | 45 | 30 | * | * | * | * | * | 73 | 22 | 5 | * | as manufactured | * | * | * | * | * | * | * | * | * | ISO 15685 | Ammonia oxidizing bacteria | Population | Microbial | Bacteria | Nitrosomonas | N | * | * | * | N | Carbon transformation | Respiration activity | 336 | LOEC | 5 | 5000 | * | * | * | * | Y | 2 | 1 | 2.5
637 | SR | Article | Soil | Hund-Rinke | 2019 | 10.3109/17435390.2015.1054909 | Evaluation of microbrial shifts caused by a silver nanomaterial: comparison of four test systems | Hund-Rinke et al 2019. Evaluation of microbrial shifts caused by a silver nanomaterial: comparison of four test systems. Environmental Sciences Europe, 31, 86 | NM300K | AgNM | JRC | Suspension | Ag | * | * | 89.8 | Tween | 9005-70-3 | 8% (4% each) | * | 15 | Below 20 | * | * | TEM | * | Spheroidal | * | * | * | * | TEM | 5 | * | MilliQ Water and 10.2% of Ag in suspension | Ultrasonic bath | 52.31 | Mean | NTA | * | * | * | * | * | Solid | Natural media | RefeSol 01A | Dark | * | * | * | * | * | * | * | 5.6 | 1.1 | 45 | 30 | * | * | * | * | * | 73 | 22 | 5 | * | as manufactured | * | * | * | * | * | * | * | * | * | ISO 15685 | Ammonia oxidizing bacteria | Population | Microbial | Bacteria | Nitrosomonas | N | * | * | * | N | Carbon transformation | Respiration activity | 672 | NOEC | 0.19 | 190 | * | * | * | * | Y | 1 | 1 | 0.19
638 | SR | Article | Soil | Hund-Rinke | 2019 | 10.3109/17435390.2015.1054909 | Evaluation of microbrial shifts caused by a silver nanomaterial: comparison of four test systems | Hund-Rinke et al 2019. Evaluation of microbrial shifts caused by a silver nanomaterial: comparison of four test systems. Environmental Sciences Europe, 31, 86 | NM300K | AgNM | JRC | Suspension | Ag | * | * | 89.8 | Tween | 9005-70-3 | 8% (4% each) | * | 15 | Below 20 | * | * | TEM | * | Spheroidal | * | * | * | * | TEM | 5 | * | MilliQ Water and 10.2% of Ag in suspension | Ultrasonic bath | 52.31 | Mean | NTA | * | * | * | * | * | Solid | Natural media | RefeSol 01A | Dark | * | * | * | * | * | * | * | 5.6 | 1.1 | 45 | 30 | * | * | * | * | * | 73 | 22 | 5 | * | as manufactured | * | * | * | * | * | * | * | * | * | ISO 15685 | Ammonia oxidizing bacteria | Population | Microbial | Bacteria | Nitrosomonas | N | * | * | * | N | Carbon transformation | Respiration activity | 672 | LOEC | 0.56 | 560 | * | * | * | * | Y | 2 | 1 | 0.28
640 | SR | Article | Soil | Hund-Rinke | 2019 | 10.3109/17435390.2015.1054909 | Evaluation of microbrial shifts caused by a silver nanomaterial: comparison of four test systems | Hund-Rinke et al 2019. Evaluation of microbrial shifts caused by a silver nanomaterial: comparison of four test systems. Environmental Sciences Europe, 31, 86 | NM300K | AgNM | JRC | Suspension | Ag | * | * | 89.8 | Tween | 9005-70-3 | 8% (4% each) | * | 15 | Below 20 | * | * | TEM | * | Spheroidal | * | * | * | * | TEM | 5 | * | MilliQ Water and 10.2% of Ag in suspension | Ultrasonic bath | 52.31 | Mean | NTA | * | * | * | * | * | Solid | Natural media | RefeSol 01A | Dark | * | * | * | * | * | * | * | 5.6 | 1.1 | 45 | 30 | * | * | * | * | * | 73 | 22 | 5 | * | as manufactured | * | * | * | * | * | * | * | * | * | ISO 15685 | Ammonia oxidizing bacteria | Population | Microbial | Bacteria | Nitrosomonas | N | * | * | * | N | Carbon transformation | Respiration activity | 168 | NOEC | 0.19 | 190 | * | * | * | * | Y | 1 | 1 | 0.19
641 | SR | Article | Soil | Hund-Rinke | 2019 | 10.3109/17435390.2015.1054909 | Evaluation of microbrial shifts caused by a silver nanomaterial: comparison of four test systems | Hund-Rinke et al 2019. Evaluation of microbrial shifts caused by a silver nanomaterial: comparison of four test systems. Environmental Sciences Europe, 31, 86 | NM300K | AgNM | JRC | Suspension | Ag | * | * | 89.8 | Tween | 9005-70-3 | 8% (4% each) | * | 15 | Below 20 | * | * | TEM | * | Spheroidal | * | * | * | * | TEM | 5 | * | MilliQ Water and 10.2% of Ag in suspension | Ultrasonic bath | 52.31 | Mean | NTA | * | * | * | * | * | Solid | Natural media | RefeSol 01A | Dark | * | * | * | * | * | * | * | 5.6 | 1.1 | 45 | 30 | * | * | * | * | * | 73 | 22 | 5 | * | as manufactured | * | * | * | * | * | * | * | * | * | ISO 15685 | Ammonia oxidizing bacteria | Population | Microbial | Bacteria | Nitrosomonas | N | * | * | * | N | Carbon transformation | Respiration activity | 168 | LOEC | 0.56 | 560 | * | * | * | * | Y | 2 | 1 | 0.28
643 | SR | Article | Soil | Hund-Rinke | 2019 | 10.3109/17435390.2015.1054909 | Evaluation of microbrial shifts caused by a silver nanomaterial: comparison of four test systems | Hund-Rinke et al 2019. Evaluation of microbrial shifts caused by a silver nanomaterial: comparison of four test systems. Environmental Sciences Europe, 31, 86 | NM300K | AgNM | JRC | Suspension | Ag | * | * | 89.8 | Tween | 9005-70-3 | 8% (4% each) | * | 15 | Below 20 | * | * | TEM | * | Spheroidal | * | * | * | * | TEM | 5 | * | MilliQ Water and 10.2% of Ag in suspension | Ultrasonic bath | 52.31 | Mean | NTA | * | * | * | * | * | Solid | Natural media | RefeSol 01A | Dark | * | * | * | * | * | * | * | 5.6 | 1.1 | 45 | 30 | * | * | * | * | * | 73 | 22 | 5 | * | as manufactured | * | * | * | * | * | * | * | * | * | ISO 15685 | Ammonia oxidizing bacteria | Population | Microbial | Bacteria | Nitrosomonas | N | * | * | * | N | Carbon transformation | Respiration activity | 336 | NOEC | 1.67 | 1670 | * | * | * | * | Y | 1 | 1 | 1.67
644 | SR | Article | Soil | Hund-Rinke | 2019 | 10.3109/17435390.2015.1054909 | Evaluation of microbrial shifts caused by a silver nanomaterial: comparison of four test systems | Hund-Rinke et al 2019. Evaluation of microbrial shifts caused by a silver nanomaterial: comparison of four test systems. Environmental Sciences Europe, 31, 86 | NM300K | AgNM | JRC | Suspension | Ag | * | * | 89.8 | Tween | 9005-70-3 | 8% (4% each) | * | 15 | Below 20 | * | * | TEM | * | Spheroidal | * | * | * | * | TEM | 5 | * | MilliQ Water and 10.2% of Ag in suspension | Ultrasonic bath | 52.31 | Mean | NTA | * | * | * | * | * | Solid | Natural media | RefeSol 01A | Dark | * | * | * | * | * | * | * | 5.6 | 1.1 | 45 | 30 | * | * | * | * | * | 73 | 22 | 5 | * | as manufactured | * | * | * | * | * | * | * | * | * | ISO 15685 | Ammonia oxidizing bacteria | Population | Microbial | Bacteria | Nitrosomonas | N | * | * | * | N | Carbon transformation | Respiration activity | 336 | LOEC | 5 | 5000 | * | * | * | * | Y | 2 | 1 | 2.5
646 | SR | Article | Soil | Hund-Rinke | 2019 | 10.3109/17435390.2015.1054909 | Evaluation of microbrial shifts caused by a silver nanomaterial: comparison of four test systems | Hund-Rinke et al 2019. Evaluation of microbrial shifts caused by a silver nanomaterial: comparison of four test systems. Environmental Sciences Europe, 31, 86 | NM300K | AgNM | JRC | Suspension | Ag | * | * | 89.8 | Tween | 9005-70-3 | 8% (4% each) | * | 15 | Below 20 | * | * | TEM | * | Spheroidal | * | * | * | * | TEM | 5 | * | MilliQ Water and 10.2% of Ag in suspension | Ultrasonic bath | 52.31 | Mean | NTA | * | * | * | * | * | Solid | Natural media | RefeSol 01A | Dark | * | * | * | * | * | * | * | 5.6 | 1.1 | 45 | 30 | * | * | * | * | * | 73 | 22 | 5 | * | as manufactured | * | * | * | * | * | * | * | * | * | ISO 15685 | Ammonia oxidizing bacteria | Population | Microbial | Bacteria | Nitrosomonas | N | * | * | * | N | Carbon transformation | Respiration activity | 672 | NOEC | 0.19 | 190 | * | * | * | * | Y | 1 | 1 | 0.19
647 | SR | Article | Soil | Hund-Rinke | 2019 | 10.3109/17435390.2015.1054909 | Evaluation of microbrial shifts caused by a silver nanomaterial: comparison of four test systems | Hund-Rinke et al 2019. Evaluation of microbrial shifts caused by a silver nanomaterial: comparison of four test systems. Environmental Sciences Europe, 31, 86 | NM300K | AgNM | JRC | Suspension | Ag | * | * | 89.8 | Tween | 9005-70-3 | 8% (4% each) | * | 15 | Below 20 | * | * | TEM | * | Spheroidal | * | * | * | * | TEM | 5 | * | MilliQ Water and 10.2% of Ag in suspension | Ultrasonic bath | 52.31 | Mean | NTA | * | * | * | * | * | Solid | Natural media | RefeSol 01A | Dark | * | * | * | * | * | * | * | 5.6 | 1.1 | 45 | 30 | * | * | * | * | * | 73 | 22 | 5 | * | as manufactured | * | * | * | * | * | * | * | * | * | ISO 15685 | Ammonia oxidizing bacteria | Population | Microbial | Bacteria | Nitrosomonas | N | * | * | * | N | Carbon transformation | Respiration activity | 672 | LOEC | 0.56 | 560 | * | * | * | * | Y | 2 | 1 | 0.28
649 | SR | Article | Soil | Hund-Rinke | 2019 | 10.3109/17435390.2015.1054909 | Evaluation of microbrial shifts caused by a silver nanomaterial: comparison of four test systems | Hund-Rinke et al 2019. Evaluation of microbrial shifts caused by a silver nanomaterial: comparison of four test systems. Environmental Sciences Europe, 31, 86 | NM300K | AgNM | JRC | Suspension | Ag | * | * | 89.8 | Tween | 9005-70-3 | 8% (4% each) | * | 15 | Below 20 | * | * | TEM | * | Spheroidal | * | * | * | * | TEM | 5 | * | MilliQ Water and 10.2% of Ag in suspension | Ultrasonic bath | 52.31 | Mean | NTA | * | * | * | * | * | Solid | Natural media | RefeSol 01A | Dark | * | * | * | * | * | * | * | 5.6 | 1.1 | 45 | 30 | * | * | * | * | * | 73 | 22 | 5 | * | as manufactured | * | * | * | * | * | * | * | * | * | ISO 15685 | Ammonia oxidizing bacteria | Population | Microbial | Bacteria | Nitrosomonas | N | * | * | * | N | Carbon transformation | Respiration activity | 168 | NOEC | 0.56 | 560 | * | * | * | * | Y | 1 | 1 | 0.56
650 | SR | Article | Soil | Hund-Rinke | 2019 | 10.3109/17435390.2015.1054909 | Evaluation of microbrial shifts caused by a silver nanomaterial: comparison of four test systems | Hund-Rinke et al 2019. Evaluation of microbrial shifts caused by a silver nanomaterial: comparison of four test systems. Environmental Sciences Europe, 31, 86 | NM300K | AgNM | JRC | Suspension | Ag | * | * | 89.8 | Tween | 9005-70-3 | 8% (4% each) | * | 15 | Below 20 | * | * | TEM | * | Spheroidal | * | * | * | * | TEM | 5 | * | MilliQ Water and 10.2% of Ag in suspension | Ultrasonic bath | 52.31 | Mean | NTA | * | * | * | * | * | Solid | Natural media | RefeSol 01A | Dark | * | * | * | * | * | * | * | 5.6 | 1.1 | 45 | 30 | * | * | * | * | * | 73 | 22 | 5 | * | as manufactured | * | * | * | * | * | * | * | * | * | ISO 15685 | Ammonia oxidizing bacteria | Population | Microbial | Bacteria | Nitrosomonas | N | * | * | * | N | Carbon transformation | Respiration activity | 168 | LOEC | 1.67 | 1670 | * | * | * | * | Y | 2 | 1 | 0.835
652 | SR | Article | Soil | Hund-Rinke | 2019 | 10.3109/17435390.2015.1054909 | Evaluation of microbrial shifts caused by a silver nanomaterial: comparison of four test systems | Hund-Rinke et al 2019. Evaluation of microbrial shifts caused by a silver nanomaterial: comparison of four test systems. Environmental Sciences Europe, 31, 86 | NM300K | AgNM | JRC | Suspension | Ag | * | * | 89.8 | Tween | 9005-70-3 | 8% (4% each) | * | 15 | Below 20 | * | * | TEM | * | Spheroidal | * | * | * | * | TEM | 5 | * | MilliQ Water and 10.2% of Ag in suspension | Ultrasonic bath | 52.31 | Mean | NTA | * | * | * | * | * | Solid | Natural media | RefeSol 01A | Dark | * | * | * | * | * | * | * | 5.6 | 1.1 | 45 | 30 | * | * | * | * | * | 73 | 22 | 5 | * | as manufactured | * | * | * | * | * | * | * | * | * | ISO 15685 | Ammonia oxidizing bacteria | Population | Microbial | Bacteria | Nitrosomonas | N | * | * | * | N | Carbon transformation | Respiration activity | 336 | LOEC | 0.19 | 190 | * | * | * | * | Y | 2 | 1 | 0.095
654 | SR | Article | Soil | Hund-Rinke | 2019 | 10.3109/17435390.2015.1054909 | Evaluation of microbrial shifts caused by a silver nanomaterial: comparison of four test systems | Hund-Rinke et al 2019. Evaluation of microbrial shifts caused by a silver nanomaterial: comparison of four test systems. Environmental Sciences Europe, 31, 86 | NM300K | AgNM | JRC | Suspension | Ag | * | * | 89.8 | Tween | 9005-70-3 | 8% (4% each) | * | 15 | Below 20 | * | * | TEM | * | Spheroidal | * | * | * | * | TEM | 5 | * | MilliQ Water and 10.2% of Ag in suspension | Ultrasonic bath | 52.31 | Mean | NTA | * | * | * | * | * | Solid | Natural media | RefeSol 01A | Dark | * | * | * | * | * | * | * | 5.6 | 1.1 | 45 | 30 | * | * | * | * | * | 73 | 22 | 5 | * | as manufactured | * | * | * | * | * | * | * | * | * | ISO 15685 | Ammonia oxidizing bacteria | Population | Microbial | Bacteria | Nitrosomonas | N | * | * | * | N | Carbon transformation | Respiration activity | 672 | LOEC | 0.19 | 190 | * | * | * | * | Y | 2 | 1 | 0.095
656 | SR | Article | Soil | Hund-Rinke | 2019 | 10.3109/17435390.2015.1054909 | Evaluation of microbrial shifts caused by a silver nanomaterial: comparison of four test systems | Hund-Rinke et al 2019. Evaluation of microbrial shifts caused by a silver nanomaterial: comparison of four test systems. Environmental Sciences Europe, 31, 86 | NM300K | AgNM | JRC | Suspension | Ag | * | * | 89.8 | Tween | 9005-70-3 | 8% (4% each) | * | 15 | Below 20 | * | * | TEM | * | Spheroidal | * | * | * | * | TEM | 5 | * | MilliQ Water and 10.2% of Ag in suspension | Ultrasonic bath | 52.31 | Mean | NTA | * | * | * | * | * | Solid | Natural media | RefeSol 01A | Dark | * | * | * | * | * | * | * | 5.6 | 1.1 | 45 | 30 | * | * | * | * | * | 73 | 22 | 5 | * | as manufactured | * | * | * | * | * | * | * | * | * | ISO 15685 | Ammonia oxidizing bacteria | Population | Microbial | Bacteria | Nitrosomonas | N | * | * | * | N | Carbon transformation | Respiration activity | 168 | NOEC | 0.19 | 190 | * | * | * | * | Y | 1 | 1 | 0.19
657 | SR | Article | Soil | Hund-Rinke | 2019 | 10.3109/17435390.2015.1054909 | Evaluation of microbrial shifts caused by a silver nanomaterial: comparison of four test systems | Hund-Rinke et al 2019. Evaluation of microbrial shifts caused by a silver nanomaterial: comparison of four test systems. Environmental Sciences Europe, 31, 86 | NM300K | AgNM | JRC | Suspension | Ag | * | * | 89.8 | Tween | 9005-70-3 | 8% (4% each) | * | 15 | Below 20 | * | * | TEM | * | Spheroidal | * | * | * | * | TEM | 5 | * | MilliQ Water and 10.2% of Ag in suspension | Ultrasonic bath | 52.31 | Mean | NTA | * | * | * | * | * | Solid | Natural media | RefeSol 01A | Dark | * | * | * | * | * | * | * | 5.6 | 1.1 | 45 | 30 | * | * | * | * | * | 73 | 22 | 5 | * | as manufactured | * | * | * | * | * | * | * | * | * | ISO 15685 | Ammonia oxidizing bacteria | Population | Microbial | Bacteria | Nitrosomonas | N | * | * | * | N | Carbon transformation | Respiration activity | 168 | LOEC | 1.67 | 1670 | * | * | * | * | Y | 2 | 1 | 0.835
659 | SR | Article | Soil | Hund-Rinke | 2019 | 10.3109/17435390.2015.1054909 | Evaluation of microbrial shifts caused by a silver nanomaterial: comparison of four test systems | Hund-Rinke et al 2019. Evaluation of microbrial shifts caused by a silver nanomaterial: comparison of four test systems. Environmental Sciences Europe, 31, 86 | NM300K | AgNM | JRC | Suspension | Ag | * | * | 89.8 | Tween | 9005-70-3 | 8% (4% each) | * | 15 | Below 20 | * | * | TEM | * | Spheroidal | * | * | * | * | TEM | 5 | * | MilliQ Water and 10.2% of Ag in suspension | Ultrasonic bath | 52.31 | Mean | NTA | * | * | * | * | * | Solid | Natural media | RefeSol 01A | Dark | * | * | * | * | * | * | * | 5.6 | 1.1 | 45 | 30 | * | * | * | * | * | 73 | 22 | 5 | * | as manufactured | * | * | * | * | * | * | * | * | * | ISO 15685 | Ammonia oxidizing bacteria | Population | Microbial | Bacteria | Nitrosomonas | N | * | * | * | N | Carbon transformation | Respiration activity | 336 | LOEC | 0.06 | 60 | * | * | * | * | Y | 2 | 1 | 0.03
661 | SR | Article | Soil | Hund-Rinke | 2019 | 10.3109/17435390.2015.1054909 | Evaluation of microbrial shifts caused by a silver nanomaterial: comparison of four test systems | Hund-Rinke et al 2019. Evaluation of microbrial shifts caused by a silver nanomaterial: comparison of four test systems. Environmental Sciences Europe, 31, 86 | NM300K | AgNM | JRC | Suspension | Ag | * | * | 89.8 | Tween | 9005-70-3 | 8% (4% each) | * | 15 | Below 20 | * | * | TEM | * | Spheroidal | * | * | * | * | TEM | 5 | * | MilliQ Water and 10.2% of Ag in suspension | Ultrasonic bath | 52.31 | Mean | NTA | * | * | * | * | * | Solid | Natural media | RefeSol 01A | Dark | * | * | * | * | * | * | * | 5.6 | 1.1 | 45 | 30 | * | * | * | * | * | 73 | 22 | 5 | * | as manufactured | * | * | * | * | * | * | * | * | * | ISO 15685 | Ammonia oxidizing bacteria | Population | Microbial | Bacteria | Nitrosomonas | N | * | * | * | N | Carbon transformation | Respiration activity | 672 | LOEC | 0.06 | 60 | * | * | * | * | Y | 2 | 1 | 0.03
663 | SR | Article | Soil | Hund-Rinke | 2019 | 10.3109/17435390.2015.1054909 | Evaluation of microbrial shifts caused by a silver nanomaterial: comparison of four test systems | Hund-Rinke et al 2019. Evaluation of microbrial shifts caused by a silver nanomaterial: comparison of four test systems. Environmental Sciences Europe, 31, 86 | NM300K | AgNM | JRC | Suspension | Ag | * | * | 89.8 | Tween | 9005-70-3 | 8% (4% each) | * | 15 | Below 20 | * | * | TEM | * | Spheroidal | * | * | * | * | TEM | 5 | * | MilliQ Water and 10.2% of Ag in suspension | Ultrasonic bath | 52.31 | Mean | NTA | * | * | * | * | * | Solid | Natural media | RefeSol 01A | Dark | * | * | * | * | * | * | * | 5.6 | 1.1 | 45 | 30 | * | * | * | * | * | 73 | 22 | 5 | * | as manufactured | * | * | * | * | * | * | * | * | * | ISO 15685 | Ammonia oxidizing bacteria | Population | Microbial | Bacteria | Nitrosomonas | N | * | * | * | N | Carbon transformation | Respiration activity | 168 | LOEC | 0.19 | 190 | * | * | * | * | Y | 2 | 1 | 0.095
665 | SR | Article | Soil | Hund-Rinke | 2019 | 10.3109/17435390.2015.1054909 | Evaluation of microbrial shifts caused by a silver nanomaterial: comparison of four test systems | Hund-Rinke et al 2019. Evaluation of microbrial shifts caused by a silver nanomaterial: comparison of four test systems. Environmental Sciences Europe, 31, 86 | NM300K | AgNM | JRC | Suspension | Ag | * | * | 89.8 | Tween | 9005-70-3 | 8% (4% each) | * | 15 | Below 20 | * | * | TEM | * | Spheroidal | * | * | * | * | TEM | 5 | * | MilliQ Water and 10.2% of Ag in suspension | Ultrasonic bath | 52.31 | Mean | NTA | * | * | * | * | * | Solid | Natural media | RefeSol 01A | Dark | * | * | * | * | * | * | * | 5.6 | 1.1 | 45 | 30 | * | * | * | * | * | 73 | 22 | 5 | * | as manufactured | * | * | * | * | * | * | * | * | * | ISO 15685 | Ammonia oxidizing bacteria | Population | Microbial | Bacteria | Nitrosomonas | N | * | * | * | N | Carbon transformation | Respiration activity | 336 | NOEC | 0.19 | 190 | * | * | * | * | Y | 1 | 1 | 0.19
666 | SR | Article | Soil | Hund-Rinke | 2019 | 10.3109/17435390.2015.1054909 | Evaluation of microbrial shifts caused by a silver nanomaterial: comparison of four test systems | Hund-Rinke et al 2019. Evaluation of microbrial shifts caused by a silver nanomaterial: comparison of four test systems. Environmental Sciences Europe, 31, 86 | NM300K | AgNM | JRC | Suspension | Ag | * | * | 89.8 | Tween | 9005-70-3 | 8% (4% each) | * | 15 | Below 20 | * | * | TEM | * | Spheroidal | * | * | * | * | TEM | 5 | * | MilliQ Water and 10.2% of Ag in suspension | Ultrasonic bath | 52.31 | Mean | NTA | * | * | * | * | * | Solid | Natural media | RefeSol 01A | Dark | * | * | * | * | * | * | * | 5.6 | 1.1 | 45 | 30 | * | * | * | * | * | 73 | 22 | 5 | * | as manufactured | * | * | * | * | * | * | * | * | * | ISO 15685 | Ammonia oxidizing bacteria | Population | Microbial | Bacteria | Nitrosomonas | N | * | * | * | N | Carbon transformation | Respiration activity | 336 | LOEC | 0.56 | 560 | * | * | * | * | Y | 2 | 1 | 0.28
668 | SR | Article | Soil | Hund-Rinke | 2019 | 10.3109/17435390.2015.1054909 | Evaluation of microbrial shifts caused by a silver nanomaterial: comparison of four test systems | Hund-Rinke et al 2019. Evaluation of microbrial shifts caused by a silver nanomaterial: comparison of four test systems. Environmental Sciences Europe, 31, 86 | NM300K | AgNM | JRC | Suspension | Ag | * | * | 89.8 | Tween | 9005-70-3 | 8% (4% each) | * | 15 | Below 20 | * | * | TEM | * | Spheroidal | * | * | * | * | TEM | 5 | * | MilliQ Water and 10.2% of Ag in suspension | Ultrasonic bath | 52.31 | Mean | NTA | * | * | * | * | * | Solid | Natural media | RefeSol 01A | Dark | * | * | * | * | * | * | * | 5.6 | 1.1 | 45 | 30 | * | * | * | * | * | 73 | 22 | 5 | * | as manufactured | * | * | * | * | * | * | * | * | * | ISO 15685 | Ammonia oxidizing bacteria | Population | Microbial | Bacteria | Nitrosomonas | N | * | * | * | N | Carbon transformation | Respiration activity | 672 | NOEC | 1.67 | 1670 | * | * | * | * | Y | 1 | 1 | 1.67
669 | SR | Article | Soil | Hund-Rinke | 2019 | 10.3109/17435390.2015.1054909 | Evaluation of microbrial shifts caused by a silver nanomaterial: comparison of four test systems | Hund-Rinke et al 2019. Evaluation of microbrial shifts caused by a silver nanomaterial: comparison of four test systems. Environmental Sciences Europe, 31, 86 | NM300K | AgNM | JRC | Suspension | Ag | * | * | 89.8 | Tween | 9005-70-3 | 8% (4% each) | * | 15 | Below 20 | * | * | TEM | * | Spheroidal | * | * | * | * | TEM | 5 | * | MilliQ Water and 10.2% of Ag in suspension | Ultrasonic bath | 52.31 | Mean | NTA | * | * | * | * | * | Solid | Natural media | RefeSol 01A | Dark | * | * | * | * | * | * | * | 5.6 | 1.1 | 45 | 30 | * | * | * | * | * | 73 | 22 | 5 | * | as manufactured | * | * | * | * | * | * | * | * | * | ISO 15685 | Ammonia oxidizing bacteria | Population | Microbial | Bacteria | Nitrosomonas | N | * | * | * | N | Carbon transformation | Respiration activity | 672 | LOEC | 5 | 5000 | * | * | * | * | Y | 2 | 1 | 2.5
671 | SR | Article | Soil | Hund-Rinke | 2019 | 10.3109/17435390.2015.1054909 | Evaluation of microbrial shifts caused by a silver nanomaterial: comparison of four test systems | Hund-Rinke et al 2019. Evaluation of microbrial shifts caused by a silver nanomaterial: comparison of four test systems. Environmental Sciences Europe, 31, 86 | NM300K | AgNM | JRC | Suspension | Ag | * | * | 89.8 | Tween | 9005-70-3 | 8% (4% each) | * | 15 | Below 20 | * | * | TEM | * | Spheroidal | * | * | * | * | TEM | 5 | * | MilliQ Water and 10.2% of Ag in suspension | Ultrasonic bath | 52.31 | Mean | NTA | * | * | * | * | * | Solid | Natural media | RefeSol 01A | Dark | * | * | * | * | * | * | * | 5.6 | 1.1 | 45 | 30 | * | * | * | * | * | 73 | 22 | 5 | * | as manufactured | * | * | * | * | * | * | * | * | * | ISO 15685 | Ammonia oxidizing bacteria | Population | Microbial | Bacteria | Nitrosomonas | N | * | * | * | N | Carbon transformation | Respiration activity | 168 | LOEC | 0.19 | 190 | * | * | * | * | Y | 2 | 1 | 0.095
673 | SR | Article | Soil | Hund-Rinke | 2019 | 10.3109/17435390.2015.1054909 | Evaluation of microbrial shifts caused by a silver nanomaterial: comparison of four test systems | Hund-Rinke et al 2019. Evaluation of microbrial shifts caused by a silver nanomaterial: comparison of four test systems. Environmental Sciences Europe, 31, 86 | NM300K | AgNM | JRC | Suspension | Ag | * | * | 89.8 | Tween | 9005-70-3 | 8% (4% each) | * | 15 | Below 20 | * | * | TEM | * | Spheroidal | * | * | * | * | TEM | 5 | * | MilliQ Water and 10.2% of Ag in suspension | Ultrasonic bath | 52.31 | Mean | NTA | * | * | * | * | * | Solid | Natural media | RefeSol 01A | Dark | * | * | * | * | * | * | * | 5.6 | 1.1 | 45 | 30 | * | * | * | * | * | 73 | 22 | 5 | * | as manufactured | * | * | * | * | * | * | * | * | * | ISO 15685 | Ammonia oxidizing bacteria | Population | Microbial | Bacteria | Nitrosomonas | N | * | * | * | N | Carbon transformation | Respiration activity | 336 | NOEC | 0.19 | 190 | * | * | * | * | Y | 1 | 1 | 0.19
674 | SR | Article | Soil | Hund-Rinke | 2019 | 10.3109/17435390.2015.1054909 | Evaluation of microbrial shifts caused by a silver nanomaterial: comparison of four test systems | Hund-Rinke et al 2019. Evaluation of microbrial shifts caused by a silver nanomaterial: comparison of four test systems. Environmental Sciences Europe, 31, 86 | NM300K | AgNM | JRC | Suspension | Ag | * | * | 89.8 | Tween | 9005-70-3 | 8% (4% each) | * | 15 | Below 20 | * | * | TEM | * | Spheroidal | * | * | * | * | TEM | 5 | * | MilliQ Water and 10.2% of Ag in suspension | Ultrasonic bath | 52.31 | Mean | NTA | * | * | * | * | * | Solid | Natural media | RefeSol 01A | Dark | * | * | * | * | * | * | * | 5.6 | 1.1 | 45 | 30 | * | * | * | * | * | 73 | 22 | 5 | * | as manufactured | * | * | * | * | * | * | * | * | * | ISO 15685 | Ammonia oxidizing bacteria | Population | Microbial | Bacteria | Nitrosomonas | N | * | * | * | N | Carbon transformation | Respiration activity | 336 | LOEC | 0.56 | 560 | * | * | * | * | Y | 2 | 1 | 0.28
676 | SR | Article | Soil | Hund-Rinke | 2019 | 10.3109/17435390.2015.1054909 | Evaluation of microbrial shifts caused by a silver nanomaterial: comparison of four test systems | Hund-Rinke et al 2019. Evaluation of microbrial shifts caused by a silver nanomaterial: comparison of four test systems. Environmental Sciences Europe, 31, 86 | NM300K | AgNM | JRC | Suspension | Ag | * | * | 89.8 | Tween | 9005-70-3 | 8% (4% each) | * | 15 | Below 20 | * | * | TEM | * | Spheroidal | * | * | * | * | TEM | 5 | * | MilliQ Water and 10.2% of Ag in suspension | Ultrasonic bath | 52.31 | Mean | NTA | * | * | * | * | * | Solid | Natural media | RefeSol 01A | Dark | * | * | * | * | * | * | * | 5.6 | 1.1 | 45 | 30 | * | * | * | * | * | 73 | 22 | 5 | * | as manufactured | * | * | * | * | * | * | * | * | * | ISO 15685 | Ammonia oxidizing bacteria | Population | Microbial | Bacteria | Nitrosomonas | N | * | * | * | N | Carbon transformation | Respiration activity | 672 | NOEC | 0.19 | 190 | * | * | * | * | Y | 1 | 1 | 0.19
677 | SR | Article | Soil | Hund-Rinke | 2019 | 10.3109/17435390.2015.1054909 | Evaluation of microbrial shifts caused by a silver nanomaterial: comparison of four test systems | Hund-Rinke et al 2019. Evaluation of microbrial shifts caused by a silver nanomaterial: comparison of four test systems. Environmental Sciences Europe, 31, 86 | NM300K | AgNM | JRC | Suspension | Ag | * | * | 89.8 | Tween | 9005-70-3 | 8% (4% each) | * | 15 | Below 20 | * | * | TEM | * | Spheroidal | * | * | * | * | TEM | 5 | * | MilliQ Water and 10.2% of Ag in suspension | Ultrasonic bath | 52.31 | Mean | NTA | * | * | * | * | * | Solid | Natural media | RefeSol 01A | Dark | * | * | * | * | * | * | * | 5.6 | 1.1 | 45 | 30 | * | * | * | * | * | 73 | 22 | 5 | * | as manufactured | * | * | * | * | * | * | * | * | * | ISO 15685 | Ammonia oxidizing bacteria | Population | Microbial | Bacteria | Nitrosomonas | N | * | * | * | N | Carbon transformation | Respiration activity | 672 | LOEC | 0.56 | 560 | * | * | * | * | Y | 2 | 1 | 0.28
679 | SR | Article | Soil | Hund-Rinke | 2019 | 10.3109/17435390.2015.1054909 | Evaluation of microbrial shifts caused by a silver nanomaterial: comparison of four test systems | Hund-Rinke et al 2019. Evaluation of microbrial shifts caused by a silver nanomaterial: comparison of four test systems. Environmental Sciences Europe, 31, 86 | NM300K | AgNM | JRC | Suspension | Ag | * | * | 89.8 | Tween | 9005-70-3 | 8% (4% each) | * | 15 | Below 20 | * | * | TEM | * | Spheroidal | * | * | * | * | TEM | 5 | * | MilliQ Water and 10.2% of Ag in suspension | Ultrasonic bath | 52.31 | Mean | NTA | * | * | * | * | * | Solid | Natural media | RefeSol 01A | Dark | * | * | * | * | * | * | * | 5.6 | 1.1 | 45 | 30 | * | * | * | * | * | 73 | 22 | 5 | * | as manufactured | * | * | * | * | * | * | * | * | * | ISO 15685 | Ammonia oxidizing bacteria | Population | Microbial | Bacteria | Nitrosomonas | N | * | * | * | N | Carbon transformation | Respiration activity | 168 | LOEC | 0.19 | 190 | * | * | * | * | Y | 2 | 1 | 0.095
681 | SR | Article | Soil | Hund-Rinke | 2019 | 10.3109/17435390.2015.1054909 | Evaluation of microbrial shifts caused by a silver nanomaterial: comparison of four test systems | Hund-Rinke et al 2019. Evaluation of microbrial shifts caused by a silver nanomaterial: comparison of four test systems. Environmental Sciences Europe, 31, 86 | NM300K | AgNM | JRC | Suspension | Ag | * | * | 89.8 | Tween | 9005-70-3 | 8% (4% each) | * | 15 | Below 20 | * | * | TEM | * | Spheroidal | * | * | * | * | TEM | 5 | * | MilliQ Water and 10.2% of Ag in suspension | Ultrasonic bath | 52.31 | Mean | NTA | * | * | * | * | * | Solid | Natural media | RefeSol 01A | Dark | * | * | * | * | * | * | * | 5.6 | 1.1 | 45 | 30 | * | * | * | * | * | 73 | 22 | 5 | * | as manufactured | * | * | * | * | * | * | * | * | * | ISO 15685 | Ammonia oxidizing bacteria | Population | Microbial | Bacteria | Nitrosomonas | N | * | * | * | N | Carbon transformation | Respiration activity | 336 | NOEC | 0.19 | 190 | * | * | * | * | Y | 1 | 1 | 0.19
682 | SR | Article | Soil | Hund-Rinke | 2019 | 10.3109/17435390.2015.1054909 | Evaluation of microbrial shifts caused by a silver nanomaterial: comparison of four test systems | Hund-Rinke et al 2019. Evaluation of microbrial shifts caused by a silver nanomaterial: comparison of four test systems. Environmental Sciences Europe, 31, 86 | NM300K | AgNM | JRC | Suspension | Ag | * | * | 89.8 | Tween | 9005-70-3 | 8% (4% each) | * | 15 | Below 20 | * | * | TEM | * | Spheroidal | * | * | * | * | TEM | 5 | * | MilliQ Water and 10.2% of Ag in suspension | Ultrasonic bath | 52.31 | Mean | NTA | * | * | * | * | * | Solid | Natural media | RefeSol 01A | Dark | * | * | * | * | * | * | * | 5.6 | 1.1 | 45 | 30 | * | * | * | * | * | 73 | 22 | 5 | * | as manufactured | * | * | * | * | * | * | * | * | * | ISO 15685 | Ammonia oxidizing bacteria | Population | Microbial | Bacteria | Nitrosomonas | N | * | * | * | N | Carbon transformation | Respiration activity | 336 | LOEC | 0.56 | 560 | * | * | * | * | Y | 2 | 1 | 0.28
684 | SR | Article | Soil | Hund-Rinke | 2019 | 10.3109/17435390.2015.1054909 | Evaluation of microbrial shifts caused by a silver nanomaterial: comparison of four test systems | Hund-Rinke et al 2019. Evaluation of microbrial shifts caused by a silver nanomaterial: comparison of four test systems. Environmental Sciences Europe, 31, 86 | NM300K | AgNM | JRC | Suspension | Ag | * | * | 89.8 | Tween | 9005-70-3 | 8% (4% each) | * | 15 | Below 20 | * | * | TEM | * | Spheroidal | * | * | * | * | TEM | 5 | * | MilliQ Water and 10.2% of Ag in suspension | Ultrasonic bath | 52.31 | Mean | NTA | * | * | * | * | * | Solid | Natural media | RefeSol 01A | Dark | * | * | * | * | * | * | * | 5.6 | 1.1 | 45 | 30 | * | * | * | * | * | 73 | 22 | 5 | * | as manufactured | * | * | * | * | * | * | * | * | * | ISO 15685 | Ammonia oxidizing bacteria | Population | Microbial | Bacteria | Nitrosomonas | N | * | * | * | N | Carbon transformation | Respiration activity | 672 | LOEC | 0.19 | 190 | * | * | * | * | Y | 2 | 1 | 0.095
687 | SR | Article | Soil | Hund-Rinke | 2019 | 10.3109/17435390.2015.1054909 | Evaluation of microbrial shifts caused by a silver nanomaterial: comparison of four test systems | Hund-Rinke et al 2019. Evaluation of microbrial shifts caused by a silver nanomaterial: comparison of four test systems. Environmental Sciences Europe, 31, 86 | NM300K | AgNM | JRC | Suspension | Ag | * | * | 89.8 | Tween | 9005-70-3 | 8% (4% each) | * | 15 | Below 20 | * | * | TEM | * | Spheroidal | * | * | * | * | TEM | 5 | * | MilliQ Water and 10.2% of Ag in suspension | Ultrasonic bath | 52.31 | Mean | NTA | * | * | * | * | * | Solid | Natural media | RefeSol 01A | Dark | * | * | * | * | * | * | * | 5.6 | 1.1 | 45 | 30 | * | * | * | * | * | 73 | 22 | 5 | * | as manufactured | * | * | * | * | * | * | * | * | * | ISO 15685 | Ammonia oxidizing bacteria | Population | Microbial | Bacteria | Nitrosomonas | N | * | * | * | N | Carbon transformation | Respiration activity | 168 | LOEC | 0.19 | 190 | * | * | * | * | Y | 2 | 1 | 0.095
689 | SR | Article | Soil | Hund-Rinke | 2019 | 10.3109/17435390.2015.1054909 | Evaluation of microbrial shifts caused by a silver nanomaterial: comparison of four test systems | Hund-Rinke et al 2019. Evaluation of microbrial shifts caused by a silver nanomaterial: comparison of four test systems. Environmental Sciences Europe, 31, 86 | NM300K | AgNM | JRC | Suspension | Ag | * | * | 89.8 | Tween | 9005-70-3 | 8% (4% each) | * | 15 | Below 20 | * | * | TEM | * | Spheroidal | * | * | * | * | TEM | 5 | * | MilliQ Water and 10.2% of Ag in suspension | Ultrasonic bath | 52.31 | Mean | NTA | * | * | * | * | * | Solid | Natural media | RefeSol 01A | Dark | * | * | * | * | * | * | * | 5.6 | 1.1 | 45 | 30 | * | * | * | * | * | 73 | 22 | 5 | * | as manufactured | * | * | * | * | * | * | * | * | * | ISO 15685 | Ammonia oxidizing bacteria | Population | Microbial | Bacteria | Nitrosomonas | N | * | * | * | N | Carbon transformation | Respiration activity | 336 | LOEC | 0.19 | 190 | * | * | * | * | Y | 2 | 1 | 0.095
691 | SR | Article | Soil | Hund-Rinke | 2019 | 10.3109/17435390.2015.1054909 | Evaluation of microbrial shifts caused by a silver nanomaterial: comparison of four test systems | Hund-Rinke et al 2019. Evaluation of microbrial shifts caused by a silver nanomaterial: comparison of four test systems. Environmental Sciences Europe, 31, 86 | NM300K | AgNM | JRC | Suspension | Ag | * | * | 89.8 | Tween | 9005-70-3 | 8% (4% each) | * | 15 | Below 20 | * | * | TEM | * | Spheroidal | * | * | * | * | TEM | 5 | * | MilliQ Water and 10.2% of Ag in suspension | Ultrasonic bath | 52.31 | Mean | NTA | * | * | * | * | * | Solid | Natural media | RefeSol 01A | Dark | * | * | * | * | * | * | * | 5.6 | 1.1 | 45 | 30 | * | * | * | * | * | 73 | 22 | 5 | * | as manufactured | * | * | * | * | * | * | * | * | * | ISO 15685 | Ammonia oxidizing bacteria | Population | Microbial | Bacteria | Nitrosomonas | N | * | * | * | N | Carbon transformation | Respiration activity | 672 | NOEC | 0.56 | 560 | * | * | * | * | Y | 1 | 1 | 0.56
692 | SR | Article | Soil | Hund-Rinke | 2019 | 10.3109/17435390.2015.1054909 | Evaluation of microbrial shifts caused by a silver nanomaterial: comparison of four test systems | Hund-Rinke et al 2019. Evaluation of microbrial shifts caused by a silver nanomaterial: comparison of four test systems. Environmental Sciences Europe, 31, 86 | NM300K | AgNM | JRC | Suspension | Ag | * | * | 89.8 | Tween | 9005-70-3 | 8% (4% each) | * | 15 | Below 20 | * | * | TEM | * | Spheroidal | * | * | * | * | TEM | 5 | * | MilliQ Water and 10.2% of Ag in suspension | Ultrasonic bath | 52.31 | Mean | NTA | * | * | * | * | * | Solid | Natural media | RefeSol 01A | Dark | * | * | * | * | * | * | * | 5.6 | 1.1 | 45 | 30 | * | * | * | * | * | 73 | 22 | 5 | * | as manufactured | * | * | * | * | * | * | * | * | * | ISO 15685 | Ammonia oxidizing bacteria | Population | Microbial | Bacteria | Nitrosomonas | N | * | * | * | N | Carbon transformation | Respiration activity | 672 | LOEC | 1.67 | 1670 | * | * | * | * | Y | 2 | 1 | 0.835
694 | SR | Article | Soil | Hund-Rinke | 2019 | 10.3109/17435390.2015.1054909 | Evaluation of microbrial shifts caused by a silver nanomaterial: comparison of four test systems | Hund-Rinke et al 2019. Evaluation of microbrial shifts caused by a silver nanomaterial: comparison of four test systems. Environmental Sciences Europe, 31, 86 | NM300K | AgNM | JRC | Suspension | Ag | * | * | 89.8 | Tween | 9005-70-3 | 8% (4% each) | * | 15 | Below 20 | * | * | TEM | * | Spheroidal | * | * | * | * | TEM | 5 | * | MilliQ Water and 10.2% of Ag in suspension | Ultrasonic bath | 52.31 | Mean | NTA | * | * | * | * | * | Solid | Natural media | RefeSol 01A | Dark | * | * | * | * | * | * | * | 5.6 | 1.1 | 45 | 30 | * | * | * | * | * | 73 | 22 | 5 | * | as manufactured | * | * | * | * | * | * | * | * | * | ISO 15685 | Ammonia oxidizing bacteria | Population | Microbial | Bacteria | Nitrosomonas | N | * | * | * | N | Diversity | Microbial functional diversity | 672 | EC10 | 0.1 | 100 | 0.03 | 1.72 | 30 | 1720 | Y | 2 | 1 | 0.05
695 | SR | Article | Soil | Hund-Rinke | 2019 | 10.3109/17435390.2015.1054909 | Evaluation of microbrial shifts caused by a silver nanomaterial: comparison of four test systems | Hund-Rinke et al 2019. Evaluation of microbrial shifts caused by a silver nanomaterial: comparison of four test systems. Environmental Sciences Europe, 31, 86 | NM300K | AgNM | JRC | Suspension | Ag | * | * | 89.8 | Tween | 9005-70-3 | 8% (4% each) | * | 15 | Below 20 | * | * | TEM | * | Spheroidal | * | * | * | * | TEM | 5 | * | MilliQ Water and 10.2% of Ag in suspension | Ultrasonic bath | 52.31 | Mean | NTA | * | * | * | * | * | Solid | Natural media | RefeSol 01A | Dark | * | * | * | * | * | * | * | 5.6 | 1.1 | 45 | 30 | * | * | * | * | * | 73 | 22 | 5 | * | as manufactured | * | * | * | * | * | * | * | * | * | ISO 15685 | Ammonia oxidizing bacteria | Population | Microbial | Bacteria | Nitrosomonas | N | * | * | * | N | Diversity | Microbial functional diversity | 672 | EC50 | 0.72 | 720 | 0.3 | 1.7 | 300 | 1700 | Y | 10 | 1 | 0.072
696 | SR | Article | Soil | Hund-Rinke | 2019 | 10.3109/17435390.2015.1054909 | Evaluation of microbrial shifts caused by a silver nanomaterial: comparison of four test systems | Hund-Rinke et al 2019. Evaluation of microbrial shifts caused by a silver nanomaterial: comparison of four test systems. Environmental Sciences Europe, 31, 86 | NM300K | AgNM | JRC | Suspension | Ag | * | * | 89.8 | Tween | 9005-70-3 | 8% (4% each) | * | 15 | Below 20 | * | * | TEM | * | Spheroidal | * | * | * | * | TEM | 5 | * | MilliQ Water and 10.2% of Ag in suspension | Ultrasonic bath | 52.31 | Mean | NTA | * | * | * | * | * | Solid | Natural media | RefeSol 01A | Dark | * | * | * | * | * | * | * | 5.6 | 1.1 | 45 | 30 | * | * | * | * | * | 73 | 22 | 5 | * | as manufactured | * | * | * | * | * | * | * | * | * | ISO 15685 | Ammonia oxidizing bacteria | Population | Microbial | Bacteria | Nitrosomonas | N | * | * | * | N | Diversity | Microbial functional diversity | 672 | EC10 | 0.23 | 230 | 0.05 | 1042 | 50 | 1042000 | Y | 2 | 1 | 0.115
697 | SR | Article | Soil | Hund-Rinke | 2019 | 10.3109/17435390.2015.1054909 | Evaluation of microbrial shifts caused by a silver nanomaterial: comparison of four test systems | Hund-Rinke et al 2019. Evaluation of microbrial shifts caused by a silver nanomaterial: comparison of four test systems. Environmental Sciences Europe, 31, 86 | NM300K | AgNM | JRC | Suspension | Ag | * | * | 89.8 | Tween | 9005-70-3 | 8% (4% each) | * | 15 | Below 20 | * | * | TEM | * | Spheroidal | * | * | * | * | TEM | 5 | * | MilliQ Water and 10.2% of Ag in suspension | Ultrasonic bath | 52.31 | Mean | NTA | * | * | * | * | * | Solid | Natural media | RefeSol 01A | Dark | * | * | * | * | * | * | * | 5.6 | 1.1 | 45 | 30 | * | * | * | * | * | 73 | 22 | 5 | * | as manufactured | * | * | * | * | * | * | * | * | * | ISO 15685 | Ammonia oxidizing bacteria | Population | Microbial | Bacteria | Nitrosomonas | N | * | * | * | N | Diversity | Microbial functional diversity | 672 | EC50 | 2.42 | 2420 | 0.84 | 6.97 | 840 | 6970 | Y | 10 | 1 | 0.242
698 | SR | Article | Soil | Hund-Rinke | 2019 | 10.3109/17435390.2015.1054909 | Evaluation of microbrial shifts caused by a silver nanomaterial: comparison of four test systems | Hund-Rinke et al 2019. Evaluation of microbrial shifts caused by a silver nanomaterial: comparison of four test systems. Environmental Sciences Europe, 31, 86 | NM300K | AgNM | JRC | Suspension | Ag | * | * | 89.8 | Tween | 9005-70-3 | 8% (4% each) | * | 15 | Below 20 | * | * | TEM | * | Spheroidal | * | * | * | * | TEM | 5 | * | MilliQ Water and 10.2% of Ag in suspension | Ultrasonic bath | 52.31 | Mean | NTA | * | * | * | * | * | Solid | Natural media | RefeSol 01A | Dark | * | * | * | * | * | * | * | 5.6 | 1.1 | 45 | 30 | * | * | * | * | * | 73 | 22 | 5 | * | as manufactured | * | * | * | * | * | * | * | * | * | ISO 15685 | Ammonia oxidizing bacteria | Population | Microbial | Bacteria | Nitrosomonas | N | * | * | * | N | Diversity | Microbial functional diversity | 672 | EC10 | 0.002 | 2 | 0 | 0.63 | 0 | 630 | Y | 2 | 1 | 0.001
699 | SR | Article | Soil | Hund-Rinke | 2019 | 10.3109/17435390.2015.1054909 | Evaluation of microbrial shifts caused by a silver nanomaterial: comparison of four test systems | Hund-Rinke et al 2019. Evaluation of microbrial shifts caused by a silver nanomaterial: comparison of four test systems. Environmental Sciences Europe, 31, 86 | NM300K | AgNM | JRC | Suspension | Ag | * | * | 89.8 | Tween | 9005-70-3 | 8% (4% each) | * | 15 | Below 20 | * | * | TEM | * | Spheroidal | * | * | * | * | TEM | 5 | * | MilliQ Water and 10.2% of Ag in suspension | Ultrasonic bath | 52.31 | Mean | NTA | * | * | * | * | * | Solid | Natural media | RefeSol 01A | Dark | * | * | * | * | * | * | * | 5.6 | 1.1 | 45 | 30 | * | * | * | * | * | 73 | 22 | 5 | * | as manufactured | * | * | * | * | * | * | * | * | * | ISO 15685 | Ammonia oxidizing bacteria | Population | Microbial | Bacteria | Nitrosomonas | N | * | * | * | N | Diversity | Microbial functional diversity | 672 | EC50 | 19.5 | 19500 | 0.009 | * | 9 | * | Y | 10 | 1 | 1.95
700 | SR | Article | Soil | Rossbach | 2021 | 10.1016/j.ecoenv.2021.112178 | Impact of multigenerational exposure to AgNO3 or NM300K Ag NPs on antioxidant defense and oxidative stress in C.elegans | Rossbach et al 2021. Impact of multigenerational exposure to AgNO3 or NM300K Ag NPs on antioxidant defense and oxidative stress in C.elegans. Ecotoxicology and Environmental Safety, 216, 112178 | NM300K | AgNM | * | Suspension | Ag | * | * | 89.8 | Tween | 9005-70-3 | 8% (4% each) | * | 23.9 | 20-50 | * | * | TEM | * | Spheroidal | * | * | * | * | * | * | * | MilliQ Water and 10.2% of Ag in suspension | For 13 mins at 15% amplitude | 79 | Mean | DLS | 78.98 | 235.12 | 0.285 | * | * | Liquid | Artificial | Nematode growth medium | Dark | * | * | * | * | * | * | * | * | * | * | * | * | * | * | * | * | * | * | * | * | as manufactured | * | * | * | * | * | * | * | * | * | * | Caenorhabditis elegans | Adult | Invertebrates | Nematoda | Chromadorea | N | * | * | * | Y | Reproduction | Juvenile numbers | 96 | LOEC | 0.1 | 100 | * | * | * | * | N | 2 | 1 | 0.05
701 | SR | Article | Soil | Rossbach | 2021 | 10.1016/j.ecoenv.2021.112178 | Impact of multigenerational exposure to AgNO3 or NM300K Ag NPs on antioxidant defense and oxidative stress in C.elegans | Rossbach et al 2021. Impact of multigenerational exposure to AgNO3 or NM300K Ag NPs on antioxidant defense and oxidative stress in C.elegans. Ecotoxicology and Environmental Safety, 216, 112178 | NM300K | AgNM | * | Suspension | Ag | * | * | 89.8 | Tween | 9005-70-3 | 8% (4% each) | * | 23.9 | 20-50 | * | * | TEM | * | Spheroidal | * | * | * | * | * | * | * | MilliQ Water and 10.2% of Ag in suspension | For 13 mins at 15% amplitude | 79 | Mean | DLS | 78.98 | 235.12 | 0.285 | * | * | Liquid | Artificial | Nematode growth medium | Dark | * | * | * | * | * | * | * | * | * | * | * | * | * | * | * | * | * | * | * | * | as manufactured | * | * | * | * | * | * | * | * | * | * | Caenorhabditis elegans | Adult | Invertebrates | Nematoda | Chromadorea | N | * | * | * | Y | Reproduction | Juvenile numbers | 96 | EC50 | 1 | 1000 | * | * | * | * | N | 10 | 1 | 0.1
702 | SR | Article | Soil | Rossbach | 2021 | 10.1016/j.ecoenv.2021.112178 | Impact of multigenerational exposure to AgNO3 or NM300K Ag NPs on antioxidant defense and oxidative stress in C.elegans | Rossbach et al 2021. Impact of multigenerational exposure to AgNO3 or NM300K Ag NPs on antioxidant defense and oxidative stress in C.elegans. Ecotoxicology and Environmental Safety, 216, 112178 | AgNO3 |  | * | * | Ag | 7761-88-8 | * | * | * | * | * | * | Unreported | Unreported | * | * | * | * | * | * | * | * | * | * | * | * | * | * | * | * | * | * | * | * | * | * | Liquid | Artificial | Nematode growth medium | Dark | * | * | * | * | * | * | * | * | * | * | * | * | * | * | * | * | * | * | * | * | * | * | * | * | * | * | * | * | * | * | * | Caenorhabditis elegans | Adult | Invertebrates | Nematoda | Chromadorea | N | * | * | * | Y | Reproduction | Juvenile numbers | 96 | LOEC | 0.01 | 10 | * | * | * | * | N | 2 | 1 | 0.005
705 | SR | Article | Soil | McKee | 2018 | 10.3390/ijerph15040652 | Is a water content of 60% maximum water holding capacity suitable for folsomia candida reproduction tests? a study with silver nanoparticles and AgNO3 | McKee et al 2018 Is a water content of 60% maximum water holding capacity suitable for folsomia candida reproduction tests? a study with silver nanoparticles and AgNO3. International Journal of Environmental Research and Public Health, 15, 652 | NM300K | AgNM | JRC | Suspension | Ag | * | * | 89.8 | Tween | 9005-70-3 | 8% (4% each) | * | 15 | Below 20 | * | * | TEM | * | Spheroidal | * | * | * | * | * | * | * | MilliQ Water and 10.2% of Ag in suspension | Ultrasonic bath for 15 mins | 40 | Mean | DLS | 30 | 60 | * | -15 | 7 | Solid | Artificial | OECD soil | Light | 12 | * | * | * | * | * | * | 6 | * | * | 60 | * | * | * | * | * | 74 | * | 20 | * | as manufactured | * | * | * | * | * | * | * | * | * | OECD 232 | Folsomia candida | Adult | Invertebrates | Arthropoda | Collembola | N | * | * | * | Y | Reproduction | Juvenile numbers | 672 | LOEC | 75 | 75000 | * | * | * | * | N | 2 | 1 | 37.5
707 | SR | Article | Soil | McKee | 2018 | 10.3390/ijerph15040652 | Is a water content of 60% maximum water holding capacity suitable for folsomia candida reproduction tests? a study with silver nanoparticles and AgNO3 | McKee et al 2018 Is a water content of 60% maximum water holding capacity suitable for folsomia candida reproduction tests? a study with silver nanoparticles and AgNO3. International Journal of Environmental Research and Public Health, 15, 652 | NM300K | AgNM | JRC | Suspension | Ag | * | * | 89.8 | Tween | 9005-70-3 | 8% (4% each) | * | 15 | Below 20 | * | * | TEM | * | Spheroidal | * | * | * | * | * | * | * | MilliQ Water and 10.2% of Ag in suspension | Ultrasonic bath for 15 mins | 40 | Mean | DLS | 30 | 60 | * | -15 | 7 | Solid | Artificial | OECD soil | Light | 12 | * | * | * | * | * | * | 6 | * | * | 60 | * | * | * | * | * | 74 | * | 20 | * | as manufactured | * | * | * | * | * | * | * | * | * | OECD 232 | Folsomia candida | Adult | Invertebrates | Arthropoda | Collembola | N | * | * | * | Y | Reproduction | Juvenile numbers | 672 | NOEC | 15 | 15000 | * | * | * | * | N | 1 | 1 | 15
709 | SR | Article | Soil | Grun | 2018 | 10.1016/j.jes.2018.04.013 | Long-term effects of environmentally relevant concentrations of silver nanoparticles on microbial biomass, enzyme activity, and functional genes involved in the nitrogen cycle of loamy soil | Grun et al 2018. Long-term effects of environmentally relevant concentrations of silver nanoparticles on microbial biomass, enzyme activity, and functional genes involved in the nitrogen cycle of loamy soil. Journal of Environmental Sciences, 69, 12-22 | AgNO3 |  | * | * | Ag | 7761-88-8 | * | * | * | * | * | * | Unreported | Unreported | * | * | * | * | * | * | * | * | * | * | * | * | * | * | * | * | * | * | * | * | * | * | Solid | Artificial | Haplic Stagno-Luvisol | Dark | * | * | * | * | * | * | * | 7.2 | * | * | 40 | 123.5 | 55.8 | * | * | * | * | * | 23.5 | 193.3 | * | * | * | * | * | * | * | * | * | * | * | Soil microbial community | Population | Microbial | Soil microbial community | Soil microbial community | N | * | * | * | Y | Microbial biomass change | Biomass change | 4320 | LOEC | 0.01 | 10 | * | * | * | * | N | 2 | 1 | 0.005
710 | SR | Article | Soil | Grun | 2018 | 10.1016/j.jes.2018.04.013 | Long-term effects of environmentally relevant concentrations of silver nanoparticles on microbial biomass, enzyme activity, and functional genes involved in the nitrogen cycle of loamy soil | Grun et al 2018. Long-term effects of environmentally relevant concentrations of silver nanoparticles on microbial biomass, enzyme activity, and functional genes involved in the nitrogen cycle of loamy soil. Journal of Environmental Sciences, 69, 12-22 | AgNO3 |  | * | * | Ag | 7761-88-8 | * | * | * | * | * | * | Unreported | Unreported | * | * | * | * | * | * | * | * | * | * | * | * | * | * | * | * | * | * | * | * | * | * | Solid | Artificial | Haplic Stagno-Luvisol | Dark | * | * | * | * | * | * | * | 7.2 | * | * | 40 | 123.5 | 55.8 | * | * | * | * | * | 23.5 | 193.3 | * | * | * | * | * | * | * | * | * | * | * | Soil microbial community | Population | Microbial | Soil microbial community | Soil microbial community | N | * | * | * | Y | Microbial biomass change | Biomass change | 8760 | LOEC | 0.01 | 10 | * | * | * | * | N | 2 | 1 | 0.005
713 | SR | Article | Soil | Grun | 2018 | 10.1016/j.jes.2018.04.013 | Long-term effects of environmentally relevant concentrations of silver nanoparticles on microbial biomass, enzyme activity, and functional genes involved in the nitrogen cycle of loamy soil | Grun et al 2018. Long-term effects of environmentally relevant concentrations of silver nanoparticles on microbial biomass, enzyme activity, and functional genes involved in the nitrogen cycle of loamy soil. Journal of Environmental Sciences, 69, 12-22 | AgNM | AgNM | Ras Materials | Suspension | Ag | * | 10 | * | Tween-NH4NO3-acrylic | 9005-70-3 and 6484-52-2 and 9003-04-7 | 8% (4% each) and 7.5% ammonium nitrate | * | 20 | 20-50 | * | * | TEM | * | Spheroidal | * | * | * | * | * | * | * | MilliQ water | * | * | * | * | * | * | * | * | * | Solid | Artificial | Haplic Stagno-Luvisol | Dark | * | * | * | * | * | * | * | 7.2 | * | * | 40 | 123.5 | 55.8 | * | * | * | * | * | 23.5 | 193.3 | as manufactured | * | * | * | * | * | * | * | * | * | * | Soil microbial community | Population | Microbial | Soil microbial community | Soil microbial community | N | * | * | * | Y | Microbial biomass change | Biomass change | 8760 | LOEC | 0.01 | 10 | * | * | * | * | N | 2 | 1 | 0.005
716 | SR | Article | Soil | Grun | 2018 | 10.1016/j.jes.2018.04.013 | Long-term effects of environmentally relevant concentrations of silver nanoparticles on microbial biomass, enzyme activity, and functional genes involved in the nitrogen cycle of loamy soil | Grun et al 2018. Long-term effects of environmentally relevant concentrations of silver nanoparticles on microbial biomass, enzyme activity, and functional genes involved in the nitrogen cycle of loamy soil. Journal of Environmental Sciences, 69, 12-22 | AgNM | AgNM | Ras Materials | Suspension | Ag | * | 10 | * | Tween-NH4NO3-acrylic | 9005-70-3 and 6484-52-2 and 9003-04-7 | 8% (4% each) and 7.5% ammonium nitrate | * | 20 | 20-50 | * | * | TEM | * | Spheroidal | * | * | * | * | * | * | * | MilliQ water | * | * | * | * | * | * | * | * | * | Solid | Artificial | Haplic Stagno-Luvisol | Dark | * | * | * | * | * | * | * | 7.2 | * | * | 40 | 123.5 | 55.8 | * | * | * | * | * | 23.5 | 193.3 | as manufactured | * | * | * | * | * | * | * | * | * | * | Soil microbial community | Population | Microbial | Soil microbial community | Soil microbial community | N | * | * | * | N | Nitrification | nifH gene abundance | 4320 | LOEC | 0.1 | 100 | * | * | * | * | N | 2 | 1 | 0.05
721 | SR | Article | Soil | Grun | 2018 | 10.1016/j.jes.2018.04.013 | Long-term effects of environmentally relevant concentrations of silver nanoparticles on microbial biomass, enzyme activity, and functional genes involved in the nitrogen cycle of loamy soil | Grun et al 2018. Long-term effects of environmentally relevant concentrations of silver nanoparticles on microbial biomass, enzyme activity, and functional genes involved in the nitrogen cycle of loamy soil. Journal of Environmental Sciences, 69, 12-22 | AgNO3 |  | * | * | Ag | 7761-88-8 | * | * | * | * | * | * | Unreported | Unreported | * | * | * | * | * | * | * | * | * | * | * | * | * | * | * | * | * | * | * | * | * | * | Solid | Artificial | Haplic Stagno-Luvisol | Dark | * | * | * | * | * | * | * | 7.2 | * | * | 40 | 123.5 | 55.8 | * | * | * | * | * | 23.5 | 193.3 | * | * | * | * | * | * | * | * | * | * | * | Soil microbial community | Population | Microbial | Soil microbial community | Soil microbial community | N | * | * | * | N | Nitrification | nifH gene abundance | 24 | LOEC | 0.01 | 10 | * | * | * | * | N | 2 | 10 | 0.0005
722 | SR | Article | Soil | Grun | 2018 | 10.1016/j.jes.2018.04.013 | Long-term effects of environmentally relevant concentrations of silver nanoparticles on microbial biomass, enzyme activity, and functional genes involved in the nitrogen cycle of loamy soil | Grun et al 2018. Long-term effects of environmentally relevant concentrations of silver nanoparticles on microbial biomass, enzyme activity, and functional genes involved in the nitrogen cycle of loamy soil. Journal of Environmental Sciences, 69, 12-22 | AgNO3 |  | * | * | Ag | 7761-88-8 | * | * | * | * | * | * | Unreported | Unreported | * | * | * | * | * | * | * | * | * | * | * | * | * | * | * | * | * | * | * | * | * | * | Solid | Artificial | Haplic Stagno-Luvisol | Dark | * | * | * | * | * | * | * | 7.2 | * | * | 40 | 123.5 | 55.8 | * | * | * | * | * | 23.5 | 193.3 | * | * | * | * | * | * | * | * | * | * | * | Soil microbial community | Population | Microbial | Soil microbial community | Soil microbial community | N | * | * | * | N | Nitrification | nifH gene abundance | 8760 | LOEC | 0.01 | 10 | * | * | * | * | N | 2 | 1 | 0.005
727 | SR | Article | Soil | Grun | 2018 | 10.1016/j.jes.2018.04.013 | Long-term effects of environmentally relevant concentrations of silver nanoparticles on microbial biomass, enzyme activity, and functional genes involved in the nitrogen cycle of loamy soil | Grun et al 2018. Long-term effects of environmentally relevant concentrations of silver nanoparticles on microbial biomass, enzyme activity, and functional genes involved in the nitrogen cycle of loamy soil. Journal of Environmental Sciences, 69, 12-22 | AgNO3 |  | * | * | Ag | 7761-88-8 | * | * | * | * | * | * | Unreported | Unreported | * | * | * | * | * | * | * | * | * | * | * | * | * | * | * | * | * | * | * | * | * | * | Solid | Artificial | Haplic Stagno-Luvisol | Dark | * | * | * | * | * | * | * | 7.2 | * | * | 40 | 123.5 | 55.8 | * | * | * | * | * | 23.5 | 193.3 | * | * | * | * | * | * | * | * | * | * | * | Soil microbial community | Population | Microbial | Soil microbial community | Soil microbial community | N | * | * | * | Y | Microbial biomass change | Biomass change | 2160 | LOEC | 0.01 | 10 | * | * | * | * | N | 2 | 1 | 0.005
728 | SR | Article | Soil | Grun | 2018 | 10.1016/j.jes.2018.04.013 | Long-term effects of environmentally relevant concentrations of silver nanoparticles on microbial biomass, enzyme activity, and functional genes involved in the nitrogen cycle of loamy soil | Grun et al 2018. Long-term effects of environmentally relevant concentrations of silver nanoparticles on microbial biomass, enzyme activity, and functional genes involved in the nitrogen cycle of loamy soil. Journal of Environmental Sciences, 69, 12-22 | AgNO3 |  | * | * | Ag | 7761-88-8 | * | * | * | * | * | * | Unreported | Unreported | * | * | * | * | * | * | * | * | * | * | * | * | * | * | * | * | * | * | * | * | * | * | Solid | Artificial | Haplic Stagno-Luvisol | Dark | * | * | * | * | * | * | * | 7.2 | * | * | 40 | 123.5 | 55.8 | * | * | * | * | * | 23.5 | 193.3 | * | * | * | * | * | * | * | * | * | * | * | Soil microbial community | Population | Microbial | Soil microbial community | Soil microbial community | N | * | * | * | Y | Microbial biomass change | Biomass change | 4320 | LOEC | 0.01 | 10 | * | * | * | * | N | 2 | 1 | 0.005
729 | SR | Article | Soil | Grun | 2018 | 10.1016/j.jes.2018.04.013 | Long-term effects of environmentally relevant concentrations of silver nanoparticles on microbial biomass, enzyme activity, and functional genes involved in the nitrogen cycle of loamy soil | Grun et al 2018. Long-term effects of environmentally relevant concentrations of silver nanoparticles on microbial biomass, enzyme activity, and functional genes involved in the nitrogen cycle of loamy soil. Journal of Environmental Sciences, 69, 12-22 | AgNO3 |  | * | * | Ag | 7761-88-8 | * | * | * | * | * | * | Unreported | Unreported | * | * | * | * | * | * | * | * | * | * | * | * | * | * | * | * | * | * | * | * | * | * | Solid | Artificial | Haplic Stagno-Luvisol | Dark | * | * | * | * | * | * | * | 7.2 | * | * | 40 | 123.5 | 55.8 | * | * | * | * | * | 23.5 | 193.3 | * | * | * | * | * | * | * | * | * | * | * | Soil microbial community | Population | Microbial | Soil microbial community | Soil microbial community | N | * | * | * | Y | Microbial biomass change | Biomass change | 8760 | LOEC | 0.01 | 10 | * | * | * | * | N | 2 | 1 | 0.005
732 | SR | Article | Soil | Grun | 2018 | 10.1016/j.jes.2018.04.013 | Long-term effects of environmentally relevant concentrations of silver nanoparticles on microbial biomass, enzyme activity, and functional genes involved in the nitrogen cycle of loamy soil | Grun et al 2018. Long-term effects of environmentally relevant concentrations of silver nanoparticles on microbial biomass, enzyme activity, and functional genes involved in the nitrogen cycle of loamy soil. Journal of Environmental Sciences, 69, 12-22 | AgNM | AgNM | Ras Materials | Suspension | Ag | * | 10 | * | Tween-NH4NO3-acrylic | 9005-70-3 and 6484-52-2 and 9003-04-7 | 8% (4% each) and 7.5% ammonium nitrate | * | 20 | 20-50 | * | * | TEM | * | Spheroidal | * | * | * | * | * | * | * | MilliQ water | * | * | * | * | * | * | * | * | * | Solid | Artificial | Haplic Stagno-Luvisol | Dark | * | * | * | * | * | * | * | 7.2 | * | * | 40 | 123.5 | 55.8 | * | * | * | * | * | 23.5 | 193.3 | as manufactured | * | * | * | * | * | * | * | * | * | * | Soil microbial community | Population | Microbial | Soil microbial community | Soil microbial community | N | * | * | * | Y | Microbial biomass change | Biomass change | 2160 | LOEC | 0.01 | 10 | * | * | * | * | N | 2 | 1 | 0.005
735 | SR | Article | Soil | Grun | 2018 | 10.1016/j.jes.2018.04.013 | Long-term effects of environmentally relevant concentrations of silver nanoparticles on microbial biomass, enzyme activity, and functional genes involved in the nitrogen cycle of loamy soil | Grun et al 2018. Long-term effects of environmentally relevant concentrations of silver nanoparticles on microbial biomass, enzyme activity, and functional genes involved in the nitrogen cycle of loamy soil. Journal of Environmental Sciences, 69, 12-22 | AgNM | AgNM | Ras Materials | Suspension | Ag | * | 10 | * | Tween-NH4NO3-acrylic | 9005-70-3 and 6484-52-2 and 9003-04-7 | 8% (4% each) and 7.5% ammonium nitrate | * | 20 | 20-50 | * | * | TEM | * | Spheroidal | * | * | * | * | * | * | * | MilliQ water | * | * | * | * | * | * | * | * | * | Solid | Artificial | Haplic Stagno-Luvisol | Dark | * | * | * | * | * | * | * | 7.2 | * | * | 40 | 123.5 | 55.8 | * | * | * | * | * | 23.5 | 193.3 | as manufactured | * | * | * | * | * | * | * | * | * | * | Soil microbial community | Population | Microbial | Soil microbial community | Soil microbial community | N | * | * | * | N | Nitrification | nifH gene abundance | 168 | LOEC | 0.01 | 10 | * | * | * | * | N | 2 | 1 | 0.005
736 | SR | Article | Soil | Grun | 2018 | 10.1016/j.jes.2018.04.013 | Long-term effects of environmentally relevant concentrations of silver nanoparticles on microbial biomass, enzyme activity, and functional genes involved in the nitrogen cycle of loamy soil | Grun et al 2018. Long-term effects of environmentally relevant concentrations of silver nanoparticles on microbial biomass, enzyme activity, and functional genes involved in the nitrogen cycle of loamy soil. Journal of Environmental Sciences, 69, 12-22 | AgNM | AgNM | Ras Materials | Suspension | Ag | * | 10 | * | Tween-NH4NO3-acrylic | 9005-70-3 and 6484-52-2 and 9003-04-7 | 8% (4% each) and 7.5% ammonium nitrate | * | 20 | 20-50 | * | * | TEM | * | Spheroidal | * | * | * | * | * | * | * | MilliQ water | * | * | * | * | * | * | * | * | * | Solid | Artificial | Haplic Stagno-Luvisol | Dark | * | * | * | * | * | * | * | 7.2 | * | * | 40 | 123.5 | 55.8 | * | * | * | * | * | 23.5 | 193.3 | as manufactured | * | * | * | * | * | * | * | * | * | * | Soil microbial community | Population | Microbial | Soil microbial community | Soil microbial community | N | * | * | * | N | Nitrification | nifH gene abundance | 672 | LOEC | 0.01 | 10 | * | * | * | * | N | 2 | 1 | 0.005
741 | SR | Article | Soil | Grun | 2018 | 10.1016/j.jes.2018.04.013 | Long-term effects of environmentally relevant concentrations of silver nanoparticles on microbial biomass, enzyme activity, and functional genes involved in the nitrogen cycle of loamy soil | Grun et al 2018. Long-term effects of environmentally relevant concentrations of silver nanoparticles on microbial biomass, enzyme activity, and functional genes involved in the nitrogen cycle of loamy soil. Journal of Environmental Sciences, 69, 12-22 | AgNO3 |  | * | * | Ag | 7761-88-8 | * | * | * | * | * | * | Unreported | Unreported | * | * | * | * | * | * | * | * | * | * | * | * | * | * | * | * | * | * | * | * | * | * | Solid | Artificial | Haplic Stagno-Luvisol | Dark | * | * | * | * | * | * | * | 7.2 | * | * | 40 | 123.5 | 55.8 | * | * | * | * | * | 23.5 | 193.3 | * | * | * | * | * | * | * | * | * | * | * | Soil microbial community | Population | Microbial | Soil microbial community | Soil microbial community | N | * | * | * | N | Nitrification | nifH gene abundance | 168 | LOEC | 0.01 | 10 | * | * | * | * | N | 2 | 1 | 0.005
742 | SR | Article | Soil | Grun | 2018 | 10.1016/j.jes.2018.04.013 | Long-term effects of environmentally relevant concentrations of silver nanoparticles on microbial biomass, enzyme activity, and functional genes involved in the nitrogen cycle of loamy soil | Grun et al 2018. Long-term effects of environmentally relevant concentrations of silver nanoparticles on microbial biomass, enzyme activity, and functional genes involved in the nitrogen cycle of loamy soil. Journal of Environmental Sciences, 69, 12-22 | AgNO3 |  | * | * | Ag | 7761-88-8 | * | * | * | * | * | * | Unreported | Unreported | * | * | * | * | * | * | * | * | * | * | * | * | * | * | * | * | * | * | * | * | * | * | Solid | Artificial | Haplic Stagno-Luvisol | Dark | * | * | * | * | * | * | * | 7.2 | * | * | 40 | 123.5 | 55.8 | * | * | * | * | * | 23.5 | 193.3 | * | * | * | * | * | * | * | * | * | * | * | Soil microbial community | Population | Microbial | Soil microbial community | Soil microbial community | N | * | * | * | N | Nitrification | nifH gene abundance | 4320 | LOEC | 0.01 | 10 | * | * | * | * | N | 2 | 1 | 0.005
743 | SR | Article | Soil | Grun | 2018 | 10.1016/j.jes.2018.04.013 | Long-term effects of environmentally relevant concentrations of silver nanoparticles on microbial biomass, enzyme activity, and functional genes involved in the nitrogen cycle of loamy soil | Grun et al 2018. Long-term effects of environmentally relevant concentrations of silver nanoparticles on microbial biomass, enzyme activity, and functional genes involved in the nitrogen cycle of loamy soil. Journal of Environmental Sciences, 69, 12-22 | AgNO3 |  | * | * | Ag | 7761-88-8 | * | * | * | * | * | * | Unreported | Unreported | * | * | * | * | * | * | * | * | * | * | * | * | * | * | * | * | * | * | * | * | * | * | Solid | Artificial | Haplic Stagno-Luvisol | Dark | * | * | * | * | * | * | * | 7.2 | * | * | 40 | 123.5 | 55.8 | * | * | * | * | * | 23.5 | 193.3 | * | * | * | * | * | * | * | * | * | * | * | Soil microbial community | Population | Microbial | Soil microbial community | Soil microbial community | N | * | * | * | N | Nitrification | nifH gene abundance | 8760 | LOEC | 0.01 | 10 | * | * | * | * | N | 2 | 1 | 0.005
747 | SR | Article | Soil | Grun | 2018 | 10.1016/j.jes.2018.04.013 | Long-term effects of environmentally relevant concentrations of silver nanoparticles on microbial biomass, enzyme activity, and functional genes involved in the nitrogen cycle of loamy soil | Grun et al 2018. Long-term effects of environmentally relevant concentrations of silver nanoparticles on microbial biomass, enzyme activity, and functional genes involved in the nitrogen cycle of loamy soil. Journal of Environmental Sciences, 69, 12-22 | AgNO3 |  | * | * | Ag | 7761-88-8 | * | * | * | * | * | * | Unreported | Unreported | * | * | * | * | * | * | * | * | * | * | * | * | * | * | * | * | * | * | * | * | * | * | Solid | Artificial | Haplic Stagno-Luvisol | Dark | * | * | * | * | * | * | * | 7.2 | * | * | 40 | 123.5 | 55.8 | * | * | * | * | * | 23.5 | 193.3 | * | * | * | * | * | * | * | * | * | * | * | Soil microbial community | Population | Microbial | Soil microbial community | Soil microbial community | N | * | * | * | N | Nitrification | nifH gene abundance | 2160 | LOEC | 0.01 | 10 | * | * | * | * | N | 2 | 1 | 0.005
748 | SR | Article | Soil | Grun | 2018 | 10.1016/j.jes.2018.04.013 | Long-term effects of environmentally relevant concentrations of silver nanoparticles on microbial biomass, enzyme activity, and functional genes involved in the nitrogen cycle of loamy soil | Grun et al 2018. Long-term effects of environmentally relevant concentrations of silver nanoparticles on microbial biomass, enzyme activity, and functional genes involved in the nitrogen cycle of loamy soil. Journal of Environmental Sciences, 69, 12-22 | AgNO3 |  | * | * | Ag | 7761-88-8 | * | * | * | * | * | * | Unreported | Unreported | * | * | * | * | * | * | * | * | * | * | * | * | * | * | * | * | * | * | * | * | * | * | Solid | Artificial | Haplic Stagno-Luvisol | Dark | * | * | * | * | * | * | * | 7.2 | * | * | 40 | 123.5 | 55.8 | * | * | * | * | * | 23.5 | 193.3 | * | * | * | * | * | * | * | * | * | * | * | Soil microbial community | Population | Microbial | Soil microbial community | Soil microbial community | N | * | * | * | N | Nitrification | nifH gene abundance | 4320 | LOEC | 0.01 | 10 | * | * | * | * | N | 2 | 1 | 0.005
749 | SR | Article | Soil | Grun | 2018 | 10.1016/j.jes.2018.04.013 | Long-term effects of environmentally relevant concentrations of silver nanoparticles on microbial biomass, enzyme activity, and functional genes involved in the nitrogen cycle of loamy soil | Grun et al 2018. Long-term effects of environmentally relevant concentrations of silver nanoparticles on microbial biomass, enzyme activity, and functional genes involved in the nitrogen cycle of loamy soil. Journal of Environmental Sciences, 69, 12-22 | AgNO3 |  | * | * | Ag | 7761-88-8 | * | * | * | * | * | * | Unreported | Unreported | * | * | * | * | * | * | * | * | * | * | * | * | * | * | * | * | * | * | * | * | * | * | Solid | Artificial | Haplic Stagno-Luvisol | Dark | * | * | * | * | * | * | * | 7.2 | * | * | 40 | 123.5 | 55.8 | * | * | * | * | * | 23.5 | 193.3 | * | * | * | * | * | * | * | * | * | * | * | Soil microbial community | Population | Microbial | Soil microbial community | Soil microbial community | N | * | * | * | N | Nitrification | nifH gene abundance | 8760 | LOEC | 0.01 | 10 | * | * | * | * | N | 2 | 1 | 0.005
752 | SR | Article | Soil | Grun | 2018 | 10.1016/j.jes.2018.04.013 | Long-term effects of environmentally relevant concentrations of silver nanoparticles on microbial biomass, enzyme activity, and functional genes involved in the nitrogen cycle of loamy soil | Grun et al 2018. Long-term effects of environmentally relevant concentrations of silver nanoparticles on microbial biomass, enzyme activity, and functional genes involved in the nitrogen cycle of loamy soil. Journal of Environmental Sciences, 69, 12-22 | AgNM | AgNM | Ras Materials | Suspension | Ag | * | 10 | * | Tween-NH4NO3-acrylic | 9005-70-3 and 6484-52-2 and 9003-04-7 | 8% (4% each) and 7.5% ammonium nitrate | * | 20 | 20-50 | * | * | TEM | * | Spheroidal | * | * | * | * | * | * | * | MilliQ water | * | * | * | * | * | * | * | * | * | Solid | Artificial | Haplic Stagno-Luvisol | Dark | * | * | * | * | * | * | * | 7.2 | * | * | 40 | 123.5 | 55.8 | * | * | * | * | * | 23.5 | 193.3 | as manufactured | * | * | * | * | * | * | * | * | * | * | Soil microbial community | Population | Microbial | Soil microbial community | Soil microbial community | N | * | * | * | N | Nitrification | nifH gene abundance | 8760 | LOEC | 0.01 | 10 | * | * | * | * | N | 2 | 1 | 0.005
754 | SR | Article | Soil | McKee | 2019 | 10.1016/j.scitotenv.2019.03.493 | A new test system for unraveling the effects of soil components on the uptake and toxicity of silver nanoparticles (NM300K) in simulated pore water | McKee et al 2019 A new test system for unraveling the effects of soil components on the uptake and toxicity of silver nanoparticles (NM300K) in simulated pore water. International Journal of Environmental Research and Public Health, 15, 652 | NM300K | AgNM | JRC | Suspension | Ag | * | * | 89.8 | Tween | 9005-70-3 | 8% (4% each) | * | 15 | Below 20 | * | * | TEM | * | Spheroidal | * | * | * | * | * | * | * | MilliQ Water and 10.2% of Ag in suspension | Ultrasonic bath for 15 mins | 40 | Mean | DLS | 30 | 60 | * | -15 | 7 | Solid | Artificial | OECD soil | Dark | * | * | * | * | * | * | * | 6 | * | * | 50 | * | * | * | * | * | 74 | * | 20 | * | as manufactured | * | * | * | * | * | * | * | * | * | * | Folsomia candida | Adult | Invertebrates | Arthropoda | Collembola | N | * | * | * | N | Immobilization | * | 336 | LOEC | 4 | 4000 | * | * | * | * | N | 2 | 10 | 0.2
755 | SR | Article | Soil | McKee | 2019 | 10.1016/j.scitotenv.2019.03.493 | A new test system for unraveling the effects of soil components on the uptake and toxicity of silver nanoparticles (NM300K) in simulated pore water | McKee et al 2019 A new test system for unraveling the effects of soil components on the uptake and toxicity of silver nanoparticles (NM300K) in simulated pore water. International Journal of Environmental Research and Public Health, 15, 652 | NM300K | AgNM | JRC | Suspension | Ag | * | * | 89.8 | Tween | 9005-70-3 | 8% (4% each) | * | 15 | Below 20 | * | * | TEM | * | Spheroidal | * | * | * | * | * | * | * | MilliQ Water and 10.2% of Ag in suspension | Ultrasonic bath for 15 mins | 40 | Mean | DLS | 30 | 60 | * | -15 | 7 | Liquid | * | * | Dark | * | * | * | * | * | * | * | * | * | * | * | * | * | * | * | * | * | * | * | * | as manufactured | * | * | * | * | * | * | * | * | * | * | Folsomia candida | Adult | Invertebrates | Arthropoda | Collembola | N | * | * | * | N | Immobilization | * | 336 | LOEC | 10 | 10000 | * | * | * | * | N | 2 | 10 | 0.5
756 | SR | Article | Soil | McKee | 2019 | 10.1016/j.scitotenv.2019.03.493 | A new test system for unraveling the effects of soil components on the uptake and toxicity of silver nanoparticles (NM300K) in simulated pore water | McKee et al 2019 A new test system for unraveling the effects of soil components on the uptake and toxicity of silver nanoparticles (NM300K) in simulated pore water. International Journal of Environmental Research and Public Health, 15, 652 | NM300K | AgNM | JRC | Suspension | Ag | * | * | 89.8 | Tween | 9005-70-3 | 8% (4% each) | * | 15 | Below 20 | * | * | TEM | * | Spheroidal | * | * | * | * | * | * | * | MilliQ Water and 10.2% of Ag in suspension | Ultrasonic bath for 15 mins | 40 | Mean | DLS | 30 | 60 | * | -15 | 7 | Liquid | * | * | Dark | * | * | * | * | * | * | * | * | * | * | * | * | * | * | * | * | * | * | * | * | as manufactured | * | * | * | * | * | * | * | * | * | * | Folsomia candida | Adult | Invertebrates | Arthropoda | Collembola | N | * | * | * | N | Immobilization | * | 336 | LOEC | 4 | 4000 | * | * | * | * | N | 2 | 10 | 0.2
757 | SR | Article | Soil | McKee | 2019 | 10.1016/j.scitotenv.2019.03.493 | A new test system for unraveling the effects of soil components on the uptake and toxicity of silver nanoparticles (NM300K) in simulated pore water | McKee et al 2019 A new test system for unraveling the effects of soil components on the uptake and toxicity of silver nanoparticles (NM300K) in simulated pore water. International Journal of Environmental Research and Public Health, 15, 652 | NM300K | AgNM | JRC | Suspension | Ag | * | * | 89.8 | Tween | 9005-70-3 | 8% (4% each) | * | 15 | Below 20 | * | * | TEM | * | Spheroidal | * | * | * | * | * | * | * | MilliQ Water and 10.2% of Ag in suspension | Ultrasonic bath for 15 mins | 40 | Mean | DLS | 30 | 60 | * | -15 | 7 | Solid | Artificial | OECD soil | Dark | * | * | * | * | * | * | * | 6 | * | * | 50 | * | * | * | * | * | 74 | * | 20 | * | as manufactured | * | * | * | * | * | * | * | * | * | * | Folsomia candida | Adult | Invertebrates | Arthropoda | Collembola | N | * | * | * | N | Immobilization | * | 336 | LOEC | 10 | 10000 | * | * | * | * | N | 2 | 10 | 0.5
758 | SR | Article | Soil | McKee | 2019 | 10.1016/j.scitotenv.2019.03.493 | A new test system for unraveling the effects of soil components on the uptake and toxicity of silver nanoparticles (NM300K) in simulated pore water | McKee et al 2019 A new test system for unraveling the effects of soil components on the uptake and toxicity of silver nanoparticles (NM300K) in simulated pore water. International Journal of Environmental Research and Public Health, 15, 652 | NM300K | AgNM | JRC | Suspension | Ag | * | * | 89.8 | Tween | 9005-70-3 | 8% (4% each) | * | 15 | Below 20 | * | * | TEM | * | Spheroidal | * | * | * | * | * | * | * | MilliQ Water and 10.2% of Ag in suspension | Ultrasonic bath for 15 mins | 40 | Mean | DLS | 30 | 60 | * | -15 | 7 | Solid | Artificial | OECD soil | Dark | * | * | * | * | * | * | * | * | * | * | * | * | * | * | * | * | * | * | * | * | as manufactured | * | * | * | * | * | * | * | * | * | * | Folsomia candida | Adult | Invertebrates | Arthropoda | Collembola | N | * | * | * | N | Immobilization | * | 336 | LOEC | 10 | 10000 | * | * | * | * | N | 2 | 10 | 0.5
779 | SR | Article | Soil | Courtois | 2021 | 10.1016/j.chemosphere.2020.128761 | Medium-term effects of Ag supplied directly or via sewage sludge to an agricultural soil on Eisenia fetida earthworm and soil microbial communities | Courtois et al 2021. Medium-term effects of Ag supplied directly or via sewage sludge to an agricultural soil on Eisenia fetida earthworm and soil microbial communities. Chemosphere, 269, 128761 | NM300K | AgNM | JRC | Suspension | Ag | * | * | 89.8 | Tween | 9005-70-3 | 8% (4% each) | * | 15 | Below 20 | * | * | TEM | * | Spheroidal | * | * | * | 17 | TEM | * | 5 | MilliQ Water and 10.2% of Ag in suspension | * | 52.31 | Mean | NTA | * | * | * | * | * | Solid | Natural media | * | * | * | * | * | * | * | * | 6.76 | * | 15.44 | * | * | * | * | * | * | * | * | * | * | * | as manufactured | * | * | * | * | * | * | * | * | * | * | Soil microbial community | Population | Microbial | Soil microbial community | Soil microbial community | N | * | * | * | N | Carbon transformation | Respiration activity | 840 | LOEC | 11.23 | 11230 | * | * | * | * | N | 2 | 1 | 5.615
780 | SR | Article | Soil | Courtois | 2021 | 10.1016/j.chemosphere.2020.128761 | Medium-term effects of Ag supplied directly or via sewage sludge to an agricultural soil on Eisenia fetida earthworm and soil microbial communities | Courtois et al 2021. Medium-term effects of Ag supplied directly or via sewage sludge to an agricultural soil on Eisenia fetida earthworm and soil microbial communities. Chemosphere, 269, 128761 | AgNO3 |  | * | Powder | Ag | 7761-88-8 | * | * | * | * | * | * | Unreported | Unreported | * | * | * | * | * | * | * | * | * | * | * | * | * | * | * | * | * | * | * | * | * | * | Solid | Natural media | * | * | * | * | * | * | * | * | 6.76 | * | 15.44 | * | * | * | * | * | * | * | * | * | * | * | * | * | * | * | * | * | * | * | * | * | * | Soil microbial community | Population | Microbial | Soil microbial community | Soil microbial community | N | * | * | * | N | Carbon transformation | Respiration activity | 840 | LOEC | 13.83 | 13830 | * | * | * | * | N | 2 | 1 | 6.915
781 | SR | Article | Soil | Courtois | 2021 | 10.1016/j.chemosphere.2020.128761 | Medium-term effects of Ag supplied directly or via sewage sludge to an agricultural soil on Eisenia fetida earthworm and soil microbial communities | Courtois et al 2021. Medium-term effects of Ag supplied directly or via sewage sludge to an agricultural soil on Eisenia fetida earthworm and soil microbial communities. Chemosphere, 269, 128761 | NM300K | AgNM | JRC | Suspension | Ag2S | * | * | 89.8 | Tween | 9005-70-3 | 8% (4% each) | * | 15 | Below 20 | * | * | TEM | * | Spheroidal | * | * | * | 17 | TEM | * | 5 | MilliQ Water and 10.2% of Ag in suspension | * | 52.31 | Mean | NTA | * | * | * | * | * | Solid | Natural media | * | * | * | * | * | * | * | * | 6.2 | * | * | * | * | * | * | * | * | * | * | * | * | * | aged in media | biosolid/sludge | 672 | * | * | * | * | * | * | * | * | Soil microbial community | Population | Microbial | Soil microbial community | Soil microbial community | N | * | * | * | N | Carbon transformation | Respiration activity | 840 | NOEC | 9.54 | 9540 | * | * | * | * | N | 1 | 1 | 9.54
782 | SR | Article | Soil | Courtois | 2021 | 10.1016/j.chemosphere.2020.128761 | Medium-term effects of Ag supplied directly or via sewage sludge to an agricultural soil on Eisenia fetida earthworm and soil microbial communities | Courtois et al 2021. Medium-term effects of Ag supplied directly or via sewage sludge to an agricultural soil on Eisenia fetida earthworm and soil microbial communities. Chemosphere, 269, 128761 | AgNO3 |  | * | Powder | Ag2S | 7761-88-8 | * | * | * | * | * | * | Unreported | Unreported | * | * | * | * | * | * | * | * | * | * | * | * | * | * | * | * | * | * | * | * | * | * | Solid | Natural media | * | * | * | * | * | * | * | * | 6.2 | * | * | * | * | * | * | * | * | * | * | * | * | * | * | * | * | * | * | * | * | * | * | * | * | Soil microbial community | Population | Microbial | Soil microbial community | Soil microbial community | N | * | * | * | N | Carbon transformation | Respiration activity | 840 | NOEC | 11.63 | 11630 | * | * | * | * | N | 1 | 1 | 11.63
783 | SR | Article | Soil | Schlich | 2015 | 10.1016/j.envpol.2014.10.021 | Influence of soil properties on the effect of silver nanomaterials on microbial activity in five soils | Schlich et al 2015. Influence of soil properties on the effect of silver nanomaterials on microbial activity in five soils. Environmental Pollution, 196, 321-330 | NM300K | AgNM | JRC | Suspension | Ag | * | * | 89.8 | Tween | 9005-70-3 | 8% (4% each) | * | 15 | Below 20 | * | * | TEM | * | Spheroidal | * | * | * | * | TEM | 5 | * | MilliQ Water and 10.2% of Ag in suspension | * | 52.31 | Mean | NTA | * | * | * | * | * | Solid | Artificial | RefeSol 05G | Dark | * | * | * | * | * | * | * | 4.59 | 3.08 | 584 | * | * | * | * | * | * | 62 | 62 | 16 | 116.1 | as manufactured | * | * | * | * | * | * | * | * | * | ISO 15685 | Ammonia oxidizing bacteria | Population | Microbial | Bacteria | Nitrosomonas | N | * | * | * | N | Nitrification | Ammonia oxidation potential | 672 | EC10 | 1 | 1000 | * | * | * | * | Y | 2 | 1 | 0.5
784 | SR | Article | Soil | Schlich | 2015 | 10.1016/j.envpol.2014.10.021 | Influence of soil properties on the effect of silver nanomaterials on microbial activity in five soils | Schlich et al 2015. Influence of soil properties on the effect of silver nanomaterials on microbial activity in five soils. Environmental Pollution, 196, 321-330 | NM300K | AgNM | JRC | Suspension | Ag | * | * | 89.8 | Tween | 9005-70-3 | 8% (4% each) | * | 15 | Below 20 | * | * | TEM | * | Spheroidal | * | * | * | * | TEM | 5 | * | MilliQ Water and 10.2% of Ag in suspension | * | 52.31 | Mean | NTA | * | * | * | * | * | Solid | Artificial | RefeSol 05G | Dark | * | * | * | * | * | * | * | 4.59 | 3.08 | 584 | * | * | * | * | * | * | 62 | 62 | 16 | 116.1 | as manufactured | * | * | * | * | * | * | * | * | * | ISO 15685 | Ammonia oxidizing bacteria | Population | Microbial | Bacteria | Nitrosomonas | N | * | * | * | N | Nitrification | Ammonia oxidation potential | 672 | EC50 | 3.9 | 3900 | * | * | * | * | Y | 10 | 1 | 0.39
785 | SR | Article | Soil | Schlich | 2015 | 10.1016/j.envpol.2014.10.021 | Influence of soil properties on the effect of silver nanomaterials on microbial activity in five soils | Schlich et al 2015. Influence of soil properties on the effect of silver nanomaterials on microbial activity in five soils. Environmental Pollution, 196, 321-330 | AgNO3 |  | Merck KGaA | * | Ag | 7761-88-8 | * | * | * | * | * | * | Unreported | Unreported | * | * | * | * | * | * | * | * | * | * | * | * | * | * | * | * | * | * | * | * | * | * | Solid | Artificial | RefeSol 01A | Dark | * | * | * | * | * | * | * | 5.3 | 0.93 | 264 | * | * | * | * | * | * | 71 | 24 | 5 | 37.9 | * | * | * | * | * | * | * | * | * | * | ISO 15685 | Ammonia oxidizing bacteria | Population | Microbial | Bacteria | Nitrosomonas | N | * | * | * | N | Nitrification | Ammonia oxidation potential | 672 | EC10 | 0.5 | 500 | * | * | * | * | Y | 2 | 1 | 0.25
786 | SR | Article | Soil | Schlich | 2015 | 10.1016/j.envpol.2014.10.021 | Influence of soil properties on the effect of silver nanomaterials on microbial activity in five soils | Schlich et al 2015. Influence of soil properties on the effect of silver nanomaterials on microbial activity in five soils. Environmental Pollution, 196, 321-330 | AgNO3 |  | Merck KGaA | * | Ag | 7761-88-8 | * | * | * | * | * | * | Unreported | Unreported | * | * | * | * | * | * | * | * | * | * | * | * | * | * | * | * | * | * | * | * | * | * | Solid | Artificial | RefeSol 01A | Dark | * | * | * | * | * | * | * | 5.3 | 0.93 | 264 | * | * | * | * | * | * | 71 | 24 | 5 | 37.9 | * | * | * | * | * | * | * | * | * | * | ISO 15685 | Ammonia oxidizing bacteria | Population | Microbial | Bacteria | Nitrosomonas | N | * | * | * | N | Nitrification | Ammonia oxidation potential | 672 | EC50 | 2.4 | 2400 | * | * | * | * | Y | 10 | 1 | 0.24
787 | SR | Article | Soil | Schlich | 2015 | 10.1016/j.envpol.2014.10.021 | Influence of soil properties on the effect of silver nanomaterials on microbial activity in five soils | Schlich et al 2015. Influence of soil properties on the effect of silver nanomaterials on microbial activity in five soils. Environmental Pollution, 196, 321-330 | AgNO3 |  | Merck KGaA | * | Ag | 7761-88-8 | * | * | * | * | * | * | Unreported | Unreported | * | * | * | * | * | * | * | * | * | * | * | * | * | * | * | * | * | * | * | * | * | * | Solid | Artificial | RefeSol 02A | Dark | * | * | * | * | * | * | * | 6.57 | 1.3 | 419 | * | * | * | * | * | * | 2 | 84 | 15 | 133.2 | * | * | * | * | * | * | * | * | * | * | ISO 15685 | Ammonia oxidizing bacteria | Population | Microbial | Bacteria | Nitrosomonas | N | * | * | * | N | Nitrification | Ammonia oxidation potential | 672 | EC10 | 1.1 | 1100 | 0 | 2.1 | 0 | 2100 | Y | 2 | 1 | 0.55
788 | SR | Article | Soil | Schlich | 2015 | 10.1016/j.envpol.2014.10.021 | Influence of soil properties on the effect of silver nanomaterials on microbial activity in five soils | Schlich et al 2015. Influence of soil properties on the effect of silver nanomaterials on microbial activity in five soils. Environmental Pollution, 196, 321-330 | AgNO3 |  | Merck KGaA | * | Ag | 7761-88-8 | * | * | * | * | * | * | Unreported | Unreported | * | * | * | * | * | * | * | * | * | * | * | * | * | * | * | * | * | * | * | * | * | * | Solid | Artificial | RefeSol 02A | Dark | * | * | * | * | * | * | * | 6.57 | 1.3 | 419 | * | * | * | * | * | * | 2 | 84 | 15 | 133.2 | * | * | * | * | * | * | * | * | * | * | ISO 15685 | Ammonia oxidizing bacteria | Population | Microbial | Bacteria | Nitrosomonas | N | * | * | * | N | Nitrification | Ammonia oxidation potential | 672 | EC50 | 6 | 6000 | 3.6 | 311 | 3600 | 311000 | Y | 10 | 1 | 0.6
789 | SR | Article | Soil | Schlich | 2015 | 10.1016/j.envpol.2014.10.021 | Influence of soil properties on the effect of silver nanomaterials on microbial activity in five soils | Schlich et al 2015. Influence of soil properties on the effect of silver nanomaterials on microbial activity in five soils. Environmental Pollution, 196, 321-330 | AgNO3 |  | Merck KGaA | * | Ag | 7761-88-8 | * | * | * | * | * | * | Unreported | Unreported | * | * | * | * | * | * | * | * | * | * | * | * | * | * | * | * | * | * | * | * | * | * | Solid | Artificial | RefeSol 04A | Dark | * | * | * | * | * | * | * | 5.03 | 2.91 | 346 | * | * | * | * | * | * | 1 | 1 | 4 | 85.7 | * | * | * | * | * | * | * | * | * | * | ISO 15685 | Ammonia oxidizing bacteria | Population | Microbial | Bacteria | Nitrosomonas | N | * | * | * | N | Nitrification | Ammonia oxidation potential | 672 | EC10 | 1 | 1000 | 0.6 | 1.3 | 600 | 1300 | Y | 2 | 1 | 0.5
790 | SR | Article | Soil | Schlich | 2015 | 10.1016/j.envpol.2014.10.021 | Influence of soil properties on the effect of silver nanomaterials on microbial activity in five soils | Schlich et al 2015. Influence of soil properties on the effect of silver nanomaterials on microbial activity in five soils. Environmental Pollution, 196, 321-330 | AgNO3 |  | Merck KGaA | * | Ag | 7761-88-8 | * | * | * | * | * | * | Unreported | Unreported | * | * | * | * | * | * | * | * | * | * | * | * | * | * | * | * | * | * | * | * | * | * | Solid | Artificial | RefeSol 04A | Dark | * | * | * | * | * | * | * | 5.03 | 2.91 | 346 | * | * | * | * | * | * | 1 | 1 | 4 | 85.7 | * | * | * | * | * | * | * | * | * | * | ISO 15685 | Ammonia oxidizing bacteria | Population | Microbial | Bacteria | Nitrosomonas | N | * | * | * | N | Nitrification | Ammonia oxidation potential | 672 | EC50 | 3.2 | 3200 | 2.7 | 3.8 | 2700 | 3800 | Y | 10 | 1 | 0.32
791 | SR | Article | Soil | Schlich | 2015 | 10.1016/j.envpol.2014.10.021 | Influence of soil properties on the effect of silver nanomaterials on microbial activity in five soils | Schlich et al 2015. Influence of soil properties on the effect of silver nanomaterials on microbial activity in five soils. Environmental Pollution, 196, 321-330 | AgNO3 |  | Merck KGaA | * | Ag | 7761-88-8 | * | * | * | * | * | * | Unreported | Unreported | * | * | * | * | * | * | * | * | * | * | * | * | * | * | * | * | * | * | * | * | * | * | Solid | Artificial | RefeSol 03G | Dark | * | * | * | * | * | * | * | 5.98 | 3.85 | 768 | * | * | * | * | * | * | 52 | 52 | 27 | 135.8 | * | * | * | * | * | * | * | * | * | * | ISO 15685 | Ammonia oxidizing bacteria | Population | Microbial | Bacteria | Nitrosomonas | N | * | * | * | N | Nitrification | Ammonia oxidation potential | 672 | EC10 | 3.6 | 3600 | 0.9 | 5.6 | 900 | 5600 | Y | 2 | 1 | 1.8
792 | SR | Article | Soil | Schlich | 2015 | 10.1016/j.envpol.2014.10.021 | Influence of soil properties on the effect of silver nanomaterials on microbial activity in five soils | Schlich et al 2015. Influence of soil properties on the effect of silver nanomaterials on microbial activity in five soils. Environmental Pollution, 196, 321-330 | AgNO3 |  | Merck KGaA | * | Ag | 7761-88-8 | * | * | * | * | * | * | Unreported | Unreported | * | * | * | * | * | * | * | * | * | * | * | * | * | * | * | * | * | * | * | * | * | * | Solid | Artificial | RefeSol 03G | Dark | * | * | * | * | * | * | * | 5.98 | 3.85 | 768 | * | * | * | * | * | * | 52 | 52 | 27 | 135.8 | * | * | * | * | * | * | * | * | * | * | ISO 15685 | Ammonia oxidizing bacteria | Population | Microbial | Bacteria | Nitrosomonas | N | * | * | * | N | Nitrification | Ammonia oxidation potential | 672 | EC50 | 11.2 | 11200 | 8.1 | 16.8 | 8100 | 16800 | Y | 10 | 1 | 1.12
793 | SR | Article | Soil | Schlich | 2015 | 10.1016/j.envpol.2014.10.021 | Influence of soil properties on the effect of silver nanomaterials on microbial activity in five soils | Schlich et al 2015. Influence of soil properties on the effect of silver nanomaterials on microbial activity in five soils. Environmental Pollution, 196, 321-330 | AgNO3 |  | Merck KGaA | * | Ag | 7761-88-8 | * | * | * | * | * | * | Unreported | Unreported | * | * | * | * | * | * | * | * | * | * | * | * | * | * | * | * | * | * | * | * | * | * | Solid | Artificial | RefeSol 05G | Dark | * | * | * | * | * | * | * | 4.59 | 3.08 | 584 | * | * | * | * | * | * | 62 | 62 | 16 | 116.1 | * | * | * | * | * | * | * | * | * | * | ISO 15685 | Ammonia oxidizing bacteria | Population | Microbial | Bacteria | Nitrosomonas | N | * | * | * | N | Nitrification | Ammonia oxidation potential | 672 | EC10 | 0.8 | 800 | 0.6 | 0.9 | 600 | 900 | Y | 2 | 1 | 0.4
794 | SR | Article | Soil | Schlich | 2015 | 10.1016/j.envpol.2014.10.021 | Influence of soil properties on the effect of silver nanomaterials on microbial activity in five soils | Schlich et al 2015. Influence of soil properties on the effect of silver nanomaterials on microbial activity in five soils. Environmental Pollution, 196, 321-330 | AgNO3 |  | Merck KGaA | * | Ag | 7761-88-8 | * | * | * | * | * | * | Unreported | Unreported | * | * | * | * | * | * | * | * | * | * | * | * | * | * | * | * | * | * | * | * | * | * | Solid | Artificial | RefeSol 05G | Dark | * | * | * | * | * | * | * | 4.59 | 3.08 | 584 | * | * | * | * | * | * | 62 | 62 | 16 | 116.1 | * | * | * | * | * | * | * | * | * | * | ISO 15685 | Ammonia oxidizing bacteria | Population | Microbial | Bacteria | Nitrosomonas | N | * | * | * | N | Nitrification | Ammonia oxidation potential | 672 | EC50 | 2.5 | 2500 | 2.3 | 2.7 | 2300 | 2700 | Y | 10 | 1 | 0.25
795 | SR | Article | Soil | Schlich | 2015 | 10.1016/j.envpol.2014.10.021 | Influence of soil properties on the effect of silver nanomaterials on microbial activity in five soils | Schlich et al 2015. Influence of soil properties on the effect of silver nanomaterials on microbial activity in five soils. Environmental Pollution, 196, 321-330 | NM300K | AgNM | JRC | Suspension | Ag | * | * | 89.8 | Tween | 9005-70-3 | 8% (4% each) | * | 15 | Below 20 | * | * | TEM | * | Spheroidal | * | * | * | * | TEM | 5 | * | MilliQ Water and 10.2% of Ag in suspension | * | 52.31 | Mean | NTA | * | * | * | * | * | Solid | Artificial | RefeSol 01A | Dark | * | * | * | * | * | * | * | 5.3 | 0.93 | 264 | * | * | * | * | * | * | 71 | 24 | 5 | 37.9 | as manufactured | * | * | * | * | * | * | * | * | * | ISO 15685 | Ammonia oxidizing bacteria | Population | Microbial | Bacteria | Nitrosomonas | N | * | * | * | N | Nitrification | Ammonia oxidation potential | 672 | EC50 | 2.9 | 2900 | * | * | * | * | Y | 10 | 1 | 0.29
796 | SR | Article | Soil | Schlich | 2015 | 10.1016/j.envpol.2014.10.021 | Influence of soil properties on the effect of silver nanomaterials on microbial activity in five soils | Schlich et al 2015. Influence of soil properties on the effect of silver nanomaterials on microbial activity in five soils. Environmental Pollution, 196, 321-330 | NM300K | AgNM | JRC | Suspension | Ag | * | * | 89.8 | Tween | 9005-70-3 | 8% (4% each) | * | 15 | Below 20 | * | * | TEM | * | Spheroidal | * | * | * | * | TEM | 5 | * | MilliQ Water and 10.2% of Ag in suspension | * | 52.31 | Mean | NTA | * | * | * | * | * | Solid | Artificial | RefeSol 01A | Dark | * | * | * | * | * | * | * | 5.3 | 0.93 | 264 | * | * | * | * | * | * | 71 | 24 | 5 | 37.9 | as manufactured | * | * | * | * | * | * | * | * | * | OECD 217 | Aerobic heterotrophic microorganisms | Population | Microbial | Bacteria | Heterotroph | N | * | * | * | N | Carbon transformation | Respiration activity | 672 | EC50 | 5.6 | 5600 | * | * | * | * | Y | 10 | 1 | 0.56
797 | SR | Article | Soil | Schlich | 2015 | 10.1016/j.envpol.2014.10.021 | Influence of soil properties on the effect of silver nanomaterials on microbial activity in five soils | Schlich et al 2015. Influence of soil properties on the effect of silver nanomaterials on microbial activity in five soils. Environmental Pollution, 196, 321-330 | AgNO3 |  | Merck KGaA | * | Ag | 7761-88-8 | * | * | * | * | * | * | Unreported | Unreported | * | * | * | * | * | * | * | * | * | * | * | * | * | * | * | * | * | * | * | * | * | * | Solid | Artificial | RefeSol 01A | Dark | * | * | * | * | * | * | * | 5.3 | 0.93 | 264 | * | * | * | * | * | * | 71 | 24 | 5 | 37.9 | * | * | * | * | * | * | * | * | * | * | OECD 217 | Aerobic heterotrophic microorganisms | Population | Microbial | Bacteria | Heterotroph | N | * | * | * | N | Carbon transformation | Respiration activity | 672 | EC10 | 1.4 | 1400 | * | * | * | * | Y | 2 | 1 | 0.7
798 | SR | Article | Soil | Schlich | 2015 | 10.1016/j.envpol.2014.10.021 | Influence of soil properties on the effect of silver nanomaterials on microbial activity in five soils | Schlich et al 2015. Influence of soil properties on the effect of silver nanomaterials on microbial activity in five soils. Environmental Pollution, 196, 321-330 | AgNO3 |  | Merck KGaA | * | Ag | 7761-88-8 | * | * | * | * | * | * | Unreported | Unreported | * | * | * | * | * | * | * | * | * | * | * | * | * | * | * | * | * | * | * | * | * | * | Solid | Artificial | RefeSol 02A | Dark | * | * | * | * | * | * | * | 6.57 | 1.3 | 419 | * | * | * | * | * | * | 2 | 84 | 15 | 133.2 | * | * | * | * | * | * | * | * | * | * | OECD 217 | Aerobic heterotrophic microorganisms | Population | Microbial | Bacteria | Heterotroph | N | * | * | * | N | Carbon transformation | Respiration activity | 672 | EC10 | 0.1 | 100 | * | * | * | * | Y | 2 | 1 | 0.05
799 | SR | Article | Soil | Schlich | 2015 | 10.1016/j.envpol.2014.10.021 | Influence of soil properties on the effect of silver nanomaterials on microbial activity in five soils | Schlich et al 2015. Influence of soil properties on the effect of silver nanomaterials on microbial activity in five soils. Environmental Pollution, 196, 321-330 | AgNO3 |  | Merck KGaA | * | Ag | 7761-88-8 | * | * | * | * | * | * | Unreported | Unreported | * | * | * | * | * | * | * | * | * | * | * | * | * | * | * | * | * | * | * | * | * | * | Solid | Artificial | RefeSol 04A | Dark | * | * | * | * | * | * | * | 5.03 | 2.91 | 346 | * | * | * | * | * | * | 1 | 1 | 4 | 85.7 | * | * | * | * | * | * | * | * | * | * | OECD 217 | Aerobic heterotrophic microorganisms | Population | Microbial | Bacteria | Heterotroph | N | * | * | * | N | Carbon transformation | Respiration activity | 672 | EC10 | 0.3 | 300 | * | * | * | * | Y | 2 | 1 | 0.15
800 | SR | Article | Soil | Schlich | 2015 | 10.1016/j.envpol.2014.10.021 | Influence of soil properties on the effect of silver nanomaterials on microbial activity in five soils | Schlich et al 2015. Influence of soil properties on the effect of silver nanomaterials on microbial activity in five soils. Environmental Pollution, 196, 321-330 | AgNO3 |  | Merck KGaA | * | Ag | 7761-88-8 | * | * | * | * | * | * | Unreported | Unreported | * | * | * | * | * | * | * | * | * | * | * | * | * | * | * | * | * | * | * | * | * | * | Solid | Artificial | RefeSol 03G | Dark | * | * | * | * | * | * | * | 5.98 | 3.85 | 768 | * | * | * | * | * | * | 52 | 52 | 27 | 135.8 | * | * | * | * | * | * | * | * | * | * | OECD 217 | Aerobic heterotrophic microorganisms | Population | Microbial | Bacteria | Heterotroph | N | * | * | * | N | Carbon transformation | Respiration activity | 672 | EC10 | 4.8 | 4800 | 3.9 | 5.7 | 3900 | 5700 | Y | 2 | 1 | 2.4
801 | SR | Article | Soil | Schlich | 2015 | 10.1016/j.envpol.2014.10.021 | Influence of soil properties on the effect of silver nanomaterials on microbial activity in five soils | Schlich et al 2015. Influence of soil properties on the effect of silver nanomaterials on microbial activity in five soils. Environmental Pollution, 196, 321-330 | AgNO3 |  | Merck KGaA | * | Ag | 7761-88-8 | * | * | * | * | * | * | Unreported | Unreported | * | * | * | * | * | * | * | * | * | * | * | * | * | * | * | * | * | * | * | * | * | * | Solid | Artificial | RefeSol 03G | Dark | * | * | * | * | * | * | * | 5.98 | 3.85 | 768 | * | * | * | * | * | * | 52 | 52 | 27 | 135.8 | * | * | * | * | * | * | * | * | * | * | OECD 217 | Aerobic heterotrophic microorganisms | Population | Microbial | Bacteria | Heterotroph | N | * | * | * | N | Carbon transformation | Respiration activity | 672 | EC50 | 20.7 | 20700 | 18.5 | 24.1 | 18500 | 24100 | Y | 10 | 1 | 2.07
802 | SR | Article | Soil | Schlich | 2015 | 10.1016/j.envpol.2014.10.021 | Influence of soil properties on the effect of silver nanomaterials on microbial activity in five soils | Schlich et al 2015. Influence of soil properties on the effect of silver nanomaterials on microbial activity in five soils. Environmental Pollution, 196, 321-330 | AgNO3 |  | Merck KGaA | * | Ag | 7761-88-8 | * | * | * | * | * | * | Unreported | Unreported | * | * | * | * | * | * | * | * | * | * | * | * | * | * | * | * | * | * | * | * | * | * | Solid | Artificial | RefeSol 05G | Dark | * | * | * | * | * | * | * | 4.59 | 3.08 | 584 | * | * | * | * | * | * | 62 | 62 | 16 | 116.1 | * | * | * | * | * | * | * | * | * | * | OECD 217 | Aerobic heterotrophic microorganisms | Population | Microbial | Bacteria | Heterotroph | N | * | * | * | N | Carbon transformation | Respiration activity | 672 | EC10 | 1.5 | 1500 | 0.8 | 2.1 | 800 | 2100 | Y | 2 | 1 | 0.75
803 | SR | Article | Soil | Schlich | 2015 | 10.1016/j.envpol.2014.10.021 | Influence of soil properties on the effect of silver nanomaterials on microbial activity in five soils | Schlich et al 2015. Influence of soil properties on the effect of silver nanomaterials on microbial activity in five soils. Environmental Pollution, 196, 321-330 | AgNO3 |  | Merck KGaA | * | Ag | 7761-88-8 | * | * | * | * | * | * | Unreported | Unreported | * | * | * | * | * | * | * | * | * | * | * | * | * | * | * | * | * | * | * | * | * | * | Solid | Artificial | RefeSol 05G | Dark | * | * | * | * | * | * | * | 4.59 | 3.08 | 584 | * | * | * | * | * | * | 62 | 62 | 16 | 116.1 | * | * | * | * | * | * | * | * | * | * | OECD 217 | Aerobic heterotrophic microorganisms | Population | Microbial | Bacteria | Heterotroph | N | * | * | * | N | Carbon transformation | Respiration activity | 672 | EC50 | 25.6 | 25600 | 18.8 | 40.5 | 18800 | 40500 | Y | 10 | 1 | 2.56
806 | SR | Article | Soil | Schlich | 2018 | 10.1016/j.envpol.2018.07.082 | Long-term effects of three different silver sulfide nanomaterials, silver nitrate and bulk silver sulfide on soil microorganisms and plants | Schlich et al 2018. Long-term effects of three different silver sulfide nanomaterials, silver nitrate and bulk silver sulfide on soil microorganisms and plants. Environmental Pollution, 242, 1850-1859 | AgNO3 |  | Sigma-Aldrich | Suspension | Ag2S | 7761-88-8 | * | * | * | * | * | * | Unreported | Unreported | * | * | * | * | * | * | * | * | * | * | * | * | * | * | * | * | * | * | * | * | * | * | Solid | Artificial | RefeSol 01A | Light | * | * | * | * | * | * | * | 5.61 | 0.93 | 293 | * | * | * | * | 0.97 | * | 73.1 | 17.2 | 6.1 | 11.6 | * | * | * | * | * | * | * | * | * | * | ISO 22030 | Avena sativa | * | Plants | Plants | Magnoliopsida | Y | 12.4 | * | * | Y | Development | Seed germination | 1440 | NOEC | 3.75 | 3750 | * | * | * | * | N | 1 | 1 | 3.75
807 | SR | Article | Soil | Schlich | 2018 | 10.1016/j.envpol.2018.07.082 | Long-term effects of three different silver sulfide nanomaterials, silver nitrate and bulk silver sulfide on soil microorganisms and plants | Schlich et al 2018. Long-term effects of three different silver sulfide nanomaterials, silver nitrate and bulk silver sulfide on soil microorganisms and plants. Environmental Pollution, 242, 1850-1859 | NM300K | AgNM | JRC | Suspension | Ag2S | * | * | 89.8 | Tween | 9005-70-3 | 8% (4% each) | * | 15 | Below 20 | * | * | TEM | * | Spheroidal | * | * | * | * | * | * | * | MilliQ Water and 10.2% of Ag in suspension | * | 52.31 | Mean | NTA | * | * | * | * | * | Solid | Artificial | RefeSol 01A | Light | * | * | * | * | * | * | * | 5.61 | 0.93 | 293 | * | * | * | * | 0.97 | * | 73.1 | 17.2 | 6.1 | 11.6 | aged in media | biosolid/sludge | 10 | * | * | * | * | * | * | * | ISO 22030 | Avena sativa | * | Plants | Plants | Magnoliopsida | Y | 10.2 | * | * | Y | Development | Seed germination | 1440 | NOEC | 6.845 | 6845 | 6.17 | 7.52 | 6170 | 7520 | N | 1 | 1 | 6.845
808 | SR | Article | Soil | Schlich | 2018 | 10.1016/j.envpol.2018.07.082 | Long-term effects of three different silver sulfide nanomaterials, silver nitrate and bulk silver sulfide on soil microorganisms and plants | Schlich et al 2018. Long-term effects of three different silver sulfide nanomaterials, silver nitrate and bulk silver sulfide on soil microorganisms and plants. Environmental Pollution, 242, 1850-1859 | NM300K | AgNM | JRC | Suspension | Ag2S | * | * | 89.8 | Tween | 9005-70-3 | 8% (4% each) | * | 15 | Below 20 | * | * | TEM | * | Spheroidal | * | * | * | * | * | * | * | MilliQ Water and 10.2% of Ag in suspension | * | 52.31 | Mean | NTA | * | * | * | * | * | Solid | Artificial | RefeSol 01A | Light | * | * | * | * | * | * | * | 5.61 | 0.93 | 293 | * | * | * | * | 0.97 | * | 73.1 | 17.2 | 6.1 | 11.6 | aged in media | biosolid/sludge | 10 | * | * | * | * | * | * | * | ISO 22030 | Avena sativa | * | Plants | Plants | Magnoliopsida | Y | 19.4 | * | * | Y | Development | Seed germination | 1440 | NOEC | 6.845 | 6845 | 6.17 | 7.52 | 6170 | 7520 | N | 1 | 1 | 6.845
809 | SR | Article | Soil | Schlich | 2018 | 10.1016/j.envpol.2018.07.082 | Long-term effects of three different silver sulfide nanomaterials, silver nitrate and bulk silver sulfide on soil microorganisms and plants | Schlich et al 2018. Long-term effects of three different silver sulfide nanomaterials, silver nitrate and bulk silver sulfide on soil microorganisms and plants. Environmental Pollution, 242, 1850-1859 | NM300K | AgNM | JRC | Suspension | Ag2S | * | * | 89.8 | Tween | 9005-70-3 | 8% (4% each) | * | 15 | Below 20 | * | * | TEM | * | Spheroidal | * | * | * | * | * | * | * | MilliQ Water and 10.2% of Ag in suspension | * | 52.31 | Mean | NTA | * | * | * | * | * | Solid | Artificial | RefeSol 01A | Light | * | * | * | * | * | * | * | 5.61 | 0.93 | 293 | * | * | * | * | 0.97 | * | 73.1 | 17.2 | 6.1 | 11.6 | aged in media | biosolid/sludge | 10 | * | * | * | * | * | * | * | ISO 22030 | Avena sativa | * | Plants | Plants | Magnoliopsida | Y | 10.2 | * | * | Y | Development | Seed germination | 1440 | NOEC | 6.845 | 6845 | 6.17 | 7.52 | 6170 | 7520 | N | 1 | 1 | 6.845
810 | SR | Article | Soil | Schlich | 2018 | 10.1016/j.envpol.2018.07.082 | Long-term effects of three different silver sulfide nanomaterials, silver nitrate and bulk silver sulfide on soil microorganisms and plants | Schlich et al 2018. Long-term effects of three different silver sulfide nanomaterials, silver nitrate and bulk silver sulfide on soil microorganisms and plants. Environmental Pollution, 242, 1850-1859 | Ag2S |  | Sigma-Aldrich | Powder | Ag2S | 21548-73-2 | * | * | * | * | * | * | Unreported | Unreported | * | * | * | * | * | * | * | * | * | * | * | * | * | * | * | * | * | * | * | * | * | * | Solid | Artificial | RefeSol 01A | Light | * | * | * | * | * | * | * | 5.61 | 0.93 | 293 | * | * | * | * | 0.97 | * | 73.1 | 17.2 | 6.1 | 11.6 | * | * | * | * | * | * | * | * | * | * | ISO 22030 | Avena sativa | * | Plants | Plants | Magnoliopsida | Y | 4.6 | * | * | Y | Development | Seed germination | 1440 | NOEC | 5.05 | 5050 | * | * | * | * | N | 1 | 1 | 5.05
811 | SR | Article | Soil | Schlich | 2018 | 10.1016/j.envpol.2018.07.082 | Long-term effects of three different silver sulfide nanomaterials, silver nitrate and bulk silver sulfide on soil microorganisms and plants | Schlich et al 2018. Long-term effects of three different silver sulfide nanomaterials, silver nitrate and bulk silver sulfide on soil microorganisms and plants. Environmental Pollution, 242, 1850-1859 | AgNO3 |  | Sigma-Aldrich | Suspension | Ag2S | 7761-88-8 | * | * | * | * | * | * | Unreported | Unreported | * | * | * | * | * | * | * | * | * | * | * | * | * | * | * | * | * | * | * | * | * | * | Solid | Artificial | RefeSol 01A | Light | * | * | * | * | * | * | * | 5.61 | 0.93 | 293 | * | * | * | * | 0.97 | * | 73.1 | 17.2 | 6.1 | 11.6 | * | * | * | * | * | * | * | * | * | * | ISO 22030 | Avena sativa | Seedling | Plants | Plants | Magnoliopsida | Y | 12.4 | * | * | Y | Mortality | Survival | 1440 | NOEC | 3.75 | 3750 | * | * | * | * | N | 1 | 1 | 3.75
812 | SR | Article | Soil | Schlich | 2018 | 10.1016/j.envpol.2018.07.082 | Long-term effects of three different silver sulfide nanomaterials, silver nitrate and bulk silver sulfide on soil microorganisms and plants | Schlich et al 2018. Long-term effects of three different silver sulfide nanomaterials, silver nitrate and bulk silver sulfide on soil microorganisms and plants. Environmental Pollution, 242, 1850-1859 | NM300K | AgNM | JRC | Suspension | Ag2S | * | * | 89.8 | Tween | 9005-70-3 | 8% (4% each) | * | 15 | Below 20 | * | * | TEM | * | Spheroidal | * | * | * | * | * | * | * | MilliQ Water and 10.2% of Ag in suspension | * | 52.31 | Mean | NTA | * | * | * | * | * | Solid | Artificial | RefeSol 01A | Light | * | * | * | * | * | * | * | 5.61 | 0.93 | 293 | * | * | * | * | 0.97 | * | 73.1 | 17.2 | 6.1 | 11.6 | aged in media | biosolid/sludge | 10 | * | * | * | * | * | * | * | ISO 22030 | Avena sativa | Seedling | Plants | Plants | Magnoliopsida | Y | 10.2 | * | * | Y | Mortality | Survival | 1440 | NOEC | 6.845 | 6845 | 6.17 | 7.52 | 6170 | 7520 | N | 1 | 1 | 6.845
813 | SR | Article | Soil | Schlich | 2018 | 10.1016/j.envpol.2018.07.082 | Long-term effects of three different silver sulfide nanomaterials, silver nitrate and bulk silver sulfide on soil microorganisms and plants | Schlich et al 2018. Long-term effects of three different silver sulfide nanomaterials, silver nitrate and bulk silver sulfide on soil microorganisms and plants. Environmental Pollution, 242, 1850-1859 | NM300K | AgNM | JRC | Suspension | Ag2S | * | * | 89.8 | Tween | 9005-70-3 | 8% (4% each) | * | 15 | Below 20 | * | * | TEM | * | Spheroidal | * | * | * | * | * | * | * | MilliQ Water and 10.2% of Ag in suspension | * | 52.31 | Mean | NTA | * | * | * | * | * | Solid | Artificial | RefeSol 01A | Light | * | * | * | * | * | * | * | 5.61 | 0.93 | 293 | * | * | * | * | 0.97 | * | 73.1 | 17.2 | 6.1 | 11.6 | aged in media | biosolid/sludge | 10 | * | * | * | * | * | * | * | ISO 22030 | Avena sativa | Seedling | Plants | Plants | Magnoliopsida | Y | 19.4 | * | * | Y | Mortality | Survival | 1440 | NOEC | 6.845 | 6845 | 6.17 | 7.52 | 6170 | 7520 | N | 1 | 1 | 6.845
814 | SR | Article | Soil | Schlich | 2018 | 10.1016/j.envpol.2018.07.082 | Long-term effects of three different silver sulfide nanomaterials, silver nitrate and bulk silver sulfide on soil microorganisms and plants | Schlich et al 2018. Long-term effects of three different silver sulfide nanomaterials, silver nitrate and bulk silver sulfide on soil microorganisms and plants. Environmental Pollution, 242, 1850-1859 | NM300K | AgNM | JRC | Suspension | Ag2S | * | * | 89.8 | Tween | 9005-70-3 | 8% (4% each) | * | 15 | Below 20 | * | * | TEM | * | Spheroidal | * | * | * | * | * | * | * | MilliQ Water and 10.2% of Ag in suspension | * | 52.31 | Mean | NTA | * | * | * | * | * | Solid | Artificial | RefeSol 01A | Light | * | * | * | * | * | * | * | 5.61 | 0.93 | 293 | * | * | * | * | 0.97 | * | 73.1 | 17.2 | 6.1 | 11.6 | aged in media | biosolid/sludge | 10 | * | * | * | * | * | * | * | ISO 22030 | Avena sativa | Seedling | Plants | Plants | Magnoliopsida | Y | 10.2 | * | * | Y | Mortality | Survival | 1440 | NOEC | 6.845 | 6845 | 6.17 | 7.52 | 6170 | 7520 | N | 1 | 1 | 6.845
815 | SR | Article | Soil | Schlich | 2018 | 10.1016/j.envpol.2018.07.082 | Long-term effects of three different silver sulfide nanomaterials, silver nitrate and bulk silver sulfide on soil microorganisms and plants | Schlich et al 2018. Long-term effects of three different silver sulfide nanomaterials, silver nitrate and bulk silver sulfide on soil microorganisms and plants. Environmental Pollution, 242, 1850-1859 | Ag2S |  | Sigma-Aldrich | Powder | Ag2S | 21548-73-2 | * | * | * | * | * | * | Unreported | Unreported | * | * | * | * | * | * | * | * | * | * | * | * | * | * | * | * | * | * | * | * | * | * | Solid | Artificial | RefeSol 01A | Light | * | * | * | * | * | * | * | 5.61 | 0.93 | 293 | * | * | * | * | 0.97 | * | 73.1 | 17.2 | 6.1 | 11.6 | * | * | * | * | * | * | * | * | * | * | ISO 22030 | Avena sativa | Seedling | Plants | Plants | Magnoliopsida | Y | 4.6 | * | * | Y | Mortality | Survival | 1440 | NOEC | 5.05 | 5050 | * | * | * | * | N | 1 | 1 | 5.05
816 | SR | Article | Soil | Schlich | 2018 | 10.1016/j.envpol.2018.07.082 | Long-term effects of three different silver sulfide nanomaterials, silver nitrate and bulk silver sulfide on soil microorganisms and plants | Schlich et al 2018. Long-term effects of three different silver sulfide nanomaterials, silver nitrate and bulk silver sulfide on soil microorganisms and plants. Environmental Pollution, 242, 1850-1859 | AgNO3 |  | Sigma-Aldrich | Suspension | Ag2S | 7761-88-8 | * | * | * | * | * | * | Unreported | Unreported | * | * | * | * | * | * | * | * | * | * | * | * | * | * | * | * | * | * | * | * | * | * | Solid | Artificial | RefeSol 01A | Light | * | * | * | * | * | * | * | 5.61 | 0.93 | 293 | * | * | * | * | 0.97 | * | 73.1 | 17.2 | 6.1 | 11.6 | * | * | * | * | * | * | * | * | * | * | ISO 22030 | Avena sativa | * | Plants | Plants | Magnoliopsida | Y | 12.4 | * | * | Y | Growth | Biomass change | 1440 | NOEC | 3.75 | 3750 | * | * | * | * | N | 1 | 1 | 3.75
817 | SR | Article | Soil | Schlich | 2018 | 10.1016/j.envpol.2018.07.082 | Long-term effects of three different silver sulfide nanomaterials, silver nitrate and bulk silver sulfide on soil microorganisms and plants | Schlich et al 2018. Long-term effects of three different silver sulfide nanomaterials, silver nitrate and bulk silver sulfide on soil microorganisms and plants. Environmental Pollution, 242, 1850-1859 | NM300K | AgNM | JRC | Suspension | Ag2S | * | * | 89.8 | Tween | 9005-70-3 | 8% (4% each) | * | 15 | Below 20 | * | * | TEM | * | Spheroidal | * | * | * | * | * | * | * | MilliQ Water and 10.2% of Ag in suspension | * | 52.31 | Mean | NTA | * | * | * | * | * | Solid | Artificial | RefeSol 01A | Light | * | * | * | * | * | * | * | 5.61 | 0.93 | 293 | * | * | * | * | 0.97 | * | 73.1 | 17.2 | 6.1 | 11.6 | aged in media | biosolid/sludge | 10 | * | * | * | * | * | * | * | ISO 22030 | Avena sativa | * | Plants | Plants | Magnoliopsida | Y | 10.2 | * | * | Y | Growth | Biomass change | 1440 | NOEC | 6.845 | 6845 | 6.17 | 7.52 | 6170 | 7520 | N | 1 | 1 | 6.845
818 | SR | Article | Soil | Schlich | 2018 | 10.1016/j.envpol.2018.07.082 | Long-term effects of three different silver sulfide nanomaterials, silver nitrate and bulk silver sulfide on soil microorganisms and plants | Schlich et al 2018. Long-term effects of three different silver sulfide nanomaterials, silver nitrate and bulk silver sulfide on soil microorganisms and plants. Environmental Pollution, 242, 1850-1859 | NM300K | AgNM | JRC | Suspension | Ag2S | * | * | 89.8 | Tween | 9005-70-3 | 8% (4% each) | * | 15 | Below 20 | * | * | TEM | * | Spheroidal | * | * | * | * | * | * | * | MilliQ Water and 10.2% of Ag in suspension | * | 52.31 | Mean | NTA | * | * | * | * | * | Solid | Artificial | RefeSol 01A | Light | * | * | * | * | * | * | * | 5.61 | 0.93 | 293 | * | * | * | * | 0.97 | * | 73.1 | 17.2 | 6.1 | 11.6 | aged in media | biosolid/sludge | 10 | * | * | * | * | * | * | * | ISO 22030 | Avena sativa | * | Plants | Plants | Magnoliopsida | Y | 19.4 | * | * | Y | Growth | Biomass change | 1440 | NOEC | 6.845 | 6845 | 6.17 | 7.52 | 6170 | 7520 | N | 1 | 1 | 6.845
819 | SR | Article | Soil | Schlich | 2018 | 10.1016/j.envpol.2018.07.082 | Long-term effects of three different silver sulfide nanomaterials, silver nitrate and bulk silver sulfide on soil microorganisms and plants | Schlich et al 2018. Long-term effects of three different silver sulfide nanomaterials, silver nitrate and bulk silver sulfide on soil microorganisms and plants. Environmental Pollution, 242, 1850-1859 | NM300K | AgNM | JRC | Suspension | Ag2S | * | * | 89.8 | Tween | 9005-70-3 | 8% (4% each) | * | 15 | Below 20 | * | * | TEM | * | Spheroidal | * | * | * | * | * | * | * | MilliQ Water and 10.2% of Ag in suspension | * | 52.31 | Mean | NTA | * | * | * | * | * | Solid | Artificial | RefeSol 01A | Light | * | * | * | * | * | * | * | 5.61 | 0.93 | 293 | * | * | * | * | 0.97 | * | 73.1 | 17.2 | 6.1 | 11.6 | aged in media | biosolid/sludge | 10 | * | * | * | * | * | * | * | ISO 22030 | Avena sativa | * | Plants | Plants | Magnoliopsida | Y | 10.2 | * | * | Y | Growth | Biomass change | 1440 | NOEC | 6.845 | 6845 | 6.17 | 7.52 | 6170 | 7520 | N | 1 | 1 | 6.845
820 | SR | Article | Soil | Schlich | 2018 | 10.1016/j.envpol.2018.07.082 | Long-term effects of three different silver sulfide nanomaterials, silver nitrate and bulk silver sulfide on soil microorganisms and plants | Schlich et al 2018. Long-term effects of three different silver sulfide nanomaterials, silver nitrate and bulk silver sulfide on soil microorganisms and plants. Environmental Pollution, 242, 1850-1859 | Ag2S |  | Sigma-Aldrich | Powder | Ag2S | 21548-73-2 | * | * | * | * | * | * | Unreported | Unreported | * | * | * | * | * | * | * | * | * | * | * | * | * | * | * | * | * | * | * | * | * | * | Solid | Artificial | RefeSol 01A | Light | * | * | * | * | * | * | * | 5.61 | 0.93 | 293 | * | * | * | * | 0.97 | * | 73.1 | 17.2 | 6.1 | 11.6 | * | * | * | * | * | * | * | * | * | * | ISO 22030 | Avena sativa | * | Plants | Plants | Magnoliopsida | Y | 4.6 | * | * | Y | Growth | Biomass change | 1440 | NOEC | 5.05 | 5050 | * | * | * | * | N | 1 | 1 | 5.05
821 | SR | Article | Soil | Schlich | 2018 | 10.1016/j.envpol.2018.07.082 | Long-term effects of three different silver sulfide nanomaterials, silver nitrate and bulk silver sulfide on soil microorganisms and plants | Schlich et al 2018. Long-term effects of three different silver sulfide nanomaterials, silver nitrate and bulk silver sulfide on soil microorganisms and plants. Environmental Pollution, 242, 1850-1859 | AgNO3 |  | Sigma-Aldrich | Suspension | Ag2S | 7761-88-8 | * | * | * | * | * | * | Unreported | Unreported | * | * | * | * | * | * | * | * | * | * | * | * | * | * | * | * | * | * | * | * | * | * | Solid | Artificial | RefeSol 01A | Light | * | * | * | * | * | * | * | 5.61 | 0.93 | 293 | * | * | * | * | 0.97 | * | 73.1 | 17.2 | 6.1 | 11.6 | * | * | * | * | * | * | * | * | * | * | ISO 22030 | Avena sativa | * | Plants | Plants | Magnoliopsida | Y | 84.5 | * | * | Y | Development | Seed germination | 1440 | NOEC | 10 | 10000 | 8.1 | 11.9 | 8100 | 11900 | N | 1 | 1 | 10
822 | SR | Article | Soil | Schlich | 2018 | 10.1016/j.envpol.2018.07.082 | Long-term effects of three different silver sulfide nanomaterials, silver nitrate and bulk silver sulfide on soil microorganisms and plants | Schlich et al 2018. Long-term effects of three different silver sulfide nanomaterials, silver nitrate and bulk silver sulfide on soil microorganisms and plants. Environmental Pollution, 242, 1850-1859 | NM300K | AgNM | JRC | Suspension | Ag2S | * | * | 89.8 | Tween | 9005-70-3 | 8% (4% each) | * | 15 | Below 20 | * | * | TEM | * | Spheroidal | * | * | * | * | * | * | * | MilliQ Water and 10.2% of Ag in suspension | * | 52.31 | Mean | NTA | * | * | * | * | * | Solid | Artificial | RefeSol 01A | Light | * | * | * | * | * | * | * | 5.61 | 0.93 | 293 | * | * | * | * | 0.97 | * | 73.1 | 17.2 | 6.1 | 11.6 | aged in media | biosolid/sludge | 10 | * | * | * | * | * | * | * | ISO 22030 | Avena sativa | * | Plants | Plants | Magnoliopsida | Y | 37.3 | * | * | Y | Development | Seed germination | 1440 | NOEC | 10 | 10000 | 8.1 | 11.9 | 8100 | 11900 | N | 1 | 1 | 10
823 | SR | Article | Soil | Schlich | 2018 | 10.1016/j.envpol.2018.07.082 | Long-term effects of three different silver sulfide nanomaterials, silver nitrate and bulk silver sulfide on soil microorganisms and plants | Schlich et al 2018. Long-term effects of three different silver sulfide nanomaterials, silver nitrate and bulk silver sulfide on soil microorganisms and plants. Environmental Pollution, 242, 1850-1859 | NM300K | AgNM | JRC | Suspension | Ag2S | * | * | 89.8 | Tween | 9005-70-3 | 8% (4% each) | * | 15 | Below 20 | * | * | TEM | * | Spheroidal | * | * | * | * | * | * | * | MilliQ Water and 10.2% of Ag in suspension | * | 52.31 | Mean | NTA | * | * | * | * | * | Solid | Artificial | RefeSol 01A | Light | * | * | * | * | * | * | * | 5.61 | 0.93 | 293 | * | * | * | * | 0.97 | * | 73.1 | 17.2 | 6.1 | 11.6 | aged in media | biosolid/sludge | 10 | * | * | * | * | * | * | * | ISO 22030 | Avena sativa | * | Plants | Plants | Magnoliopsida | Y | 56.8 | * | * | Y | Development | Seed germination | 1440 | NOEC | 10 | 10000 | 8.1 | 11.9 | 8100 | 11900 | N | 1 | 1 | 10
824 | SR | Article | Soil | Schlich | 2018 | 10.1016/j.envpol.2018.07.082 | Long-term effects of three different silver sulfide nanomaterials, silver nitrate and bulk silver sulfide on soil microorganisms and plants | Schlich et al 2018. Long-term effects of three different silver sulfide nanomaterials, silver nitrate and bulk silver sulfide on soil microorganisms and plants. Environmental Pollution, 242, 1850-1859 | NM300K | AgNM | JRC | Suspension | Ag2S | * | * | 89.8 | Tween | 9005-70-3 | 8% (4% each) | * | 15 | Below 20 | * | * | TEM | * | Spheroidal | * | * | * | * | * | * | * | MilliQ Water and 10.2% of Ag in suspension | * | 52.31 | Mean | NTA | * | * | * | * | * | Solid | Artificial | RefeSol 01A | Light | * | * | * | * | * | * | * | 5.61 | 0.93 | 293 | * | * | * | * | 0.97 | * | 73.1 | 17.2 | 6.1 | 11.6 | aged in media | biosolid/sludge | 10 | * | * | * | * | * | * | * | ISO 22030 | Avena sativa | * | Plants | Plants | Magnoliopsida | Y | 67.6 | * | * | Y | Development | Seed germination | 1440 | NOEC | 10 | 10000 | 8.1 | 11.9 | 8100 | 11900 | N | 1 | 1 | 10
825 | SR | Article | Soil | Schlich | 2018 | 10.1016/j.envpol.2018.07.082 | Long-term effects of three different silver sulfide nanomaterials, silver nitrate and bulk silver sulfide on soil microorganisms and plants | Schlich et al 2018. Long-term effects of three different silver sulfide nanomaterials, silver nitrate and bulk silver sulfide on soil microorganisms and plants. Environmental Pollution, 242, 1850-1859 | Ag2S |  | Sigma-Aldrich | Powder | Ag2S | 21548-73-2 | * | * | * | * | * | * | Unreported | Unreported | * | * | * | * | * | * | * | * | * | * | * | * | * | * | * | * | * | * | * | * | * | * | Solid | Artificial | RefeSol 01A | Light | * | * | * | * | * | * | * | 5.61 | 0.93 | 293 | * | * | * | * | 0.97 | * | 73.1 | 17.2 | 6.1 | 11.6 | * | * | * | * | * | * | * | * | * | * | ISO 22030 | Avena sativa | * | Plants | Plants | Magnoliopsida | Y | 29.9 | * | * | Y | Development | Seed germination | 1440 | NOEC | 10 | 10000 | 8.1 | 11.9 | 8100 | 11900 | N | 1 | 1 | 10
826 | SR | Article | Soil | Schlich | 2018 | 10.1016/j.envpol.2018.07.082 | Long-term effects of three different silver sulfide nanomaterials, silver nitrate and bulk silver sulfide on soil microorganisms and plants | Schlich et al 2018. Long-term effects of three different silver sulfide nanomaterials, silver nitrate and bulk silver sulfide on soil microorganisms and plants. Environmental Pollution, 242, 1850-1859 | AgNO3 |  | Sigma-Aldrich | Suspension | Ag2S | 7761-88-8 | * | * | * | * | * | * | Unreported | Unreported | * | * | * | * | * | * | * | * | * | * | * | * | * | * | * | * | * | * | * | * | * | * | Solid | Artificial | RefeSol 01A | Light | * | * | * | * | * | * | * | 5.61 | 0.93 | 293 | * | * | * | * | 0.97 | * | 73.1 | 17.2 | 6.1 | 11.6 | * | * | * | * | * | * | * | * | * | * | ISO 22030 | Avena sativa | Seedling | Plants | Plants | Magnoliopsida | Y | 84.5 | * | * | Y | Mortality | Survival | 1440 | NOEC | 10 | 10000 | 8.1 | 11.9 | 8100 | 11900 | N | 1 | 1 | 10
827 | SR | Article | Soil | Schlich | 2018 | 10.1016/j.envpol.2018.07.082 | Long-term effects of three different silver sulfide nanomaterials, silver nitrate and bulk silver sulfide on soil microorganisms and plants | Schlich et al 2018. Long-term effects of three different silver sulfide nanomaterials, silver nitrate and bulk silver sulfide on soil microorganisms and plants. Environmental Pollution, 242, 1850-1859 | NM300K | AgNM | JRC | Suspension | Ag2S | * | * | 89.8 | Tween | 9005-70-3 | 8% (4% each) | * | 15 | Below 20 | * | * | TEM | * | Spheroidal | * | * | * | * | * | * | * | MilliQ Water and 10.2% of Ag in suspension | * | 52.31 | Mean | NTA | * | * | * | * | * | Solid | Artificial | RefeSol 01A | Light | * | * | * | * | * | * | * | 5.61 | 0.93 | 293 | * | * | * | * | 0.97 | * | 73.1 | 17.2 | 6.1 | 11.6 | aged in media | biosolid/sludge | 10 | * | * | * | * | * | * | * | ISO 22030 | Avena sativa | Seedling | Plants | Plants | Magnoliopsida | Y | 37.3 | * | * | Y | Mortality | Survival | 1440 | NOEC | 10 | 10000 | 8.1 | 11.9 | 8100 | 11900 | N | 1 | 1 | 10
828 | SR | Article | Soil | Schlich | 2018 | 10.1016/j.envpol.2018.07.082 | Long-term effects of three different silver sulfide nanomaterials, silver nitrate and bulk silver sulfide on soil microorganisms and plants | Schlich et al 2018. Long-term effects of three different silver sulfide nanomaterials, silver nitrate and bulk silver sulfide on soil microorganisms and plants. Environmental Pollution, 242, 1850-1859 | NM300K | AgNM | JRC | Suspension | Ag2S | * | * | 89.8 | Tween | 9005-70-3 | 8% (4% each) | * | 15 | Below 20 | * | * | TEM | * | Spheroidal | * | * | * | * | * | * | * | MilliQ Water and 10.2% of Ag in suspension | * | 52.31 | Mean | NTA | * | * | * | * | * | Solid | Artificial | RefeSol 01A | Light | * | * | * | * | * | * | * | 5.61 | 0.93 | 293 | * | * | * | * | 0.97 | * | 73.1 | 17.2 | 6.1 | 11.6 | aged in media | biosolid/sludge | 10 | * | * | * | * | * | * | * | ISO 22030 | Avena sativa | Seedling | Plants | Plants | Magnoliopsida | Y | 56.8 | * | * | Y | Mortality | Survival | 1440 | NOEC | 10 | 10000 | 8.1 | 11.9 | 8100 | 11900 | N | 1 | 1 | 10
829 | SR | Article | Soil | Schlich | 2018 | 10.1016/j.envpol.2018.07.082 | Long-term effects of three different silver sulfide nanomaterials, silver nitrate and bulk silver sulfide on soil microorganisms and plants | Schlich et al 2018. Long-term effects of three different silver sulfide nanomaterials, silver nitrate and bulk silver sulfide on soil microorganisms and plants. Environmental Pollution, 242, 1850-1859 | NM300K | AgNM | JRC | Suspension | Ag2S | * | * | 89.8 | Tween | 9005-70-3 | 8% (4% each) | * | 15 | Below 20 | * | * | TEM | * | Spheroidal | * | * | * | * | * | * | * | MilliQ Water and 10.2% of Ag in suspension | * | 52.31 | Mean | NTA | * | * | * | * | * | Solid | Artificial | RefeSol 01A | Light | * | * | * | * | * | * | * | 5.61 | 0.93 | 293 | * | * | * | * | 0.97 | * | 73.1 | 17.2 | 6.1 | 11.6 | aged in media | biosolid/sludge | 10 | * | * | * | * | * | * | * | ISO 22030 | Avena sativa | Seedling | Plants | Plants | Magnoliopsida | Y | 67.6 | * | * | Y | Mortality | Survival | 1440 | NOEC | 10 | 10000 | 8.1 | 11.9 | 8100 | 11900 | N | 1 | 1 | 10
830 | SR | Article | Soil | Schlich | 2018 | 10.1016/j.envpol.2018.07.082 | Long-term effects of three different silver sulfide nanomaterials, silver nitrate and bulk silver sulfide on soil microorganisms and plants | Schlich et al 2018. Long-term effects of three different silver sulfide nanomaterials, silver nitrate and bulk silver sulfide on soil microorganisms and plants. Environmental Pollution, 242, 1850-1859 | Ag2S |  | Sigma-Aldrich | Powder | Ag2S | 21548-73-2 | * | * | * | * | * | * | Unreported | Unreported | * | * | * | * | * | * | * | * | * | * | * | * | * | * | * | * | * | * | * | * | * | * | Solid | Artificial | RefeSol 01A | Light | * | * | * | * | * | * | * | 5.61 | 0.93 | 293 | * | * | * | * | 0.97 | * | 73.1 | 17.2 | 6.1 | 11.6 | * | * | * | * | * | * | * | * | * | * | ISO 22030 | Avena sativa | Seedling | Plants | Plants | Magnoliopsida | Y | 29.9 | * | * | Y | Mortality | Survival | 1440 | NOEC | 10 | 10000 | 8.1 | 11.9 | 8100 | 11900 | N | 1 | 1 | 10
831 | SR | Article | Soil | Schlich | 2018 | 10.1016/j.envpol.2018.07.082 | Long-term effects of three different silver sulfide nanomaterials, silver nitrate and bulk silver sulfide on soil microorganisms and plants | Schlich et al 2018. Long-term effects of three different silver sulfide nanomaterials, silver nitrate and bulk silver sulfide on soil microorganisms and plants. Environmental Pollution, 242, 1850-1859 | AgNO3 |  | Sigma-Aldrich | Suspension | Ag2S | 7761-88-8 | * | * | * | * | * | * | Unreported | Unreported | * | * | * | * | * | * | * | * | * | * | * | * | * | * | * | * | * | * | * | * | * | * | Solid | * | * | Light | * | * | * | * | * | * | * | 5.61 | 0.93 | 293 | * | * | * | * | 0.97 | * | 73.1 | 17.2 | 6.1 | 11.6 | * | * | * | * | * | * | * | * | * | * | ISO 22030 | Avena sativa | * | Plants | Plants | Magnoliopsida | Y | 84.5 | * | * | Y | Growth | Biomass change | 1440 | NOEC | 10 | 10000 | 8.1 | 11.9 | 8100 | 11900 | N | 1 | 1 | 10
832 | SR | Article | Soil | Schlich | 2018 | 10.1016/j.envpol.2018.07.082 | Long-term effects of three different silver sulfide nanomaterials, silver nitrate and bulk silver sulfide on soil microorganisms and plants | Schlich et al 2018. Long-term effects of three different silver sulfide nanomaterials, silver nitrate and bulk silver sulfide on soil microorganisms and plants. Environmental Pollution, 242, 1850-1859 | NM300K | AgNM | JRC | Suspension | Ag2S | * | * | 89.8 | Tween | 9005-70-3 | 8% (4% each) | * | 15 | Below 20 | * | * | TEM | * | Spheroidal | * | * | * | * | * | * | * | MilliQ Water and 10.2% of Ag in suspension | * | 52.31 | Mean | NTA | * | * | * | * | * | Solid | Artificial | RefeSol 01A | Light | * | * | * | * | * | * | * | 5.61 | 0.93 | 293 | * | * | * | * | 0.97 | * | 73.1 | 17.2 | 6.1 | 11.6 | aged in media | biosolid/sludge | 10 | * | * | * | * | * | * | * | ISO 22030 | Avena sativa | * | Plants | Plants | Magnoliopsida | Y | 37.3 | * | * | Y | Growth | Biomass change | 1440 | NOEC | 10 | 10000 | 8.1 | 11.9 | 8100 | 11900 | N | 1 | 1 | 10
833 | SR | Article | Soil | Schlich | 2018 | 10.1016/j.envpol.2018.07.082 | Long-term effects of three different silver sulfide nanomaterials, silver nitrate and bulk silver sulfide on soil microorganisms and plants | Schlich et al 2018. Long-term effects of three different silver sulfide nanomaterials, silver nitrate and bulk silver sulfide on soil microorganisms and plants. Environmental Pollution, 242, 1850-1859 | NM300K | AgNM | JRC | Suspension | Ag2S | * | * | 89.8 | Tween | 9005-70-3 | 8% (4% each) | * | 15 | Below 20 | * | * | TEM | * | Spheroidal | * | * | * | * | * | * | * | MilliQ Water and 10.2% of Ag in suspension | * | 52.31 | Mean | NTA | * | * | * | * | * | Solid | Artificial | RefeSol 01A | Light | * | * | * | * | * | * | * | 5.61 | 0.93 | 293 | * | * | * | * | 0.97 | * | 73.1 | 17.2 | 6.1 | 11.6 | aged in media | biosolid/sludge | 10 | * | * | * | * | * | * | * | ISO 22030 | Avena sativa | * | Plants | Plants | Magnoliopsida | Y | 56.8 | * | * | Y | Growth | Biomass change | 1440 | NOEC | 10 | 10000 | 8.1 | 11.9 | 8100 | 11900 | N | 1 | 1 | 10
834 | SR | Article | Soil | Schlich | 2018 | 10.1016/j.envpol.2018.07.082 | Long-term effects of three different silver sulfide nanomaterials, silver nitrate and bulk silver sulfide on soil microorganisms and plants | Schlich et al 2018. Long-term effects of three different silver sulfide nanomaterials, silver nitrate and bulk silver sulfide on soil microorganisms and plants. Environmental Pollution, 242, 1850-1859 | NM300K | AgNM | JRC | Suspension | Ag2S | * | * | 89.8 | Tween | 9005-70-3 | 8% (4% each) | * | 15 | Below 20 | * | * | TEM | * | Spheroidal | * | * | * | * | * | * | * | MilliQ Water and 10.2% of Ag in suspension | * | 52.31 | Mean | NTA | * | * | * | * | * | Solid | Artificial | RefeSol 01A | Light | * | * | * | * | * | * | * | 5.61 | 0.93 | 293 | * | * | * | * | 0.97 | * | 73.1 | 17.2 | 6.1 | 11.6 | aged in media | biosolid/sludge | 10 | * | * | * | * | * | * | * | ISO 22030 | Avena sativa | * | Plants | Plants | Magnoliopsida | Y | 67.6 | * | * | Y | Growth | Biomass change | 1440 | NOEC | 10 | 10000 | 8.1 | 11.9 | 8100 | 11900 | N | 1 | 1 | 10
835 | SR | Article | Soil | Schlich | 2018 | 10.1016/j.envpol.2018.07.082 | Long-term effects of three different silver sulfide nanomaterials, silver nitrate and bulk silver sulfide on soil microorganisms and plants | Schlich et al 2018. Long-term effects of three different silver sulfide nanomaterials, silver nitrate and bulk silver sulfide on soil microorganisms and plants. Environmental Pollution, 242, 1850-1859 | Ag2S |  | Sigma-Aldrich | Powder | Ag2S | 21548-73-2 | * | * | * | * | * | * | Unreported | Unreported | * | * | * | * | * | * | * | * | * | * | * | * | * | * | * | * | * | * | * | * | * | * | Solid | Artificial | RefeSol 01A | Light | * | * | * | * | * | * | * | 5.61 | 0.93 | 293 | * | * | * | * | 0.97 | * | 73.1 | 17.2 | 6.1 | 11.6 | * | * | * | * | * | * | * | * | * | * | ISO 22030 | Avena sativa | * | Plants | Plants | Magnoliopsida | Y | 29.9 | * | * | Y | Growth | Biomass change | 1440 | NOEC | 10 | 10000 | 8.1 | 11.9 | 8100 | 11900 | N | 1 | 1 | 10
837 | SR | Article | Soil | Sillapawattana | 2016 | 10.1186/s12302-016-0095-4 | Effect of silver nanoparticles on the standard soil arthropod folsomia candida and the eukaryote model organism saccharomyces cerevisiae | Sillapawattana et al 2016. Effect of silver nanoparticles on the standard soil arthropod folsomia candida and the eukaryote model organism saccharomyces cerevisiae. Environ Sci Eur, 28, 27 | AgNO3 |  | * | Suspension | Ag | 7761-88-8 | * | * | * | * | * | * | Unreported | Unreported | * | * | * | * | * | * | * | * | * | * | * | * | * | * | * | * | * | * | * | * | * | * | Liquid | * | YPD algar plates | Dark | * | * | * | * | * | * | * | * | * | * | * | * | * | * | * | * | * | * | * | * | * | * | * | * | * | * | * | * | * | * | * | Saccharomyces cerevisiae | Population | Microbial | Fungi | Saccharomycetes | N | * | * | * | Y | Microbial biomass change | Optical density | 48 | LOEC | 6.25 | 6250 | * | * | * | * | N | 2 | 1 | 3.125
839 | SR | Article | Soil | Sillapawattana | 2016 | 10.1186/s12302-016-0095-4 | Effect of silver nanoparticles on the standard soil arthropod folsomia candida and the eukaryote model organism saccharomyces cerevisiae | Sillapawattana et al 2016. Effect of silver nanoparticles on the standard soil arthropod folsomia candida and the eukaryote model organism saccharomyces cerevisiae. Environ Sci Eur, 28, 27 | AgNO3 |  | * | Suspension | Ag | 7761-88-8 | * | * | * | * | * | * | Unreported | Unreported | * | * | * | * | * | * | * | * | * | * | * | * | * | * | * | * | * | * | * | * | * | * | Liquid | * | YPD algar plates | Dark | * | * | * | * | * | * | * | * | * | * | * | * | * | * | * | * | * | * | * | * | * | * | * | * | * | * | * | * | * | * | * | Saccharomyces cerevisiae | Population | Microbial | Fungi | Saccharomycetes | N | * | * | * | Y | Microbial biomass change | Optical density | 48 | LOEC | 12.5 | 12500 | * | * | * | * | N | 2 | 1 | 6.25
841 | SR | Article | Soil | Sillapawattana | 2016 | 10.1186/s12302-016-0095-4 | Effect of silver nanoparticles on the standard soil arthropod folsomia candida and the eukaryote model organism saccharomyces cerevisiae | Sillapawattana et al 2016. Effect of silver nanoparticles on the standard soil arthropod folsomia candida and the eukaryote model organism saccharomyces cerevisiae. Environ Sci Eur, 28, 27 | AgNO3 |  | * | Suspension | Ag | 7761-88-8 | * | * | * | * | * | * | Unreported | Unreported | * | * | * | * | * | * | * | * | * | * | * | * | * | * | * | * | * | * | * | * | * | * | Liquid | * | YPD algar plates | Dark | * | * | * | * | * | * | * | * | * | * | * | * | * | * | * | * | * | * | * | * | * | * | * | * | * | * | * | * | * | * | * | Saccharomyces cerevisiae | Population | Microbial | Fungi | Saccharomycetes | N | * | * | * | Y | Microbial biomass change | Optical density | 48 | LOEC | 0.78 | 780 | * | * | * | * | N | 2 | 1 | 0.39
843 | SR | Article | Soil | Sillapawattana | 2016 | 10.1186/s12302-016-0095-4 | Effect of silver nanoparticles on the standard soil arthropod folsomia candida and the eukaryote model organism saccharomyces cerevisiae | Sillapawattana et al 2016. Effect of silver nanoparticles on the standard soil arthropod folsomia candida and the eukaryote model organism saccharomyces cerevisiae. Environ Sci Eur, 28, 27 | AgNO3 |  | * | Suspension | Ag | 7761-88-8 | * | * | * | * | * | * | Unreported | Unreported | * | * | * | * | * | * | * | * | * | * | * | * | * | * | * | * | * | * | * | * | * | * | Liquid | * | YPD algar plates | Dark | * | * | * | * | * | * | * | * | * | * | * | * | * | * | * | * | * | * | * | * | * | * | * | * | * | * | * | * | * | * | * | Saccharomyces cerevisiae | Population | Microbial | Fungi | Saccharomycetes | N | * | * | * | Y | Microbial biomass change | Optical density | 48 | LOEC | 0.78 | 780 | * | * | * | * | N | 2 | 1 | 0.39
845 | SR | Article | Soil | Sillapawattana | 2016 | 10.1186/s12302-016-0095-4 | Effect of silver nanoparticles on the standard soil arthropod folsomia candida and the eukaryote model organism saccharomyces cerevisiae | Sillapawattana et al 2016. Effect of silver nanoparticles on the standard soil arthropod folsomia candida and the eukaryote model organism saccharomyces cerevisiae. Environ Sci Eur, 28, 27 | AgNO3 |  | * | Suspension | Ag | 7761-88-8 | * | * | * | * | * | * | Unreported | Unreported | * | * | * | * | * | * | * | * | * | * | * | * | * | * | * | * | * | * | * | * | * | * | Liquid | * | YPD algar plates | Dark | * | * | * | * | * | * | * | * | * | * | * | * | * | * | * | * | * | * | * | * | * | * | * | * | * | * | * | * | * | * | * | Saccharomyces cerevisiae | Population | Microbial | Fungi | Saccharomycetes | N | * | * | * | Y | Microbial biomass change | Optical density | 48 | LOEC | 1.56 | 1560 | * | * | * | * | N | 2 | 1 | 0.78
847 | SR | Article | Soil | Sillapawattana | 2016 | 10.1186/s12302-016-0095-4 | Effect of silver nanoparticles on the standard soil arthropod folsomia candida and the eukaryote model organism saccharomyces cerevisiae | Sillapawattana et al 2016. Effect of silver nanoparticles on the standard soil arthropod folsomia candida and the eukaryote model organism saccharomyces cerevisiae. Environ Sci Eur, 28, 27 | NM300K | AgNM | JRC | Suspension | Ag | * | * | 89.8 | Tween-acrylic | 9005-70-3 and 9003-04-7 | 0.01 | * | 15 | Below 20 | * | * | TEM | * | Spheroidal | * | * | * | * | * | * | * | MilliQ Water and 10.2% of Ag in suspension | * | 52.31 | Mean | NTA | * | * | * | * | * | Liquid | * | YPD algar plates | Dark | * | * | * | * | * | * | * | * | * | * | * | * | * | * | * | * | * | * | * | * | as manufactured | * | * | * | * | * | * | * | * | * | * | Saccharomyces cerevisiae | Population | Microbial | Fungi | Saccharomycetes | N | * | * | * | Y | Microbial biomass change | Optical density | 48 | LOEC | 6.25 | 6250 | * | * | * | * | N | 2 | 1 | 3.125
849 | SR | Article | Soil | Sillapawattana | 2016 | 10.1186/s12302-016-0095-4 | Effect of silver nanoparticles on the standard soil arthropod folsomia candida and the eukaryote model organism saccharomyces cerevisiae | Sillapawattana et al 2016. Effect of silver nanoparticles on the standard soil arthropod folsomia candida and the eukaryote model organism saccharomyces cerevisiae. Environ Sci Eur, 28, 27 | NM300K | AgNM | JRC | Suspension | Ag | * | * | 89.8 | Tween-acrylic | 9005-70-3 and 9003-04-7 | 0.01 | * | 15 | Below 20 | * | * | TEM | * | Spheroidal | * | * | * | * | * | * | * | MilliQ Water and 10.2% of Ag in suspension | * | 52.31 | Mean | NTA | * | * | * | * | * | Liquid | * | YPD algar plates | Dark | * | * | * | * | * | * | * | * | * | * | * | * | * | * | * | * | * | * | * | * | as manufactured | * | * | * | * | * | * | * | * | * | * | Saccharomyces cerevisiae | Population | Microbial | Fungi | Saccharomycetes | N | * | * | * | Y | Microbial biomass change | Optical density | 48 | LOEC | 3 | 3000 | * | * | * | * | N | 2 | 1 | 1.5
851 | SR | Article | Soil | Sillapawattana | 2016 | 10.1186/s12302-016-0095-4 | Effect of silver nanoparticles on the standard soil arthropod folsomia candida and the eukaryote model organism saccharomyces cerevisiae | Sillapawattana et al 2016. Effect of silver nanoparticles on the standard soil arthropod folsomia candida and the eukaryote model organism saccharomyces cerevisiae. Environ Sci Eur, 28, 27 | NM300K | AgNM | JRC | Suspension | Ag | * | * | 89.8 | Tween-acrylic | 9005-70-3 and 9003-04-7 | 0.01 | * | 15 | Below 20 | * | * | TEM | * | Spheroidal | * | * | * | * | * | * | * | MilliQ Water and 10.2% of Ag in suspension | * | 52.31 | Mean | NTA | * | * | * | * | * | Liquid | * | YPD algar plates | Dark | * | * | * | * | * | * | * | * | * | * | * | * | * | * | * | * | * | * | * | * | as manufactured | * | * | * | * | * | * | * | * | * | * | Saccharomyces cerevisiae | Population | Microbial | Fungi | Saccharomycetes | N | * | * | * | Y | Microbial biomass change | Optical density | 48 | LOEC | 3 | 3000 | * | * | * | * | N | 2 | 1 | 1.5
853 | SR | Article | Soil | Sillapawattana | 2016 | 10.1186/s12302-016-0095-4 | Effect of silver nanoparticles on the standard soil arthropod folsomia candida and the eukaryote model organism saccharomyces cerevisiae | Sillapawattana et al 2016. Effect of silver nanoparticles on the standard soil arthropod folsomia candida and the eukaryote model organism saccharomyces cerevisiae. Environ Sci Eur, 28, 27 | NM300K | AgNM | JRC | Suspension | Ag | * | * | 89.8 | Tween-acrylic | 9005-70-3 and 9003-04-7 | 0.01 | * | 15 | Below 20 | * | * | TEM | * | Spheroidal | * | * | * | * | * | * | * | MilliQ Water and 10.2% of Ag in suspension | * | 52.31 | Mean | NTA | * | * | * | * | * | Liquid | * | YPD algar plates | Dark | * | * | * | * | * | * | * | * | * | * | * | * | * | * | * | * | * | * | * | * | as manufactured | * | * | * | * | * | * | * | * | * | * | Saccharomyces cerevisiae | Population | Microbial | Fungi | Saccharomycetes | N | * | * | * | Y | Microbial biomass change | Optical density | 48 | LOEC | 6.25 | 6250 | * | * | * | * | N | 2 | 1 | 3.125
855 | SR | Article | Soil | Sillapawattana | 2016 | 10.1186/s12302-016-0095-4 | Effect of silver nanoparticles on the standard soil arthropod folsomia candida and the eukaryote model organism saccharomyces cerevisiae | Sillapawattana et al 2016. Effect of silver nanoparticles on the standard soil arthropod folsomia candida and the eukaryote model organism saccharomyces cerevisiae. Environ Sci Eur, 28, 27 | AgNO3 |  | * | Suspension | Ag | 7761-88-8 | * | * | * | * | * | * | Unreported | Unreported | * | * | * | * | * | * | * | * | * | * | * | * | * | * | * | * | * | * | * | * | * | * | Liquid | * | YPD algar plates | Dark | * | * | * | * | * | * | * | * | * | * | * | * | * | * | * | * | * | * | * | * | * | * | * | * | * | * | * | * | * | * | * | Saccharomyces cerevisiae | Population | Microbial | Fungi | Saccharomycetes | N | * | * | * | N | Enzyme activity | * | 48 | LOEC | 3.125 | 3125 | * | * | * | * | N | 2 | 1 | 1.5625
857 | SR | Article | Soil | Sillapawattana | 2016 | 10.1186/s12302-016-0095-4 | Effect of silver nanoparticles on the standard soil arthropod folsomia candida and the eukaryote model organism saccharomyces cerevisiae | Sillapawattana et al 2016. Effect of silver nanoparticles on the standard soil arthropod folsomia candida and the eukaryote model organism saccharomyces cerevisiae. Environ Sci Eur, 28, 27 | AgNO3 |  | * | Suspension | Ag | 7761-88-8 | * | * | * | * | * | * | Unreported | Unreported | * | * | * | * | * | * | * | * | * | * | * | * | * | * | * | * | * | * | * | * | * | * | Liquid | * | YPD algar plates | Dark | * | * | * | * | * | * | * | * | * | * | * | * | * | * | * | * | * | * | * | * | * | * | * | * | * | * | * | * | * | * | * | Saccharomyces cerevisiae | Population | Microbial | Fungi | Saccharomycetes | N | * | * | * | N | Enzyme activity | * | 48 | LOEC | 3.125 | 3125 | * | * | * | * | N | 2 | 1 | 1.5625
859 | SR | Article | Soil | Sillapawattana | 2016 | 10.1186/s12302-016-0095-4 | Effect of silver nanoparticles on the standard soil arthropod folsomia candida and the eukaryote model organism saccharomyces cerevisiae | Sillapawattana et al 2016. Effect of silver nanoparticles on the standard soil arthropod folsomia candida and the eukaryote model organism saccharomyces cerevisiae. Environ Sci Eur, 28, 27 | AgNO3 |  | * | Suspension | Ag | 7761-88-8 | * | * | * | * | * | * | Unreported | Unreported | * | * | * | * | * | * | * | * | * | * | * | * | * | * | * | * | * | * | * | * | * | * | Liquid | * | YPD algar plates | Dark | * | * | * | * | * | * | * | * | * | * | * | * | * | * | * | * | * | * | * | * | * | * | * | * | * | * | * | * | * | * | * | Saccharomyces cerevisiae | Population | Microbial | Fungi | Saccharomycetes | N | * | * | * | N | Enzyme activity | * | 48 | LOEC | 3.125 | 3125 | * | * | * | * | N | 2 | 1 | 1.5625
861 | SR | Article | Soil | Sillapawattana | 2016 | 10.1186/s12302-016-0095-4 | Effect of silver nanoparticles on the standard soil arthropod folsomia candida and the eukaryote model organism saccharomyces cerevisiae | Sillapawattana et al 2016. Effect of silver nanoparticles on the standard soil arthropod folsomia candida and the eukaryote model organism saccharomyces cerevisiae. Environ Sci Eur, 28, 27 | AgNO3 |  | * | Suspension | Ag | 7761-88-8 | * | * | * | * | * | * | Unreported | Unreported | * | * | * | * | * | * | * | * | * | * | * | * | * | * | * | * | * | * | * | * | * | * | Liquid | * | YPD algar plates | Dark | * | * | * | * | * | * | * | * | * | * | * | * | * | * | * | * | * | * | * | * | * | * | * | * | * | * | * | * | * | * | * | Saccharomyces cerevisiae | Population | Microbial | Fungi | Saccharomycetes | N | * | * | * | N | Enzyme activity | * | 48 | LOEC | 3.125 | 3125 | * | * | * | * | N | 2 | 1 | 1.5625
863 | SR | Article | Soil | Sillapawattana | 2016 | 10.1186/s12302-016-0095-4 | Effect of silver nanoparticles on the standard soil arthropod folsomia candida and the eukaryote model organism saccharomyces cerevisiae | Sillapawattana et al 2016. Effect of silver nanoparticles on the standard soil arthropod folsomia candida and the eukaryote model organism saccharomyces cerevisiae. Environ Sci Eur, 28, 27 | AgNO3 |  | * | Suspension | Ag | 7761-88-8 | * | * | * | * | * | * | Unreported | Unreported | * | * | * | * | * | * | * | * | * | * | * | * | * | * | * | * | * | * | * | * | * | * | Liquid | * | YPD algar plates | Dark | * | * | * | * | * | * | * | * | * | * | * | * | * | * | * | * | * | * | * | * | * | * | * | * | * | * | * | * | * | * | * | Saccharomyces cerevisiae | Population | Microbial | Fungi | Saccharomycetes | N | * | * | * | N | Enzyme activity | * | 48 | LOEC | 12.5 | 12500 | * | * | * | * | N | 2 | 1 | 6.25
865 | SR | Article | Soil | Sillapawattana | 2016 | 10.1186/s12302-016-0095-4 | Effect of silver nanoparticles on the standard soil arthropod folsomia candida and the eukaryote model organism saccharomyces cerevisiae | Sillapawattana et al 2016. Effect of silver nanoparticles on the standard soil arthropod folsomia candida and the eukaryote model organism saccharomyces cerevisiae. Environ Sci Eur, 28, 27 | AgNO3 |  | * | Suspension | Ag | 7761-88-8 | * | * | * | * | * | * | Unreported | Unreported | * | * | * | * | * | * | * | * | * | * | * | * | * | * | * | * | * | * | * | * | * | * | Liquid | * | YPD algar plates | Dark | * | * | * | * | * | * | * | * | * | * | * | * | * | * | * | * | * | * | * | * | * | * | * | * | * | * | * | * | * | * | * | Saccharomyces cerevisiae | Population | Microbial | Fungi | Saccharomycetes | N | * | * | * | N | Enzyme activity | * | 48 | LOEC | 3.125 | 3125 | * | * | * | * | N | 2 | 1 | 1.5625
867 | SR | Article | Soil | Sillapawattana | 2016 | 10.1186/s12302-016-0095-4 | Effect of silver nanoparticles on the standard soil arthropod folsomia candida and the eukaryote model organism saccharomyces cerevisiae | Sillapawattana et al 2016. Effect of silver nanoparticles on the standard soil arthropod folsomia candida and the eukaryote model organism saccharomyces cerevisiae. Environ Sci Eur, 28, 27 | NM300K | AgNM | JRC | Suspension | Ag | * | * | 89.8 | Tween-acrylic | 9005-70-3 and 9003-04-7 | 0.01 | * | 15 | Below 20 | * | * | TEM | * | Spheroidal | * | * | * | * | * | * | * | MilliQ Water and 10.2% of Ag in suspension | * | 52.31 | Mean | NTA | * | * | * | * | * | Liquid | * | YPD algar plates | Dark | * | * | * | * | * | * | * | * | * | * | * | * | * | * | * | * | * | * | * | * | as manufactured | * | * | * | * | * | * | * | * | * | * | Saccharomyces cerevisiae | Population | Microbial | Fungi | Saccharomycetes | N | * | * | * | N | Enzyme activity | * | 48 | LOEC | 3.125 | 3125 | * | * | * | * | N | 2 | 1 | 1.5625
869 | SR | Article | Soil | Sillapawattana | 2016 | 10.1186/s12302-016-0095-4 | Effect of silver nanoparticles on the standard soil arthropod folsomia candida and the eukaryote model organism saccharomyces cerevisiae | Sillapawattana et al 2016. Effect of silver nanoparticles on the standard soil arthropod folsomia candida and the eukaryote model organism saccharomyces cerevisiae. Environ Sci Eur, 28, 27 | NM300K | AgNM | JRC | Suspension | Ag | * | * | 89.8 | Tween-acrylic | 9005-70-3 and 9003-04-7 | 0.01 | * | 15 | Below 20 | * | * | TEM | * | Spheroidal | * | * | * | * | * | * | * | MilliQ Water and 10.2% of Ag in suspension | * | 52.31 | Mean | NTA | * | * | * | * | * | Liquid | * | YPD algar plates | Dark | * | * | * | * | * | * | * | * | * | * | * | * | * | * | * | * | * | * | * | * | as manufactured | * | * | * | * | * | * | * | * | * | * | Saccharomyces cerevisiae | Population | Microbial | Fungi | Saccharomycetes | N | * | * | * | N | Enzyme activity | * | 48 | LOEC | 3.125 | 3125 | * | * | * | * | N | 2 | 1 | 1.5625
871 | SR | Article | Soil | Sillapawattana | 2016 | 10.1186/s12302-016-0095-4 | Effect of silver nanoparticles on the standard soil arthropod folsomia candida and the eukaryote model organism saccharomyces cerevisiae | Sillapawattana et al 2016. Effect of silver nanoparticles on the standard soil arthropod folsomia candida and the eukaryote model organism saccharomyces cerevisiae. Environ Sci Eur, 28, 27 | NM300K | AgNM | JRC | Suspension | Ag | * | * | 89.8 | Tween-acrylic | 9005-70-3 and 9003-04-7 | 0.01 | * | 15 | Below 20 | * | * | TEM | * | Spheroidal | * | * | * | * | * | * | * | MilliQ Water and 10.2% of Ag in suspension | * | 52.31 | Mean | NTA | * | * | * | * | * | Liquid | * | YPD algar plates | Dark | * | * | * | * | * | * | * | * | * | * | * | * | * | * | * | * | * | * | * | * | as manufactured | * | * | * | * | * | * | * | * | * | * | Saccharomyces cerevisiae | Population | Microbial | Fungi | Saccharomycetes | N | * | * | * | N | Enzyme activity | * | 48 | LOEC | 3.125 | 3125 | * | * | * | * | N | 2 | 1 | 1.5625
873 | SR | Article | Soil | Sillapawattana | 2016 | 10.1186/s12302-016-0095-4 | Effect of silver nanoparticles on the standard soil arthropod folsomia candida and the eukaryote model organism saccharomyces cerevisiae | Sillapawattana et al 2016. Effect of silver nanoparticles on the standard soil arthropod folsomia candida and the eukaryote model organism saccharomyces cerevisiae. Environ Sci Eur, 28, 27 | NM300K | AgNM | JRC | Suspension | Ag | * | * | 89.8 | Tween-acrylic | 9005-70-3 and 9003-04-7 | 0.01 | * | 15 | Below 20 | * | * | TEM | * | Spheroidal | * | * | * | * | * | * | * | MilliQ Water and 10.2% of Ag in suspension | * | 52.31 | Mean | NTA | * | * | * | * | * | Liquid | * | YPD algar plates | Dark | * | * | * | * | * | * | * | * | * | * | * | * | * | * | * | * | * | * | * | * | as manufactured | * | * | * | * | * | * | * | * | * | * | Saccharomyces cerevisiae | Population | Microbial | Fungi | Saccharomycetes | N | * | * | * | N | Enzyme activity | * | 48 | LOEC | 3.125 | 3125 | * | * | * | * | N | 2 | 1 | 1.5625
875 | SR | Article | Soil | Sillapawattana | 2016 | 10.1186/s12302-016-0095-4 | Effect of silver nanoparticles on the standard soil arthropod folsomia candida and the eukaryote model organism saccharomyces cerevisiae | Sillapawattana et al 2016. Effect of silver nanoparticles on the standard soil arthropod folsomia candida and the eukaryote model organism saccharomyces cerevisiae. Environ Sci Eur, 28, 27 | NM300K | AgNM | JRC | Suspension | Ag | * | * | 89.8 | Tween-acrylic | 9005-70-3 and 9003-04-7 | 0.01 | * | 15 | Below 20 | * | * | TEM | * | Spheroidal | * | * | * | * | * | * | * | MilliQ Water and 10.2% of Ag in suspension | * | 52.31 | Mean | NTA | * | * | * | * | * | Liquid | * | YPD algar plates | Dark | * | * | * | * | * | * | * | * | * | * | * | * | * | * | * | * | * | * | * | * | as manufactured | * | * | * | * | * | * | * | * | * | * | Saccharomyces cerevisiae | Population | Microbial | Fungi | Saccharomycetes | N | * | * | * | N | Enzyme activity | * | 48 | LOEC | 6.25 | 6250 | * | * | * | * | N | 2 | 1 | 3.125
877 | SR | Article | Soil | Hund-Rinke | 2019 | 10.3109/17435390.2015.1054909 | Evaluation of microbrial shifts caused by a silver nanomaterial: comparison of four test systems | Hund-Rinke et al 2019. Evaluation of microbrial shifts caused by a silver nanomaterial: comparison of four test systems. Environmental Sciences Europe, 31, 86 | NM300K | AgNM | JRC | Suspension | Ag | * | * | 89.8 | Tween | 9005-70-3 | 8% (4% each) | * | 15 | Below 20 | * | * | TEM | * | Spheroidal | * | * | * | * | TEM | 5 | * | MilliQ Water and 10.2% of Ag in suspension | Ultrasonic bath | 52.31 | Mean | NTA | * | * | * | * | * | Solid | Natural media | RefeSol 01A | Dark | * | * | * | * | * | * | * | 5.6 | 1.1 | 45 | 30 | * | * | * | * | * | 73 | 22 | 5 | * | as manufactured | * | * | * | * | * | * | * | * | * | ISO 15685 | Ammonia oxidizing bacteria | Population | Microbial | Bacteria | Nitrosomonas | N | * | * | * | N | Enzyme activity | * | 168 | EC50 | 2.02 | 2020 | 0.15 | 26.92 | 150 | 26920 | Y | 10 | 1 | 0.202
878 | SR | Article | Soil | Hund-Rinke | 2019 | 10.3109/17435390.2015.1054909 | Evaluation of microbrial shifts caused by a silver nanomaterial: comparison of four test systems | Hund-Rinke et al 2019. Evaluation of microbrial shifts caused by a silver nanomaterial: comparison of four test systems. Environmental Sciences Europe, 31, 86 | NM300K | AgNM | JRC | Suspension | Ag | * | * | 89.8 | Tween | 9005-70-3 | 8% (4% each) | * | 15 | Below 20 | * | * | TEM | * | Spheroidal | * | * | * | * | TEM | 5 | * | MilliQ Water and 10.2% of Ag in suspension | Ultrasonic bath | 52.31 | Mean | NTA | * | * | * | * | * | Solid | Natural media | RefeSol 01A | Dark | * | * | * | * | * | * | * | 5.6 | 1.1 | 45 | 30 | * | * | * | * | * | 73 | 22 | 5 | * | as manufactured | * | * | * | * | * | * | * | * | * | ISO 15685 | Ammonia oxidizing bacteria | Population | Microbial | Bacteria | Nitrosomonas | N | * | * | * | N | Enzyme activity | * | 168 | EC50 | 7.01 | 7010 | 2.3 | 21.36 | 2300 | 21360 | Y | 10 | 1 | 0.701
879 | SR | Article | Soil | Hund-Rinke | 2019 | 10.3109/17435390.2015.1054909 | Evaluation of microbrial shifts caused by a silver nanomaterial: comparison of four test systems | Hund-Rinke et al 2019. Evaluation of microbrial shifts caused by a silver nanomaterial: comparison of four test systems. Environmental Sciences Europe, 31, 86 | NM300K | AgNM | JRC | Suspension | Ag | * | * | 89.8 | Tween | 9005-70-3 | 8% (4% each) | * | 15 | Below 20 | * | * | TEM | * | Spheroidal | * | * | * | * | TEM | 5 | * | MilliQ Water and 10.2% of Ag in suspension | Ultrasonic bath | 52.31 | Mean | NTA | * | * | * | * | * | Solid | Natural media | RefeSol 01A | Dark | * | * | * | * | * | * | * | 5.6 | 1.1 | 45 | 30 | * | * | * | * | * | 73 | 22 | 5 | * | as manufactured | * | * | * | * | * | * | * | * | * | ISO 15685 | Ammonia oxidizing bacteria | Population | Microbial | Bacteria | Nitrosomonas | N | * | * | * | N | Enzyme activity | * | 336 | EC10 | 0.19 | 190 | 0.01 | 0.58 | 10 | 580 | Y | 2 | 1 | 0.095
880 | SR | Article | Soil | Hund-Rinke | 2019 | 10.3109/17435390.2015.1054909 | Evaluation of microbrial shifts caused by a silver nanomaterial: comparison of four test systems | Hund-Rinke et al 2019. Evaluation of microbrial shifts caused by a silver nanomaterial: comparison of four test systems. Environmental Sciences Europe, 31, 86 | NM300K | AgNM | JRC | Suspension | Ag | * | * | 89.8 | Tween | 9005-70-3 | 8% (4% each) | * | 15 | Below 20 | * | * | TEM | * | Spheroidal | * | * | * | * | TEM | 5 | * | MilliQ Water and 10.2% of Ag in suspension | Ultrasonic bath | 52.31 | Mean | NTA | * | * | * | * | * | Solid | Natural media | RefeSol 01A | Dark | * | * | * | * | * | * | * | 5.6 | 1.1 | 45 | 30 | * | * | * | * | * | 73 | 22 | 5 | * | as manufactured | * | * | * | * | * | * | * | * | * | ISO 15685 | Ammonia oxidizing bacteria | Population | Microbial | Bacteria | Nitrosomonas | N | * | * | * | N | Enzyme activity | * | 336 | EC50 | 14.46 | 14460 | 6.82 | 81.19 | 6820 | 81190 | Y | 10 | 1 | 1.446
881 | SR | Article | Soil | Hund-Rinke | 2019 | 10.3109/17435390.2015.1054909 | Evaluation of microbrial shifts caused by a silver nanomaterial: comparison of four test systems | Hund-Rinke et al 2019. Evaluation of microbrial shifts caused by a silver nanomaterial: comparison of four test systems. Environmental Sciences Europe, 31, 86 | NM300K | AgNM | JRC | Suspension | Ag | * | * | 89.8 | Tween | 9005-70-3 | 8% (4% each) | * | 15 | Below 20 | * | * | TEM | * | Spheroidal | * | * | * | * | TEM | 5 | * | MilliQ Water and 10.2% of Ag in suspension | Ultrasonic bath | 52.31 | Mean | NTA | * | * | * | * | * | Solid | Natural media | RefeSol 01A | Dark | * | * | * | * | * | * | * | 5.6 | 1.1 | 45 | 30 | * | * | * | * | * | 73 | 22 | 5 | * | as manufactured | * | * | * | * | * | * | * | * | * | ISO 15685 | Ammonia oxidizing bacteria | Population | Microbial | Bacteria | Nitrosomonas | N | * | * | * | N | Enzyme activity | * | 672 | EC10 | 1.07 | 1070 | 0.11 | 9.9 | 110 | 9900 | Y | 2 | 1 | 0.535
882 | SR | Article | Soil | Hund-Rinke | 2019 | 10.3109/17435390.2015.1054909 | Evaluation of microbrial shifts caused by a silver nanomaterial: comparison of four test systems | Hund-Rinke et al 2019. Evaluation of microbrial shifts caused by a silver nanomaterial: comparison of four test systems. Environmental Sciences Europe, 31, 86 | NM300K | AgNM | JRC | Suspension | Ag | * | * | 89.8 | Tween | 9005-70-3 | 8% (4% each) | * | 15 | Below 20 | * | * | TEM | * | Spheroidal | * | * | * | * | TEM | 5 | * | MilliQ Water and 10.2% of Ag in suspension | Ultrasonic bath | 52.31 | Mean | NTA | * | * | * | * | * | Solid | Natural media | RefeSol 01A | Dark | * | * | * | * | * | * | * | 5.6 | 1.1 | 45 | 30 | * | * | * | * | * | 73 | 22 | 5 | * | as manufactured | * | * | * | * | * | * | * | * | * | ISO 15685 | Ammonia oxidizing bacteria | Population | Microbial | Bacteria | Nitrosomonas | N | * | * | * | N | Enzyme activity | * | 672 | EC50 | 22.29 | 22290 | 8.18 | 60.7 | 8180 | 60700 | Y | 10 | 1 | 2.229
883 | SR | Article | Soil | Hund-Rinke | 2019 | 10.3109/17435390.2015.1054909 | Evaluation of microbrial shifts caused by a silver nanomaterial: comparison of four test systems | Hund-Rinke et al 2019. Evaluation of microbrial shifts caused by a silver nanomaterial: comparison of four test systems. Environmental Sciences Europe, 31, 86 | NM300K | AgNM | JRC | Suspension | Ag | * | * | 89.8 | Tween | 9005-70-3 | 8% (4% each) | * | 15 | Below 20 | * | * | TEM | * | Spheroidal | * | * | * | * | TEM | 5 | * | MilliQ Water and 10.2% of Ag in suspension | Ultrasonic bath | 52.31 | Mean | NTA | * | * | * | * | * | Solid | Natural media | RefeSol 01A | Dark | * | * | * | * | * | * | * | 5.6 | 1.1 | 45 | 30 | * | * | * | * | * | 73 | 22 | 5 | * | as manufactured | * | * | * | * | * | * | * | * | * | ISO 15685 | Ammonia oxidizing bacteria | Population | Microbial | Bacteria | Nitrosomonas | N | * | * | * | N | Enzyme activity | * | 672 | EC10 | 0.31 | 310 | 0 | 1.02 | 0 | 1020 | Y | 2 | 1 | 0.155
884 | SR | Article | Soil | Hund-Rinke | 2019 | 10.3109/17435390.2015.1054909 | Evaluation of microbrial shifts caused by a silver nanomaterial: comparison of four test systems | Hund-Rinke et al 2019. Evaluation of microbrial shifts caused by a silver nanomaterial: comparison of four test systems. Environmental Sciences Europe, 31, 86 | NM300K | AgNM | JRC | Suspension | Ag | * | * | 89.8 | Tween | 9005-70-3 | 8% (4% each) | * | 15 | Below 20 | * | * | TEM | * | Spheroidal | * | * | * | * | TEM | 5 | * | MilliQ Water and 10.2% of Ag in suspension | Ultrasonic bath | 52.31 | Mean | NTA | * | * | * | * | * | Solid | Natural media | RefeSol 01A | Dark | * | * | * | * | * | * | * | 5.6 | 1.1 | 45 | 30 | * | * | * | * | * | 73 | 22 | 5 | * | as manufactured | * | * | * | * | * | * | * | * | * | ISO 15685 | Ammonia oxidizing bacteria | Population | Microbial | Bacteria | Nitrosomonas | N | * | * | * | N | Enzyme activity | * | 672 | EC50 | 8.86 | 8860 | 3.97 | 67.01 | 3970 | 67010 | Y | 10 | 1 | 0.886
885 | SR | Article | Soil | Hund-Rinke | 2019 | 10.3109/17435390.2015.1054909 | Evaluation of microbrial shifts caused by a silver nanomaterial: comparison of four test systems | Hund-Rinke et al 2019. Evaluation of microbrial shifts caused by a silver nanomaterial: comparison of four test systems. Environmental Sciences Europe, 31, 86 | NM300K | AgNM | JRC | Suspension | Ag | * | * | 89.8 | Tween | 9005-70-3 | 8% (4% each) | * | 15 | Below 20 | * | * | TEM | * | Spheroidal | * | * | * | * | TEM | 5 | * | MilliQ Water and 10.2% of Ag in suspension | Ultrasonic bath | 52.31 | Mean | NTA | * | * | * | * | * | Solid | Natural media | RefeSol 01A | Dark | * | * | * | * | * | * | * | 5.6 | 1.1 | 45 | 30 | * | * | * | * | * | 73 | 22 | 5 | * | as manufactured | * | * | * | * | * | * | * | * | * | ISO 15685 | Ammonia oxidizing bacteria | Population | Microbial | Bacteria | Nitrosomonas | N | * | * | * | N | Enzyme activity | * | 168 | LOEC | 0.19 | 190 | * | * | * | * | Y | 2 | 1 | 0.095
887 | SR | Article | Soil | Hund-Rinke | 2019 | 10.3109/17435390.2015.1054909 | Evaluation of microbrial shifts caused by a silver nanomaterial: comparison of four test systems | Hund-Rinke et al 2019. Evaluation of microbrial shifts caused by a silver nanomaterial: comparison of four test systems. Environmental Sciences Europe, 31, 86 | NM300K | AgNM | JRC | Suspension | Ag | * | * | 89.8 | Tween | 9005-70-3 | 8% (4% each) | * | 15 | Below 20 | * | * | TEM | * | Spheroidal | * | * | * | * | TEM | 5 | * | MilliQ Water and 10.2% of Ag in suspension | Ultrasonic bath | 52.31 | Mean | NTA | * | * | * | * | * | Solid | Natural media | RefeSol 01A | Dark | * | * | * | * | * | * | * | 5.6 | 1.1 | 45 | 30 | * | * | * | * | * | 73 | 22 | 5 | * | as manufactured | * | * | * | * | * | * | * | * | * | ISO 15685 | Ammonia oxidizing bacteria | Population | Microbial | Bacteria | Nitrosomonas | N | * | * | * | N | Enzyme activity | * | 336 | NOEC | 0.19 | 190 | * | * | * | * | Y | 1 | 1 | 0.19
888 | SR | Article | Soil | Hund-Rinke | 2019 | 10.3109/17435390.2015.1054909 | Evaluation of microbrial shifts caused by a silver nanomaterial: comparison of four test systems | Hund-Rinke et al 2019. Evaluation of microbrial shifts caused by a silver nanomaterial: comparison of four test systems. Environmental Sciences Europe, 31, 86 | NM300K | AgNM | JRC | Suspension | Ag | * | * | 89.8 | Tween | 9005-70-3 | 8% (4% each) | * | 15 | Below 20 | * | * | TEM | * | Spheroidal | * | * | * | * | TEM | 5 | * | MilliQ Water and 10.2% of Ag in suspension | Ultrasonic bath | 52.31 | Mean | NTA | * | * | * | * | * | Solid | Natural media | RefeSol 01A | Dark | * | * | * | * | * | * | * | 5.6 | 1.1 | 45 | 30 | * | * | * | * | * | 73 | 22 | 5 | * | as manufactured | * | * | * | * | * | * | * | * | * | ISO 15685 | Ammonia oxidizing bacteria | Population | Microbial | Bacteria | Nitrosomonas | N | * | * | * | N | Enzyme activity | * | 336 | LOEC | 0.56 | 560 | * | * | * | * | Y | 2 | 1 | 0.28
890 | SR | Article | Soil | Hund-Rinke | 2019 | 10.3109/17435390.2015.1054909 | Evaluation of microbrial shifts caused by a silver nanomaterial: comparison of four test systems | Hund-Rinke et al 2019. Evaluation of microbrial shifts caused by a silver nanomaterial: comparison of four test systems. Environmental Sciences Europe, 31, 86 | NM300K | AgNM | JRC | Suspension | Ag | * | * | 89.8 | Tween | 9005-70-3 | 8% (4% each) | * | 15 | Below 20 | * | * | TEM | * | Spheroidal | * | * | * | * | TEM | 5 | * | MilliQ Water and 10.2% of Ag in suspension | Ultrasonic bath | 52.31 | Mean | NTA | * | * | * | * | * | Solid | Natural media | RefeSol 01A | Dark | * | * | * | * | * | * | * | 5.6 | 1.1 | 45 | 30 | * | * | * | * | * | 73 | 22 | 5 | * | as manufactured | * | * | * | * | * | * | * | * | * | ISO 15685 | Ammonia oxidizing bacteria | Population | Microbial | Bacteria | Nitrosomonas | N | * | * | * | N | Enzyme activity | * | 672 | NOEC | 1.67 | 1670 | * | * | * | * | Y | 1 | 1 | 1.67
891 | SR | Article | Soil | Hund-Rinke | 2019 | 10.3109/17435390.2015.1054909 | Evaluation of microbrial shifts caused by a silver nanomaterial: comparison of four test systems | Hund-Rinke et al 2019. Evaluation of microbrial shifts caused by a silver nanomaterial: comparison of four test systems. Environmental Sciences Europe, 31, 86 | NM300K | AgNM | JRC | Suspension | Ag | * | * | 89.8 | Tween | 9005-70-3 | 8% (4% each) | * | 15 | Below 20 | * | * | TEM | * | Spheroidal | * | * | * | * | TEM | 5 | * | MilliQ Water and 10.2% of Ag in suspension | Ultrasonic bath | 52.31 | Mean | NTA | * | * | * | * | * | Solid | Natural media | RefeSol 01A | Dark | * | * | * | * | * | * | * | 5.6 | 1.1 | 45 | 30 | * | * | * | * | * | 73 | 22 | 5 | * | as manufactured | * | * | * | * | * | * | * | * | * | ISO 15685 | Ammonia oxidizing bacteria | Population | Microbial | Bacteria | Nitrosomonas | N | * | * | * | N | Enzyme activity | * | 672 | LOEC | 5 | 5000 | * | * | * | * | Y | 2 | 1 | 2.5
893 | SR | Article | Soil | Hund-Rinke | 2019 | 10.3109/17435390.2015.1054909 | Evaluation of microbrial shifts caused by a silver nanomaterial: comparison of four test systems | Hund-Rinke et al 2019. Evaluation of microbrial shifts caused by a silver nanomaterial: comparison of four test systems. Environmental Sciences Europe, 31, 86 | NM300K | AgNM | JRC | Suspension | Ag | * | * | 89.8 | Tween | 9005-70-3 | 8% (4% each) | * | 15 | Below 20 | * | * | TEM | * | Spheroidal | * | * | * | * | TEM | 5 | * | MilliQ Water and 10.2% of Ag in suspension | Ultrasonic bath | 52.31 | Mean | NTA | * | * | * | * | * | Solid | Natural media | RefeSol 01A | Dark | * | * | * | * | * | * | * | 5.6 | 1.1 | 45 | 30 | * | * | * | * | * | 73 | 22 | 5 | * | as manufactured | * | * | * | * | * | * | * | * | * | ISO 15685 | Ammonia oxidizing bacteria | Population | Microbial | Bacteria | Nitrosomonas | N | * | * | * | N | Enzyme activity | * | 168 | LOEC | 0.19 | 190 | * | * | * | * | Y | 2 | 1 | 0.095
895 | SR | Article | Soil | Hund-Rinke | 2019 | 10.3109/17435390.2015.1054909 | Evaluation of microbrial shifts caused by a silver nanomaterial: comparison of four test systems | Hund-Rinke et al 2019. Evaluation of microbrial shifts caused by a silver nanomaterial: comparison of four test systems. Environmental Sciences Europe, 31, 86 | NM300K | AgNM | JRC | Suspension | Ag | * | * | 89.8 | Tween | 9005-70-3 | 8% (4% each) | * | 15 | Below 20 | * | * | TEM | * | Spheroidal | * | * | * | * | TEM | 5 | * | MilliQ Water and 10.2% of Ag in suspension | Ultrasonic bath | 52.31 | Mean | NTA | * | * | * | * | * | Solid | Natural media | RefeSol 01A | Dark | * | * | * | * | * | * | * | 5.6 | 1.1 | 45 | 30 | * | * | * | * | * | 73 | 22 | 5 | * | as manufactured | * | * | * | * | * | * | * | * | * | ISO 15685 | Ammonia oxidizing bacteria | Population | Microbial | Bacteria | Nitrosomonas | N | * | * | * | N | Enzyme activity | * | 336 | NOEC | 0.19 | 190 | * | * | * | * | Y | 1 | 1 | 0.19
896 | SR | Article | Soil | Hund-Rinke | 2019 | 10.3109/17435390.2015.1054909 | Evaluation of microbrial shifts caused by a silver nanomaterial: comparison of four test systems | Hund-Rinke et al 2019. Evaluation of microbrial shifts caused by a silver nanomaterial: comparison of four test systems. Environmental Sciences Europe, 31, 86 | NM300K | AgNM | JRC | Suspension | Ag | * | * | 89.8 | Tween | 9005-70-3 | 8% (4% each) | * | 15 | Below 20 | * | * | TEM | * | Spheroidal | * | * | * | * | TEM | 5 | * | MilliQ Water and 10.2% of Ag in suspension | Ultrasonic bath | 52.31 | Mean | NTA | * | * | * | * | * | Solid | Natural media | RefeSol 01A | Dark | * | * | * | * | * | * | * | 5.6 | 1.1 | 45 | 30 | * | * | * | * | * | 73 | 22 | 5 | * | as manufactured | * | * | * | * | * | * | * | * | * | ISO 15685 | Ammonia oxidizing bacteria | Population | Microbial | Bacteria | Nitrosomonas | N | * | * | * | N | Enzyme activity | * | 336 | LOEC | 0.56 | 560 | * | * | * | * | Y | 2 | 1 | 0.28
898 | SR | Article | Soil | Hund-Rinke | 2019 | 10.3109/17435390.2015.1054909 | Evaluation of microbrial shifts caused by a silver nanomaterial: comparison of four test systems | Hund-Rinke et al 2019. Evaluation of microbrial shifts caused by a silver nanomaterial: comparison of four test systems. Environmental Sciences Europe, 31, 86 | NM300K | AgNM | JRC | Suspension | Ag | * | * | 89.8 | Tween | 9005-70-3 | 8% (4% each) | * | 15 | Below 20 | * | * | TEM | * | Spheroidal | * | * | * | * | TEM | 5 | * | MilliQ Water and 10.2% of Ag in suspension | Ultrasonic bath | 52.31 | Mean | NTA | * | * | * | * | * | Solid | Natural media | RefeSol 01A | Dark | * | * | * | * | * | * | * | 5.6 | 1.1 | 45 | 30 | * | * | * | * | * | 73 | 22 | 5 | * | as manufactured | * | * | * | * | * | * | * | * | * | ISO 15685 | Ammonia oxidizing bacteria | Population | Microbial | Bacteria | Nitrosomonas | N | * | * | * | N | Enzyme activity | * | 672 | NOEC | 0.19 | 190 | * | * | * | * | Y | 1 | 1 | 0.19
899 | SR | Article | Soil | Hund-Rinke | 2019 | 10.3109/17435390.2015.1054909 | Evaluation of microbrial shifts caused by a silver nanomaterial: comparison of four test systems | Hund-Rinke et al 2019. Evaluation of microbrial shifts caused by a silver nanomaterial: comparison of four test systems. Environmental Sciences Europe, 31, 86 | NM300K | AgNM | JRC | Suspension | Ag | * | * | 89.8 | Tween | 9005-70-3 | 8% (4% each) | * | 15 | Below 20 | * | * | TEM | * | Spheroidal | * | * | * | * | TEM | 5 | * | MilliQ Water and 10.2% of Ag in suspension | Ultrasonic bath | 52.31 | Mean | NTA | * | * | * | * | * | Solid | Natural media | RefeSol 01A | Dark | * | * | * | * | * | * | * | 5.6 | 1.1 | 45 | 30 | * | * | * | * | * | 73 | 22 | 5 | * | as manufactured | * | * | * | * | * | * | * | * | * | ISO 15685 | Ammonia oxidizing bacteria | Population | Microbial | Bacteria | Nitrosomonas | N | * | * | * | N | Enzyme activity | * | 672 | LOEC | 0.58 | 580 | * | * | * | * | Y | 2 | 1 | 0.29
901 | SR | Article | Soil | Hund-Rinke | 2019 | 10.3109/17435390.2015.1054909 | Evaluation of microbrial shifts caused by a silver nanomaterial: comparison of four test systems | Hund-Rinke et al 2019. Evaluation of microbrial shifts caused by a silver nanomaterial: comparison of four test systems. Environmental Sciences Europe, 31, 86 | NM300K | AgNM | JRC | Suspension | Ag | * | * | 89.8 | Tween | 9005-70-3 | 8% (4% each) | * | 15 | Below 20 | * | * | TEM | * | Spheroidal | * | * | * | * | TEM | 5 | * | MilliQ Water and 10.2% of Ag in suspension | Ultrasonic bath | 52.31 | Mean | NTA | * | * | * | * | * | Solid | Natural media | RefeSol 01A | Dark | * | * | * | * | * | * | * | 5.6 | 1.1 | 45 | 30 | * | * | * | * | * | 73 | 22 | 5 | * | as manufactured | * | * | * | * | * | * | * | * | * | ISO 15685 | Ammonia oxidizing bacteria | Population | Microbial | Bacteria | Nitrosomonas | N | * | * | * | N | Enzyme activity | * | 168 | LOEC | 0.19 | 190 | * | * | * | * | Y | 2 | 1 | 0.095
903 | SR | Article | Soil | Hund-Rinke | 2019 | 10.3109/17435390.2015.1054909 | Evaluation of microbrial shifts caused by a silver nanomaterial: comparison of four test systems | Hund-Rinke et al 2019. Evaluation of microbrial shifts caused by a silver nanomaterial: comparison of four test systems. Environmental Sciences Europe, 31, 86 | NM300K | AgNM | JRC | Suspension | Ag | * | * | 89.8 | Tween | 9005-70-3 | 8% (4% each) | * | 15 | Below 20 | * | * | TEM | * | Spheroidal | * | * | * | * | TEM | 5 | * | MilliQ Water and 10.2% of Ag in suspension | Ultrasonic bath | 52.31 | Mean | NTA | * | * | * | * | * | Solid | Natural media | RefeSol 01A | Dark | * | * | * | * | * | * | * | 5.6 | 1.1 | 45 | 30 | * | * | * | * | * | 73 | 22 | 5 | * | as manufactured | * | * | * | * | * | * | * | * | * | ISO 15685 | Ammonia oxidizing bacteria | Population | Microbial | Bacteria | Nitrosomonas | N | * | * | * | N | Enzyme activity | * | 336 | NOEC | 0.19 | 190 | * | * | * | * | Y | 1 | 1 | 0.19
904 | SR | Article | Soil | Hund-Rinke | 2019 | 10.3109/17435390.2015.1054909 | Evaluation of microbrial shifts caused by a silver nanomaterial: comparison of four test systems | Hund-Rinke et al 2019. Evaluation of microbrial shifts caused by a silver nanomaterial: comparison of four test systems. Environmental Sciences Europe, 31, 86 | NM300K | AgNM | JRC | Suspension | Ag | * | * | 89.8 | Tween | 9005-70-3 | 8% (4% each) | * | 15 | Below 20 | * | * | TEM | * | Spheroidal | * | * | * | * | TEM | 5 | * | MilliQ Water and 10.2% of Ag in suspension | Ultrasonic bath | 52.31 | Mean | NTA | * | * | * | * | * | Solid | Natural media | RefeSol 01A | Dark | * | * | * | * | * | * | * | 5.6 | 1.1 | 45 | 30 | * | * | * | * | * | 73 | 22 | 5 | * | as manufactured | * | * | * | * | * | * | * | * | * | ISO 15685 | Ammonia oxidizing bacteria | Population | Microbial | Bacteria | Nitrosomonas | N | * | * | * | N | Enzyme activity | * | 336 | LOEC | 0.58 | 580 | * | * | * | * | Y | 2 | 1 | 0.29
906 | SR | Article | Soil | Hund-Rinke | 2019 | 10.3109/17435390.2015.1054909 | Evaluation of microbrial shifts caused by a silver nanomaterial: comparison of four test systems | Hund-Rinke et al 2019. Evaluation of microbrial shifts caused by a silver nanomaterial: comparison of four test systems. Environmental Sciences Europe, 31, 86 | NM300K | AgNM | JRC | Suspension | Ag | * | * | 89.8 | Tween | 9005-70-3 | 8% (4% each) | * | 15 | Below 20 | * | * | TEM | * | Spheroidal | * | * | * | * | TEM | 5 | * | MilliQ Water and 10.2% of Ag in suspension | Ultrasonic bath | 52.31 | Mean | NTA | * | * | * | * | * | Solid | Natural media | RefeSol 01A | Dark | * | * | * | * | * | * | * | 5.6 | 1.1 | 45 | 30 | * | * | * | * | * | 73 | 22 | 5 | * | as manufactured | * | * | * | * | * | * | * | * | * | ISO 15685 | Ammonia oxidizing bacteria | Population | Microbial | Bacteria | Nitrosomonas | N | * | * | * | N | Enzyme activity | * | 672 | LOEC | 0.19 | 190 | * | * | * | * | Y | 2 | 1 | 0.095
908 | SR | Article | Soil | Hund-Rinke | 2019 | 10.3109/17435390.2015.1054909 | Evaluation of microbrial shifts caused by a silver nanomaterial: comparison of four test systems | Hund-Rinke et al 2019. Evaluation of microbrial shifts caused by a silver nanomaterial: comparison of four test systems. Environmental Sciences Europe, 31, 86 | NM300K | AgNM | JRC | Suspension | Ag | * | * | 89.8 | Tween | 9005-70-3 | 8% (4% each) | * | 15 | Below 20 | * | * | TEM | * | Spheroidal | * | * | * | * | TEM | 5 | * | MilliQ Water and 10.2% of Ag in suspension | Ultrasonic bath | 52.31 | Mean | NTA | * | * | * | * | * | Solid | Natural media | RefeSol 01A | Dark | * | * | * | * | * | * | * | 5.6 | 1.1 | 45 | 30 | * | * | * | * | * | 73 | 22 | 5 | * | as manufactured | * | * | * | * | * | * | * | * | * | ISO 15685 | Ammonia oxidizing bacteria | Population | Microbial | Bacteria | Nitrosomonas | N | * | * | * | N | Enzyme activity | * | 168 | LOEC | 0.19 | 190 | * | * | * | * | Y | 2 | 1 | 0.095
910 | SR | Article | Soil | Hund-Rinke | 2019 | 10.3109/17435390.2015.1054909 | Evaluation of microbrial shifts caused by a silver nanomaterial: comparison of four test systems | Hund-Rinke et al 2019. Evaluation of microbrial shifts caused by a silver nanomaterial: comparison of four test systems. Environmental Sciences Europe, 31, 86 | NM300K | AgNM | JRC | Suspension | Ag | * | * | 89.8 | Tween | 9005-70-3 | 8% (4% each) | * | 15 | Below 20 | * | * | TEM | * | Spheroidal | * | * | * | * | TEM | 5 | * | MilliQ Water and 10.2% of Ag in suspension | Ultrasonic bath | 52.31 | Mean | NTA | * | * | * | * | * | Solid | Natural media | RefeSol 01A | Dark | * | * | * | * | * | * | * | 5.6 | 1.1 | 45 | 30 | * | * | * | * | * | 73 | 22 | 5 | * | as manufactured | * | * | * | * | * | * | * | * | * | ISO 15685 | Ammonia oxidizing bacteria | Population | Microbial | Bacteria | Nitrosomonas | N | * | * | * | N | Enzyme activity | * | 336 | LOEC | 0.19 | 190 | * | * | * | * | Y | 2 | 1 | 0.095
912 | SR | Article | Soil | Hund-Rinke | 2019 | 10.3109/17435390.2015.1054909 | Evaluation of microbrial shifts caused by a silver nanomaterial: comparison of four test systems | Hund-Rinke et al 2019. Evaluation of microbrial shifts caused by a silver nanomaterial: comparison of four test systems. Environmental Sciences Europe, 31, 86 | NM300K | AgNM | JRC | Suspension | Ag | * | * | 89.8 | Tween | 9005-70-3 | 8% (4% each) | * | 15 | Below 20 | * | * | TEM | * | Spheroidal | * | * | * | * | TEM | 5 | * | MilliQ Water and 10.2% of Ag in suspension | Ultrasonic bath | 52.31 | Mean | NTA | * | * | * | * | * | Solid | Natural media | RefeSol 01A | Dark | * | * | * | * | * | * | * | 5.6 | 1.1 | 45 | 30 | * | * | * | * | * | 73 | 22 | 5 | * | as manufactured | * | * | * | * | * | * | * | * | * | ISO 15685 | Ammonia oxidizing bacteria | Population | Microbial | Bacteria | Nitrosomonas | N | * | * | * | N | Enzyme activity | * | 672 | NOEC | 0.56 | 560 | * | * | * | * | Y | 1 | 1 | 0.56
913 | SR | Article | Soil | Hund-Rinke | 2019 | 10.3109/17435390.2015.1054909 | Evaluation of microbrial shifts caused by a silver nanomaterial: comparison of four test systems | Hund-Rinke et al 2019. Evaluation of microbrial shifts caused by a silver nanomaterial: comparison of four test systems. Environmental Sciences Europe, 31, 86 | NM300K | AgNM | JRC | Suspension | Ag | * | * | 89.8 | Tween | 9005-70-3 | 8% (4% each) | * | 15 | Below 20 | * | * | TEM | * | Spheroidal | * | * | * | * | TEM | 5 | * | MilliQ Water and 10.2% of Ag in suspension | Ultrasonic bath | 52.31 | Mean | NTA | * | * | * | * | * | Solid | Natural media | RefeSol 01A | Dark | * | * | * | * | * | * | * | 5.6 | 1.1 | 45 | 30 | * | * | * | * | * | 73 | 22 | 5 | * | as manufactured | * | * | * | * | * | * | * | * | * | ISO 15685 | Ammonia oxidizing bacteria | Population | Microbial | Bacteria | Nitrosomonas | N | * | * | * | N | Enzyme activity | * | 672 | LOEC | 1.67 | 1670 | * | * | * | * | Y | 2 | 1 | 0.835
915 | SR | Article | Soil | Schlich | 2015 | 10.1016/j.envpol.2014.10.021 | Influence of soil properties on the effect of silver nanomaterials on microbial activity in five soils | Schlich et al 2015. Influence of soil properties on the effect of silver nanomaterials on microbial activity in five soils. Environmental Pollution, 196, 321-330 | NM300K | AgNM | JRC | Suspension | Ag | * | * | 89.8 | Tween | 9005-70-3 | 8% (4% each) | * | 15 | Below 20 | * | * | TEM | * | Spheroidal | * | * | * | * | TEM | 5 | * | MilliQ Water and 10.2% of Ag in suspension | * | 52.31 | Mean | NTA | * | * | * | * | * | Solid | Artificial | RefeSol 01A | Dark | * | * | * | * | * | * | * | 5.3 | 0.93 | 264 | * | * | * | * | * | * | 71 | 24 | 5 | 37.9 | as manufactured | * | * | * | * | * | * | * | * | * | OECD 217 | Aerobic heterotrophic microorganisms | Population | Microbial | Bacteria | Heterotroph | N | * | * | * | N | Carbon transformation | Respiration activity | 672 | LOEC | 0.56 | 560 | * | * | * | * | Y | 2 | 1 | 0.28
919 | SR | Article | Soil | Schlich | 2015 | 10.1016/j.envpol.2014.10.021 | Influence of soil properties on the effect of silver nanomaterials on microbial activity in five soils | Schlich et al 2015. Influence of soil properties on the effect of silver nanomaterials on microbial activity in five soils. Environmental Pollution, 196, 321-330 | AgNO3 |  | Merck KGaA | * | Ag | 7761-88-8 | * | * | * | * | * | * | Unreported | Unreported | * | * | * | * | * | * | * | * | * | * | * | * | * | * | * | * | * | * | * | * | * | * | Solid | Artificial | RefeSol 02A | Dark | * | * | * | * | * | * | * | 6.57 | 1.3 | 419 | * | * | * | * | * | * | 2 | 84 | 15 | 133.2 | * | * | * | * | * | * | * | * | * | * | OECD 217 | Aerobic heterotrophic microorganisms | Population | Microbial | Bacteria | Heterotroph | N | * | * | * | N | Carbon transformation | Respiration activity | 672 | LOEC | 0.19 | 190 | * | * | * | * | Y | 2 | 1 | 0.095
922 | SR | Article | Soil | Schlich | 2015 | 10.1016/j.envpol.2014.10.021 | Influence of soil properties on the effect of silver nanomaterials on microbial activity in five soils | Schlich et al 2015. Influence of soil properties on the effect of silver nanomaterials on microbial activity in five soils. Environmental Pollution, 196, 321-330 | NM300K | AgNM | JRC | Suspension | Ag | * | * | 89.8 | Tween | 9005-70-3 | 8% (4% each) | * | 15 | Below 20 | * | * | TEM | * | Spheroidal | * | * | * | * | TEM | 5 | * | MilliQ Water and 10.2% of Ag in suspension | * | 52.31 | Mean | NTA | * | * | * | * | * | Solid | Artificial | RefeSol 04A | Dark | * | * | * | * | * | * | * | 5.03 | 2.91 | 346 | * | * | * | * | * | * | 1 | 1 | 4 | 85.7 | as manufactured | * | * | * | * | * | * | * | * | * | OECD 217 | Aerobic heterotrophic microorganisms | Population | Microbial | Bacteria | Heterotroph | N | * | * | * | N | Carbon transformation | Respiration activity | 672 | NOEC | 0.56 | 560 | * | * | * | * | Y | 1 | 1 | 0.56
923 | SR | Article | Soil | Schlich | 2015 | 10.1016/j.envpol.2014.10.021 | Influence of soil properties on the effect of silver nanomaterials on microbial activity in five soils | Schlich et al 2015. Influence of soil properties on the effect of silver nanomaterials on microbial activity in five soils. Environmental Pollution, 196, 321-330 | AgNO3 |  | Merck KGaA | * | Ag | 7761-88-8 | * | * | * | * | * | * | Unreported | Unreported | * | * | * | * | * | * | * | * | * | * | * | * | * | * | * | * | * | * | * | * | * | * | Solid | Artificial | RefeSol 04A | Dark | * | * | * | * | * | * | * | 5.03 | 2.91 | 346 | * | * | * | * | * | * | 1 | 1 | 4 | 85.7 | * | * | * | * | * | * | * | * | * | * | OECD 217 | Aerobic heterotrophic microorganisms | Population | Microbial | Bacteria | Heterotroph | N | * | * | * | N | Carbon transformation | Respiration activity | 672 | LOEC | 1.67 | 1670 | * | * | * | * | Y | 2 | 1 | 0.835
927 | SR | Article | Soil | Schlich | 2015 | 10.1016/j.envpol.2014.10.021 | Influence of soil properties on the effect of silver nanomaterials on microbial activity in five soils | Schlich et al 2015. Influence of soil properties on the effect of silver nanomaterials on microbial activity in five soils. Environmental Pollution, 196, 321-330 | AgNO3 |  | Merck KGaA | * | Ag | 7761-88-8 | * | * | * | * | * | * | Unreported | Unreported | * | * | * | * | * | * | * | * | * | * | * | * | * | * | * | * | * | * | * | * | * | * | Solid | Artificial | RefeSol 03G | Dark | * | * | * | * | * | * | * | 5.98 | 3.85 | 768 | * | * | * | * | * | * | 52 | 52 | 27 | 135.8 | * | * | * | * | * | * | * | * | * | * | OECD 217 | Aerobic heterotrophic microorganisms | Population | Microbial | Bacteria | Heterotroph | N | * | * | * | N | Carbon transformation | Respiration activity | 672 | NOEC | 5 | 5000 | * | * | * | * | Y | 1 | 1 | 5
928 | SR | Article | Soil | Schlich | 2015 | 10.1016/j.envpol.2014.10.021 | Influence of soil properties on the effect of silver nanomaterials on microbial activity in five soils | Schlich et al 2015. Influence of soil properties on the effect of silver nanomaterials on microbial activity in five soils. Environmental Pollution, 196, 321-330 | NM300K | AgNM | JRC | Suspension | Ag | * | * | 89.8 | Tween | 9005-70-3 | 8% (4% each) | * | 15 | Below 20 | * | * | TEM | * | Spheroidal | * | * | * | * | TEM | 5 | * | MilliQ Water and 10.2% of Ag in suspension | * | 52.31 | Mean | NTA | * | * | * | * | * | Solid | Artificial | RefeSol 05G | Dark | * | * | * | * | * | * | * | 4.59 | 3.08 | 584 | * | * | * | * | * | * | 62 | 62 | 16 | 116.1 | as manufactured | * | * | * | * | * | * | * | * | * | OECD 217 | Aerobic heterotrophic microorganisms | Population | Microbial | Bacteria | Heterotroph | N | * | * | * | N | Carbon transformation | Respiration activity | 672 | LOEC | 1.67 | 1670 | * | * | * | * | Y | 2 | 1 | 0.835
930 | SR | Article | Soil | Schlich | 2015 | 10.1016/j.envpol.2014.10.021 | Influence of soil properties on the effect of silver nanomaterials on microbial activity in five soils | Schlich et al 2015. Influence of soil properties on the effect of silver nanomaterials on microbial activity in five soils. Environmental Pollution, 196, 321-330 | AgNO3 |  | Merck KGaA | * | Ag | 7761-88-8 | * | * | * | * | * | * | Unreported | Unreported | * | * | * | * | * | * | * | * | * | * | * | * | * | * | * | * | * | * | * | * | * | * | Solid | Artificial | RefeSol 05G | Dark | * | * | * | * | * | * | * | 4.59 | 3.08 | 584 | * | * | * | * | * | * | 62 | 62 | 16 | 116.1 | * | * | * | * | * | * | * | * | * | * | OECD 217 | Aerobic heterotrophic microorganisms | Population | Microbial | Bacteria | Heterotroph | N | * | * | * | N | Carbon transformation | Respiration activity | 672 | LOEC | 1.67 | 1670 | * | * | * | * | Y | 2 | 1 | 0.835
932 | SR | Article | Soil | Schlich | 2015 | 10.1016/j.envpol.2014.10.021 | Influence of soil properties on the effect of silver nanomaterials on microbial activity in five soils | Schlich et al 2015. Influence of soil properties on the effect of silver nanomaterials on microbial activity in five soils. Environmental Pollution, 196, 321-330 | NM300K | AgNM | JRC | Suspension | Ag | * | * | 89.8 | Tween | 9005-70-3 | 8% (4% each) | * | 15 | Below 20 | * | * | TEM | * | Spheroidal | * | * | * | * | TEM | 5 | * | MilliQ Water and 10.2% of Ag in suspension | * | 52.31 | Mean | NTA | * | * | * | * | * | Solid | Artificial | RefeSol 01A | Dark | * | * | * | * | * | * | * | 5.3 | 0.93 | 264 | * | * | * | * | * | * | 71 | 24 | 5 | 37.9 | as manufactured | * | * | * | * | * | * | * | * | * | ISO 15685 | Aerobic heterotrophic microorganisms | Population | Microbial | Bacteria | Heterotroph | N | * | * | * | N | Nitrification | Ammonia oxidation potential | 24 | LOEC | 0.56 | 560 | * | * | * | * | Y | 2 | 10 | 0.028
934 | SR | Article | Soil | Schlich | 2015 | 10.1016/j.envpol.2014.10.021 | Influence of soil properties on the effect of silver nanomaterials on microbial activity in five soils | Schlich et al 2015. Influence of soil properties on the effect of silver nanomaterials on microbial activity in five soils. Environmental Pollution, 196, 321-330 | NM300K | AgNM | JRC | Suspension | Ag | * | * | 89.8 | Tween | 9005-70-3 | 8% (4% each) | * | 15 | Below 20 | * | * | TEM | * | Spheroidal | * | * | * | * | TEM | 5 | * | MilliQ Water and 10.2% of Ag in suspension | * | 52.31 | Mean | NTA | * | * | * | * | * | Solid | Artificial | RefeSol 01A | Dark | * | * | * | * | * | * | * | 5.3 | 0.93 | 264 | * | * | * | * | * | * | 71 | 24 | 5 | 37.9 | as manufactured | * | * | * | * | * | * | * | * | * | ISO 15685 | Aerobic heterotrophic microorganisms | Population | Microbial | Bacteria | Heterotroph | N | * | * | * | N | Nitrification | Ammonia oxidation potential | 672 | LOEC | 0.56 | 560 | * | * | * | * | Y | 2 | 1 | 0.28
936 | SR | Article | Soil | Schlich | 2015 | 10.1016/j.envpol.2014.10.021 | Influence of soil properties on the effect of silver nanomaterials on microbial activity in five soils | Schlich et al 2015. Influence of soil properties on the effect of silver nanomaterials on microbial activity in five soils. Environmental Pollution, 196, 321-330 | AgNO3 |  | Merck KGaA | * | Ag | 7761-88-8 | * | * | * | * | * | * | Unreported | Unreported | * | * | * | * | * | * | * | * | * | * | * | * | * | * | * | * | * | * | * | * | * | * | Solid | Artificial | RefeSol 01A | Dark | * | * | * | * | * | * | * | 5.3 | 0.93 | 264 | * | * | * | * | * | * | 71 | 24 | 5 | 37.9 | * | * | * | * | * | * | * | * | * | * | ISO 15685 | Aerobic heterotrophic microorganisms | Population | Microbial | Bacteria | Heterotroph | N | * | * | * | N | Nitrification | Ammonia oxidation potential | 24 | LOEC | 0.19 | 190 | * | * | * | * | Y | 2 | 10 | 0.0095
938 | SR | Article | Soil | Schlich | 2015 | 10.1016/j.envpol.2014.10.021 | Influence of soil properties on the effect of silver nanomaterials on microbial activity in five soils | Schlich et al 2015. Influence of soil properties on the effect of silver nanomaterials on microbial activity in five soils. Environmental Pollution, 196, 321-330 | AgNO3 |  | Merck KGaA | * | Ag | 7761-88-8 | * | * | * | * | * | * | Unreported | Unreported | * | * | * | * | * | * | * | * | * | * | * | * | * | * | * | * | * | * | * | * | * | * | Solid | Artificial | RefeSol 01A | Dark | * | * | * | * | * | * | * | 5.3 | 0.93 | 264 | * | * | * | * | * | * | 71 | 24 | 5 | 37.9 | * | * | * | * | * | * | * | * | * | * | ISO 15685 | Aerobic heterotrophic microorganisms | Population | Microbial | Bacteria | Heterotroph | N | * | * | * | N | Nitrification | Ammonia oxidation potential | 672 | LOEC | 0.19 | 190 | * | * | * | * | Y | 2 | 1 | 0.095
940 | SR | Article | Soil | Schlich | 2015 | 10.1016/j.envpol.2014.10.021 | Influence of soil properties on the effect of silver nanomaterials on microbial activity in five soils | Schlich et al 2015. Influence of soil properties on the effect of silver nanomaterials on microbial activity in five soils. Environmental Pollution, 196, 321-330 | NM300K | AgNM | JRC | Suspension | Ag | * | * | 89.8 | Tween | 9005-70-3 | 8% (4% each) | * | 15 | Below 20 | * | * | TEM | * | Spheroidal | * | * | * | * | TEM | 5 | * | MilliQ Water and 10.2% of Ag in suspension | * | 52.31 | Mean | NTA | * | * | * | * | * | Solid | Artificial | RefeSol 02A | Dark | * | * | * | * | * | * | * | 6.57 | 1.3 | 419 | * | * | * | * | * | * | 2 | 84 | 15 | 133.2 | as manufactured | * | * | * | * | * | * | * | * | * | ISO 15685 | Aerobic heterotrophic microorganisms | Population | Microbial | Bacteria | Heterotroph | N | * | * | * | N | Nitrification | Ammonia oxidation potential | 24 | LOEC | 1.67 | 1670 | * | * | * | * | Y | 2 | 10 | 0.0835
943 | SR | Article | Soil | Schlich | 2015 | 10.1016/j.envpol.2014.10.021 | Influence of soil properties on the effect of silver nanomaterials on microbial activity in five soils | Schlich et al 2015. Influence of soil properties on the effect of silver nanomaterials on microbial activity in five soils. Environmental Pollution, 196, 321-330 | AgNO3 |  | Merck KGaA | * | Ag | 7761-88-8 | * | * | * | * | * | * | Unreported | Unreported | * | * | * | * | * | * | * | * | * | * | * | * | * | * | * | * | * | * | * | * | * | * | Solid | Artificial | RefeSol 02A | Dark | * | * | * | * | * | * | * | 6.57 | 1.3 | 419 | * | * | * | * | * | * | 2 | 84 | 15 | 133.2 | * | * | * | * | * | * | * | * | * | * | ISO 15685 | Aerobic heterotrophic microorganisms | Population | Microbial | Bacteria | Heterotroph | N | * | * | * | N | Nitrification | Ammonia oxidation potential | 24 | LOEC | 1.67 | 1670 | * | * | * | * | Y | 2 | 10 | 0.0835
945 | SR | Article | Soil | Schlich | 2015 | 10.1016/j.envpol.2014.10.021 | Influence of soil properties on the effect of silver nanomaterials on microbial activity in five soils | Schlich et al 2015. Influence of soil properties on the effect of silver nanomaterials on microbial activity in five soils. Environmental Pollution, 196, 321-330 | NM300K | AgNM | JRC | Suspension | Ag | * | * | 89.8 | Tween | 9005-70-3 | 8% (4% each) | * | 15 | Below 20 | * | * | TEM | * | Spheroidal | * | * | * | * | TEM | 5 | * | MilliQ Water and 10.2% of Ag in suspension | * | 52.31 | Mean | NTA | * | * | * | * | * | Solid | Artificial | RefeSol 04A | Dark | * | * | * | * | * | * | * | 5.03 | 2.91 | 346 | * | * | * | * | * | * | 1 | 1 | 4 | 85.7 | as manufactured | * | * | * | * | * | * | * | * | * | ISO 15685 | Aerobic heterotrophic microorganisms | Population | Microbial | Bacteria | Heterotroph | N | * | * | * | N | Nitrification | Ammonia oxidation potential | 24 | LOEC | 0.56 | 560 | * | * | * | * | Y | 2 | 10 | 0.028
947 | SR | Article | Soil | Schlich | 2015 | 10.1016/j.envpol.2014.10.021 | Influence of soil properties on the effect of silver nanomaterials on microbial activity in five soils | Schlich et al 2015. Influence of soil properties on the effect of silver nanomaterials on microbial activity in five soils. Environmental Pollution, 196, 321-330 | NM300K | AgNM | JRC | Suspension | Ag | * | * | 89.8 | Tween | 9005-70-3 | 8% (4% each) | * | 15 | Below 20 | * | * | TEM | * | Spheroidal | * | * | * | * | TEM | 5 | * | MilliQ Water and 10.2% of Ag in suspension | * | 52.31 | Mean | NTA | * | * | * | * | * | Solid | Artificial | RefeSol 04A | Dark | * | * | * | * | * | * | * | 5.03 | 2.91 | 346 | * | * | * | * | * | * | 1 | 1 | 4 | 85.7 | as manufactured | * | * | * | * | * | * | * | * | * | ISO 15685 | Aerobic heterotrophic microorganisms | Population | Microbial | Bacteria | Heterotroph | N | * | * | * | N | Nitrification | Ammonia oxidation potential | 672 | LOEC | 0.56 | 560 | * | * | * | * | Y | 2 | 1 | 0.28
949 | SR | Article | Soil | Schlich | 2015 | 10.1016/j.envpol.2014.10.021 | Influence of soil properties on the effect of silver nanomaterials on microbial activity in five soils | Schlich et al 2015. Influence of soil properties on the effect of silver nanomaterials on microbial activity in five soils. Environmental Pollution, 196, 321-330 | AgNO3 |  | Merck KGaA | * | Ag | 7761-88-8 | * | * | * | * | * | * | Unreported | Unreported | * | * | * | * | * | * | * | * | * | * | * | * | * | * | * | * | * | * | * | * | * | * | Solid | Artificial | RefeSol 04A | Dark | * | * | * | * | * | * | * | 5.03 | 2.91 | 346 | * | * | * | * | * | * | 1 | 1 | 4 | 85.7 | * | * | * | * | * | * | * | * | * | * | ISO 15685 | Aerobic heterotrophic microorganisms | Population | Microbial | Bacteria | Heterotroph | N | * | * | * | N | Nitrification | Ammonia oxidation potential | 24 | LOEC | 0.56 | 560 | * | * | * | * | Y | 2 | 10 | 0.028
951 | SR | Article | Soil | Schlich | 2015 | 10.1016/j.envpol.2014.10.021 | Influence of soil properties on the effect of silver nanomaterials on microbial activity in five soils | Schlich et al 2015. Influence of soil properties on the effect of silver nanomaterials on microbial activity in five soils. Environmental Pollution, 196, 321-330 | AgNO3 |  | Merck KGaA | * | Ag | 7761-88-8 | * | * | * | * | * | * | Unreported | Unreported | * | * | * | * | * | * | * | * | * | * | * | * | * | * | * | * | * | * | * | * | * | * | Solid | Artificial | RefeSol 04A | Dark | * | * | * | * | * | * | * | 5.03 | 2.91 | 346 | * | * | * | * | * | * | 1 | 1 | 4 | 85.7 | * | * | * | * | * | * | * | * | * | * | ISO 15685 | Aerobic heterotrophic microorganisms | Population | Microbial | Bacteria | Heterotroph | N | * | * | * | N | Nitrification | Ammonia oxidation potential | 672 | LOEC | 1.67 | 1670 | * | * | * | * | Y | 2 | 1 | 0.835
953 | SR | Article | Soil | Schlich | 2015 | 10.1016/j.envpol.2014.10.021 | Influence of soil properties on the effect of silver nanomaterials on microbial activity in five soils | Schlich et al 2015. Influence of soil properties on the effect of silver nanomaterials on microbial activity in five soils. Environmental Pollution, 196, 321-330 | NM300K | AgNM | JRC | Suspension | Ag | * | * | 89.8 | Tween | 9005-70-3 | 8% (4% each) | * | 15 | Below 20 | * | * | TEM | * | Spheroidal | * | * | * | * | TEM | 5 | * | MilliQ Water and 10.2% of Ag in suspension | * | 52.31 | Mean | NTA | * | * | * | * | * | Solid | Artificial | RefeSol 03G | Dark | * | * | * | * | * | * | * | 5.98 | 3.85 | 768 | * | * | * | * | * | * | 52 | 52 | 27 | 135.8 | as manufactured | * | * | * | * | * | * | * | * | * | ISO 15685 | Aerobic heterotrophic microorganisms | Population | Microbial | Bacteria | Heterotroph | N | * | * | * | N | Nitrification | Ammonia oxidation potential | 672 | LOEC | 1.67 | 1670 | * | * | * | * | Y | 2 | 1 | 0.835
955 | SR | Article | Soil | Schlich | 2015 | 10.1016/j.envpol.2014.10.021 | Influence of soil properties on the effect of silver nanomaterials on microbial activity in five soils | Schlich et al 2015. Influence of soil properties on the effect of silver nanomaterials on microbial activity in five soils. Environmental Pollution, 196, 321-330 | AgNO3 |  | Merck KGaA | * | Ag | 7761-88-8 | * | * | * | * | * | * | Unreported | Unreported | * | * | * | * | * | * | * | * | * | * | * | * | * | * | * | * | * | * | * | * | * | * | Solid | Artificial | RefeSol 03G | Dark | * | * | * | * | * | * | * | 5.98 | 3.85 | 768 | * | * | * | * | * | * | 52 | 52 | 27 | 135.8 | * | * | * | * | * | * | * | * | * | * | ISO 15685 | Aerobic heterotrophic microorganisms | Population | Microbial | Bacteria | Heterotroph | N | * | * | * | N | Nitrification | Ammonia oxidation potential | 24 | LOEC | 5 | 5000 | * | * | * | * | Y | 2 | 10 | 0.25
957 | SR | Article | Soil | Schlich | 2015 | 10.1016/j.envpol.2014.10.021 | Influence of soil properties on the effect of silver nanomaterials on microbial activity in five soils | Schlich et al 2015. Influence of soil properties on the effect of silver nanomaterials on microbial activity in five soils. Environmental Pollution, 196, 321-330 | AgNO3 |  | Merck KGaA | * | Ag | 7761-88-8 | * | * | * | * | * | * | Unreported | Unreported | * | * | * | * | * | * | * | * | * | * | * | * | * | * | * | * | * | * | * | * | * | * | Solid | Artificial | RefeSol 03G | Dark | * | * | * | * | * | * | * | 5.98 | 3.85 | 768 | * | * | * | * | * | * | 52 | 52 | 27 | 135.8 | * | * | * | * | * | * | * | * | * | * | ISO 15685 | Aerobic heterotrophic microorganisms | Population | Microbial | Bacteria | Heterotroph | N | * | * | * | N | Nitrification | Ammonia oxidation potential | 672 | LOEC | 5 | 5000 | * | * | * | * | Y | 2 | 1 | 2.5
960 | SR | Article | Soil | Schlich | 2015 | 10.1016/j.envpol.2014.10.021 | Influence of soil properties on the effect of silver nanomaterials on microbial activity in five soils | Schlich et al 2015. Influence of soil properties on the effect of silver nanomaterials on microbial activity in five soils. Environmental Pollution, 196, 321-330 | NM300K | AgNM | JRC | Suspension | Ag | * | * | 89.8 | Tween | 9005-70-3 | 8% (4% each) | * | 15 | Below 20 | * | * | TEM | * | Spheroidal | * | * | * | * | TEM | 5 | * | MilliQ Water and 10.2% of Ag in suspension | * | 52.31 | Mean | NTA | * | * | * | * | * | Solid | Artificial | RefeSol 05G | Dark | * | * | * | * | * | * | * | 4.59 | 3.08 | 584 | * | * | * | * | * | * | 62 | 62 | 16 | 116.1 | as manufactured | * | * | * | * | * | * | * | * | * | ISO 15685 | Aerobic heterotrophic microorganisms | Population | Microbial | Bacteria | Heterotroph | N | * | * | * | N | Nitrification | Ammonia oxidation potential | 672 | LOEC | 1.67 | 1670 | * | * | * | * | Y | 2 | 1 | 0.835
962 | SR | Article | Soil | Schlich | 2015 | 10.1016/j.envpol.2014.10.021 | Influence of soil properties on the effect of silver nanomaterials on microbial activity in five soils | Schlich et al 2015. Influence of soil properties on the effect of silver nanomaterials on microbial activity in five soils. Environmental Pollution, 196, 321-330 | AgNO3 |  | Merck KGaA | * | Ag | 7761-88-8 | * | * | * | * | * | * | Unreported | Unreported | * | * | * | * | * | * | * | * | * | * | * | * | * | * | * | * | * | * | * | * | * | * | Solid | Artificial | RefeSol 05G | Dark | * | * | * | * | * | * | * | 4.59 | 3.08 | 584 | * | * | * | * | * | * | 62 | 62 | 16 | 116.1 | * | * | * | * | * | * | * | * | * | * | ISO 15685 | Aerobic heterotrophic microorganisms | Population | Microbial | Bacteria | Heterotroph | N | * | * | * | N | Nitrification | Ammonia oxidation potential | 24 | LOEC | 5 | 5000 | * | * | * | * | Y | 2 | 10 | 0.25
964 | SR | Article | Soil | Schlich | 2015 | 10.1016/j.envpol.2014.10.021 | Influence of soil properties on the effect of silver nanomaterials on microbial activity in five soils | Schlich et al 2015. Influence of soil properties on the effect of silver nanomaterials on microbial activity in five soils. Environmental Pollution, 196, 321-330 | AgNO3 |  | Merck KGaA | * | Ag | 7761-88-8 | * | * | * | * | * | * | Unreported | Unreported | * | * | * | * | * | * | * | * | * | * | * | * | * | * | * | * | * | * | * | * | * | * | Solid | Artificial | RefeSol 05G | Dark | * | * | * | * | * | * | * | 4.59 | 3.08 | 584 | * | * | * | * | * | * | 62 | 62 | 16 | 116.1 | * | * | * | * | * | * | * | * | * | * | ISO 15685 | Aerobic heterotrophic microorganisms | Population | Microbial | Bacteria | Heterotroph | N | * | * | * | N | Nitrification | Ammonia oxidation potential | 672 | LOEC | 1.67 | 1670 | * | * | * | * | Y | 2 | 1 | 0.835
968 | SR | Article | Soil | Schlich | 2015 | 10.1016/j.envpol.2014.10.021 | Influence of soil properties on the effect of silver nanomaterials on microbial activity in five soils | Schlich et al 2015. Influence of soil properties on the effect of silver nanomaterials on microbial activity in five soils. Environmental Pollution, 196, 321-330 | AgNO3 |  | Merck KGaA | * | Ag | 7761-88-8 | * | * | * | * | * | * | Unreported | Unreported | * | * | * | * | * | * | * | * | * | * | * | * | * | * | * | * | * | * | * | * | * | * | Solid | Artificial | RefeSol 05G | Dark | * | * | * | * | * | * | * | 4.59 | 3.08 | 584 | * | * | * | * | * | * | 62 | 62 | 16 | 116.1 | * | * | * | * | * | * | * | * | * | * | OECD 217 | Aerobic heterotrophic microorganisms | Population | Microbial | Bacteria | Heterotroph | N | * | * | * | N | Carbon transformation | Respiration activity | 24 | LOEC | 5 | 5000 | * | * | * | * | Y | 2 | 10 | 0.25
970 | SR | Article | Soil | Schlich | 2015 | 10.1016/j.envpol.2018.07.082 | Long-term effects of three different silver sulfide nanomaterials, silver nitrate and bulk silver sulfide on soil microorganisms and plants | Schlich et al 2015. Long-term effects of three different silver sulfide nanomaterials, silver nitrate and bulk silver sulfide on soil microorganisms and plants. Environmental Pollution, 242, 1850-1859 | NM300K | AgNM | JRC | Suspension | Ag2S | * | * | 89.8 | Tween | 9005-70-3 | 8% (4% each) | * | 15 | Below 20 | * | * | TEM | * | Spheroidal | * | * | * | * | * | * | * | MilliQ Water and 10.2% of Ag in suspension | * | 52.31 | Mean | NTA | * | * | * | * | * | Solid | Artificial | RefeSol 01A | Dark | * | * | * | * | * | * | * | 5.61 | 0.93 | 293 | * | * | * | * | 0.97 | * | 73.1 | 17.2 | 6.1 | 11.6 | aged in media | biosolid/sludge | 10 | * | * | * | * | * | * | * | ISO 15685 | Ammonia oxidizing bacteria | Population | Microbial | Bacteria | Nitrosomonas | N | * | * | * | N | Nitrification | Ammonia oxidation potential | 336 | EC50 | 2.0636 | 2063.6 | * | * | * | * | N | 10 | 1 | 0.20636
971 | SR | Article | Soil | Schlich | 2015 | 10.1016/j.envpol.2018.07.082 | Long-term effects of three different silver sulfide nanomaterials, silver nitrate and bulk silver sulfide on soil microorganisms and plants | Schlich et al 2015. Long-term effects of three different silver sulfide nanomaterials, silver nitrate and bulk silver sulfide on soil microorganisms and plants. Environmental Pollution, 242, 1850-1859 | NM300K | AgNM | JRC | Suspension | Ag2S | * | * | 89.8 | Tween | 9005-70-3 | 8% (4% each) | * | 15 | Below 20 | * | * | TEM | * | Spheroidal | * | * | * | * | * | * | * | MilliQ Water and 10.2% of Ag in suspension | * | 52.31 | Mean | NTA | * | * | * | * | * | Solid | Artificial | RefeSol 01A | Dark | * | * | * | * | * | * | * | 5.61 | 0.93 | 293 | * | * | * | * | 0.97 | * | 73.1 | 17.2 | 6.1 | 11.6 | aged in media | biosolid/sludge | 10 | * | * | * | * | * | * | * | ISO 15685 | Ammonia oxidizing bacteria | Population | Microbial | Bacteria | Nitrosomonas | N | * | * | * | N | Nitrification | Ammonia oxidation potential | 672 | EC50 | 2.4664 | 2466.4 | * | * | * | * | N | 10 | 1 | 0.24664
972 | SR | Article | Soil | Schlich | 2015 | 10.1016/j.envpol.2018.07.082 | Long-term effects of three different silver sulfide nanomaterials, silver nitrate and bulk silver sulfide on soil microorganisms and plants | Schlich et al 2015. Long-term effects of three different silver sulfide nanomaterials, silver nitrate and bulk silver sulfide on soil microorganisms and plants. Environmental Pollution, 242, 1850-1859 | NM300K | AgNM | JRC | Suspension | Ag2S | * | * | 89.8 | Tween | 9005-70-3 | 8% (4% each) | * | 15 | Below 20 | * | * | TEM | * | Spheroidal | * | * | * | * | * | * | * | MilliQ Water and 10.2% of Ag in suspension | * | 52.31 | Mean | NTA | * | * | * | * | * | Solid | Artificial | RefeSol 01A | Dark | * | * | * | * | * | * | * | 5.61 | 0.93 | 293 | * | * | * | * | 0.97 | * | 73.1 | 17.2 | 6.1 | 11.6 | aged in media | biosolid/sludge | 10 | * | * | * | * | * | * | * | ISO 15685 | Ammonia oxidizing bacteria | Population | Microbial | Bacteria | Nitrosomonas | N | * | * | * | N | Nitrification | Ammonia oxidation potential | 1440 | EC50 | 1.8101 | 1810.1 | * | * | * | * | N | 10 | 1 | 0.18101
973 | SR | Article | Soil | Schlich | 2015 | 10.1016/j.envpol.2018.07.082 | Long-term effects of three different silver sulfide nanomaterials, silver nitrate and bulk silver sulfide on soil microorganisms and plants | Schlich et al 2015. Long-term effects of three different silver sulfide nanomaterials, silver nitrate and bulk silver sulfide on soil microorganisms and plants. Environmental Pollution, 242, 1850-1859 | NM300K | AgNM | JRC | Suspension | Ag2S | * | * | 89.8 | Tween | 9005-70-3 | 8% (4% each) | * | 15 | Below 20 | * | * | TEM | * | Spheroidal | * | * | * | * | * | * | * | MilliQ Water and 10.2% of Ag in suspension | * | 52.31 | Mean | NTA | * | * | * | * | * | Solid | Artificial | RefeSol 01A | Dark | * | * | * | * | * | * | * | 5.61 | 0.93 | 293 | * | * | * | * | 0.97 | * | 73.1 | 17.2 | 6.1 | 11.6 | aged in media | biosolid/sludge | 10 | * | * | * | * | * | * | * | ISO 15685 | Ammonia oxidizing bacteria | Population | Microbial | Bacteria | Nitrosomonas | N | * | * | * | N | Nitrification | Ammonia oxidation potential | 2160 | EC50 | 2.3869 | 2386.9 | * | * | * | * | N | 10 | 1 | 0.23869
974 | SR | Article | Soil | Schlich | 2015 | 10.1016/j.envpol.2018.07.082 | Long-term effects of three different silver sulfide nanomaterials, silver nitrate and bulk silver sulfide on soil microorganisms and plants | Schlich et al 2015. Long-term effects of three different silver sulfide nanomaterials, silver nitrate and bulk silver sulfide on soil microorganisms and plants. Environmental Pollution, 242, 1850-1859 | NM300K | AgNM | JRC | Suspension | Ag2S | * | * | 89.8 | Tween | 9005-70-3 | 8% (4% each) | * | 15 | Below 20 | * | * | TEM | * | Spheroidal | * | * | * | * | * | * | * | MilliQ Water and 10.2% of Ag in suspension | * | 52.31 | Mean | NTA | * | * | * | * | * | Solid | Artificial | RefeSol 01A | Dark | * | * | * | * | * | * | * | 5.61 | 0.93 | 293 | * | * | * | * | 0.97 | * | 73.1 | 17.2 | 6.1 | 11.6 | aged in media | biosolid/sludge | 10 | * | * | * | * | * | * | * | ISO 15685 | Ammonia oxidizing bacteria | Population | Microbial | Bacteria | Nitrosomonas | N | * | * | * | N | Nitrification | Ammonia oxidation potential | 2880 | EC50 | 2.7966 | 2796.6 | * | * | * | * | N | 10 | 1 | 0.27966
975 | SR | Article | Soil | Schlich | 2015 | 10.1016/j.envpol.2018.07.082 | Long-term effects of three different silver sulfide nanomaterials, silver nitrate and bulk silver sulfide on soil microorganisms and plants | Schlich et al 2015. Long-term effects of three different silver sulfide nanomaterials, silver nitrate and bulk silver sulfide on soil microorganisms and plants. Environmental Pollution, 242, 1850-1859 | NM300K | AgNM | JRC | Suspension | Ag2S | * | * | 89.8 | Tween | 9005-70-3 | 8% (4% each) | * | 15 | Below 20 | * | * | TEM | * | Spheroidal | * | * | * | * | * | * | * | MilliQ Water and 10.2% of Ag in suspension | * | 52.31 | Mean | NTA | * | * | * | * | * | Solid | Artificial | RefeSol 01A | Dark | * | * | * | * | * | * | * | 5.61 | 0.93 | 293 | * | * | * | * | 0.97 | * | 73.1 | 17.2 | 6.1 | 11.6 | aged in media | biosolid/sludge | 10 | * | * | * | * | * | * | * | ISO 15685 | Ammonia oxidizing bacteria | Population | Microbial | Bacteria | Nitrosomonas | N | * | * | * | N | Nitrification | Ammonia oxidation potential | 3360 | EC50 | 1.8704 | 1870.4 | * | * | * | * | N | 10 | 1 | 0.18704
976 | SR | Article | Soil | Schlich | 2015 | 10.1016/j.envpol.2018.07.082 | Long-term effects of three different silver sulfide nanomaterials, silver nitrate and bulk silver sulfide on soil microorganisms and plants | Schlich et al 2015. Long-term effects of three different silver sulfide nanomaterials, silver nitrate and bulk silver sulfide on soil microorganisms and plants. Environmental Pollution, 242, 1850-1859 | NM300K | AgNM | JRC | Suspension | Ag2S | * | * | 89.8 | Tween | 9005-70-3 | 8% (4% each) | * | 15 | Below 20 | * | * | TEM | * | Spheroidal | * | * | * | * | * | * | * | MilliQ Water and 10.2% of Ag in suspension | * | 52.31 | Mean | NTA | * | * | * | * | * | Solid | Artificial | RefeSol 01A | Dark | * | * | * | * | * | * | * | 5.61 | 0.93 | 293 | * | * | * | * | 0.97 | * | 73.1 | 17.2 | 6.1 | 11.6 | aged in media | biosolid/sludge | 10 | * | * | * | * | * | * | * | ISO 15685 | Ammonia oxidizing bacteria | Population | Microbial | Bacteria | Nitrosomonas | N | * | * | * | N | Nitrification | Ammonia oxidation potential | 2880 | EC50 | 1.6837 | 1683.7 | * | * | * | * | N | 10 | 1 | 0.16837
977 | SR | Article | Soil | Schlich | 2015 | 10.1016/j.envpol.2018.07.082 | Long-term effects of three different silver sulfide nanomaterials, silver nitrate and bulk silver sulfide on soil microorganisms and plants | Schlich et al 2015. Long-term effects of three different silver sulfide nanomaterials, silver nitrate and bulk silver sulfide on soil microorganisms and plants. Environmental Pollution, 242, 1850-1859 | NM300K | AgNM | JRC | Suspension | Ag2S | * | * | 89.8 | Tween | 9005-70-3 | 8% (4% each) | * | 15 | Below 20 | * | * | TEM | * | Spheroidal | * | * | * | * | * | * | * | MilliQ Water and 10.2% of Ag in suspension | * | 52.31 | Mean | NTA | * | * | * | * | * | Solid | Artificial | RefeSol 01A | Dark | * | * | * | * | * | * | * | 5.61 | 0.93 | 293 | * | * | * | * | 0.97 | * | 73.1 | 17.2 | 6.1 | 11.6 | aged in media | biosolid/sludge | 10 | * | * | * | * | * | * | * | ISO 15685 | Ammonia oxidizing bacteria | Population | Microbial | Bacteria | Nitrosomonas | N | * | * | * | N | Nitrification | Ammonia oxidation potential | 3360 | EC50 | 1.7599 | 1759.9 | * | * | * | * | N | 10 | 1 | 0.17599
978 | SR | Article | Soil | Schlich | 2015 | 10.1016/j.envpol.2018.07.082 | Long-term effects of three different silver sulfide nanomaterials, silver nitrate and bulk silver sulfide on soil microorganisms and plants | Schlich et al 2015. Long-term effects of three different silver sulfide nanomaterials, silver nitrate and bulk silver sulfide on soil microorganisms and plants. Environmental Pollution, 242, 1850-1859 | AgNO3 |  | Sigma-Aldrich | Suspension | Ag2S | 7761-88-8 | * | * | * | * | * | * | Unreported | Unreported | * | * | * | * | * | * | * | * | * | * | * | * | * | * | * | * | * | * | * | * | * | * | Solid | Artificial | RefeSol 01A | Dark | * | * | * | * | * | * | * | 5.61 | 0.93 | 293 | * | * | * | * | 0.97 | * | 73.1 | 17.2 | 6.1 | 11.6 | * | * | * | * | * | * | * | * | * | * | ISO 15685 | Ammonia oxidizing bacteria | Population | Microbial | Bacteria | Nitrosomonas | N | * | * | * | N | Nitrification | Ammonia oxidation potential | 336 | EC50 | 1.6339 | 1633.9 | * | * | * | * | N | 10 | 1 | 0.16339
979 | SR | Article | Soil | Schlich | 2015 | 10.1016/j.envpol.2018.07.082 | Long-term effects of three different silver sulfide nanomaterials, silver nitrate and bulk silver sulfide on soil microorganisms and plants | Schlich et al 2015. Long-term effects of three different silver sulfide nanomaterials, silver nitrate and bulk silver sulfide on soil microorganisms and plants. Environmental Pollution, 242, 1850-1859 | AgNO3 |  | Sigma-Aldrich | Suspension | Ag2S | 7761-88-8 | * | * | * | * | * | * | Unreported | Unreported | * | * | * | * | * | * | * | * | * | * | * | * | * | * | * | * | * | * | * | * | * | * | Solid | Artificial | RefeSol 01A | Dark | * | * | * | * | * | * | * | 5.61 | 0.93 | 293 | * | * | * | * | 0.97 | * | 73.1 | 17.2 | 6.1 | 11.6 | * | * | * | * | * | * | * | * | * | * | ISO 15685 | Ammonia oxidizing bacteria | Population | Microbial | Bacteria | Nitrosomonas | N | * | * | * | N | Nitrification | Ammonia oxidation potential | 672 | EC50 | 1.6986 | 1698.6 | * | * | * | * | N | 10 | 1 | 0.16986
980 | SR | Article | Soil | Schlich | 2015 | 10.1016/j.envpol.2018.07.082 | Long-term effects of three different silver sulfide nanomaterials, silver nitrate and bulk silver sulfide on soil microorganisms and plants | Schlich et al 2015. Long-term effects of three different silver sulfide nanomaterials, silver nitrate and bulk silver sulfide on soil microorganisms and plants. Environmental Pollution, 242, 1850-1859 | AgNO3 |  | Sigma-Aldrich | Suspension | Ag2S | 7761-88-8 | * | * | * | * | * | * | Unreported | Unreported | * | * | * | * | * | * | * | * | * | * | * | * | * | * | * | * | * | * | * | * | * | * | Solid | Artificial | RefeSol 01A | Dark | * | * | * | * | * | * | * | 5.61 | 0.93 | 293 | * | * | * | * | 0.97 | * | 73.1 | 17.2 | 6.1 | 11.6 | * | * | * | * | * | * | * | * | * | * | ISO 15685 | Ammonia oxidizing bacteria | Population | Microbial | Bacteria | Nitrosomonas | N | * | * | * | N | Nitrification | Ammonia oxidation potential | 1440 | EC50 | 4.409 | 4409 | * | * | * | * | N | 10 | 1 | 0.4409
981 | SR | Article | Soil | Schlich | 2015 | 10.1016/j.envpol.2018.07.082 | Long-term effects of three different silver sulfide nanomaterials, silver nitrate and bulk silver sulfide on soil microorganisms and plants | Schlich et al 2015. Long-term effects of three different silver sulfide nanomaterials, silver nitrate and bulk silver sulfide on soil microorganisms and plants. Environmental Pollution, 242, 1850-1859 | AgNO3 |  | Sigma-Aldrich | Suspension | Ag2S | 7761-88-8 | * | * | * | * | * | * | Unreported | Unreported | * | * | * | * | * | * | * | * | * | * | * | * | * | * | * | * | * | * | * | * | * | * | Solid | Artificial | RefeSol 01A | Dark | * | * | * | * | * | * | * | 5.61 | 0.93 | 293 | * | * | * | * | 0.97 | * | 73.1 | 17.2 | 6.1 | 11.6 | * | * | * | * | * | * | * | * | * | * | ISO 15685 | Ammonia oxidizing bacteria | Population | Microbial | Bacteria | Nitrosomonas | N | * | * | * | N | Nitrification | Ammonia oxidation potential | 2160 | EC50 | 1.9104 | 1910.4 | * | * | * | * | N | 10 | 1 | 0.19104
982 | SR | Article | Soil | Schlich | 2015 | 10.1016/j.envpol.2018.07.082 | Long-term effects of three different silver sulfide nanomaterials, silver nitrate and bulk silver sulfide on soil microorganisms and plants | Schlich et al 2015. Long-term effects of three different silver sulfide nanomaterials, silver nitrate and bulk silver sulfide on soil microorganisms and plants. Environmental Pollution, 242, 1850-1859 | AgNO3 |  | Sigma-Aldrich | Suspension | Ag2S | 7761-88-8 | * | * | * | * | * | * | Unreported | Unreported | * | * | * | * | * | * | * | * | * | * | * | * | * | * | * | * | * | * | * | * | * | * | Solid | Artificial | RefeSol 01A | Dark | * | * | * | * | * | * | * | 5.61 | 0.93 | 293 | * | * | * | * | 0.97 | * | 73.1 | 17.2 | 6.1 | 11.6 | * | * | * | * | * | * | * | * | * | * | ISO 15685 | Ammonia oxidizing bacteria | Population | Microbial | Bacteria | Nitrosomonas | N | * | * | * | N | Nitrification | Ammonia oxidation potential | 2880 | EC50 | 1.7821 | 1782.1 | * | * | * | * | N | 10 | 1 | 0.17821
983 | SR | Article | Soil | Schlich | 2015 | 10.1016/j.envpol.2018.07.082 | Long-term effects of three different silver sulfide nanomaterials, silver nitrate and bulk silver sulfide on soil microorganisms and plants | Schlich et al 2015. Long-term effects of three different silver sulfide nanomaterials, silver nitrate and bulk silver sulfide on soil microorganisms and plants. Environmental Pollution, 242, 1850-1859 | AgNO3 |  | Sigma-Aldrich | Suspension | Ag2S | 7761-88-8 | * | * | * | * | * | * | Unreported | Unreported | * | * | * | * | * | * | * | * | * | * | * | * | * | * | * | * | * | * | * | * | * | * | Solid | Artificial | RefeSol 01A | Dark | * | * | * | * | * | * | * | 5.61 | 0.93 | 293 | * | * | * | * | 0.97 | * | 73.1 | 17.2 | 6.1 | 11.6 | * | * | * | * | * | * | * | * | * | * | ISO 15685 | Ammonia oxidizing bacteria | Population | Microbial | Bacteria | Nitrosomonas | N | * | * | * | N | Nitrification | Ammonia oxidation potential | 3360 | EC50 | 1.5951 | 1595.1 | * | * | * | * | N | 10 | 1 | 0.15951
984 | SR | Article | Soil | Sillapawattana | 2016 | 10.1186/s12302-016-0095-4 | Effect of silver nanoparticles on the standard soil arthropod folsomia candida and the eukaryote model organism saccharomyces cerevisiae | Sillapawattana et al 2016. Effect of silver nanoparticles on the standard soil arthropod folsomia candida and the eukaryote model organism saccharomyces cerevisiae. Environ Sci Eur, 28, 27 | AgNO3 |  | * | Suspension | Ag | 7761-88-8 | * | * | * | * | * | * | Unreported | Unreported | * | * | * | * | * | * | * | * | * | * | * | * | * | * | * | * | * | * | * | * | * | * | Liquid | * | YPD algar plates | Dark | * | * | * | * | * | * | * | * | * | * | * | * | * | * | * | * | * | * | * | * | * | * | * | * | * | * | * | * | * | * | * | Saccharomyces cerevisiae | Population | Microbial | Fungi | Saccharomycetes | N | * | * | * | Y | Microbial biomass change | Optical density | 48 | EC50 | 8.93145 | 8931.45 | * | * | * | * | N | 10 | 1 | 0.893145
985 | SR | Article | Soil | Sillapawattana | 2016 | 10.1186/s12302-016-0095-4 | Effect of silver nanoparticles on the standard soil arthropod folsomia candida and the eukaryote model organism saccharomyces cerevisiae | Sillapawattana et al 2016. Effect of silver nanoparticles on the standard soil arthropod folsomia candida and the eukaryote model organism saccharomyces cerevisiae. Environ Sci Eur, 28, 27 | NM300K | AgNM | JRC | Suspension | Ag | * | * | 89.8 | Tween-acrylic | 9005-70-3 and 9003-04-7 | 0.01 | * | 15 | Below 20 | * | * | TEM | * | Spheroidal | * | * | * | * | * | * | * | MilliQ Water and 10.2% of Ag in suspension | * | 52.31 | Mean | NTA | * | * | * | * | * | Liquid | * | YPD algar plates | Dark | * | * | * | * | * | * | * | * | * | * | * | * | * | * | * | * | * | * | * | * | as manufactured | * | * | * | * | * | * | * | * | * | * | Saccharomyces cerevisiae | Population | Microbial | Fungi | Saccharomycetes | N | * | * | * | Y | Microbial biomass change | Optical density | 48 | EC50 | 48.404 | 48404 | * | * | * | * | N | 10 | 1 | 4.8404
986 | SR | Article | Soil | Sillapawattana | 2016 | 10.1186/s12302-016-0095-4 | Effect of silver nanoparticles on the standard soil arthropod folsomia candida and the eukaryote model organism saccharomyces cerevisiae | Sillapawattana et al 2016. Effect of silver nanoparticles on the standard soil arthropod folsomia candida and the eukaryote model organism saccharomyces cerevisiae. Environ Sci Eur, 28, 27 | AgNO3 |  | * | Suspension | Ag | 7761-88-8 | * | * | * | * | * | * | Unreported | Unreported | * | * | * | * | * | * | * | * | * | * | * | * | * | * | * | * | * | * | * | * | * | * | Liquid | * | YPD algar plates | Dark | * | * | * | * | * | * | * | * | * | * | * | * | * | * | * | * | * | * | * | * | * | * | * | * | * | * | * | * | * | * | * | Saccharomyces cerevisiae | Population | Microbial | Fungi | Saccharomycetes | N | * | * | * | Y | Microbial biomass change | Optical density | 48 | EC50 | 1.04972 | 1049.72 | * | * | * | * | N | 10 | 1 | 0.104972
987 | SR | Article | Soil | Sillapawattana | 2016 | 10.1186/s12302-016-0095-4 | Effect of silver nanoparticles on the standard soil arthropod folsomia candida and the eukaryote model organism saccharomyces cerevisiae | Sillapawattana et al 2016. Effect of silver nanoparticles on the standard soil arthropod folsomia candida and the eukaryote model organism saccharomyces cerevisiae. Environ Sci Eur, 28, 27 | NM300K | AgNM | JRC | Suspension | Ag | * | * | 89.8 | Tween-acrylic | 9005-70-3 and 9003-04-7 | 0.01 | * | 15 | Below 20 | * | * | TEM | * | Spheroidal | * | * | * | * | * | * | * | MilliQ Water and 10.2% of Ag in suspension | * | 52.31 | Mean | NTA | * | * | * | * | * | Liquid | * | YPD algar plates | Dark | * | * | * | * | * | * | * | * | * | * | * | * | * | * | * | * | * | * | * | * | as manufactured | * | * | * | * | * | * | * | * | * | * | Saccharomyces cerevisiae | Population | Microbial | Fungi | Saccharomycetes | N | * | * | * | Y | Microbial biomass change | Optical density | 48 | EC50 | 4.85668 | 4856.68 | * | * | * | * | N | 10 | 1 | 0.485668
988 | SR | Article | Soil | Sillapawattana | 2016 | 10.1186/s12302-016-0095-4 | Effect of silver nanoparticles on the standard soil arthropod folsomia candida and the eukaryote model organism saccharomyces cerevisiae | Sillapawattana et al 2016. Effect of silver nanoparticles on the standard soil arthropod folsomia candida and the eukaryote model organism saccharomyces cerevisiae. Environ Sci Eur, 28, 27 | AgNO3 |  | * | Suspension | Ag | 7761-88-8 | * | * | * | * | * | * | Unreported | Unreported | * | * | * | * | * | * | * | * | * | * | * | * | * | * | * | * | * | * | * | * | * | * | Liquid | * | YPD algar plates | Dark | * | * | * | * | * | * | * | * | * | * | * | * | * | * | * | * | * | * | * | * | * | * | * | * | * | * | * | * | * | * | * | Saccharomyces cerevisiae | Population | Microbial | Fungi | Saccharomycetes | N | * | * | * | Y | Microbial biomass change | Optical density | 48 | EC50 | 3.2831 | 3283.1 | * | * | * | * | N | 10 | 1 | 0.32831
989 | SR | Article | Soil | Sillapawattana | 2016 | 10.1186/s12302-016-0095-4 | Effect of silver nanoparticles on the standard soil arthropod folsomia candida and the eukaryote model organism saccharomyces cerevisiae | Sillapawattana et al 2016. Effect of silver nanoparticles on the standard soil arthropod folsomia candida and the eukaryote model organism saccharomyces cerevisiae. Environ Sci Eur, 28, 27 | AgNO3 |  | * | Suspension | Ag | 7761-88-8 | * | * | * | * | * | * | Unreported | Unreported | * | * | * | * | * | * | * | * | * | * | * | * | * | * | * | * | * | * | * | * | * | * | Liquid | * | YPD algar plates | Dark | * | * | * | * | * | * | * | * | * | * | * | * | * | * | * | * | * | * | * | * | * | * | * | * | * | * | * | * | * | * | * | Saccharomyces cerevisiae | Population | Microbial | Fungi | Saccharomycetes | N | * | * | * | Y | Microbial biomass change | Optical density | 48 | EC50 | 0.56833 | 568.33 | * | * | * | * | N | 10 | 1 | 0.056833
990 | SR | Article | Soil | Sillapawattana | 2016 | 10.1186/s12302-016-0095-4 | Effect of silver nanoparticles on the standard soil arthropod folsomia candida and the eukaryote model organism saccharomyces cerevisiae | Sillapawattana et al 2016. Effect of silver nanoparticles on the standard soil arthropod folsomia candida and the eukaryote model organism saccharomyces cerevisiae. Environ Sci Eur, 28, 27 | NM300K | AgNM | JRC | Suspension | Ag | * | * | 89.8 | Tween-acrylic | 9005-70-3 and 9003-04-7 | 0.01 | * | 15 | Below 20 | * | * | TEM | * | Spheroidal | * | * | * | * | * | * | * | MilliQ Water and 10.2% of Ag in suspension | * | 52.31 | Mean | NTA | * | * | * | * | * | Liquid | * | YPD algar plates | Dark | * | * | * | * | * | * | * | * | * | * | * | * | * | * | * | * | * | * | * | * | as manufactured | * | * | * | * | * | * | * | * | * | * | Saccharomyces cerevisiae | Population | Microbial | Fungi | Saccharomycetes | N | * | * | * | Y | Microbial biomass change | Optical density | 48 | EC50 | 6.5419 | 6541.9 | * | * | * | * | N | 10 | 1 | 0.65419
991 | SR | Article | Soil | Sillapawattana | 2016 | 10.1186/s12302-016-0095-4 | Effect of silver nanoparticles on the standard soil arthropod folsomia candida and the eukaryote model organism saccharomyces cerevisiae | Sillapawattana et al 2016. Effect of silver nanoparticles on the standard soil arthropod folsomia candida and the eukaryote model organism saccharomyces cerevisiae. Environ Sci Eur, 28, 27 | AgNO3 |  | * | Suspension | Ag | 7761-88-8 | * | * | * | * | * | * | Unreported | Unreported | * | * | * | * | * | * | * | * | * | * | * | * | * | * | * | * | * | * | * | * | * | * | Liquid | * | YPD algar plates | Dark | * | * | * | * | * | * | * | * | * | * | * | * | * | * | * | * | * | * | * | * | * | * | * | * | * | * | * | * | * | * | * | Saccharomyces cerevisiae | Population | Microbial | Fungi | Saccharomycetes | N | * | * | * | Y | Microbial biomass change | Optical density | 48 | EC50 | 1.666939 | 1666.939 | * | * | * | * | N | 10 | 1 | 0.1666939
992 | SR | Article | Soil | Sillapawattana | 2016 | 10.1186/s12302-016-0095-4 | Effect of silver nanoparticles on the standard soil arthropod folsomia candida and the eukaryote model organism saccharomyces cerevisiae | Sillapawattana et al 2016. Effect of silver nanoparticles on the standard soil arthropod folsomia candida and the eukaryote model organism saccharomyces cerevisiae. Environ Sci Eur, 28, 27 | NM300K | AgNM | JRC | Suspension | Ag | * | * | 89.8 | Tween-acrylic | 9005-70-3 and 9003-04-7 | 0.01 | * | 15 | Below 20 | * | * | TEM | * | Spheroidal | * | * | * | * | * | * | * | MilliQ Water and 10.2% of Ag in suspension | * | 52.31 | Mean | NTA | * | * | * | * | * | Liquid | * | YPD algar plates | Dark | * | * | * | * | * | * | * | * | * | * | * | * | * | * | * | * | * | * | * | * | as manufactured | * | * | * | * | * | * | * | * | * | * | Saccharomyces cerevisiae | Population | Microbial | Fungi | Saccharomycetes | N | * | * | * | Y | Microbial biomass change | Optical density | 48 | EC50 | 10.44125 | 10441.25 | * | * | * | * | N | 10 | 1 | 1.044125
993 | SR | Article | Soil | Schlich | 2015 | 10.1016/j.envpol.2018.07.082 | Long-term effects of three different silver sulfide nanomaterials, silver nitrate and bulk silver sulfide on soil microorganisms and plants | Schlich et al 2015. Long-term effects of three different silver sulfide nanomaterials, silver nitrate and bulk silver sulfide on soil microorganisms and plants. Environmental Pollution, 242, 1850-1859 | NM300K | AgNM | JRC | Suspension | Ag2S | * | * | 89.8 | Tween | 9005-70-3 | 8% (4% each) | * | 15 | Below 20 | * | * | TEM | * | Spheroidal | * | * | * | * | * | * | * | MilliQ Water and 10.2% of Ag in suspension | * | 52.31 | Mean | NTA | * | * | * | * | * | Solid | Artificial | RefeSol 01A | Dark | * | * | * | * | * | * | * | 5.61 | 0.93 | 293 | * | * | * | * | 0.97 | * | 73.1 | 17.2 | 6.1 | 11.6 | aged in media | biosolid/sludge | 10 | * | * | * | * | * | * | * | ISO 15685 | Ammonia oxidizing bacteria | Population | Microbial | Bacteria | Nitrosomonas | N | * | * | * | N | Nitrification | Ammonia oxidation potential | 336 | EC10 | 1.3608 | 1360.8 | * | * | * | * | N | 2 | 1 | 0.6804
994 | SR | Article | Soil | Schlich | 2015 | 10.1016/j.envpol.2018.07.082 | Long-term effects of three different silver sulfide nanomaterials, silver nitrate and bulk silver sulfide on soil microorganisms and plants | Schlich et al 2015. Long-term effects of three different silver sulfide nanomaterials, silver nitrate and bulk silver sulfide on soil microorganisms and plants. Environmental Pollution, 242, 1850-1859 | NM300K | AgNM | JRC | Suspension | Ag2S | * | * | 89.8 | Tween | 9005-70-3 | 8% (4% each) | * | 15 | Below 20 | * | * | TEM | * | Spheroidal | * | * | * | * | * | * | * | MilliQ Water and 10.2% of Ag in suspension | * | 52.31 | Mean | NTA | * | * | * | * | * | Solid | Artificial | RefeSol 01A | Dark | * | * | * | * | * | * | * | 5.61 | 0.93 | 293 | * | * | * | * | 0.97 | * | 73.1 | 17.2 | 6.1 | 11.6 | aged in media | biosolid/sludge | 10 | * | * | * | * | * | * | * | ISO 15685 | Ammonia oxidizing bacteria | Population | Microbial | Bacteria | Nitrosomonas | N | * | * | * | N | Nitrification | Ammonia oxidation potential | 672 | EC10 | 1.3574 | 1357.4 | * | * | * | * | N | 2 | 1 | 0.6787
995 | SR | Article | Soil | Schlich | 2015 | 10.1016/j.envpol.2018.07.082 | Long-term effects of three different silver sulfide nanomaterials, silver nitrate and bulk silver sulfide on soil microorganisms and plants | Schlich et al 2015. Long-term effects of three different silver sulfide nanomaterials, silver nitrate and bulk silver sulfide on soil microorganisms and plants. Environmental Pollution, 242, 1850-1859 | NM300K | AgNM | JRC | Suspension | Ag2S | * | * | 89.8 | Tween | 9005-70-3 | 8% (4% each) | * | 15 | Below 20 | * | * | TEM | * | Spheroidal | * | * | * | * | * | * | * | MilliQ Water and 10.2% of Ag in suspension | * | 52.31 | Mean | NTA | * | * | * | * | * | Solid | Artificial | RefeSol 01A | Dark | * | * | * | * | * | * | * | 5.61 | 0.93 | 293 | * | * | * | * | 0.97 | * | 73.1 | 17.2 | 6.1 | 11.6 | aged in media | biosolid/sludge | 10 | * | * | * | * | * | * | * | ISO 15685 | Ammonia oxidizing bacteria | Population | Microbial | Bacteria | Nitrosomonas | N | * | * | * | N | Nitrification | Ammonia oxidation potential | 1440 | EC10 | 1.3383 | 1338.3 | * | * | * | * | N | 2 | 1 | 0.66915
996 | SR | Article | Soil | Schlich | 2015 | 10.1016/j.envpol.2018.07.082 | Long-term effects of three different silver sulfide nanomaterials, silver nitrate and bulk silver sulfide on soil microorganisms and plants | Schlich et al 2015. Long-term effects of three different silver sulfide nanomaterials, silver nitrate and bulk silver sulfide on soil microorganisms and plants. Environmental Pollution, 242, 1850-1859 | NM300K | AgNM | JRC | Suspension | Ag2S | * | * | 89.8 | Tween | 9005-70-3 | 8% (4% each) | * | 15 | Below 20 | * | * | TEM | * | Spheroidal | * | * | * | * | * | * | * | MilliQ Water and 10.2% of Ag in suspension | * | 52.31 | Mean | NTA | * | * | * | * | * | Solid | Artificial | RefeSol 01A | Dark | * | * | * | * | * | * | * | 5.61 | 0.93 | 293 | * | * | * | * | 0.97 | * | 73.1 | 17.2 | 6.1 | 11.6 | aged in media | biosolid/sludge | 10 | * | * | * | * | * | * | * | ISO 15685 | Ammonia oxidizing bacteria | Population | Microbial | Bacteria | Nitrosomonas | N | * | * | * | N | Nitrification | Ammonia oxidation potential | 2160 | EC10 | 1.8198 | 1819.8 | * | * | * | * | N | 2 | 1 | 0.9099
997 | SR | Article | Soil | Schlich | 2015 | 10.1016/j.envpol.2018.07.082 | Long-term effects of three different silver sulfide nanomaterials, silver nitrate and bulk silver sulfide on soil microorganisms and plants | Schlich et al 2015. Long-term effects of three different silver sulfide nanomaterials, silver nitrate and bulk silver sulfide on soil microorganisms and plants. Environmental Pollution, 242, 1850-1859 | NM300K | AgNM | JRC | Suspension | Ag2S | * | * | 89.8 | Tween | 9005-70-3 | 8% (4% each) | * | 15 | Below 20 | * | * | TEM | * | Spheroidal | * | * | * | * | * | * | * | MilliQ Water and 10.2% of Ag in suspension | * | 52.31 | Mean | NTA | * | * | * | * | * | Solid | Artificial | RefeSol 01A | Dark | * | * | * | * | * | * | * | 5.61 | 0.93 | 293 | * | * | * | * | 0.97 | * | 73.1 | 17.2 | 6.1 | 11.6 | aged in media | biosolid/sludge | 10 | * | * | * | * | * | * | * | ISO 15685 | Ammonia oxidizing bacteria | Population | Microbial | Bacteria | Nitrosomonas | N | * | * | * | N | Nitrification | Ammonia oxidation potential | 2880 | EC10 | 1.7835 | 1783.5 | * | * | * | * | N | 2 | 1 | 0.89175
998 | SR | Article | Soil | Schlich | 2015 | 10.1016/j.envpol.2018.07.082 | Long-term effects of three different silver sulfide nanomaterials, silver nitrate and bulk silver sulfide on soil microorganisms and plants | Schlich et al 2015. Long-term effects of three different silver sulfide nanomaterials, silver nitrate and bulk silver sulfide on soil microorganisms and plants. Environmental Pollution, 242, 1850-1859 | NM300K | AgNM | JRC | Suspension | Ag2S | * | * | 89.8 | Tween | 9005-70-3 | 8% (4% each) | * | 15 | Below 20 | * | * | TEM | * | Spheroidal | * | * | * | * | * | * | * | MilliQ Water and 10.2% of Ag in suspension | * | 52.31 | Mean | NTA | * | * | * | * | * | Solid | Artificial | RefeSol 01A | Dark | * | * | * | * | * | * | * | 5.61 | 0.93 | 293 | * | * | * | * | 0.97 | * | 73.1 | 17.2 | 6.1 | 11.6 | aged in media | biosolid/sludge | 10 | * | * | * | * | * | * | * | ISO 15685 | Ammonia oxidizing bacteria | Population | Microbial | Bacteria | Nitrosomonas | N | * | * | * | N | Nitrification | Ammonia oxidation potential | 3360 | EC10 | 1.4274 | 1427.4 | * | * | * | * | N | 2 | 1 | 0.7137
999 | SR | Article | Soil | Schlich | 2015 | 10.1016/j.envpol.2018.07.082 | Long-term effects of three different silver sulfide nanomaterials, silver nitrate and bulk silver sulfide on soil microorganisms and plants | Schlich et al 2015. Long-term effects of three different silver sulfide nanomaterials, silver nitrate and bulk silver sulfide on soil microorganisms and plants. Environmental Pollution, 242, 1850-1859 | NM300K | AgNM | JRC | Suspension | Ag2S | * | * | 89.8 | Tween | 9005-70-3 | 8% (4% each) | * | 15 | Below 20 | * | * | TEM | * | Spheroidal | * | * | * | * | * | * | * | MilliQ Water and 10.2% of Ag in suspension | * | 52.31 | Mean | NTA | * | * | * | * | * | Solid | Artificial | RefeSol 01A | Dark | * | * | * | * | * | * | * | 5.61 | 0.93 | 293 | * | * | * | * | 0.97 | * | 73.1 | 17.2 | 6.1 | 11.6 | aged in media | biosolid/sludge | 10 | * | * | * | * | * | * | * | ISO 15685 | Ammonia oxidizing bacteria | Population | Microbial | Bacteria | Nitrosomonas | N | * | * | * | N | Nitrification | Ammonia oxidation potential | 336 | EC90 | 3.1292 | 3129.2 | * | * | * | * | N | 10 | 1 | 0.31292
1000 | SR | Article | Soil | Schlich | 2015 | 10.1016/j.envpol.2018.07.082 | Long-term effects of three different silver sulfide nanomaterials, silver nitrate and bulk silver sulfide on soil microorganisms and plants | Schlich et al 2015. Long-term effects of three different silver sulfide nanomaterials, silver nitrate and bulk silver sulfide on soil microorganisms and plants. Environmental Pollution, 242, 1850-1859 | NM300K | AgNM | JRC | Suspension | Ag2S | * | * | 89.8 | Tween | 9005-70-3 | 8% (4% each) | * | 15 | Below 20 | * | * | TEM | * | Spheroidal | * | * | * | * | * | * | * | MilliQ Water and 10.2% of Ag in suspension | * | 52.31 | Mean | NTA | * | * | * | * | * | Solid | Artificial | RefeSol 01A | Dark | * | * | * | * | * | * | * | 5.61 | 0.93 | 293 | * | * | * | * | 0.97 | * | 73.1 | 17.2 | 6.1 | 11.6 | aged in media | biosolid/sludge | 10 | * | * | * | * | * | * | * | ISO 15685 | Ammonia oxidizing bacteria | Population | Microbial | Bacteria | Nitrosomonas | N | * | * | * | N | Nitrification | Ammonia oxidation potential | 672 | EC90 | 4.4815 | 4481.5 | * | * | * | * | N | 10 | 1 | 0.44815
1001 | SR | Article | Soil | Schlich | 2015 | 10.1016/j.envpol.2018.07.082 | Long-term effects of three different silver sulfide nanomaterials, silver nitrate and bulk silver sulfide on soil microorganisms and plants | Schlich et al 2015. Long-term effects of three different silver sulfide nanomaterials, silver nitrate and bulk silver sulfide on soil microorganisms and plants. Environmental Pollution, 242, 1850-1859 | NM300K | AgNM | JRC | Suspension | Ag2S | * | * | 89.8 | Tween | 9005-70-3 | 8% (4% each) | * | 15 | Below 20 | * | * | TEM | * | Spheroidal | * | * | * | * | * | * | * | MilliQ Water and 10.2% of Ag in suspension | * | 52.31 | Mean | NTA | * | * | * | * | * | Solid | Artificial | RefeSol 01A | Dark | * | * | * | * | * | * | * | 5.61 | 0.93 | 293 | * | * | * | * | 0.97 | * | 73.1 | 17.2 | 6.1 | 11.6 | aged in media | biosolid/sludge | 10 | * | * | * | * | * | * | * | ISO 15685 | Ammonia oxidizing bacteria | Population | Microbial | Bacteria | Nitrosomonas | N | * | * | * | N | Nitrification | Ammonia oxidation potential | 1440 | EC90 | 2.4482 | 2448.2 | * | * | * | * | N | 10 | 1 | 0.24482
1002 | SR | Article | Soil | Schlich | 2015 | 10.1016/j.envpol.2018.07.082 | Long-term effects of three different silver sulfide nanomaterials, silver nitrate and bulk silver sulfide on soil microorganisms and plants | Schlich et al 2015. Long-term effects of three different silver sulfide nanomaterials, silver nitrate and bulk silver sulfide on soil microorganisms and plants. Environmental Pollution, 242, 1850-1859 | NM300K | AgNM | JRC | Suspension | Ag2S | * | * | 89.8 | Tween | 9005-70-3 | 8% (4% each) | * | 15 | Below 20 | * | * | TEM | * | Spheroidal | * | * | * | * | * | * | * | MilliQ Water and 10.2% of Ag in suspension | * | 52.31 | Mean | NTA | * | * | * | * | * | Solid | Artificial | RefeSol 01A | Dark | * | * | * | * | * | * | * | 5.61 | 0.93 | 293 | * | * | * | * | 0.97 | * | 73.1 | 17.2 | 6.1 | 11.6 | aged in media | biosolid/sludge | 10 | * | * | * | * | * | * | * | ISO 15685 | Ammonia oxidizing bacteria | Population | Microbial | Bacteria | Nitrosomonas | N | * | * | * | N | Nitrification | Ammonia oxidation potential | 2160 | EC90 | 3.1308 | 3130.8 | * | * | * | * | N | 10 | 1 | 0.31308
1003 | SR | Article | Soil | Schlich | 2015 | 10.1016/j.envpol.2018.07.082 | Long-term effects of three different silver sulfide nanomaterials, silver nitrate and bulk silver sulfide on soil microorganisms and plants | Schlich et al 2015. Long-term effects of three different silver sulfide nanomaterials, silver nitrate and bulk silver sulfide on soil microorganisms and plants. Environmental Pollution, 242, 1850-1859 | NM300K | AgNM | JRC | Suspension | Ag2S | * | * | 89.8 | Tween | 9005-70-3 | 8% (4% each) | * | 15 | Below 20 | * | * | TEM | * | Spheroidal | * | * | * | * | * | * | * | MilliQ Water and 10.2% of Ag in suspension | * | 52.31 | Mean | NTA | * | * | * | * | * | Solid | Artificial | RefeSol 01A | Dark | * | * | * | * | * | * | * | 5.61 | 0.93 | 293 | * | * | * | * | 0.97 | * | 73.1 | 17.2 | 6.1 | 11.6 | aged in media | biosolid/sludge | 10 | * | * | * | * | * | * | * | ISO 15685 | Ammonia oxidizing bacteria | Population | Microbial | Bacteria | Nitrosomonas | N | * | * | * | N | Nitrification | Ammonia oxidation potential | 2880 | EC90 | 4.3851 | 4385.1 | * | * | * | * | N | 10 | 1 | 0.43851
1004 | SR | Article | Soil | Schlich | 2015 | 10.1016/j.envpol.2018.07.082 | Long-term effects of three different silver sulfide nanomaterials, silver nitrate and bulk silver sulfide on soil microorganisms and plants | Schlich et al 2015. Long-term effects of three different silver sulfide nanomaterials, silver nitrate and bulk silver sulfide on soil microorganisms and plants. Environmental Pollution, 242, 1850-1859 | NM300K | AgNM | JRC | Suspension | Ag2S | * | * | 89.8 | Tween | 9005-70-3 | 8% (4% each) | * | 15 | Below 20 | * | * | TEM | * | Spheroidal | * | * | * | * | * | * | * | MilliQ Water and 10.2% of Ag in suspension | * | 52.31 | Mean | NTA | * | * | * | * | * | Solid | Artificial | RefeSol 01A | Dark | * | * | * | * | * | * | * | 5.61 | 0.93 | 293 | * | * | * | * | 0.97 | * | 73.1 | 17.2 | 6.1 | 11.6 | aged in media | biosolid/sludge | 10 | * | * | * | * | * | * | * | ISO 15685 | Ammonia oxidizing bacteria | Population | Microbial | Bacteria | Nitrosomonas | N | * | * | * | N | Nitrification | Ammonia oxidation potential | 3360 | EC90 | 2.4509 | 2450.9 | * | * | * | * | N | 10 | 1 | 0.24509
1005 | SR | Article | Soil | Schlich | 2015 | 10.1016/j.envpol.2018.07.082 | Long-term effects of three different silver sulfide nanomaterials, silver nitrate and bulk silver sulfide on soil microorganisms and plants | Schlich et al 2015. Long-term effects of three different silver sulfide nanomaterials, silver nitrate and bulk silver sulfide on soil microorganisms and plants. Environmental Pollution, 242, 1850-1859 | NM300K | AgNM | JRC | Suspension | Ag2S | * | * | 89.8 | Tween | 9005-70-3 | 8% (4% each) | * | 15 | Below 20 | * | * | TEM | * | Spheroidal | * | * | * | * | * | * | * | MilliQ Water and 10.2% of Ag in suspension | * | 52.31 | Mean | NTA | * | * | * | * | * | Solid | Artificial | RefeSol 01A | Dark | * | * | * | * | * | * | * | 5.61 | 0.93 | 293 | * | * | * | * | 0.97 | * | 73.1 | 17.2 | 6.1 | 11.6 | aged in media | biosolid/sludge | 10 | * | * | * | * | * | * | * | ISO 15685 | Ammonia oxidizing bacteria | Population | Microbial | Bacteria | Nitrosomonas | N | * | * | * | N | Nitrification | Ammonia oxidation potential | 2880 | EC10 | 1.1864 | 1186.4 | * | * | * | * | N | 2 | 1 | 0.5932
1006 | SR | Article | Soil | Schlich | 2015 | 10.1016/j.envpol.2018.07.082 | Long-term effects of three different silver sulfide nanomaterials, silver nitrate and bulk silver sulfide on soil microorganisms and plants | Schlich et al 2015. Long-term effects of three different silver sulfide nanomaterials, silver nitrate and bulk silver sulfide on soil microorganisms and plants. Environmental Pollution, 242, 1850-1859 | NM300K | AgNM | JRC | Suspension | Ag2S | * | * | 89.8 | Tween | 9005-70-3 | 8% (4% each) | * | 15 | Below 20 | * | * | TEM | * | Spheroidal | * | * | * | * | * | * | * | MilliQ Water and 10.2% of Ag in suspension | * | 52.31 | Mean | NTA | * | * | * | * | * | Solid | Artificial | RefeSol 01A | Dark | * | * | * | * | * | * | * | 5.61 | 0.93 | 293 | * | * | * | * | 0.97 | * | 73.1 | 17.2 | 6.1 | 11.6 | aged in media | biosolid/sludge | 10 | * | * | * | * | * | * | * | ISO 15685 | Ammonia oxidizing bacteria | Population | Microbial | Bacteria | Nitrosomonas | N | * | * | * | N | Nitrification | Ammonia oxidation potential | 2880 | EC90 | 2.3894 | 2389.4 | * | * | * | * | N | 10 | 1 | 0.23894
1007 | SR | Article | Soil | Schlich | 2015 | 10.1016/j.envpol.2018.07.082 | Long-term effects of three different silver sulfide nanomaterials, silver nitrate and bulk silver sulfide on soil microorganisms and plants | Schlich et al 2015. Long-term effects of three different silver sulfide nanomaterials, silver nitrate and bulk silver sulfide on soil microorganisms and plants. Environmental Pollution, 242, 1850-1859 | NM300K | AgNM | JRC | Suspension | Ag2S | * | * | 89.8 | Tween | 9005-70-3 | 8% (4% each) | * | 15 | Below 20 | * | * | TEM | * | Spheroidal | * | * | * | * | * | * | * | MilliQ Water and 10.2% of Ag in suspension | * | 52.31 | Mean | NTA | * | * | * | * | * | Solid | Artificial | RefeSol 01A | Dark | * | * | * | * | * | * | * | 5.61 | 0.93 | 293 | * | * | * | * | 0.97 | * | 73.1 | 17.2 | 6.1 | 11.6 | aged in media | biosolid/sludge | 10 | * | * | * | * | * | * | * | ISO 15685 | Ammonia oxidizing bacteria | Population | Microbial | Bacteria | Nitrosomonas | N | * | * | * | N | Nitrification | Ammonia oxidation potential | 3360 | EC10 | 1.287 | 1287 | * | * | * | * | N | 2 | 1 | 0.6435
1008 | SR | Article | Soil | Schlich | 2015 | 10.1016/j.envpol.2018.07.082 | Long-term effects of three different silver sulfide nanomaterials, silver nitrate and bulk silver sulfide on soil microorganisms and plants | Schlich et al 2015. Long-term effects of three different silver sulfide nanomaterials, silver nitrate and bulk silver sulfide on soil microorganisms and plants. Environmental Pollution, 242, 1850-1859 | NM300K | AgNM | JRC | Suspension | Ag2S | * | * | 89.8 | Tween | 9005-70-3 | 8% (4% each) | * | 15 | Below 20 | * | * | TEM | * | Spheroidal | * | * | * | * | * | * | * | MilliQ Water and 10.2% of Ag in suspension | * | 52.31 | Mean | NTA | * | * | * | * | * | Solid | Artificial | RefeSol 01A | Dark | * | * | * | * | * | * | * | 5.61 | 0.93 | 293 | * | * | * | * | 0.97 | * | 73.1 | 17.2 | 6.1 | 11.6 | aged in media | biosolid/sludge | 10 | * | * | * | * | * | * | * | ISO 15685 | Ammonia oxidizing bacteria | Population | Microbial | Bacteria | Nitrosomonas | N | * | * | * | N | Nitrification | Ammonia oxidation potential | 3360 | EC90 | 2.4066 | 2406.6 | * | * | * | * | N | 10 | 1 | 0.24066
1009 | SR | Article | Soil | Schlich | 2015 | 10.1016/j.envpol.2018.07.082 | Long-term effects of three different silver sulfide nanomaterials, silver nitrate and bulk silver sulfide on soil microorganisms and plants | Schlich et al 2015. Long-term effects of three different silver sulfide nanomaterials, silver nitrate and bulk silver sulfide on soil microorganisms and plants. Environmental Pollution, 242, 1850-1859 | AgNO3 |  | Sigma-Aldrich | Suspension | Ag2S | 7761-88-8 | * | * | * | * | * | * | Unreported | Unreported | * | * | * | * | * | * | * | * | * | * | * | * | * | * | * | * | * | * | * | * | * | * | Solid | Artificial | RefeSol 01A | Dark | * | * | * | * | * | * | * | 5.61 | 0.93 | 293 | * | * | * | * | 0.97 | * | 73.1 | 17.2 | 6.1 | 11.6 | * | * | * | * | * | * | * | * | * | * | ISO 15685 | Ammonia oxidizing bacteria | Population | Microbial | Bacteria | Nitrosomonas | N | * | * | * | N | Nitrification | Ammonia oxidation potential | 336 | EC10 | 1.165 | 1165 | * | * | * | * | N | 2 | 1 | 0.5825
1010 | SR | Article | Soil | Schlich | 2015 | 10.1016/j.envpol.2018.07.082 | Long-term effects of three different silver sulfide nanomaterials, silver nitrate and bulk silver sulfide on soil microorganisms and plants | Schlich et al 2015. Long-term effects of three different silver sulfide nanomaterials, silver nitrate and bulk silver sulfide on soil microorganisms and plants. Environmental Pollution, 242, 1850-1859 | AgNO3 |  | Sigma-Aldrich | Suspension | Ag2S | 7761-88-8 | * | * | * | * | * | * | Unreported | Unreported | * | * | * | * | * | * | * | * | * | * | * | * | * | * | * | * | * | * | * | * | * | * | Solid | Artificial | RefeSol 01A | Dark | * | * | * | * | * | * | * | 5.61 | 0.93 | 293 | * | * | * | * | 0.97 | * | 73.1 | 17.2 | 6.1 | 11.6 | * | * | * | * | * | * | * | * | * | * | ISO 15685 | Ammonia oxidizing bacteria | Population | Microbial | Bacteria | Nitrosomonas | N | * | * | * | N | Nitrification | Ammonia oxidation potential | 672 | EC10 | 1.1979 | 1197.9 | * | * | * | * | N | 2 | 1 | 0.59895
1011 | SR | Article | Soil | Schlich | 2015 | 10.1016/j.envpol.2018.07.082 | Long-term effects of three different silver sulfide nanomaterials, silver nitrate and bulk silver sulfide on soil microorganisms and plants | Schlich et al 2015. Long-term effects of three different silver sulfide nanomaterials, silver nitrate and bulk silver sulfide on soil microorganisms and plants. Environmental Pollution, 242, 1850-1859 | AgNO3 |  | Sigma-Aldrich | Suspension | Ag2S | 7761-88-8 | * | * | * | * | * | * | Unreported | Unreported | * | * | * | * | * | * | * | * | * | * | * | * | * | * | * | * | * | * | * | * | * | * | Solid | Artificial | RefeSol 01A | Dark | * | * | * | * | * | * | * | 5.61 | 0.93 | 293 | * | * | * | * | 0.97 | * | 73.1 | 17.2 | 6.1 | 11.6 | * | * | * | * | * | * | * | * | * | * | ISO 15685 | Ammonia oxidizing bacteria | Population | Microbial | Bacteria | Nitrosomonas | N | * | * | * | N | Nitrification | Ammonia oxidation potential | 1440 | EC10 | 3.7114 | 3711.4 | * | * | * | * | N | 2 | 1 | 1.8557
1012 | SR | Article | Soil | Schlich | 2015 | 10.1016/j.envpol.2018.07.082 | Long-term effects of three different silver sulfide nanomaterials, silver nitrate and bulk silver sulfide on soil microorganisms and plants | Schlich et al 2015. Long-term effects of three different silver sulfide nanomaterials, silver nitrate and bulk silver sulfide on soil microorganisms and plants. Environmental Pollution, 242, 1850-1859 | AgNO3 |  | Sigma-Aldrich | Suspension | Ag2S | 7761-88-8 | * | * | * | * | * | * | Unreported | Unreported | * | * | * | * | * | * | * | * | * | * | * | * | * | * | * | * | * | * | * | * | * | * | Solid | Artificial | RefeSol 01A | Dark | * | * | * | * | * | * | * | 5.61 | 0.93 | 293 | * | * | * | * | 0.97 | * | 73.1 | 17.2 | 6.1 | 11.6 | * | * | * | * | * | * | * | * | * | * | ISO 15685 | Ammonia oxidizing bacteria | Population | Microbial | Bacteria | Nitrosomonas | N | * | * | * | N | Nitrification | Ammonia oxidation potential | 2160 | EC10 | 1.3055 | 1305.5 | * | * | * | * | N | 2 | 1 | 0.65275
1013 | SR | Article | Soil | Schlich | 2015 | 10.1016/j.envpol.2018.07.082 | Long-term effects of three different silver sulfide nanomaterials, silver nitrate and bulk silver sulfide on soil microorganisms and plants | Schlich et al 2015. Long-term effects of three different silver sulfide nanomaterials, silver nitrate and bulk silver sulfide on soil microorganisms and plants. Environmental Pollution, 242, 1850-1859 | AgNO3 |  | Sigma-Aldrich | Suspension | Ag2S | 7761-88-8 | * | * | * | * | * | * | Unreported | Unreported | * | * | * | * | * | * | * | * | * | * | * | * | * | * | * | * | * | * | * | * | * | * | Solid | Artificial | RefeSol 01A | Dark | * | * | * | * | * | * | * | 5.61 | 0.93 | 293 | * | * | * | * | 0.97 | * | 73.1 | 17.2 | 6.1 | 11.6 | * | * | * | * | * | * | * | * | * | * | ISO 15685 | Ammonia oxidizing bacteria | Population | Microbial | Bacteria | Nitrosomonas | N | * | * | * | N | Nitrification | Ammonia oxidation potential | 2880 | EC10 | 1.3227 | 1322.7 | * | * | * | * | N | 2 | 1 | 0.66135
1014 | SR | Article | Soil | Schlich | 2015 | 10.1016/j.envpol.2018.07.082 | Long-term effects of three different silver sulfide nanomaterials, silver nitrate and bulk silver sulfide on soil microorganisms and plants | Schlich et al 2015. Long-term effects of three different silver sulfide nanomaterials, silver nitrate and bulk silver sulfide on soil microorganisms and plants. Environmental Pollution, 242, 1850-1859 | AgNO3 |  | Sigma-Aldrich | Suspension | Ag2S | 7761-88-8 | * | * | * | * | * | * | Unreported | Unreported | * | * | * | * | * | * | * | * | * | * | * | * | * | * | * | * | * | * | * | * | * | * | Solid | Artificial | RefeSol 01A | Dark | * | * | * | * | * | * | * | 5.61 | 0.93 | 293 | * | * | * | * | 0.97 | * | 73.1 | 17.2 | 6.1 | 11.6 | * | * | * | * | * | * | * | * | * | * | ISO 15685 | Ammonia oxidizing bacteria | Population | Microbial | Bacteria | Nitrosomonas | N | * | * | * | N | Nitrification | Ammonia oxidation potential | 3360 | EC10 | 1.1586 | 1158.6 | * | * | * | * | N | 2 | 1 | 0.5793
1015 | SR | Article | Soil | Schlich | 2015 | 10.1016/j.envpol.2018.07.082 | Long-term effects of three different silver sulfide nanomaterials, silver nitrate and bulk silver sulfide on soil microorganisms and plants | Schlich et al 2015. Long-term effects of three different silver sulfide nanomaterials, silver nitrate and bulk silver sulfide on soil microorganisms and plants. Environmental Pollution, 242, 1850-1859 | AgNO3 |  | Sigma-Aldrich | Suspension | Ag2S | 7761-88-8 | * | * | * | * | * | * | Unreported | Unreported | * | * | * | * | * | * | * | * | * | * | * | * | * | * | * | * | * | * | * | * | * | * | Solid | Artificial | RefeSol 01A | Dark | * | * | * | * | * | * | * | 5.61 | 0.93 | 293 | * | * | * | * | 0.97 | * | 73.1 | 17.2 | 6.1 | 11.6 | * | * | * | * | * | * | * | * | * | * | ISO 15685 | Ammonia oxidizing bacteria | Population | Microbial | Bacteria | Nitrosomonas | N | * | * | * | N | Nitrification | Ammonia oxidation potential | 336 | EC90 | 2.2916 | 2291.6 | * | * | * | * | N | 10 | 1 | 0.22916
1016 | SR | Article | Soil | Schlich | 2015 | 10.1016/j.envpol.2018.07.082 | Long-term effects of three different silver sulfide nanomaterials, silver nitrate and bulk silver sulfide on soil microorganisms and plants | Schlich et al 2015. Long-term effects of three different silver sulfide nanomaterials, silver nitrate and bulk silver sulfide on soil microorganisms and plants. Environmental Pollution, 242, 1850-1859 | AgNO3 |  | Sigma-Aldrich | Suspension | Ag2S | 7761-88-8 | * | * | * | * | * | * | Unreported | Unreported | * | * | * | * | * | * | * | * | * | * | * | * | * | * | * | * | * | * | * | * | * | * | Solid | Artificial | RefeSol 01A | Dark | * | * | * | * | * | * | * | 5.61 | 0.93 | 293 | * | * | * | * | 0.97 | * | 73.1 | 17.2 | 6.1 | 11.6 | * | * | * | * | * | * | * | * | * | * | ISO 15685 | Ammonia oxidizing bacteria | Population | Microbial | Bacteria | Nitrosomonas | N | * | * | * | N | Nitrification | Ammonia oxidation potential | 672 | EC90 | 2.4087 | 2408.7 | * | * | * | * | N | 10 | 1 | 0.24087
1017 | SR | Article | Soil | Schlich | 2015 | 10.1016/j.envpol.2018.07.082 | Long-term effects of three different silver sulfide nanomaterials, silver nitrate and bulk silver sulfide on soil microorganisms and plants | Schlich et al 2015. Long-term effects of three different silver sulfide nanomaterials, silver nitrate and bulk silver sulfide on soil microorganisms and plants. Environmental Pollution, 242, 1850-1859 | AgNO3 |  | Sigma-Aldrich | Suspension | Ag2S | 7761-88-8 | * | * | * | * | * | * | Unreported | Unreported | * | * | * | * | * | * | * | * | * | * | * | * | * | * | * | * | * | * | * | * | * | * | Solid | Artificial | RefeSol 01A | Dark | * | * | * | * | * | * | * | 5.61 | 0.93 | 293 | * | * | * | * | 0.97 | * | 73.1 | 17.2 | 6.1 | 11.6 | * | * | * | * | * | * | * | * | * | * | ISO 15685 | Ammonia oxidizing bacteria | Population | Microbial | Bacteria | Nitrosomonas | N | * | * | * | N | Nitrification | Ammonia oxidation potential | 1440 | EC90 | 5.2377 | 5237.7 | * | * | * | * | N | 10 | 1 | 0.52377
1018 | SR | Article | Soil | Schlich | 2015 | 10.1016/j.envpol.2018.07.082 | Long-term effects of three different silver sulfide nanomaterials, silver nitrate and bulk silver sulfide on soil microorganisms and plants | Schlich et al 2015. Long-term effects of three different silver sulfide nanomaterials, silver nitrate and bulk silver sulfide on soil microorganisms and plants. Environmental Pollution, 242, 1850-1859 | AgNO3 |  | Sigma-Aldrich | Suspension | Ag2S | 7761-88-8 | * | * | * | * | * | * | Unreported | Unreported | * | * | * | * | * | * | * | * | * | * | * | * | * | * | * | * | * | * | * | * | * | * | Solid | Artificial | RefeSol 01A | Dark | * | * | * | * | * | * | * | 5.61 | 0.93 | 293 | * | * | * | * | 0.97 | * | 73.1 | 17.2 | 6.1 | 11.6 | * | * | * | * | * | * | * | * | * | * | ISO 15685 | Ammonia oxidizing bacteria | Population | Microbial | Bacteria | Nitrosomonas | N | * | * | * | N | Nitrification | Ammonia oxidation potential | 2160 | EC90 | 2.7957 | 2795.7 | * | * | * | * | N | 10 | 1 | 0.27957
1019 | SR | Article | Soil | Schlich | 2015 | 10.1016/j.envpol.2018.07.082 | Long-term effects of three different silver sulfide nanomaterials, silver nitrate and bulk silver sulfide on soil microorganisms and plants | Schlich et al 2015. Long-term effects of three different silver sulfide nanomaterials, silver nitrate and bulk silver sulfide on soil microorganisms and plants. Environmental Pollution, 242, 1850-1859 | AgNO3 |  | Sigma-Aldrich | Suspension | Ag2S | 7761-88-8 | * | * | * | * | * | * | Unreported | Unreported | * | * | * | * | * | * | * | * | * | * | * | * | * | * | * | * | * | * | * | * | * | * | Solid | Artificial | RefeSol 01A | Dark | * | * | * | * | * | * | * | 5.61 | 0.93 | 293 | * | * | * | * | 0.97 | * | 73.1 | 17.2 | 6.1 | 11.6 | * | * | * | * | * | * | * | * | * | * | ISO 15685 | Ammonia oxidizing bacteria | Population | Microbial | Bacteria | Nitrosomonas | N | * | * | * | N | Nitrification | Ammonia oxidation potential | 2880 | EC90 | 2.4011 | 2401.1 | * | * | * | * | N | 10 | 1 | 0.24011
1020 | SR | Article | Soil | Schlich | 2015 | 10.1016/j.envpol.2018.07.082 | Long-term effects of three different silver sulfide nanomaterials, silver nitrate and bulk silver sulfide on soil microorganisms and plants | Schlich et al 2015. Long-term effects of three different silver sulfide nanomaterials, silver nitrate and bulk silver sulfide on soil microorganisms and plants. Environmental Pollution, 242, 1850-1859 | AgNO3 |  | Sigma-Aldrich | Suspension | Ag2S | 7761-88-8 | * | * | * | * | * | * | Unreported | Unreported | * | * | * | * | * | * | * | * | * | * | * | * | * | * | * | * | * | * | * | * | * | * | Solid | Artificial | RefeSol 01A | Dark | * | * | * | * | * | * | * | 5.61 | 0.93 | 293 | * | * | * | * | 0.97 | * | 73.1 | 17.2 | 6.1 | 11.6 | * | * | * | * | * | * | * | * | * | * | ISO 15685 | Ammonia oxidizing bacteria | Population | Microbial | Bacteria | Nitrosomonas | N | * | * | * | N | Nitrification | Ammonia oxidation potential | 3360 | EC90 | 2.196 | 2196 | * | * | * | * | N | 10 | 1 | 0.2196
1021 | SR | Article | Soil | Sillapawattana | 2016 | 10.1186/s12302-016-0095-4 | Effect of silver nanoparticles on the standard soil arthropod folsomia candida and the eukaryote model organism saccharomyces cerevisiae | Sillapawattana et al 2016. Effect of silver nanoparticles on the standard soil arthropod folsomia candida and the eukaryote model organism saccharomyces cerevisiae. Environ Sci Eur, 28, 27 | AgNO3 |  | * | Suspension | Ag | 7761-88-8 | * | * | * | * | * | * | Unreported | Unreported | * | * | * | * | * | * | * | * | * | * | * | * | * | * | * | * | * | * | * | * | * | * | Liquid | * | YPD algar plates | Dark | * | * | * | * | * | * | * | * | * | * | * | * | * | * | * | * | * | * | * | * | * | * | * | * | * | * | * | * | * | * | * | Saccharomyces cerevisiae | Population | Microbial | Fungi | Saccharomycetes | N | * | * | * | Y | Microbial biomass change | Optical density | 48 | EC10 | 4.84651 | 4846.51 | * | * | * | * | N | 2 | 1 | 2.423255
1022 | SR | Article | Soil | Sillapawattana | 2016 | 10.1186/s12302-016-0095-4 | Effect of silver nanoparticles on the standard soil arthropod folsomia candida and the eukaryote model organism saccharomyces cerevisiae | Sillapawattana et al 2016. Effect of silver nanoparticles on the standard soil arthropod folsomia candida and the eukaryote model organism saccharomyces cerevisiae. Environ Sci Eur, 28, 27 | AgNO3 |  | * | Suspension | Ag | 7761-88-8 | * | * | * | * | * | * | Unreported | Unreported | * | * | * | * | * | * | * | * | * | * | * | * | * | * | * | * | * | * | * | * | * | * | Liquid | * | YPD algar plates | Dark | * | * | * | * | * | * | * | * | * | * | * | * | * | * | * | * | * | * | * | * | * | * | * | * | * | * | * | * | * | * | * | Saccharomyces cerevisiae | Population | Microbial | Fungi | Saccharomycetes | N | * | * | * | Y | Microbial biomass change | Optical density | 48 | EC20 | 16.45941 | 16459.41 | * | * | * | * | N | 2 | 1 | 8.229705
1023 | SR | Article | Soil | Sillapawattana | 2016 | 10.1186/s12302-016-0095-4 | Effect of silver nanoparticles on the standard soil arthropod folsomia candida and the eukaryote model organism saccharomyces cerevisiae | Sillapawattana et al 2016. Effect of silver nanoparticles on the standard soil arthropod folsomia candida and the eukaryote model organism saccharomyces cerevisiae. Environ Sci Eur, 28, 27 | AgNO3 |  | * | Suspension | Ag | 7761-88-8 | * | * | * | * | * | * | Unreported | Unreported | * | * | * | * | * | * | * | * | * | * | * | * | * | * | * | * | * | * | * | * | * | * | Liquid | * | YPD algar plates | Dark | * | * | * | * | * | * | * | * | * | * | * | * | * | * | * | * | * | * | * | * | * | * | * | * | * | * | * | * | * | * | * | Saccharomyces cerevisiae | Population | Microbial | Fungi | Saccharomycetes | N | * | * | * | Y | Microbial biomass change | Optical density | 48 | EC10 | 0.57292 | 572.92 | * | * | * | * | N | 2 | 1 | 0.28646
1024 | SR | Article | Soil | Sillapawattana | 2016 | 10.1186/s12302-016-0095-4 | Effect of silver nanoparticles on the standard soil arthropod folsomia candida and the eukaryote model organism saccharomyces cerevisiae | Sillapawattana et al 2016. Effect of silver nanoparticles on the standard soil arthropod folsomia candida and the eukaryote model organism saccharomyces cerevisiae. Environ Sci Eur, 28, 27 | AgNO3 |  | * | Suspension | Ag | 7761-88-8 | * | * | * | * | * | * | Unreported | Unreported | * | * | * | * | * | * | * | * | * | * | * | * | * | * | * | * | * | * | * | * | * | * | Liquid | * | YPD algar plates | Dark | * | * | * | * | * | * | * | * | * | * | * | * | * | * | * | * | * | * | * | * | * | * | * | * | * | * | * | * | * | * | * | Saccharomyces cerevisiae | Population | Microbial | Fungi | Saccharomycetes | N | * | * | * | Y | Microbial biomass change | Optical density | 48 | EC20 | 1.92334 | 1923.34 | * | * | * | * | N | 2 | 1 | 0.96167
1025 | SR | Article | Soil | Sillapawattana | 2016 | 10.1186/s12302-016-0095-4 | Effect of silver nanoparticles on the standard soil arthropod folsomia candida and the eukaryote model organism saccharomyces cerevisiae | Sillapawattana et al 2016. Effect of silver nanoparticles on the standard soil arthropod folsomia candida and the eukaryote model organism saccharomyces cerevisiae. Environ Sci Eur, 28, 27 | AgNO3 |  | * | Suspension | Ag | 7761-88-8 | * | * | * | * | * | * | Unreported | Unreported | * | * | * | * | * | * | * | * | * | * | * | * | * | * | * | * | * | * | * | * | * | * | Liquid | * | YPD algar plates | Dark | * | * | * | * | * | * | * | * | * | * | * | * | * | * | * | * | * | * | * | * | * | * | * | * | * | * | * | * | * | * | * | Saccharomyces cerevisiae | Population | Microbial | Fungi | Saccharomycetes | N | * | * | * | Y | Microbial biomass change | Optical density | 48 | EC10 | 2.9547 | 2954.7 | * | * | * | * | N | 2 | 1 | 1.47735
1026 | SR | Article | Soil | Sillapawattana | 2016 | 10.1186/s12302-016-0095-4 | Effect of silver nanoparticles on the standard soil arthropod folsomia candida and the eukaryote model organism saccharomyces cerevisiae | Sillapawattana et al 2016. Effect of silver nanoparticles on the standard soil arthropod folsomia candida and the eukaryote model organism saccharomyces cerevisiae. Environ Sci Eur, 28, 27 | AgNO3 |  | * | Suspension | Ag | 7761-88-8 | * | * | * | * | * | * | Unreported | Unreported | * | * | * | * | * | * | * | * | * | * | * | * | * | * | * | * | * | * | * | * | * | * | Liquid | * | YPD algar plates | Dark | * | * | * | * | * | * | * | * | * | * | * | * | * | * | * | * | * | * | * | * | * | * | * | * | * | * | * | * | * | * | * | Saccharomyces cerevisiae | Population | Microbial | Fungi | Saccharomycetes | N | * | * | * | Y | Microbial biomass change | Optical density | 48 | EC20 | 3.6481 | 3648.1 | * | * | * | * | N | 2 | 1 | 1.82405
1027 | SR | Article | Soil | Sillapawattana | 2016 | 10.1186/s12302-016-0095-4 | Effect of silver nanoparticles on the standard soil arthropod folsomia candida and the eukaryote model organism saccharomyces cerevisiae | Sillapawattana et al 2016. Effect of silver nanoparticles on the standard soil arthropod folsomia candida and the eukaryote model organism saccharomyces cerevisiae. Environ Sci Eur, 28, 27 | AgNO3 |  | * | Suspension | Ag | 7761-88-8 | * | * | * | * | * | * | Unreported | Unreported | * | * | * | * | * | * | * | * | * | * | * | * | * | * | * | * | * | * | * | * | * | * | Liquid | * | YPD algar plates | Dark | * | * | * | * | * | * | * | * | * | * | * | * | * | * | * | * | * | * | * | * | * | * | * | * | * | * | * | * | * | * | * | Saccharomyces cerevisiae | Population | Microbial | Fungi | Saccharomycetes | N | * | * | * | Y | Microbial biomass change | Optical density | 48 | EC10 | 0.20316 | 203.16 | * | * | * | * | N | 2 | 1 | 0.10158
1028 | SR | Article | Soil | Sillapawattana | 2016 | 10.1186/s12302-016-0095-4 | Effect of silver nanoparticles on the standard soil arthropod folsomia candida and the eukaryote model organism saccharomyces cerevisiae | Sillapawattana et al 2016. Effect of silver nanoparticles on the standard soil arthropod folsomia candida and the eukaryote model organism saccharomyces cerevisiae. Environ Sci Eur, 28, 27 | AgNO3 |  | * | Suspension | Ag | 7761-88-8 | * | * | * | * | * | * | Unreported | Unreported | * | * | * | * | * | * | * | * | * | * | * | * | * | * | * | * | * | * | * | * | * | * | Liquid | * | YPD algar plates | Dark | * | * | * | * | * | * | * | * | * | * | * | * | * | * | * | * | * | * | * | * | * | * | * | * | * | * | * | * | * | * | * | Saccharomyces cerevisiae | Population | Microbial | Fungi | Saccharomycetes | N | * | * | * | Y | Microbial biomass change | Optical density | 48 | EC20 | 1.58985 | 1589.85 | * | * | * | * | N | 2 | 1 | 0.794925
1029 | SR | Article | Soil | Sillapawattana | 2016 | 10.1186/s12302-016-0095-4 | Effect of silver nanoparticles on the standard soil arthropod folsomia candida and the eukaryote model organism saccharomyces cerevisiae | Sillapawattana et al 2016. Effect of silver nanoparticles on the standard soil arthropod folsomia candida and the eukaryote model organism saccharomyces cerevisiae. Environ Sci Eur, 28, 27 | AgNO3 |  | * | Suspension | Ag | 7761-88-8 | * | * | * | * | * | * | Unreported | Unreported | * | * | * | * | * | * | * | * | * | * | * | * | * | * | * | * | * | * | * | * | * | * | Liquid | * | YPD algar plates | Dark | * | * | * | * | * | * | * | * | * | * | * | * | * | * | * | * | * | * | * | * | * | * | * | * | * | * | * | * | * | * | * | Saccharomyces cerevisiae | Population | Microbial | Fungi | Saccharomycetes | N | * | * | * | Y | Microbial biomass change | Optical density | 48 | EC10 | 0.681813 | 681.813 | * | * | * | * | N | 2 | 1 | 0.3409065
1030 | SR | Article | Soil | Sillapawattana | 2016 | 10.1186/s12302-016-0095-4 | Effect of silver nanoparticles on the standard soil arthropod folsomia candida and the eukaryote model organism saccharomyces cerevisiae | Sillapawattana et al 2016. Effect of silver nanoparticles on the standard soil arthropod folsomia candida and the eukaryote model organism saccharomyces cerevisiae. Environ Sci Eur, 28, 27 | AgNO3 |  | * | Suspension | Ag | 7761-88-8 | * | * | * | * | * | * | Unreported | Unreported | * | * | * | * | * | * | * | * | * | * | * | * | * | * | * | * | * | * | * | * | * | * | Liquid | * | YPD algar plates | Dark | * | * | * | * | * | * | * | * | * | * | * | * | * | * | * | * | * | * | * | * | * | * | * | * | * | * | * | * | * | * | * | Saccharomyces cerevisiae | Population | Microbial | Fungi | Saccharomycetes | N | * | * | * | Y | Microbial biomass change | Optical density | 48 | EC20 | 4.075439 | 4075.439 | * | * | * | * | N | 2 | 1 | 2.0377195
1031 | SR | Article | Soil | Sillapawattana | 2016 | 10.1186/s12302-016-0095-4 | Effect of silver nanoparticles on the standard soil arthropod folsomia candida and the eukaryote model organism saccharomyces cerevisiae | Sillapawattana et al 2016. Effect of silver nanoparticles on the standard soil arthropod folsomia candida and the eukaryote model organism saccharomyces cerevisiae. Environ Sci Eur, 28, 27 | NM300K | AgNM | JRC | Suspension | Ag | * | * | 89.8 | Tween-acrylic | 9005-70-3 and 9003-04-7 | 0.01 | * | 15 | Below 20 | * | * | TEM | * | Spheroidal | * | * | * | * | * | * | * | MilliQ Water and 10.2% of Ag in suspension | * | 52.31 | Mean | NTA | * | * | * | * | * | Liquid | * | YPD algar plates | Dark | * | * | * | * | * | * | * | * | * | * | * | * | * | * | * | * | * | * | * | * | as manufactured | * | * | * | * | * | * | * | * | * | * | Saccharomyces cerevisiae | Population | Microbial | Fungi | Saccharomycetes | N | * | * | * | Y | Microbial biomass change | Optical density | 48 | EC10 | 24.797 | 24797 | * | * | * | * | N | 2 | 1 | 12.3985
1032 | SR | Article | Soil | Sillapawattana | 2016 | 10.1186/s12302-016-0095-4 | Effect of silver nanoparticles on the standard soil arthropod folsomia candida and the eukaryote model organism saccharomyces cerevisiae | Sillapawattana et al 2016. Effect of silver nanoparticles on the standard soil arthropod folsomia candida and the eukaryote model organism saccharomyces cerevisiae. Environ Sci Eur, 28, 27 | NM300K | AgNM | JRC | Suspension | Ag | * | * | 89.8 | Tween-acrylic | 9005-70-3 and 9003-04-7 | 0.01 | * | 15 | Below 20 | * | * | TEM | * | Spheroidal | * | * | * | * | * | * | * | MilliQ Water and 10.2% of Ag in suspension | * | 52.31 | Mean | NTA | * | * | * | * | * | Liquid | * | YPD algar plates | Dark | * | * | * | * | * | * | * | * | * | * | * | * | * | * | * | * | * | * | * | * | as manufactured | * | * | * | * | * | * | * | * | * | * | Saccharomyces cerevisiae | Population | Microbial | Fungi | Saccharomycetes | N | * | * | * | Y | Microbial biomass change | Optical density | 48 | EC90 | 94.485 | 94485 | * | * | * | * | N | 10 | 1 | 9.4485
1033 | SR | Article | Soil | Sillapawattana | 2016 | 10.1186/s12302-016-0095-4 | Effect of silver nanoparticles on the standard soil arthropod folsomia candida and the eukaryote model organism saccharomyces cerevisiae | Sillapawattana et al 2016. Effect of silver nanoparticles on the standard soil arthropod folsomia candida and the eukaryote model organism saccharomyces cerevisiae. Environ Sci Eur, 28, 27 | NM300K | AgNM | JRC | Suspension | Ag | * | * | 89.8 | Tween-acrylic | 9005-70-3 and 9003-04-7 | 0.01 | * | 15 | Below 20 | * | * | TEM | * | Spheroidal | * | * | * | * | * | * | * | MilliQ Water and 10.2% of Ag in suspension | * | 52.31 | Mean | NTA | * | * | * | * | * | Liquid | * | YPD algar plates | Dark | * | * | * | * | * | * | * | * | * | * | * | * | * | * | * | * | * | * | * | * | as manufactured | * | * | * | * | * | * | * | * | * | * | Saccharomyces cerevisiae | Population | Microbial | Fungi | Saccharomycetes | N | * | * | * | Y | Microbial biomass change | Optical density | 48 | EC10 | 2.718 | 2718 | * | * | * | * | N | 2 | 1 | 1.359
1034 | SR | Article | Soil | Sillapawattana | 2016 | 10.1186/s12302-016-0095-4 | Effect of silver nanoparticles on the standard soil arthropod folsomia candida and the eukaryote model organism saccharomyces cerevisiae | Sillapawattana et al 2016. Effect of silver nanoparticles on the standard soil arthropod folsomia candida and the eukaryote model organism saccharomyces cerevisiae. Environ Sci Eur, 28, 27 | NM300K | AgNM | JRC | Suspension | Ag | * | * | 89.8 | Tween-acrylic | 9005-70-3 and 9003-04-7 | 0.01 | * | 15 | Below 20 | * | * | TEM | * | Spheroidal | * | * | * | * | * | * | * | MilliQ Water and 10.2% of Ag in suspension | * | 52.31 | Mean | NTA | * | * | * | * | * | Liquid | * | YPD algar plates | Dark | * | * | * | * | * | * | * | * | * | * | * | * | * | * | * | * | * | * | * | * | as manufactured | * | * | * | * | * | * | * | * | * | * | Saccharomyces cerevisiae | Population | Microbial | Fungi | Saccharomycetes | N | * | * | * | Y | Microbial biomass change | Optical density | 48 | EC90 | 8.67817 | 8678.17 | * | * | * | * | N | 10 | 1 | 0.867817
1035 | SR | Article | Soil | Sillapawattana | 2016 | 10.1186/s12302-016-0095-4 | Effect of silver nanoparticles on the standard soil arthropod folsomia candida and the eukaryote model organism saccharomyces cerevisiae | Sillapawattana et al 2016. Effect of silver nanoparticles on the standard soil arthropod folsomia candida and the eukaryote model organism saccharomyces cerevisiae. Environ Sci Eur, 28, 27 | NM300K | AgNM | JRC | Suspension | Ag | * | * | 89.8 | Tween-acrylic | 9005-70-3 and 9003-04-7 | 0.01 | * | 15 | Below 20 | * | * | TEM | * | Spheroidal | * | * | * | * | * | * | * | MilliQ Water and 10.2% of Ag in suspension | * | 52.31 | Mean | NTA | * | * | * | * | * | Liquid | * | YPD algar plates | Dark | * | * | * | * | * | * | * | * | * | * | * | * | * | * | * | * | * | * | * | * | as manufactured | * | * | * | * | * | * | * | * | * | * | Saccharomyces cerevisiae | Population | Microbial | Fungi | Saccharomycetes | N | * | * | * | Y | Microbial biomass change | Optical density | 48 | EC10 | 5.68203 | 5682.03 | * | * | * | * | N | 2 | 1 | 2.841015
1036 | SR | Article | Soil | Sillapawattana | 2016 | 10.1186/s12302-016-0095-4 | Effect of silver nanoparticles on the standard soil arthropod folsomia candida and the eukaryote model organism saccharomyces cerevisiae | Sillapawattana et al 2016. Effect of silver nanoparticles on the standard soil arthropod folsomia candida and the eukaryote model organism saccharomyces cerevisiae. Environ Sci Eur, 28, 27 | NM300K | AgNM | JRC | Suspension | Ag | * | * | 89.8 | Tween-acrylic | 9005-70-3 and 9003-04-7 | 0.01 | * | 15 | Below 20 | * | * | TEM | * | Spheroidal | * | * | * | * | * | * | * | MilliQ Water and 10.2% of Ag in suspension | * | 52.31 | Mean | NTA | * | * | * | * | * | Liquid | * | YPD algar plates | Dark | * | * | * | * | * | * | * | * | * | * | * | * | * | * | * | * | * | * | * | * | as manufactured | * | * | * | * | * | * | * | * | * | * | Saccharomyces cerevisiae | Population | Microbial | Fungi | Saccharomycetes | N | * | * | * | Y | Microbial biomass change | Optical density | 48 | EC90 | 7.53191 | 7531.91 | * | * | * | * | N | 10 | 1 | 0.753191
1037 | SR | Article | Soil | Sillapawattana | 2016 | 10.1186/s12302-016-0095-4 | Effect of silver nanoparticles on the standard soil arthropod folsomia candida and the eukaryote model organism saccharomyces cerevisiae | Sillapawattana et al 2016. Effect of silver nanoparticles on the standard soil arthropod folsomia candida and the eukaryote model organism saccharomyces cerevisiae. Environ Sci Eur, 28, 27 | NM300K | AgNM | JRC | Suspension | Ag | * | * | 89.8 | Tween-acrylic | 9005-70-3 and 9003-04-7 | 0.01 | * | 15 | Below 20 | * | * | TEM | * | Spheroidal | * | * | * | * | * | * | * | MilliQ Water and 10.2% of Ag in suspension | * | 52.31 | Mean | NTA | * | * | * | * | * | Liquid | * | YPD algar plates | Dark | * | * | * | * | * | * | * | * | * | * | * | * | * | * | * | * | * | * | * | * | as manufactured | * | * | * | * | * | * | * | * | * | * | Saccharomyces cerevisiae | Population | Microbial | Fungi | Saccharomycetes | N | * | * | * | Y | Microbial biomass change | Optical density | 48 | EC10 | 4.13295 | 4132.95 | * | * | * | * | N | 2 | 1 | 2.066475
1038 | SR | Article | Soil | Sillapawattana | 2016 | 10.1186/s12302-016-0095-4 | Effect of silver nanoparticles on the standard soil arthropod folsomia candida and the eukaryote model organism saccharomyces cerevisiae | Sillapawattana et al 2016. Effect of silver nanoparticles on the standard soil arthropod folsomia candida and the eukaryote model organism saccharomyces cerevisiae. Environ Sci Eur, 28, 27 | NM300K | AgNM | JRC | Suspension | Ag | * | * | 89.8 | Tween-acrylic | 9005-70-3 and 9003-04-7 | 0.01 | * | 15 | Below 20 | * | * | TEM | * | Spheroidal | * | * | * | * | * | * | * | MilliQ Water and 10.2% of Ag in suspension | * | 52.31 | Mean | NTA | * | * | * | * | * | Liquid | * | YPD algar plates | Dark | * | * | * | * | * | * | * | * | * | * | * | * | * | * | * | * | * | * | * | * | as manufactured | * | * | * | * | * | * | * | * | * | * | Saccharomyces cerevisiae | Population | Microbial | Fungi | Saccharomycetes | N | * | * | * | Y | Microbial biomass change | Optical density | 48 | EC90 | 26.37815 | 26378.15 | * | * | * | * | N | 10 | 1 | 2.637815
1039 | SR | Article | Soil | Kwak | 2013 | 10.1002/jat.2993 | Interaction of citrate-coated silver nanoparticles with eathworm coelomic fluid and related cytotoxicity in Eisenia andrei | Kwak et al 2013. Interaction of citrate-coated silver nanoparticles with eathworm coelomic fluid and related cytotoxicity in Eisenia andrei. Journal of Applied Toxicology, 34, 1145-1154 | AgNM | AgNM | ABC Nanotech | Suspension | Ag | * | * | * | Citrate | 126-44-3 | 1 | * | 9.9 | Below 20 | * | * | TEM | 1.4 | Spheroidal | * | * | * | * | * | * | * | * | * | 50.6 | Mean | ELS | * | * | * | -31.3 | * | Solid | Artificial | OECD soil | Dark | * | * | * | * | * | * | * | * | * | * | 35 | * | * | * | * | * | * | * | * | * | as manufactured | * | * | * | * | * | * | * | * | * | * | Eisenia andrei | Adult | Invertebrates | Lumbricidae | Clitellata | Y | * | * | * | Y | Mortality | Survival | 168 | NOEC | 2 | 2000 | * | * | * | * | Y | 1 | 10 | 0.2
1040 | SR | Article | Soil | Kwak | 2013 | 10.1002/jat.2993 | Interaction of citrate-coated silver nanoparticles with eathworm coelomic fluid and related cytotoxicity in Eisenia andrei | Kwak et al 2013. Interaction of citrate-coated silver nanoparticles with eathworm coelomic fluid and related cytotoxicity in Eisenia andrei. Journal of Applied Toxicology, 34, 1145-1154 | AgNO3 |  | Sigma-Aldrich | Suspension | Ag | 7761-88-8 | * | * | * | * | * | * | Unreported | Unreported | * | * | * | * | * | * | * | * | * | * | * | * | * | * | * | * | * | * | * | * | * | * | Solid | Artificial | OECD soil | Dark | * | * | * | * | * | * | * | * | * | * | 35 | * | * | * | * | * | * | * | * | * | * | * | * | * | * | * | * | * | * | * | * | Eisenia andrei | Adult | Invertebrates | Lumbricidae | Clitellata | N | * | * | * | Y | Mortality | Survival | 168 | NOEC | 0.3 | 300 | * | * | * | * | Y | 1 | 10 | 0.03
1041 | SR | Article | Soil | Kwak | 2013 | 10.1002/jat.2993 | Interaction of citrate-coated silver nanoparticles with eathworm coelomic fluid and related cytotoxicity in Eisenia andrei | Kwak et al 2013. Interaction of citrate-coated silver nanoparticles with eathworm coelomic fluid and related cytotoxicity in Eisenia andrei. Journal of Applied Toxicology, 34, 1145-1154 | AgNO3 |  | Sigma-Aldrich | Suspension | Ag | 7761-88-8 | * | * | * | * | * | * | Unreported | Unreported | * | * | * | * | * | * | * | * | * | * | * | * | * | * | * | * | * | * | * | * | * | * | Solid | Artificial | OECD soil | Dark | * | * | * | * | * | * | * | * | * | * | 35 | * | * | * | * | * | * | * | * | * | * | * | * | * | * | * | * | * | * | * | * | Eisenia andrei | Adult | Invertebrates | Lumbricidae | Clitellata | N | * | * | * | Y | Mortality | Survival | 168 | EC50 | 0.53 | 530 | 0.4 | 0.7 | 400 | 700 | Y | 10 | 10 | 0.0053
1042 | SR | Article | Soil | Yang | 2013 | 10.1002/etc.2230 | Impacts of silver NPs on cellular and transcriptional activity of nitrogen-cycling bacteria | Yang et al 2013. Impacts of silver NPs on cellular and transcriptional activity of nitrogen-cycling bacteria. Environmental Toxicology and Chemistry, 32, 7, 1488-1494 | AgNM | AgNM | Novacentrix | Powder | Ag | * | * | * | Carbon | 7440-44-0 | * | * | 35 | 20-50 | * | * | TEM | * | Irregular | * | * | * | * | * | * | * | MilliQ Water | * | 35.4 | Mean | DLS | * | * | * | -34.1 | * | Liquid | Artificial | Nutrient medium | * | * | 6.8 | * | * | * | * | * | * | * | * | * | * | * | * | * | * | * | * | * | * | as manufactured | * | * | * | * | * | * | * | * | * | * | Pseudomonas stutzeri | Population | Microbial | Bacteria | Gammaproteobacteria | N | * | * | * | Y | Microbial biomass change | Biomass change | 12 | MIC | 4 | 4000 | * | * | * | * | Y | 2 | 10 | 0.2
1043 | SR | Article | Soil | Yang | 2013 | 10.1002/etc.2230 | Impacts of silver NPs on cellular and transcriptional activity of nitrogen-cycling bacteria | Yang et al 2013. Impacts of silver NPs on cellular and transcriptional activity of nitrogen-cycling bacteria. Environmental Toxicology and Chemistry, 32, 7, 1488-1494 | AgNM | AgNM | Novacentrix | Powder | Ag | * | * | * | Carbon | 7440-44-0 | * | * | 35 | 20-50 | * | * | TEM | * | Irregular | * | * | * | * | * | * | * | MilliQ Water | * | 35.4 | Mean | DLS | * | * | * | -34.1 | * | Liquid | Artificial | Burk's medium | * | * | 7.2 | * | * | * | * | * | * | * | * | * | * | * | * | * | * | * | * | * | * | as manufactured | * | * | * | * | * | * | * | * | * | * | Azotobacter vinelandii | Population | Microbial | Bacteria | Gammaproteobacteria | N | * | * | * | Y | Microbial biomass change | Biomass change | 48 | MIC | 12 | 12000 | * | * | * | * | Y | 2 | 1 | 6
1044 | SR | Article | Soil | Yang | 2013 | 10.1002/etc.2230 | Impacts of silver NPs on cellular and transcriptional activity of nitrogen-cycling bacteria | Yang et al 2013. Impacts of silver NPs on cellular and transcriptional activity of nitrogen-cycling bacteria. Environmental Toxicology and Chemistry, 32, 7, 1488-1494 | AgNM | AgNM | Novacentrix | Powder | Ag | * | * | * | Carbon | 7440-44-0 | * | * | 35 | 20-50 | * | * | TEM | * | Irregular | * | * | * | * | * | * | * | MilliQ Water | * | 35.4 | Mean | DLS | * | * | * | -34.1 | * | Liquid | Artificial | * | * | * | 7 | * | * | * | * | * | * | * | * | * | * | * | * | * | * | * | * | * | * | as manufactured | * | * | 458 | Mean | DLS | * | * | * | * | * | Nitrosomonas europaea | Population | Microbial | Bacteria | Betaproteobacteria | N | * | * | * | Y | Microbial biomass change | Colony forming units | 168 | MIC | 0.5 | 500 | * | * | * | * | Y | 2 | 1 | 0.25
1045 | SR | Article | Soil | Yang | 2013 | 10.1002/etc.2230 | Impacts of silver NPs on cellular and transcriptional activity of nitrogen-cycling bacteria | Yang et al 2013. Impacts of silver NPs on cellular and transcriptional activity of nitrogen-cycling bacteria. Environmental Toxicology and Chemistry, 32, 7, 1488-1494 | AgNO3 |  | Sigma-Aldrich | Suspension | Ag | 7761-88-8 | * | * | * | * | * | * | Unreported | Unreported | * | * | * | * | * | * | * | * | * | * | * | * | * | * | * | * | * | * | * | * | * | * | Liquid | Artificial | Nutrient medium | * | * | 6.8 | * | * | * | * | * | * | * | * | * | * | * | * | * | * | * | * | * | * | * | * | * | * | * | * | * | * | * | * | * | Pseudomonas stutzeri | Population | Microbial | Bacteria | Gammaproteobacteria | N | * | * | * | Y | Microbial biomass change | Colony forming units | 12 | MIC | 0.2 | 200 | * | * | * | * | Y | 2 | 10 | 0.01
1046 | SR | Article | Soil | Yang | 2013 | 10.1002/etc.2230 | Impacts of silver NPs on cellular and transcriptional activity of nitrogen-cycling bacteria | Yang et al 2013. Impacts of silver NPs on cellular and transcriptional activity of nitrogen-cycling bacteria. Environmental Toxicology and Chemistry, 32, 7, 1488-1494 | AgNO3 |  | Sigma-Aldrich | Suspension | Ag | 7761-88-8 | * | * | * | * | * | * | Unreported | Unreported | * | * | * | * | * | * | * | * | * | * | * | * | * | * | * | * | * | * | * | * | * | * | Liquid | Artificial | Burk's medium | * | * | 7.2 | * | * | * | * | * | * | * | * | * | * | * | * | * | * | * | * | * | * | * | * | * | * | * | * | * | * | * | * | * | Azotobacter vinelandii | Population | Microbial | Bacteria | Gammaproteobacteria | N | * | * | * | Y | Microbial biomass change | Colony forming units | 48 | MIC | 0.25 | 250 | * | * | * | * | Y | 2 | 1 | 0.125
1047 | SR | Article | Soil | Yang | 2013 | 10.1002/etc.2230 | Impacts of silver NPs on cellular and transcriptional activity of nitrogen-cycling bacteria | Yang et al 2013. Impacts of silver NPs on cellular and transcriptional activity of nitrogen-cycling bacteria. Environmental Toxicology and Chemistry, 32, 7, 1488-1494 | AgNO3 |  | Sigma-Aldrich | Suspension | Ag | 7761-88-8 | * | * | * | * | * | * | Unreported | Unreported | * | * | * | * | * | * | * | * | * | * | * | * | * | * | * | * | * | * | * | * | * | * | Liquid | Artificial | * | * | * | 7 | * | * | * | * | * | * | * | * | * | * | * | * | * | * | * | * | * | * | * | * | * | * | * | * | * | * | * | * | * | Nitrosomonas europaea | Population | Microbial | Bacteria | Betaproteobacteria | N | * | * | * | Y | Microbial biomass change | Colony forming units | 168 | MIC | 0.025 | 25 | * | * | * | * | Y | 2 | 1 | 0.0125
1048 | SR | Article | Soil | Yang | 2013 | 10.1002/etc.2230 | Impacts of silver NPs on cellular and transcriptional activity of nitrogen-cycling bacteria | Yang et al 2013. Impacts of silver NPs on cellular and transcriptional activity of nitrogen-cycling bacteria. Environmental Toxicology and Chemistry, 32, 7, 1488-1494 | AgNO3 |  | Sigma-Aldrich | Suspension | Ag | 7761-88-8 | * | * | * | * | * | * | Unreported | Unreported | * | * | * | * | * | * | * | * | * | * | * | * | * | * | * | * | * | * | * | * | * | * | Liquid | Artificial | * | * | * | 7 | * | * | * | * | * | * | * | * | * | * | * | * | * | * | * | * | * | * | * | * | * | * | * | * | * | * | * | * | * | Nitrosomonas europaea | Population | Microbial | Bacteria | Betaproteobacteria | N | * | * | * | Y | Mortality | Dead cell number | 24 | LC50 | 0.0872 | 87.2 | * | * | * | * | Y | 10 | 10 | 0.000872
1049 | SR | Article | Soil | Yang | 2013 | 10.1002/etc.2230 | Impacts of silver NPs on cellular and transcriptional activity of nitrogen-cycling bacteria | Yang et al 2013. Impacts of silver NPs on cellular and transcriptional activity of nitrogen-cycling bacteria. Environmental Toxicology and Chemistry, 32, 7, 1488-1494 | AgNO3 |  | Sigma-Aldrich | Suspension | Ag | 7761-88-8 | * | * | * | * | * | * | Unreported | Unreported | * | * | * | * | * | * | * | * | * | * | * | * | * | * | * | * | * | * | * | * | * | * | Liquid | Artificial | Nutrient medium | * | * | 6.8 | * | * | * | * | * | * | * | * | * | * | * | * | * | * | * | * | * | * | * | * | * | * | * | * | * | * | * | * | * | Pseudomonas stutzeri | Population | Microbial | Bacteria | Gammaproteobacteria | N | * | * | * | Y | Mortality | Dead cell number | 24 | LC50 | 0.1243 | 124.3 | * | * | * | * | Y | 10 | 10 | 0.001243
1050 | SR | Article | Soil | Yang | 2013 | 10.1002/etc.2230 | Impacts of silver NPs on cellular and transcriptional activity of nitrogen-cycling bacteria | Yang et al 2013. Impacts of silver NPs on cellular and transcriptional activity of nitrogen-cycling bacteria. Environmental Toxicology and Chemistry, 32, 7, 1488-1494 | AgNO3 |  | Sigma-Aldrich | Suspension | Ag | 7761-88-8 | * | * | * | * | * | * | Unreported | Unreported | * | * | * | * | * | * | * | * | * | * | * | * | * | * | * | * | * | * | * | * | * | * | Liquid | Artificial | Burk's medium | * | * | 7.2 | * | * | * | * | * | * | * | * | * | * | * | * | * | * | * | * | * | * | * | * | * | * | * | * | * | * | * | * | * | Azotobacter vinelandii | Population | Microbial | Bacteria | Gammaproteobacteria | N | * | * | * | Y | Mortality | Dead cell number | 24 | LC50 | 0.25 | 250 | * | * | * | * | Y | 10 | 10 | 0.0025
1051 | SR | Article | Soil | Mirzajani | 2013 | 10.1016/j.ecoenv.2012.10.018 | Effect of silver NPs on Oryza sativa L. and is rhizosphere bacteria | Mirzajani et al 2013. Effect of silver NPs on Oryza sativa L. and is rhizosphere bacteria. Ecotoxicology and Environmental Safety, 88, 48-54 | AgNM | AgNM | * | Suspension | Ag | * | * | * | Uncoated | * | * | * | 18.34 | Below 20 | * | * | TEM | * | Cuboid | * | * | * | * | * | * | * | MilliQ Water | * | * | * | * | * | * | * | * | * | Liquid | Artificial | * | Light | 16 | * | * | * | * | * | * | * | * | * | * | * | * | * | * | * | * | * | * | * | as manufactured | * | * | * | * | * | * | * | * | * | * | Bacillus thuringiensis | Population | Microbial | Bacteria | Bacilli | N | * | * | * | Y | Microbial biomass change | Colony forming units | 24 | MIC | 1 | 1000 | * | * | * | * | Y | 2 | 10 | 0.05
1052 | SR | Article | Soil | Mirzajani | 2013 | 10.1016/j.ecoenv.2012.10.018 | Effect of silver NPs on Oryza sativa L. and is rhizosphere bacteria | Mirzajani et al 2013. Effect of silver NPs on Oryza sativa L. and is rhizosphere bacteria. Ecotoxicology and Environmental Safety, 88, 48-54 | AgNM | AgNM | * | Suspension | Ag | * | * | * | Uncoated | * | * | * | 18.34 | Below 20 | * | * | TEM | * | Cuboid | * | * | * | * | * | * | * | MilliQ Water | * | * | * | * | * | * | * | * | * | Liquid | Artificial | * | Light | 16 | * | * | * | * | * | * | * | * | * | * | * | * | * | * | * | * | * | * | * | as manufactured | * | * | * | * | * | * | * | * | * | * | Bacillus megaterium | Population | Microbial | Bacteria | Bacilli | N | * | * | * | Y | Microbial biomass change | Colony forming units | 24 | MIC | 1 | 1000 | * | * | * | * | Y | 2 | 10 | 0.05
1053 | SR | Article | Soil | Mirzajani | 2013 | 10.1016/j.ecoenv.2012.10.018 | Effect of silver NPs on Oryza sativa L. and is rhizosphere bacteria | Mirzajani et al 2013. Effect of silver NPs on Oryza sativa L. and is rhizosphere bacteria. Ecotoxicology and Environmental Safety, 88, 48-54 | AgNM | AgNM | * | Suspension | Ag | * | * | * | Uncoated | * | * | * | 18.34 | Below 20 | * | * | TEM | * | Cuboid | * | * | * | * | * | * | * | MilliQ Water | * | * | * | * | * | * | * | * | * | Liquid | Artificial | * | Light | 16 | * | * | * | * | * | * | * | * | * | * | * | * | * | * | * | * | * | * | * | as manufactured | * | * | * | * | * | * | * | * | * | * | Bacillus subtilis | Population | Microbial | Bacteria | Bacilli | N | * | * | * | Y | Microbial biomass change | Colony forming units | 24 | MIC | 2.5 | 2500 | * | * | * | * | Y | 2 | 10 | 0.125
1054 | SR | Article | Soil | Mirzajani | 2013 | 10.1016/j.ecoenv.2012.10.018 | Effect of silver NPs on Oryza sativa L. and is rhizosphere bacteria | Mirzajani et al 2013. Effect of silver NPs on Oryza sativa L. and is rhizosphere bacteria. Ecotoxicology and Environmental Safety, 88, 48-54 | AgNM | AgNM | * | Suspension | Ag | * | * | * | Uncoated | * | * | * | 18.34 | Below 20 | * | * | TEM | * | Cuboid | * | * | * | * | * | * | * | MilliQ Water | * | * | * | * | * | * | * | * | * | Liquid | Artificial | * | Light | 16 | * | * | * | * | * | * | * | * | * | * | * | * | * | * | * | * | * | * | * | as manufactured | * | * | * | * | * | * | * | * | * | * | Bacillus marisflavi | Population | Microbial | Bacteria | Bacilli | N | * | * | * | Y | Microbial biomass change | Colony forming units | 24 | MIC | 15 | 15000 | * | * | * | * | Y | 2 | 10 | 0.75
1055 | SR | Article | Soil | Mirzajani | 2013 | 10.1016/j.ecoenv.2012.10.018 | Effect of silver NPs on Oryza sativa L. and is rhizosphere bacteria | Mirzajani et al 2013. Effect of silver NPs on Oryza sativa L. and is rhizosphere bacteria. Ecotoxicology and Environmental Safety, 88, 48-54 | AgNM | AgNM | * | Suspension | Ag | * | * | * | Uncoated | * | * | * | 18.34 | Below 20 | * | * | TEM | * | Cuboid | * | * | * | * | * | * | * | MilliQ Water | * | * | * | * | * | * | * | * | * | Liquid | Artificial | * | Light | 16 | * | * | * | * | * | * | * | * | * | * | * | * | * | * | * | * | * | * | * | as manufactured | * | * | * | * | * | * | * | * | * | * | Bacillus amyloliquefaciens | Population | Microbial | Bacteria | Bacilli | N | * | * | * | Y | Microbial biomass change | Colony forming units | 24 | MIC | 20 | 20000 | * | * | * | * | Y | 2 | 10 | 1
1056 | SR | Article | Soil | Mirzajani | 2013 | 10.1016/j.ecoenv.2012.10.018 | Effect of silver NPs on Oryza sativa L. and is rhizosphere bacteria | Mirzajani et al 2013. Effect of silver NPs on Oryza sativa L. and is rhizosphere bacteria. Ecotoxicology and Environmental Safety, 88, 48-54 | AgNM | AgNM | * | Suspension | Ag | * | * | * | Uncoated | * | * | * | 18.34 | Below 20 | * | * | TEM | * | Cuboid | * | * | * | * | * | * | * | MilliQ Water | * | * | * | * | * | * | * | * | * | Liquid | Artificial | * | Light | 16 | * | * | * | * | * | * | * | * | * | * | * | * | * | * | * | * | * | * | * | as manufactured | * | * | * | * | * | * | * | * | * | * | Bacillus aryabhattai | Population | Microbial | Bacteria | Bacilli | N | * | * | * | Y | Microbial biomass change | Colony forming units | 24 | MIC | 10 | 10000 | * | * | * | * | Y | 2 | 10 | 0.5
1057 | SR | Article | Soil | Mirzajani | 2013 | 10.1016/j.ecoenv.2012.10.018 | Effect of silver NPs on Oryza sativa L. and is rhizosphere bacteria | Mirzajani et al 2013. Effect of silver NPs on Oryza sativa L. and is rhizosphere bacteria. Ecotoxicology and Environmental Safety, 88, 48-54 | AgNM | AgNM | * | Suspension | Ag | * | * | * | Uncoated | * | * | * | 18.34 | Below 20 | * | * | TEM | * | Cuboid | * | * | * | * | * | * | * | MilliQ Water | * | * | * | * | * | * | * | * | * | Liquid | Artificial | * | Light | 16 | * | * | * | * | * | * | * | * | * | * | * | * | * | * | * | * | * | * | * | as manufactured | * | * | * | * | * | * | * | * | * | * | Soil microbial community | Population | Microbial | Bacteria | Bacilli | N | * | * | * | Y | Microbial biomass change | Colony forming units | 24 | MIC | 10 | 10000 | * | * | * | * | Y | 2 | 10 | 0.5
1058 | SR | Article | Soil | Mirzajani | 2013 | 10.1016/j.ecoenv.2012.10.018 | Effect of silver NPs on Oryza sativa L. and is rhizosphere bacteria | Mirzajani et al 2013. Effect of silver NPs on Oryza sativa L. and is rhizosphere bacteria. Ecotoxicology and Environmental Safety, 88, 48-54 | AgNM | AgNM | * | Suspension | Ag | * | * | * | Uncoated | * | * | * | 18.34 | Below 20 | * | * | TEM | * | Cuboid | * | * | * | * | * | * | * | MilliQ Water | * | * | * | * | * | * | * | * | * | Liquid | Artificial | * | Light | 16 | * | * | * | * | * | * | * | * | * | * | * | * | * | * | * | * | * | * | * | as manufactured | * | * | * | * | * | * | * | * | * | * | Bacillus cereus | Population | Microbial | Bacteria | Bacilli | N | * | * | * | Y | Microbial biomass change | Colony forming units | 24 | MIC | 2.5 | 2500 | * | * | * | * | Y | 2 | 10 | 0.125
1059 | SR | Article | Soil | Mirzajani | 2013 | 10.1016/j.ecoenv.2012.10.018 | Effect of silver NPs on Oryza sativa L. and is rhizosphere bacteria | Mirzajani et al 2013. Effect of silver NPs on Oryza sativa L. and is rhizosphere bacteria. Ecotoxicology and Environmental Safety, 88, 48-54 | AgNM | AgNM | * | Suspension | Ag | * | * | * | Uncoated | * | * | * | 18.34 | Below 20 | * | * | TEM | * | Cuboid | * | * | * | * | * | * | * | MilliQ Water | * | * | * | * | * | * | * | * | * | Liquid | Artificial | * | Light | 16 | * | * | * | * | * | * | * | * | * | * | * | * | * | * | * | * | * | * | * | as manufactured | * | * | * | * | * | * | * | * | * | * | Soil microbial community | Population | Microbial | Bacteria | Bacilli | N | * | * | * | Y | Microbial biomass change | Colony forming units | 24 | MIC | 2.5 | 2500 | * | * | * | * | Y | 2 | 10 | 0.125
1060 | SR | Article | Soil | Mirzajani | 2013 | 10.1016/j.ecoenv.2012.10.018 | Effect of silver NPs on Oryza sativa L. and is rhizosphere bacteria | Mirzajani et al 2013. Effect of silver NPs on Oryza sativa L. and is rhizosphere bacteria. Ecotoxicology and Environmental Safety, 88, 48-54 | AgNM | AgNM | * | Suspension | Ag | * | * | * | Uncoated | * | * | * | 18.34 | Below 20 | * | * | TEM | * | Cuboid | * | * | * | * | * | * | * | MilliQ Water | * | * | * | * | * | * | * | * | * | Liquid | Artificial | * | Light | 16 | * | * | * | * | * | * | * | * | * | * | * | * | * | * | * | * | * | * | * | as manufactured | * | * | * | * | * | * | * | * | * | * | Bacillus thuringiensis | Population | Microbial | Bacteria | Bacilli | N | * | * | * | Y | Microbial biomass change | Colony forming units | 24 | MBC | 5 | 5000 | * | * | * | * | Y | 2 | 10 | 0.25
1061 | SR | Article | Soil | Mirzajani | 2013 | 10.1016/j.ecoenv.2012.10.018 | Effect of silver NPs on Oryza sativa L. and is rhizosphere bacteria | Mirzajani et al 2013. Effect of silver NPs on Oryza sativa L. and is rhizosphere bacteria. Ecotoxicology and Environmental Safety, 88, 48-54 | AgNM | AgNM | * | Suspension | Ag | * | * | * | Uncoated | * | * | * | 18.34 | Below 20 | * | * | TEM | * | Cuboid | * | * | * | * | * | * | * | MilliQ Water | * | * | * | * | * | * | * | * | * | Liquid | Artificial | * | Light | 16 | * | * | * | * | * | * | * | * | * | * | * | * | * | * | * | * | * | * | * | as manufactured | * | * | * | * | * | * | * | * | * | * | Bacillus megaterium | Population | Microbial | Bacteria | Bacilli | N | * | * | * | Y | Microbial biomass change | Colony forming units | 24 | MBC | 2.5 | 2500 | * | * | * | * | Y | 2 | 10 | 0.125
1062 | SR | Article | Soil | Mirzajani | 2013 | 10.1016/j.ecoenv.2012.10.018 | Effect of silver NPs on Oryza sativa L. and is rhizosphere bacteria | Mirzajani et al 2013. Effect of silver NPs on Oryza sativa L. and is rhizosphere bacteria. Ecotoxicology and Environmental Safety, 88, 48-54 | AgNM | AgNM | * | Suspension | Ag | * | * | * | Uncoated | * | * | * | 18.34 | Below 20 | * | * | TEM | * | Cuboid | * | * | * | * | * | * | * | MilliQ Water | * | * | * | * | * | * | * | * | * | Liquid | Artificial | * | Light | 16 | * | * | * | * | * | * | * | * | * | * | * | * | * | * | * | * | * | * | * | as manufactured | * | * | * | * | * | * | * | * | * | * | Bacillus subtilis | Population | Microbial | Bacteria | Bacilli | N | * | * | * | Y | Microbial biomass change | Colony forming units | 24 | MBC | 10 | 10000 | * | * | * | * | Y | 2 | 10 | 0.5
1063 | SR | Article | Soil | Mirzajani | 2013 | 10.1016/j.ecoenv.2012.10.018 | Effect of silver NPs on Oryza sativa L. and is rhizosphere bacteria | Mirzajani et al 2013. Effect of silver NPs on Oryza sativa L. and is rhizosphere bacteria. Ecotoxicology and Environmental Safety, 88, 48-54 | AgNM | AgNM | * | Suspension | Ag | * | * | * | Uncoated | * | * | * | 18.34 | Below 20 | * | * | TEM | * | Cuboid | * | * | * | * | * | * | * | MilliQ Water | * | * | * | * | * | * | * | * | * | Liquid | Artificial | * | Light | 16 | * | * | * | * | * | * | * | * | * | * | * | * | * | * | * | * | * | * | * | as manufactured | * | * | * | * | * | * | * | * | * | * | Bacillus marisflavi | Population | Microbial | Bacteria | Bacilli | N | * | * | * | Y | Microbial biomass change | Colony forming units | 24 | MBC | 25 | 25000 | * | * | * | * | Y | 2 | 10 | 1.25
1064 | SR | Article | Soil | Mirzajani | 2013 | 10.1016/j.ecoenv.2012.10.018 | Effect of silver NPs on Oryza sativa L. and is rhizosphere bacteria | Mirzajani et al 2013. Effect of silver NPs on Oryza sativa L. and is rhizosphere bacteria. Ecotoxicology and Environmental Safety, 88, 48-54 | AgNM | AgNM | * | Suspension | Ag | * | * | * | Uncoated | * | * | * | 18.34 | Below 20 | * | * | TEM | * | Cuboid | * | * | * | * | * | * | * | MilliQ Water | * | * | * | * | * | * | * | * | * | Liquid | Artificial | * | Light | 16 | * | * | * | * | * | * | * | * | * | * | * | * | * | * | * | * | * | * | * | as manufactured | * | * | * | * | * | * | * | * | * | * | Bacillus amyloliquefaciens | Population | Microbial | Bacteria | Bacilli | N | * | * | * | Y | Microbial biomass change | Colony forming units | 24 | MBC | 30 | 30000 | * | * | * | * | Y | 2 | 10 | 1.5
1065 | SR | Article | Soil | Mirzajani | 2013 | 10.1016/j.ecoenv.2012.10.018 | Effect of silver NPs on Oryza sativa L. and is rhizosphere bacteria | Mirzajani et al 2013. Effect of silver NPs on Oryza sativa L. and is rhizosphere bacteria. Ecotoxicology and Environmental Safety, 88, 48-54 | AgNM | AgNM | * | Suspension | Ag | * | * | * | Uncoated | * | * | * | 18.34 | Below 20 | * | * | TEM | * | Cuboid | * | * | * | * | * | * | * | MilliQ Water | * | * | * | * | * | * | * | * | * | Liquid | Artificial | * | Light | 16 | * | * | * | * | * | * | * | * | * | * | * | * | * | * | * | * | * | * | * | as manufactured | * | * | * | * | * | * | * | * | * | * | Bacillus aryabhattai | Population | Microbial | Bacteria | Bacilli | N | * | * | * | Y | Microbial biomass change | Colony forming units | 24 | MBC | 25 | 25000 | * | * | * | * | Y | 2 | 10 | 1.25
1066 | SR | Article | Soil | Mirzajani | 2013 | 10.1016/j.ecoenv.2012.10.018 | Effect of silver NPs on Oryza sativa L. and is rhizosphere bacteria | Mirzajani et al 2013. Effect of silver NPs on Oryza sativa L. and is rhizosphere bacteria. Ecotoxicology and Environmental Safety, 88, 48-54 | AgNM | AgNM | * | Suspension | Ag | * | * | * | Uncoated | * | * | * | 18.34 | Below 20 | * | * | TEM | * | Cuboid | * | * | * | * | * | * | * | MilliQ Water | * | * | * | * | * | * | * | * | * | Liquid | Artificial | * | Light | 16 | * | * | * | * | * | * | * | * | * | * | * | * | * | * | * | * | * | * | * | as manufactured | * | * | * | * | * | * | * | * | * | * | Soil microbial community | Population | Microbial | Bacteria | Bacilli | N | * | * | * | Y | Microbial biomass change | Colony forming units | 24 | MBC | 15 | 15000 | * | * | * | * | Y | 2 | 10 | 0.75
1067 | SR | Article | Soil | Mirzajani | 2013 | 10.1016/j.ecoenv.2012.10.018 | Effect of silver NPs on Oryza sativa L. and is rhizosphere bacteria | Mirzajani et al 2013. Effect of silver NPs on Oryza sativa L. and is rhizosphere bacteria. Ecotoxicology and Environmental Safety, 88, 48-54 | AgNM | AgNM | * | Suspension | Ag | * | * | * | Uncoated | * | * | * | 18.34 | Below 20 | * | * | TEM | * | Cuboid | * | * | * | * | * | * | * | MilliQ Water | * | * | * | * | * | * | * | * | * | Liquid | Artificial | * | Light | 16 | * | * | * | * | * | * | * | * | * | * | * | * | * | * | * | * | * | * | * | as manufactured | * | * | * | * | * | * | * | * | * | * | Bacillus cereus | Population | Microbial | Bacteria | Bacilli | N | * | * | * | Y | Microbial biomass change | Colony forming units | 24 | MBC | 5 | 5000 | * | * | * | * | Y | 2 | 10 | 0.25
1068 | SR | Article | Soil | Mirzajani | 2013 | 10.1016/j.ecoenv.2012.10.018 | Effect of silver NPs on Oryza sativa L. and is rhizosphere bacteria | Mirzajani et al 2013. Effect of silver NPs on Oryza sativa L. and is rhizosphere bacteria. Ecotoxicology and Environmental Safety, 88, 48-54 | AgNM | AgNM | * | Suspension | Ag | * | * | * | Uncoated | * | * | * | 18.34 | Below 20 | * | * | TEM | * | Cuboid | * | * | * | * | * | * | * | MilliQ Water | * | * | * | * | * | * | * | * | * | Liquid | Artificial | * | Light | 16 | * | * | * | * | * | * | * | * | * | * | * | * | * | * | * | * | * | * | * | as manufactured | * | * | * | * | * | * | * | * | * | * | Soil microbial community | Population | Microbial | Bacteria | Bacilli | N | * | * | * | Y | Microbial biomass change | Colony forming units | 24 | MBC | 10 | 10000 | * | * | * | * | Y | 2 | 10 | 0.5
1069 | SR | Article | Soil | Wang | 2015 | 10.3109/17435390.2014.999139 | Silver sulfide nanoparticles (Ag2S-NPs) are taken up by plants and are phytotoxic | Wang et al 2015. Silver sulfide nanoparticles (Ag2S-NPs) are taken up by plants and are phytotoxic. Nanotoxicology, 9, 8, 1041-1049. | AgNO3 |  | Sigma-Aldrich | Suspension | Ag | 7761-88-8 | * | * | * | * | * | * | Unreported | Unreported | * | * | * | * | * | * | * | * | * | * | * | * | * | * | * | * | * | * | * | * | * | * | Liquid | Artificial | * | * | * | 5.6 | * | * | * | * | * | * | * | * | * | * | * | * | * | * | * | * | * | * | * | * | * | * | * | * | * | * | * | * | * | Vigna unguiculata | * | Plants | Plants | Magnoliopsida | Y | 76.5 | * | * | Y | Growth | Root biomass | 336 | LOEC | 0.043 | 43 | * | * | * | * | Y | 2 | 10 | 0.00215
1070 | SR | Article | Soil | Wang | 2015 | 10.3109/17435390.2014.999139 | Silver sulfide nanoparticles (Ag2S-NPs) are taken up by plants and are phytotoxic | Wang et al 2015. Silver sulfide nanoparticles (Ag2S-NPs) are taken up by plants and are phytotoxic. Nanotoxicology, 9, 8, 1041-1049. | AgNM | AgNM | Fraunhofer IME | * | Ag | * | * | * | Uncoated | * | * | * | 17.3 | Below 20 | * | * | SEM | * | Spheroidal | * | * | * | * | * | * | * | * | * | 45.3 | Mean | DLS | * | * | * | -7.54 | * | Liquid | Artificial | * | * | * | 5.6 | * | * | * | * | * | * | * | * | * | * | * | * | * | * | * | * | * | * | as manufactured | * | * | * | * | * | * | * | * | * | * | Vigna unguiculata | * | Plants | Plants | Magnoliopsida | Y | 161 | * | * | Y | Growth | Root biomass | 336 | LOEC | 0.6 | 600 | * | * | * | * | Y | 2 | 10 | 0.03
1071 | SR | Article | Soil | Wang | 2015 | 10.3109/17435390.2014.999139 | Silver sulfide nanoparticles (Ag2S-NPs) are taken up by plants and are phytotoxic | Wang et al 2015. Silver sulfide nanoparticles (Ag2S-NPs) are taken up by plants and are phytotoxic. Nanotoxicology, 9, 8, 1041-1049. | AgNM | AgNM | Fraunhofer IME | * | Ag2S | * | * | * | Uncoated | * | * | * | 85.1 | Above 50 | * | * | SEM | * | Spheroidal | * | * | * | * | * | * | * | * | * | 110 | Mean | DLS | * | * | * | -35.7 | * | Liquid | Artificial | * | * | * | 5.6 | * | * | * | * | * | * | * | * | * | * | * | * | * | * | * | * | * | * | synthesised aged | * | * | * | * | * | * | * | * | * | * | Vigna unguiculata | * | Plants | Plants | Magnoliopsida | Y | 94.5 | * | * | Y | Growth | Root biomass | 336 | LOEC | 6 | 6000 | * | * | * | * | Y | 2 | 10 | 0.3
1072 | SR | Article | Soil | Wang | 2015 | 10.3109/17435390.2014.999139 | Silver sulfide nanoparticles (Ag2S-NPs) are taken up by plants and are phytotoxic | Wang et al 2015. Silver sulfide nanoparticles (Ag2S-NPs) are taken up by plants and are phytotoxic. Nanotoxicology, 9, 8, 1041-1049. | AgNO3 |  | Sigma-Aldrich | Suspension | Ag | 7761-88-8 | * | * | * | * | * | * | Unreported | Unreported | * | * | * | * | * | * | * | * | * | * | * | * | * | * | * | * | * | * | * | * | * | * | Liquid | Artificial | * | * | * | 5.6 | * | * | * | * | * | * | * | * | * | * | * | * | * | * | * | * | * | * | * | * | * | * | * | * | * | * | * | * | * | Triticum aestivum | * | Plants | Plants | Monocotyledonae | Y | 161 | * | * | Y | Growth | Root biomass | 336 | LOEC | 0.043 | 43 | * | * | * | * | Y | 2 | 10 | 0.00215
1073 | SR | Article | Soil | Wang | 2015 | 10.3109/17435390.2014.999139 | Silver sulfide nanoparticles (Ag2S-NPs) are taken up by plants and are phytotoxic | Wang et al 2015. Silver sulfide nanoparticles (Ag2S-NPs) are taken up by plants and are phytotoxic. Nanotoxicology, 9, 8, 1041-1049. | AgNM | AgNM | Fraunhofer IME | * | Ag | * | * | * | Uncoated | * | * | * | 17.3 | Below 20 | * | * | SEM | * | Spheroidal | * | * | * | * | * | * | * | * | * | 45.3 | Mean | DLS | * | * | * | -7.54 | * | Liquid | Artificial | * | * | * | 5.6 | * | * | * | * | * | * | * | * | * | * | * | * | * | * | * | * | * | * | as manufactured | * | * | * | * | * | * | * | * | * | * | Triticum aestivum | * | Plants | Plants | Monocotyledonae | Y | 303 | * | * | Y | Growth | Root biomass | 336 | LOEC | 0.6 | 600 | * | * | * | * | Y | 2 | 10 | 0.03
1074 | SR | Article | Soil | Wang | 2015 | 10.3109/17435390.2014.999139 | Silver sulfide nanoparticles (Ag2S-NPs) are taken up by plants and are phytotoxic | Wang et al 2015. Silver sulfide nanoparticles (Ag2S-NPs) are taken up by plants and are phytotoxic. Nanotoxicology, 9, 8, 1041-1049. | AgNM | AgNM | Fraunhofer IME | * | Ag2S | * | * | * | Uncoated | * | * | * | 85.1 | Above 50 | * | * | SEM | * | Spheroidal | * | * | * | * | * | * | * | * | * | 110 | Mean | DLS | * | * | * | -35.7 | * | Liquid | Artificial | * | * | * | 5.6 | * | * | * | * | * | * | * | * | * | * | * | * | * | * | * | * | * | * | synthesised aged | * | * | * | * | * | * | * | * | * | * | Triticum aestivum | * | Plants | Plants | Monocotyledonae | Y | 242 | * | * | Y | Growth | Root biomass | 336 | LOEC | 6 | 6000 | * | * | * | * | Y | 2 | 10 | 0.3
1075 | SR | Article | Soil | Wang | 2015 | 10.3109/17435390.2014.999139 | Silver sulfide nanoparticles (Ag2S-NPs) are taken up by plants and are phytotoxic | Wang et al 2015. Silver sulfide nanoparticles (Ag2S-NPs) are taken up by plants and are phytotoxic. Nanotoxicology, 9, 8, 1041-1049. | AgNO3 |  | Sigma-Aldrich | Suspension | Ag | 7761-88-8 | * | * | * | * | * | * | Unreported | Unreported | * | * | * | * | * | * | * | * | * | * | * | * | * | * | * | * | * | * | * | * | * | * | Liquid | Artificial | * | * | * | 5.6 | * | * | * | * | * | * | * | * | * | * | * | * | * | * | * | * | * | * | * | * | * | * | * | * | * | * | * | * | * | Vigna unguiculata | * | Plants | Plants | Magnoliopsida | Y | 0.18 | * | * | Y | Growth | Stem biomass | 336 | LOEC | 0.043 | 43 | * | * | * | * | Y | 2 | 10 | 0.00215
1076 | SR | Article | Soil | Wang | 2015 | 10.3109/17435390.2014.999139 | Silver sulfide nanoparticles (Ag2S-NPs) are taken up by plants and are phytotoxic | Wang et al 2015. Silver sulfide nanoparticles (Ag2S-NPs) are taken up by plants and are phytotoxic. Nanotoxicology, 9, 8, 1041-1049. | AgNM | AgNM | Fraunhofer IME | * | Ag | * | * | * | Uncoated | * | * | * | 17.3 | Below 20 | * | * | SEM | * | Spheroidal | * | * | * | * | * | * | * | * | * | 45.3 | Mean | DLS | * | * | * | -7.54 | * | Liquid | Artificial | * | * | * | 5.6 | * | * | * | * | * | * | * | * | * | * | * | * | * | * | * | * | * | * | as manufactured | * | * | * | * | * | * | * | * | * | * | Vigna unguiculata | * | Plants | Plants | Magnoliopsida | Y | 0.7 | * | * | Y | Growth | Stem biomass | 336 | LOEC | 0.6 | 600 | * | * | * | * | Y | 2 | 10 | 0.03
1077 | SR | Article | Soil | Wang | 2015 | 10.3109/17435390.2014.999139 | Silver sulfide nanoparticles (Ag2S-NPs) are taken up by plants and are phytotoxic | Wang et al 2015. Silver sulfide nanoparticles (Ag2S-NPs) are taken up by plants and are phytotoxic. Nanotoxicology, 9, 8, 1041-1049. | AgNM | AgNM | Fraunhofer IME | * | Ag2S | * | * | * | Uncoated | * | * | * | 85.1 | Above 50 | * | * | SEM | * | Spheroidal | * | * | * | * | * | * | * | * | * | 110 | Mean | DLS | * | * | * | -35.7 | * | Liquid | Artificial | * | * | * | 5.6 | * | * | * | * | * | * | * | * | * | * | * | * | * | * | * | * | * | * | synthesised aged | * | * | * | * | * | * | * | * | * | * | Vigna unguiculata | * | Plants | Plants | Magnoliopsida | Y | 0.24 | * | * | Y | Growth | Stem biomass | 336 | LOEC | 6 | 6000 | * | * | * | * | Y | 2 | 10 | 0.3
1078 | SR | Article | Soil | Wang | 2015 | 10.3109/17435390.2014.999139 | Silver sulfide nanoparticles (Ag2S-NPs) are taken up by plants and are phytotoxic | Wang et al 2015. Silver sulfide nanoparticles (Ag2S-NPs) are taken up by plants and are phytotoxic. Nanotoxicology, 9, 8, 1041-1049. | AgNO3 |  | Sigma-Aldrich | Suspension | Ag | 7761-88-8 | * | * | * | * | * | * | Unreported | Unreported | * | * | * | * | * | * | * | * | * | * | * | * | * | * | * | * | * | * | * | * | * | * | Liquid | Artificial | * | * | * | 5.6 | * | * | * | * | * | * | * | * | * | * | * | * | * | * | * | * | * | * | * | * | * | * | * | * | * | * | * | * | * | Vigna unguiculata | * | Plants | Plants | Magnoliopsida | Y | 0.09 | * | * | Y | Growth | Cotyledon biomass | 336 | LOEC | 0.043 | 43 | * | * | * | * | Y | 2 | 10 | 0.00215
1079 | SR | Article | Soil | Wang | 2015 | 10.3109/17435390.2014.999139 | Silver sulfide nanoparticles (Ag2S-NPs) are taken up by plants and are phytotoxic | Wang et al 2015. Silver sulfide nanoparticles (Ag2S-NPs) are taken up by plants and are phytotoxic. Nanotoxicology, 9, 8, 1041-1049. | AgNM | AgNM | Fraunhofer IME | * | Ag | * | * | * | Uncoated | * | * | * | 17.3 | Below 20 | * | * | SEM | * | Spheroidal | * | * | * | * | * | * | * | * | * | 45.3 | Mean | DLS | * | * | * | -7.54 | * | Liquid | Artificial | * | * | * | 5.6 | * | * | * | * | * | * | * | * | * | * | * | * | * | * | * | * | * | * | as manufactured | * | * | * | * | * | * | * | * | * | * | Vigna unguiculata | * | Plants | Plants | Magnoliopsida | Y | 0.52 | * | * | Y | Growth | Cotyledon biomass | 336 | LOEC | 0.6 | 600 | * | * | * | * | Y | 2 | 10 | 0.03
1080 | SR | Article | Soil | Wang | 2015 | 10.3109/17435390.2014.999139 | Silver sulfide nanoparticles (Ag2S-NPs) are taken up by plants and are phytotoxic | Wang et al 2015. Silver sulfide nanoparticles (Ag2S-NPs) are taken up by plants and are phytotoxic. Nanotoxicology, 9, 8, 1041-1049. | AgNM | AgNM | Fraunhofer IME | * | Ag2S | * | * | * | Uncoated | * | * | * | 85.1 | Above 50 | * | * | SEM | * | Spheroidal | * | * | * | * | * | * | * | * | * | 110 | Mean | DLS | * | * | * | -35.7 | * | Liquid | Artificial | * | * | * | 5.6 | * | * | * | * | * | * | * | * | * | * | * | * | * | * | * | * | * | * | synthesised aged | * | * | * | * | * | * | * | * | * | * | Vigna unguiculata | * | Plants | Plants | Magnoliopsida | Y | 0.15 | * | * | Y | Growth | Cotyledon biomass | 336 | LOEC | 6 | 6000 | * | * | * | * | Y | 2 | 10 | 0.3
1081 | SR | Article | Soil | Wang | 2015 | 10.3109/17435390.2014.999139 | Silver sulfide nanoparticles (Ag2S-NPs) are taken up by plants and are phytotoxic | Wang et al 2015. Silver sulfide nanoparticles (Ag2S-NPs) are taken up by plants and are phytotoxic. Nanotoxicology, 9, 8, 1041-1049. | AgNO3 |  | Sigma-Aldrich | Suspension | Ag | 7761-88-8 | * | * | * | * | * | * | Unreported | Unreported | * | * | * | * | * | * | * | * | * | * | * | * | * | * | * | * | * | * | * | * | * | * | Liquid | Artificial | * | * | * | 5.6 | * | * | * | * | * | * | * | * | * | * | * | * | * | * | * | * | * | * | * | * | * | * | * | * | * | * | * | * | * | Vigna unguiculata | * | Plants | Plants | Magnoliopsida | Y | 0.1 | * | * | Y | Growth | Leaf area | 336 | LOEC | 0.043 | 43 | * | * | * | * | Y | 2 | 10 | 0.00215
1082 | SR | Article | Soil | Wang | 2015 | 10.3109/17435390.2014.999139 | Silver sulfide nanoparticles (Ag2S-NPs) are taken up by plants and are phytotoxic | Wang et al 2015. Silver sulfide nanoparticles (Ag2S-NPs) are taken up by plants and are phytotoxic. Nanotoxicology, 9, 8, 1041-1049. | AgNM | AgNM | Fraunhofer IME | * | Ag | * | * | * | Uncoated | * | * | * | 17.3 | Below 20 | * | * | SEM | * | Spheroidal | * | * | * | * | * | * | * | * | * | 45.3 | Mean | DLS | * | * | * | -7.54 | * | Liquid | Artificial | * | * | * | 5.6 | * | * | * | * | * | * | * | * | * | * | * | * | * | * | * | * | * | * | as manufactured | * | * | * | * | * | * | * | * | * | * | Vigna unguiculata | * | Plants | Plants | Magnoliopsida | Y | 1.03 | * | * | Y | Growth | Leaf area | 336 | LOEC | 0.6 | 600 | * | * | * | * | Y | 2 | 10 | 0.03
1083 | SR | Article | Soil | Wang | 2015 | 10.3109/17435390.2014.999139 | Silver sulfide nanoparticles (Ag2S-NPs) are taken up by plants and are phytotoxic | Wang et al 2015. Silver sulfide nanoparticles (Ag2S-NPs) are taken up by plants and are phytotoxic. Nanotoxicology, 9, 8, 1041-1049. | AgNM | AgNM | Fraunhofer IME | * | Ag2S | * | * | * | Uncoated | * | * | * | 85.1 | Above 50 | * | * | SEM | * | Spheroidal | * | * | * | * | * | * | * | * | * | 110 | Mean | DLS | * | * | * | -35.7 | * | Liquid | Artificial | * | * | * | 5.6 | * | * | * | * | * | * | * | * | * | * | * | * | * | * | * | * | * | * | synthesised aged | * | * | * | * | * | * | * | * | * | * | Vigna unguiculata | * | Plants | Plants | Magnoliopsida | Y | 0.07 | * | * | Y | Growth | Leaf area | 336 | LOEC | 6 | 6000 | * | * | * | * | Y | 2 | 10 | 0.3
1084 | SR | Article | Soil | Wang | 2015 | 10.3109/17435390.2014.999139 | Silver sulfide nanoparticles (Ag2S-NPs) are taken up by plants and are phytotoxic | Wang et al 2015. Silver sulfide nanoparticles (Ag2S-NPs) are taken up by plants and are phytotoxic. Nanotoxicology, 9, 8, 1041-1049. | AgNO3 |  | Sigma-Aldrich | Suspension | Ag | 7761-88-8 | * | * | * | * | * | * | Unreported | Unreported | * | * | * | * | * | * | * | * | * | * | * | * | * | * | * | * | * | * | * | * | * | * | Liquid | Artificial | * | * | * | 5.6 | * | * | * | * | * | * | * | * | * | * | * | * | * | * | * | * | * | * | * | * | * | * | * | * | * | * | * | * | * | Triticum aestivum | * | Plants | Plants | Monocotyledonae | Y | 0.55 | * | * | Y | Growth | Shoot biomass | 336 | LOEC | 0.043 | 43 | * | * | * | * | Y | 2 | 10 | 0.00215
1085 | SR | Article | Soil | Wang | 2015 | 10.3109/17435390.2014.999139 | Silver sulfide nanoparticles (Ag2S-NPs) are taken up by plants and are phytotoxic | Wang et al 2015. Silver sulfide nanoparticles (Ag2S-NPs) are taken up by plants and are phytotoxic. Nanotoxicology, 9, 8, 1041-1049. | AgNM | AgNM | Fraunhofer IME | * | Ag | * | * | * | Uncoated | * | * | * | 17.3 | Below 20 | * | * | SEM | * | Spheroidal | * | * | * | * | * | * | * | * | * | 45.3 | Mean | DLS | * | * | * | -7.54 | * | Liquid | Artificial | * | * | * | 5.6 | * | * | * | * | * | * | * | * | * | * | * | * | * | * | * | * | * | * | as manufactured | * | * | * | * | * | * | * | * | * | * | Triticum aestivum | * | Plants | Plants | Monocotyledonae | Y | 4.07 | * | * | Y | Growth | Shoot biomass | 336 | LOEC | 0.6 | 600 | * | * | * | * | Y | 2 | 10 | 0.03
1086 | SR | Article | Soil | Wang | 2015 | 10.3109/17435390.2014.999139 | Silver sulfide nanoparticles (Ag2S-NPs) are taken up by plants and are phytotoxic | Wang et al 2015. Silver sulfide nanoparticles (Ag2S-NPs) are taken up by plants and are phytotoxic. Nanotoxicology, 9, 8, 1041-1049. | AgNM | AgNM | Fraunhofer IME | * | Ag2S | * | * | * | Uncoated | * | * | * | 85.1 | Above 50 | * | * | SEM | * | Spheroidal | * | * | * | * | * | * | * | * | * | 110 | Mean | DLS | * | * | * | -35.7 | * | Liquid | Artificial | * | * | * | 5.6 | * | * | * | * | * | * | * | * | * | * | * | * | * | * | * | * | * | * | synthesised aged | * | * | * | * | * | * | * | * | * | * | Triticum aestivum | * | Plants | Plants | Monocotyledonae | Y | 1.59 | * | * | Y | Growth | Shoot biomass | 336 | LOEC | 6 | 6000 | * | * | * | * | Y | 2 | 10 | 0.3
1087 | SR | Article | Soil | Ahn | 2014 | 10.1016/j.chemosphere.2014.01.078 | Comparatice toxicity of AgNPs on oxidative stress and DNA damage in the nematode, Caenorhabditis elegans | Ahn et al 2014. Comparatice toxicity of AgNPs on oxidative stress and DNA damage in the nematode, Caenorhabditis elegans. Chemosphere, 108, 343-352 | AgNO3 |  | AG002 Next Chimica | Suspension | Ag | 7761-88-8 | * | * | * | * | * | * | Unreported | Unreported | * | * | * | * | * | * | * | * | * | * | * | * | * | * | * | * | * | * | * | * | * | * | Liquid | Artificial | * | Light | * | * | * | * | * | * | * | * | * | * | * | * | * | * | * | * | * | * | * | * | * | * | * | * | * | * | * | * | * | * | * | Caenorhabditis elegans | Adult | Invertebrates | Nematoda | Chromadorea | N | * | * | * | N | Genotoxicity | DNA damage | 24 | LC10 | 0.029 | 29 | 0.016 | 0.037 | 16 | 37 | Y | 2 | 10 | 0.00145
1088 | SR | Article | Soil | Ahn | 2014 | 10.1016/j.chemosphere.2014.01.078 | Comparatice toxicity of AgNPs on oxidative stress and DNA damage in the nematode, Caenorhabditis elegans | Ahn et al 2014. Comparatice toxicity of AgNPs on oxidative stress and DNA damage in the nematode, Caenorhabditis elegans. Chemosphere, 108, 343-352 | AgNO3 |  | AG002 Next Chimica | Suspension | Ag | 7761-88-8 | * | * | * | * | * | * | Unreported | Unreported | * | * | * | * | * | * | * | * | * | * | * | * | * | * | * | * | * | * | * | * | * | * | Liquid | Artificial | * | Light | * | * | * | * | * | * | * | * | * | * | * | * | * | * | * | * | * | * | * | * | * | * | * | * | * | * | * | * | * | * | * | Caenorhabditis elegans | Adult | Invertebrates | Nematoda | Chromadorea | N | * | * | * | N | Genotoxicity | DNA damage | 24 | LC50 | 0.046 | 46 | 0.037 | 0.054 | 37 | 54 | Y | 10 | 10 | 0.00046
1089 | SR | Article | Soil | Ahn | 2014 | 10.1016/j.chemosphere.2014.01.078 | Comparatice toxicity of AgNPs on oxidative stress and DNA damage in the nematode, Caenorhabditis elegans | Ahn et al 2014. Comparatice toxicity of AgNPs on oxidative stress and DNA damage in the nematode, Caenorhabditis elegans. Chemosphere, 108, 343-352 | AgNO3 |  | AG002 Next Chimica | Suspension | Ag | 7761-88-8 | * | * | * | * | * | * | Unreported | Unreported | * | * | * | * | * | * | * | * | * | * | * | * | * | * | * | * | * | * | * | * | * | * | Liquid | Artificial | * | Light | * | * | * | * | * | * | * | * | * | * | * | * | * | * | * | * | * | * | * | * | * | * | * | * | * | * | * | * | * | * | * | Caenorhabditis elegans | Adult | Invertebrates | Nematoda | Chromadorea | N | * | * | * | N | Genotoxicity | DNA damage | 24 | LC90 | 0.074 | 74 | 0.062 | 0.107 | 62 | 107 | Y | 10 | 10 | 0.00074
1090 | SR | Article | Soil | Ahn | 2014 | 10.1016/j.chemosphere.2014.01.078 | Comparatice toxicity of AgNPs on oxidative stress and DNA damage in the nematode, Caenorhabditis elegans | Ahn et al 2014. Comparatice toxicity of AgNPs on oxidative stress and DNA damage in the nematode, Caenorhabditis elegans. Chemosphere, 108, 343-352 | AgNM | AgNM | Duke University | Suspension | Ag | * | * | * | Uncoated | * | * | * | 100 | Above 50 | * | 100 | TEM | * | Spheroidal | * | * | * | * | * | * | * | MilliQ Water | For 13 mins | 35.1 | Mean | DLS | * | * | * | * | * | Liquid | Artificial | Nematode growth medium | Light | * | * | * | * | * | * | * | * | * | * | * | * | * | * | * | * | * | * | * | * | as manufactured | * | * | * | * | * | * | * | * | * | * | Caenorhabditis elegans | Adult | Invertebrates | Nematoda | Chromadorea | N | * | * | * | N | Genotoxicity | DNA damage | 24 | LC10 | 0.026 | 26 | 0.017 | 0.032 | 17 | 32 | Y | 2 | 10 | 0.0013
1091 | SR | Article | Soil | Ahn | 2014 | 10.1016/j.chemosphere.2014.01.078 | Comparatice toxicity of AgNPs on oxidative stress and DNA damage in the nematode, Caenorhabditis elegans | Ahn et al 2014. Comparatice toxicity of AgNPs on oxidative stress and DNA damage in the nematode, Caenorhabditis elegans. Chemosphere, 108, 343-352 | AgNM | AgNM | Duke University | Suspension | Ag | * | * | * | Uncoated | * | * | * | 100 | Above 50 | * | 100 | TEM | * | Spheroidal | * | * | * | * | * | * | * | MilliQ Water | For 13 mins | 35.1 | Mean | DLS | * | * | * | * | * | Liquid | Artificial | Nematode growth medium | Light | * | * | * | * | * | * | * | * | * | * | * | * | * | * | * | * | * | * | * | * | as manufactured | * | * | * | * | * | * | * | * | * | * | Caenorhabditis elegans | Adult | Invertebrates | Nematoda | Chromadorea | N | * | * | * | N | Genotoxicity | DNA damage | 24 | LC50 | 0.041 | 41 | 0.034 | 0.048 | 34 | 48 | Y | 10 | 10 | 0.00041
1092 | SR | Article | Soil | Ahn | 2014 | 10.1016/j.chemosphere.2014.01.078 | Comparatice toxicity of AgNPs on oxidative stress and DNA damage in the nematode, Caenorhabditis elegans | Ahn et al 2014. Comparatice toxicity of AgNPs on oxidative stress and DNA damage in the nematode, Caenorhabditis elegans. Chemosphere, 108, 343-352 | AgNM | AgNM | Duke University | Suspension | Ag | * | * | * | Uncoated | * | * | * | 100 | Above 50 | * | 100 | TEM | * | Spheroidal | * | * | * | * | * | * | * | MilliQ Water | For 13 mins | 35.1 | Mean | DLS | * | * | * | * | * | Liquid | Artificial | Nematode growth medium | Light | * | * | * | * | * | * | * | * | * | * | * | * | * | * | * | * | * | * | * | * | as manufactured | * | * | * | * | * | * | * | * | * | * | Caenorhabditis elegans | Adult | Invertebrates | Nematoda | Chromadorea | N | * | * | * | N | Genotoxicity | DNA damage | 24 | LC90 | 0.066 | 66 | 0.055 | 0.09 | 55 | 90 | Y | 10 | 10 | 0.00066
1093 | SR | Article | Soil | Ahn | 2014 | 10.1016/j.chemosphere.2014.01.078 | Comparatice toxicity of AgNPs on oxidative stress and DNA damage in the nematode, Caenorhabditis elegans | Ahn et al 2014. Comparatice toxicity of AgNPs on oxidative stress and DNA damage in the nematode, Caenorhabditis elegans. Chemosphere, 108, 343-352 | AgNM | AgNM | Duke University | Suspension | Ag | * | * | * | PVP | 9003-39-8 | * | * | 8 | Below 20 | * | * | TEM | * | Spheroidal | * | * | * | * | * | * | * | MilliQ Water | For 13 mins | 47.7 | Mean | DLS | * | * | * | * | * | Liquid | Artificial | Nematode growth medium | Light | * | * | * | * | * | * | * | * | * | * | * | * | * | * | * | * | * | * | * | * | as manufactured | * | * | * | * | * | * | * | * | * | * | Caenorhabditis elegans | Adult | Invertebrates | Nematoda | Chromadorea | N | * | * | * | N | Genotoxicity | DNA damage | 24 | LC10 | 0.409 | 409 | 0.259 | 0.494 | 259 | 494 | Y | 2 | 10 | 0.02045
1094 | SR | Article | Soil | Ahn | 2014 | 10.1016/j.chemosphere.2014.01.078 | Comparatice toxicity of AgNPs on oxidative stress and DNA damage in the nematode, Caenorhabditis elegans | Ahn et al 2014. Comparatice toxicity of AgNPs on oxidative stress and DNA damage in the nematode, Caenorhabditis elegans. Chemosphere, 108, 343-352 | AgNM | AgNM | Duke University | Suspension | Ag | * | * | * | PVP | 9003-39-8 | * | * | 8 | Below 20 | * | * | TEM | * | Spheroidal | * | * | * | * | * | * | * | MilliQ Water | For 13 mins | 47.7 | Mean | DLS | * | * | * | * | * | Liquid | Artificial | Nematode growth medium | Light | * | * | * | * | * | * | * | * | * | * | * | * | * | * | * | * | * | * | * | * | as manufactured | * | * | * | * | * | * | * | * | * | * | Caenorhabditis elegans | Adult | Invertebrates | Nematoda | Chromadorea | N | * | * | * | N | Genotoxicity | DNA damage | 24 | LC50 | 0.607 | 607 | 0.507 | 0.687 | 507 | 687 | Y | 10 | 10 | 0.00607
1095 | SR | Article | Soil | Ahn | 2014 | 10.1016/j.chemosphere.2014.01.078 | Comparatice toxicity of AgNPs on oxidative stress and DNA damage in the nematode, Caenorhabditis elegans | Ahn et al 2014. Comparatice toxicity of AgNPs on oxidative stress and DNA damage in the nematode, Caenorhabditis elegans. Chemosphere, 108, 343-352 | AgNM | AgNM | Duke University | Suspension | Ag | * | * | * | PVP | 9003-39-8 | * | * | 8 | Below 20 | * | * | TEM | * | Spheroidal | * | * | * | * | * | * | * | MilliQ Water | For 13 mins | 47.7 | Mean | DLS | * | * | * | * | * | Liquid | Artificial | Nematode growth medium | Light | * | * | * | * | * | * | * | * | * | * | * | * | * | * | * | * | * | * | * | * | as manufactured | * | * | * | * | * | * | * | * | * | * | Caenorhabditis elegans | Adult | Invertebrates | Nematoda | Chromadorea | N | * | * | * | N | Genotoxicity | DNA damage | 24 | LC90 | 0.901 | 901 | 0.782 | 1.212 | 782 | 1212 | Y | 10 | 10 | 0.00901
1096 | SR | Article | Soil | Ahn | 2014 | 10.1016/j.chemosphere.2014.01.078 | Comparatice toxicity of AgNPs on oxidative stress and DNA damage in the nematode, Caenorhabditis elegans | Ahn et al 2014. Comparatice toxicity of AgNPs on oxidative stress and DNA damage in the nematode, Caenorhabditis elegans. Chemosphere, 108, 343-352 | AgNM | AgNM | Duke University | Suspension | Ag | * | * | * | PVP | 9003-39-8 | * | * | 38 | 20-50 | * | * | TEM | * | Spheroidal | * | * | * | * | * | * | * | MilliQ Water | For 13 mins | 108 | Mean | DLS | * | * | * | * | * | Liquid | Artificial | Nematode growth medium | Light | * | * | * | * | * | * | * | * | * | * | * | * | * | * | * | * | * | * | * | * | as manufactured | * | * | * | * | * | * | * | * | * | * | Caenorhabditis elegans | Adult | Invertebrates | Nematoda | Chromadorea | N | * | * | * | N | Genotoxicity | DNA damage | 24 | LC10 | 1.625 | 1625 | 0.737 | 2.227 | 737 | 2227 | Y | 2 | 10 | 0.08125
1097 | SR | Article | Soil | Ahn | 2014 | 10.1016/j.chemosphere.2014.01.078 | Comparatice toxicity of AgNPs on oxidative stress and DNA damage in the nematode, Caenorhabditis elegans | Ahn et al 2014. Comparatice toxicity of AgNPs on oxidative stress and DNA damage in the nematode, Caenorhabditis elegans. Chemosphere, 108, 343-352 | AgNM | AgNM | Duke University | Suspension | Ag | * | * | * | PVP | 9003-39-8 | * | * | 38 | 20-50 | * | * | TEM | * | Spheroidal | * | * | * | * | * | * | * | MilliQ Water | For 13 mins | 108 | Mean | DLS | * | * | * | * | * | Liquid | Artificial | Nematode growth medium | Light | * | * | * | * | * | * | * | * | * | * | * | * | * | * | * | * | * | * | * | * | as manufactured | * | * | * | * | * | * | * | * | * | * | Caenorhabditis elegans | Adult | Invertebrates | Nematoda | Chromadorea | N | * | * | * | N | Genotoxicity | DNA damage | 24 | LC50 | 3.262 | 3262 | 2.466 | 4.026 | 2466 | 4026 | Y | 10 | 10 | 0.03262
1098 | SR | Article | Soil | Ahn | 2014 | 10.1016/j.chemosphere.2014.01.078 | Comparatice toxicity of AgNPs on oxidative stress and DNA damage in the nematode, Caenorhabditis elegans | Ahn et al 2014. Comparatice toxicity of AgNPs on oxidative stress and DNA damage in the nematode, Caenorhabditis elegans. Chemosphere, 108, 343-352 | AgNM | AgNM | Duke University | Suspension | Ag | * | * | * | PVP | 9003-39-8 | * | * | 38 | 20-50 | * | * | TEM | * | Spheroidal | * | * | * | * | * | * | * | MilliQ Water | For 13 mins | 108 | Mean | DLS | * | * | * | * | * | Liquid | Artificial | Nematode growth medium | Light | * | * | * | * | * | * | * | * | * | * | * | * | * | * | * | * | * | * | * | * | as manufactured | * | * | * | * | * | * | * | * | * | * | Caenorhabditis elegans | Adult | Invertebrates | Nematoda | Chromadorea | N | * | * | * | N | Genotoxicity | DNA damage | 24 | LC90 | 6.547 | 6547 | 5.067 | 11.852 | 5067 | 11852 | Y | 10 | 10 | 0.06547
1099 | SR | Article | Soil | Collin | 2016 | 10.1039/c6en00095a | Effect of natural organic matter on dissolution and toxicity of sulfidized AgNPS to C.elegans | Collin et al 2016. Effect of natural organic matter on dissolution and toxicity of sulfidized AgNPS to C.elegans. Environmental Science Nano, 3, 728 | AgNO3 |  | * | * | Ag | 7761-88-8 | * | * | * | * | * | * | Unreported | Unreported | * | * | * | * | * | * | * | * | * | * | * | * | * | * | * | * | * | * | * | * | * | * | Liquid | Artificial | Moderately hard reconstituted water | Light | * | 8.1 | * | * | * | * | * | * | * | * | * | * | * | * | * | * | * | * | * | * | * | * | * | * | * | * | * | * | * | * | * | Caenorhabditis elegans | Adult | Invertebrates | Nematoda | Chromadorea | N | * | * | * | Y | Mortality | Mortality of L3 stage | 24 | EC10 | 6.21153 | 6211.53 | * | * | * | * | N | 2 | 10 | 0.3105765
1100 | SR | Article | Soil | Collin | 2016 | 10.1039/c6en00095a | Effect of natural organic matter on dissolution and toxicity of sulfidized AgNPS to C.elegans | Collin et al 2016. Effect of natural organic matter on dissolution and toxicity of sulfidized AgNPS to C.elegans. Environmental Science Nano, 3, 728 | AgNO3 |  | * | * | Ag | 7761-88-8 | * | * | * | * | * | * | Unreported | Unreported | * | * | * | * | * | * | * | * | * | * | * | * | * | * | * | * | * | * | * | * | * | * | Liquid | Artificial | Moderately hard reconstituted water | Light | * | 8.1 | * | * | * | * | * | * | * | * | * | * | * | * | * | * | * | * | * | * | * | * | * | * | * | * | * | * | * | * | * | Caenorhabditis elegans | Adult | Invertebrates | Nematoda | Chromadorea | N | * | * | * | Y | Mortality | Mortality of L3 stage | 24 | EC50 | 10.43518 | 10435.18 | * | * | * | * | N | 10 | 10 | 0.1043518
1101 | SR | Article | Soil | Collin | 2016 | 10.1039/c6en00095a | Effect of natural organic matter on dissolution and toxicity of sulfidized AgNPS to C.elegans | Collin et al 2016. Effect of natural organic matter on dissolution and toxicity of sulfidized AgNPS to C.elegans. Environmental Science Nano, 3, 728 | AgNO3 |  | * | * | Ag | 7761-88-8 | * | * | * | * | * | * | Unreported | Unreported | * | * | * | * | * | * | * | * | * | * | * | * | * | * | * | * | * | * | * | * | * | * | Liquid | Artificial | Moderately hard reconstituted water | Light | * | 8.1 | * | * | * | * | * | * | * | * | * | * | * | * | * | * | * | * | * | * | * | * | * | * | * | * | * | * | * | * | * | Caenorhabditis elegans | Adult | Invertebrates | Nematoda | Chromadorea | N | * | * | * | Y | Mortality | Mortality of L3 stage | 24 | EC90 | 17.53076 | 17530.76 | * | * | * | * | N | 10 | 10 | 0.1753076
1102 | SR | Article | Soil | Collin | 2016 | 10.1039/c6en00095a | Effect of natural organic matter on dissolution and toxicity of sulfidized AgNPS to C.elegans | Collin et al 2016. Effect of natural organic matter on dissolution and toxicity of sulfidized AgNPS to C.elegans. Environmental Science Nano, 3, 728 | AgNO3 |  | * | * | Ag | 7761-88-8 | * | * | * | * | * | * | Unreported | Unreported | * | * | * | * | * | * | * | * | * | * | * | * | * | * | * | * | * | * | * | * | * | * | Liquid | Artificial | Simulated soil pore water | Light | * | 8.1 | * | * | * | * | * | * | * | * | * | * | * | * | * | * | * | * | * | * | * | * | * | * | * | * | * | * | * | * | * | Caenorhabditis elegans | Adult | Invertebrates | Nematoda | Chromadorea | N | * | * | * | Y | Mortality | Mortality of L3 stage | 24 | EC10 | 9.17284 | 9172.84 | * | * | * | * | N | 2 | 10 | 0.458642
1103 | SR | Article | Soil | Collin | 2016 | 10.1039/c6en00095a | Effect of natural organic matter on dissolution and toxicity of sulfidized AgNPS to C.elegans | Collin et al 2016. Effect of natural organic matter on dissolution and toxicity of sulfidized AgNPS to C.elegans. Environmental Science Nano, 3, 728 | AgNO3 |  | * | * | Ag | 7761-88-8 | * | * | * | * | * | * | Unreported | Unreported | * | * | * | * | * | * | * | * | * | * | * | * | * | * | * | * | * | * | * | * | * | * | Liquid | Artificial | Simulated soil pore water | Light | * | 8.1 | * | * | * | * | * | * | * | * | * | * | * | * | * | * | * | * | * | * | * | * | * | * | * | * | * | * | * | * | * | Caenorhabditis elegans | Adult | Invertebrates | Nematoda | Chromadorea | N | * | * | * | Y | Mortality | Mortality of L3 stage | 24 | EC50 | 12.04708 | 12047.08 | * | * | * | * | N | 10 | 10 | 0.1204708
1104 | SR | Article | Soil | Collin | 2016 | 10.1039/c6en00095a | Effect of natural organic matter on dissolution and toxicity of sulfidized AgNPS to C.elegans | Collin et al 2016. Effect of natural organic matter on dissolution and toxicity of sulfidized AgNPS to C.elegans. Environmental Science Nano, 3, 728 | AgNO3 |  | * | * | Ag | 7761-88-8 | * | * | * | * | * | * | Unreported | Unreported | * | * | * | * | * | * | * | * | * | * | * | * | * | * | * | * | * | * | * | * | * | * | Liquid | Artificial | Simulated soil pore water | Light | * | 8.1 | * | * | * | * | * | * | * | * | * | * | * | * | * | * | * | * | * | * | * | * | * | * | * | * | * | * | * | * | * | Caenorhabditis elegans | Adult | Invertebrates | Nematoda | Chromadorea | N | * | * | * | Y | Mortality | Mortality of L3 stage | 24 | EC90 | 15.82196 | 15821.96 | * | * | * | * | N | 10 | 10 | 0.1582196
1105 | SR | Article | Soil | Doody | 2016 | 10.1007/s11051-016-3602-z | Differential antimicrobial activity of AgNPs to bacteria and toxicity to crop plant | Doody et al 2016. Differential antimicrobial activity of AgNPs to bacteria and toxicity to crop plant. J Nanopart Res, 18, 290 | AgNM | AgNM | Ted Pella Inc. | Suspension | Ag | * | * | * | Citrate | 126-44-3 | * | * | 40.6 | 20-50 | * | * | TEM | * | Spheroidal | * | * | * | * | * | * | * | MilliQ Water | * | 53.7 | Mean | HDD | * | * | * | 40.7 | * | Liquid | Artificial | * | * | * | 7.6 | * | * | * | * | * | * | * | * | * | * | * | * | * | * | * | * | * | * | as manufactured | * | * | * | * | * | * | * | * | * | * | Bacillus subtilis | Population | Microbial | Bacteria | Bacilli | N | * | * | * | Y | Microbial biomass change | Biomass change | 8 | NOEC | 1 | 1000 | * | * | * | * | Y | 1 | 10 | 0.1
1108 | SR | Article | Soil | Doody | 2016 | 10.1007/s11051-016-3602-z | Differential antimicrobial activity of AgNPs to bacteria and toxicity to crop plant | Doody et al 2016. Differential antimicrobial activity of AgNPs to bacteria and toxicity to crop plant. J Nanopart Res, 18, 290 | AgNM | AgNM | Ted Pella Inc. | Suspension | Ag | * | * | * | Citrate | 126-44-3 | * | * | 40.6 | 20-50 | * | * | TEM | * | Spheroidal | * | * | * | * | * | * | * | MilliQ Water | * | 53.7 | Mean | HDD | * | * | * | 40.7 | * | Liquid | Artificial | * | * | * | 7.6 | * | * | * | * | * | * | * | * | * | * | * | * | * | * | * | * | * | * | as manufactured | * | * | * | * | * | * | * | * | * | * | Esherichia coli | Population | Microbial | Bacteria | Gammaproteobacteria | N | * | * | * | Y | Microbial biomass change | Biomass change | 8 | LOEC | 0.1 | 100 | * | * | * | * | Y | 2 | 10 | 0.005
1111 | SR | Article | Soil | Starnes | 2015 | 10.1016/j.envpol.2014.10.009 | Impact of sulfidation on the bioavailability and toxicity of AgNPs to C.elegans | Starnes et al 2015. Impact of sulfidation on the bioavailability and toxicity of AgNPs to C.elegans. Environmental Pollution, 196, 239-246 | AgNO3 |  | * | * | Ag | 7761-88-8 | * | * | * | * | * | * | Unreported | Unreported | * | * | * | * | * | * | * | * | * | * | * | * | * | * | * | * | * | * | * | * | * | * | Liquid | Artificial | Moderately hard reconstituted water | * | * | 11.8 | * | * | * | * | * | * | * | * | * | * | * | * | * | * | * | * | * | * | * | * | * | * | * | * | * | * | * | * | * | Caenorhabditis elegans | Adult | Invertebrates | Nematoda | Chromadorea | N | * | * | * | Y | Mortality | Survival | 24 | LC10 | 0.0051 | 5.1 | 0.00435 | 0.0057 | 4.35 | 5.7 | Y | 2 | 10 | 0.000255
1112 | SR | Article | Soil | Starnes | 2015 | 10.1016/j.envpol.2014.10.009 | Impact of sulfidation on the bioavailability and toxicity of AgNPs to C.elegans | Starnes et al 2015. Impact of sulfidation on the bioavailability and toxicity of AgNPs to C.elegans. Environmental Pollution, 196, 239-246 | AgNM | AgNM | * | * | Ag | * | * | * | PVP | 9003-39-8 | * | * | 58.3 | Above 50 | * | * | TEM | * | Irregular | * | * | * | * | * | * | * | Moderately hard reconstituted water | * | 7.6 | Mean | DLS | * | * | * | 6.1 | * | Liquid | Artificial | Moderately hard reconstituted water | * | * | 11.8 | * | * | * | * | * | * | * | * | * | * | * | * | * | * | * | * | * | * | as manufactured | * | * | * | * | * | * | * | * | * | * | Caenorhabditis elegans | Adult | Invertebrates | Nematoda | Chromadorea | N | * | * | * | Y | Mortality | Survival | 24 | LC10 | 0.0517 | 51.7 | 0.04775 | 0.05484 | 47.75 | 54.84 | Y | 2 | 10 | 0.002585
1113 | SR | Article | Soil | Starnes | 2015 | 10.1016/j.envpol.2014.10.009 | Impact of sulfidation on the bioavailability and toxicity of AgNPs to C.elegans | Starnes et al 2015. Impact of sulfidation on the bioavailability and toxicity of AgNPs to C.elegans. Environmental Pollution, 196, 239-246 | AgNM | AgNM | * | * | Ag2S | * | * | * | PVP | 9003-39-8 | * | * | 64.5 | Above 50 | * | * | TEM | * | Irregular | * | * | * | * | * | * | * | Moderately hard reconstituted water | * | 7.8 | Mean | DLS | * | * | * | 28.1 | * | Liquid | Artificial | Moderately hard reconstituted water | * | * | 11.8 | * | * | * | * | * | * | * | * | * | * | * | * | * | * | * | * | * | * | synthesised aged | * | * | * | * | * | * | * | * | * | * | Caenorhabditis elegans | Adult | Invertebrates | Nematoda | Chromadorea | N | * | * | * | Y | Mortality | Survival | 24 | LC10 | 0.3155 | 315.5 | 0.04809 | 0.51507 | 48.09 | 515.07 | Y | 2 | 10 | 0.015775
1114 | SR | Article | Soil | Starnes | 2015 | 10.1016/j.envpol.2014.10.009 | Impact of sulfidation on the bioavailability and toxicity of AgNPs to C.elegans | Starnes et al 2015. Impact of sulfidation on the bioavailability and toxicity of AgNPs to C.elegans. Environmental Pollution, 196, 239-246 | AgNO3 |  | * | * | Ag | 7761-88-8 | * | * | * | * | * | * | Unreported | Unreported | * | * | * | * | * | * | * | * | * | * | * | * | * | * | * | * | * | * | * | * | * | * | Liquid | Artificial | Moderately hard reconstituted water | * | * | 11.8 | * | * | * | * | * | * | * | * | * | * | * | * | * | * | * | * | * | * | * | * | * | * | * | * | * | * | * | * | * | Caenorhabditis elegans | Adult | Invertebrates | Nematoda | Chromadorea | N | * | * | * | Y | Mortality | Survival | 24 | LC50 | 0.0075 | 7.5 | 0.00701 | 0.00789 | 7.01 | 7.89 | Y | 10 | 10 | 7.5e-05
1115 | SR | Article | Soil | Starnes | 2015 | 10.1016/j.envpol.2014.10.009 | Impact of sulfidation on the bioavailability and toxicity of AgNPs to C.elegans | Starnes et al 2015. Impact of sulfidation on the bioavailability and toxicity of AgNPs to C.elegans. Environmental Pollution, 196, 239-246 | AgNM | AgNM | * | * | Ag | * | * | * | PVP | 9003-39-8 | * | * | 58.3 | Above 50 | * | * | TEM | * | Irregular | * | * | * | * | * | * | * | Moderately hard reconstituted water | * | 7.6 | Mean | DLS | * | * | * | 6.1 | * | Liquid | Artificial | Moderately hard reconstituted water | * | * | 11.8 | * | * | * | * | * | * | * | * | * | * | * | * | * | * | * | * | * | * | as manufactured | * | * | * | * | * | * | * | * | * | * | Caenorhabditis elegans | Adult | Invertebrates | Nematoda | Chromadorea | N | * | * | * | Y | Mortality | Survival | 24 | LC50 | 0.0725 | 72.5 | 0.07019 | 0.0749 | 70.19 | 74.9 | Y | 10 | 10 | 0.000725
1116 | SR | Article | Soil | Starnes | 2015 | 10.1016/j.envpol.2014.10.009 | Impact of sulfidation on the bioavailability and toxicity of AgNPs to C.elegans | Starnes et al 2015. Impact of sulfidation on the bioavailability and toxicity of AgNPs to C.elegans. Environmental Pollution, 196, 239-246 | AgNM | AgNM | * | * | Ag2S | * | * | * | PVP | 9003-39-8 | * | * | 64.5 | Above 50 | * | * | TEM | * | Irregular | * | * | * | * | * | * | * | Moderately hard reconstituted water | * | 7.8 | Mean | DLS | * | * | * | 28.1 | * | Liquid | Artificial | Moderately hard reconstituted water | * | * | 11.8 | * | * | * | * | * | * | * | * | * | * | * | * | * | * | * | * | * | * | synthesised aged | * | * | * | * | * | * | * | * | * | * | Caenorhabditis elegans | Adult | Invertebrates | Nematoda | Chromadorea | N | * | * | * | Y | Mortality | Survival | 24 | LC50 | 4.612 | 4612 | 2.166 | 130.428 | 2166 | 130428 | Y | 10 | 10 | 0.04612
1117 | SR | Article | Soil | Starnes | 2015 | 10.1016/j.envpol.2014.10.009 | Impact of sulfidation on the bioavailability and toxicity of AgNPs to C.elegans | Starnes et al 2015. Impact of sulfidation on the bioavailability and toxicity of AgNPs to C.elegans. Environmental Pollution, 196, 239-246 | AgNO3 |  | * | * | Ag | 7761-88-8 | * | * | * | * | * | * | Unreported | Unreported | * | * | * | * | * | * | * | * | * | * | * | * | * | * | * | * | * | * | * | * | * | * | Liquid | Artificial | Moderately hard reconstituted water | * | * | 11.8 | * | * | * | * | * | * | * | * | * | * | * | * | * | * | * | * | * | * | * | * | * | * | * | * | * | * | * | * | * | Caenorhabditis elegans | Adult | Invertebrates | Nematoda | Chromadorea | N | * | * | * | Y | Mortality | Survival | 24 | LC10 | 0.0248 | 24.8 | 0.01283 | 0.03394 | 12.83 | 33.94 | Y | 2 | 10 | 0.00124
1118 | SR | Article | Soil | Starnes | 2015 | 10.1016/j.envpol.2014.10.009 | Impact of sulfidation on the bioavailability and toxicity of AgNPs to C.elegans | Starnes et al 2015. Impact of sulfidation on the bioavailability and toxicity of AgNPs to C.elegans. Environmental Pollution, 196, 239-246 | AgNM | AgNM | * | * | Ag | * | * | * | PVP | 9003-39-8 | * | * | 58.3 | Above 50 | * | * | TEM | * | Irregular | * | * | * | * | * | * | * | Moderately hard reconstituted water | * | 7.6 | Mean | DLS | * | * | * | 6.1 | * | Liquid | Artificial | Moderately hard reconstituted water | * | * | 11.8 | * | * | * | * | * | * | * | * | * | * | * | * | * | * | * | * | * | * | as manufactured | * | * | * | * | * | * | * | * | * | * | Caenorhabditis elegans | Adult | Invertebrates | Nematoda | Chromadorea | N | * | * | * | Y | Mortality | Survival | 24 | LC10 | 2.002 | 2002 | * | * | * | * | Y | 2 | 10 | 0.1001
1119 | SR | Article | Soil | Starnes | 2015 | 10.1016/j.envpol.2014.10.009 | Impact of sulfidation on the bioavailability and toxicity of AgNPs to C.elegans | Starnes et al 2015. Impact of sulfidation on the bioavailability and toxicity of AgNPs to C.elegans. Environmental Pollution, 196, 239-246 | AgNM | AgNM | * | * | Ag2S | * | * | * | PVP | 9003-39-8 | * | * | 64.5 | Above 50 | * | * | TEM | * | Irregular | * | * | * | * | * | * | * | Moderately hard reconstituted water | * | 7.8 | Mean | DLS | * | * | * | 28.1 | * | Liquid | Artificial | Moderately hard reconstituted water | * | * | 11.8 | * | * | * | * | * | * | * | * | * | * | * | * | * | * | * | * | * | * | synthesised aged | * | * | * | * | * | * | * | * | * | * | Caenorhabditis elegans | Adult | Invertebrates | Nematoda | Chromadorea | N | * | * | * | Y | Mortality | Survival | 24 | LC10 | 4.106 | 4106 | 2.441 | 6.072 | 2441 | 6072 | Y | 2 | 10 | 0.2053
1120 | SR | Article | Soil | Starnes | 2015 | 10.1016/j.envpol.2014.10.009 | Impact of sulfidation on the bioavailability and toxicity of AgNPs to C.elegans | Starnes et al 2015. Impact of sulfidation on the bioavailability and toxicity of AgNPs to C.elegans. Environmental Pollution, 196, 239-246 | AgNO3 |  | * | * | Ag | 7761-88-8 | * | * | * | * | * | * | Unreported | Unreported | * | * | * | * | * | * | * | * | * | * | * | * | * | * | * | * | * | * | * | * | * | * | Liquid | Artificial | Moderately hard reconstituted water | * | * | 11.8 | * | * | * | * | * | * | * | * | * | * | * | * | * | * | * | * | * | * | * | * | * | * | * | * | * | * | * | * | * | Caenorhabditis elegans | Adult | Invertebrates | Nematoda | Chromadorea | N | * | * | * | Y | Mortality | Survival | 24 | LC50 | 0.0548 | 54.8 | 0.04331 | 0.0634 | 43.31 | 63.4 | Y | 10 | 10 | 0.000548
1121 | SR | Article | Soil | Starnes | 2015 | 10.1016/j.envpol.2014.10.009 | Impact of sulfidation on the bioavailability and toxicity of AgNPs to C.elegans | Starnes et al 2015. Impact of sulfidation on the bioavailability and toxicity of AgNPs to C.elegans. Environmental Pollution, 196, 239-246 | AgNM | AgNM | * | * | Ag | * | * | * | PVP | 9003-39-8 | * | * | 58.3 | Above 50 | * | * | TEM | * | Irregular | * | * | * | * | * | * | * | Moderately hard reconstituted water | * | 7.6 | Mean | DLS | * | * | * | 6.1 | * | Liquid | Artificial | Moderately hard reconstituted water | * | * | 11.8 | * | * | * | * | * | * | * | * | * | * | * | * | * | * | * | * | * | * | as manufactured | * | * | * | * | * | * | * | * | * | * | Caenorhabditis elegans | Adult | Invertebrates | Nematoda | Chromadorea | N | * | * | * | Y | Mortality | Survival | 24 | LC50 | 3.119 | 3119 | 2.976 | 3.262 | 2976 | 3262 | Y | 10 | 10 | 0.03119
1122 | SR | Article | Soil | Starnes | 2015 | 10.1016/j.envpol.2014.10.009 | Impact of sulfidation on the bioavailability and toxicity of AgNPs to C.elegans | Starnes et al 2015. Impact of sulfidation on the bioavailability and toxicity of AgNPs to C.elegans. Environmental Pollution, 196, 239-246 | AgNO3 |  | * | * | Ag | 7761-88-8 | * | * | * | * | * | * | Unreported | Unreported | * | * | * | * | * | * | * | * | * | * | * | * | * | * | * | * | * | * | * | * | * | * | Liquid | Artificial | Moderately hard reconstituted water | * | * | 11.8 | * | * | * | * | * | * | * | * | * | * | * | * | * | * | * | * | * | * | * | * | * | * | * | * | * | * | * | * | * | Caenorhabditis elegans | Adult | Invertebrates | Nematoda | Chromadorea | N | * | * | * | Y | Mortality | Survival | 24 | LOEC | 0.025 | 25 | * | * | * | * | Y | 2 | 10 | 0.00125
1124 | SR | Article | Soil | Starnes | 2015 | 10.1016/j.envpol.2014.10.009 | Impact of sulfidation on the bioavailability and toxicity of AgNPs to C.elegans | Starnes et al 2015. Impact of sulfidation on the bioavailability and toxicity of AgNPs to C.elegans. Environmental Pollution, 196, 239-246 | AgNM | AgNM | * | * | Ag | * | * | * | PVP | 9003-39-8 | * | * | 58.3 | Above 50 | * | * | TEM | * | Irregular | * | * | * | * | * | * | * | Moderately hard reconstituted water | * | 7.6 | Mean | DLS | * | * | * | 6.1 | * | Liquid | Artificial | Moderately hard reconstituted water | * | * | 11.8 | * | * | * | * | * | * | * | * | * | * | * | * | * | * | * | * | * | * | as manufactured | * | * | * | * | * | * | * | * | * | * | Caenorhabditis elegans | Adult | Invertebrates | Nematoda | Chromadorea | N | * | * | * | Y | Mortality | Survival | 24 | NOEC | 1.5 | 1500 | * | * | * | * | Y | 1 | 10 | 0.15
1125 | SR | Article | Soil | Starnes | 2015 | 10.1016/j.envpol.2014.10.009 | Impact of sulfidation on the bioavailability and toxicity of AgNPs to C.elegans | Starnes et al 2015. Impact of sulfidation on the bioavailability and toxicity of AgNPs to C.elegans. Environmental Pollution, 196, 239-246 | AgNM | AgNM | * | * | Ag | * | * | * | PVP | 9003-39-8 | * | * | 58.3 | Above 50 | * | * | TEM | * | Irregular | * | * | * | * | * | * | * | Moderately hard reconstituted water | * | 7.6 | Mean | DLS | * | * | * | 6.1 | * | Liquid | Artificial | Moderately hard reconstituted water | * | * | 11.8 | * | * | * | * | * | * | * | * | * | * | * | * | * | * | * | * | * | * | as manufactured | * | * | * | * | * | * | * | * | * | * | Caenorhabditis elegans | Adult | Invertebrates | Nematoda | Chromadorea | N | * | * | * | Y | Mortality | Survival | 24 | LOEC | 1.75 | 1750 | * | * | * | * | Y | 2 | 10 | 0.0875
1127 | SR | Article | Soil | Starnes | 2015 | 10.1016/j.envpol.2014.10.009 | Impact of sulfidation on the bioavailability and toxicity of AgNPs to C.elegans | Starnes et al 2015. Impact of sulfidation on the bioavailability and toxicity of AgNPs to C.elegans. Environmental Pollution, 196, 239-246 | AgNM | AgNM | * | * | Ag2S | * | * | * | PVP | 9003-39-8 | * | * | 64.5 | Above 50 | * | * | TEM | * | Irregular | * | * | * | * | * | * | * | Moderately hard reconstituted water | * | 7.8 | Mean | DLS | * | * | * | 28.1 | * | Liquid | Artificial | Moderately hard reconstituted water | * | * | 11.8 | * | * | * | * | * | * | * | * | * | * | * | * | * | * | * | * | * | * | synthesised aged | * | * | * | * | * | * | * | * | * | * | Caenorhabditis elegans | Adult | Invertebrates | Nematoda | Chromadorea | N | * | * | * | Y | Mortality | Survival | 24 | NOEC | 4.5 | 4500 | * | * | * | * | Y | 1 | 10 | 0.45
1128 | SR | Article | Soil | Starnes | 2015 | 10.1016/j.envpol.2014.10.009 | Impact of sulfidation on the bioavailability and toxicity of AgNPs to C.elegans | Starnes et al 2015. Impact of sulfidation on the bioavailability and toxicity of AgNPs to C.elegans. Environmental Pollution, 196, 239-246 | AgNM | AgNM | * | * | Ag2S | * | * | * | PVP | 9003-39-8 | * | * | 64.5 | Above 50 | * | * | TEM | * | Irregular | * | * | * | * | * | * | * | Moderately hard reconstituted water | * | 7.8 | Mean | DLS | * | * | * | 28.1 | * | Liquid | Artificial | Moderately hard reconstituted water | * | * | 11.8 | * | * | * | * | * | * | * | * | * | * | * | * | * | * | * | * | * | * | synthesised aged | * | * | * | * | * | * | * | * | * | * | Caenorhabditis elegans | Adult | Invertebrates | Nematoda | Chromadorea | N | * | * | * | Y | Mortality | Survival | 24 | LOEC | 5 | 5000 | * | * | * | * | Y | 2 | 10 | 0.25
1130 | SR | Article | Soil | Starnes | 2015 | 10.1016/j.envpol.2014.10.009 | Impact of sulfidation on the bioavailability and toxicity of AgNPs to C.elegans | Starnes et al 2015. Impact of sulfidation on the bioavailability and toxicity of AgNPs to C.elegans. Environmental Pollution, 196, 239-246 | AgNO3 |  | * | * | Ag | 7761-88-8 | * | * | * | * | * | * | Unreported | Unreported | * | * | * | * | * | * | * | * | * | * | * | * | * | * | * | * | * | * | * | * | * | * | Liquid | Artificial | Moderately hard reconstituted water | * | * | 11.8 | * | * | * | * | * | * | * | * | * | * | * | * | * | * | * | * | * | * | * | * | * | * | * | * | * | * | * | * | * | Caenorhabditis elegans | Adult | Invertebrates | Nematoda | Chromadorea | N | * | * | * | Y | Growth | Body length | 48 | LOEC | 0.00625 | 6.25 | * | * | * | * | Y | 2 | 10 | 0.0003125
1132 | SR | Article | Soil | Starnes | 2015 | 10.1016/j.envpol.2014.10.009 | Impact of sulfidation on the bioavailability and toxicity of AgNPs to C.elegans | Starnes et al 2015. Impact of sulfidation on the bioavailability and toxicity of AgNPs to C.elegans. Environmental Pollution, 196, 239-246 | AgNM | AgNM | * | * | Ag | * | * | * | PVP | 9003-39-8 | * | * | 58.3 | Above 50 | * | * | TEM | * | Irregular | * | * | * | * | * | * | * | Moderately hard reconstituted water | * | 7.6 | Mean | DLS | * | * | * | 6.1 | * | Liquid | Artificial | Moderately hard reconstituted water | * | * | 11.8 | * | * | * | * | * | * | * | * | * | * | * | * | * | * | * | * | * | * | as manufactured | * | * | * | * | * | * | * | * | * | * | Caenorhabditis elegans | Adult | Invertebrates | Nematoda | Chromadorea | N | * | * | * | Y | Growth | Body length | 48 | LOEC | 0.5 | 500 | * | * | * | * | Y | 2 | 10 | 0.025
1134 | SR | Article | Soil | Starnes | 2015 | 10.1016/j.envpol.2014.10.009 | Impact of sulfidation on the bioavailability and toxicity of AgNPs to C.elegans | Starnes et al 2015. Impact of sulfidation on the bioavailability and toxicity of AgNPs to C.elegans. Environmental Pollution, 196, 239-246 | AgNM | AgNM | * | * | Ag2S | * | * | * | PVP | 9003-39-8 | * | * | 64.5 | Above 50 | * | * | TEM | * | Irregular | * | * | * | * | * | * | * | Moderately hard reconstituted water | * | 7.8 | Mean | DLS | * | * | * | 28.1 | * | Liquid | Artificial | Moderately hard reconstituted water | * | * | 11.8 | * | * | * | * | * | * | * | * | * | * | * | * | * | * | * | * | * | * | synthesised aged | * | * | * | * | * | * | * | * | * | * | Caenorhabditis elegans | Adult | Invertebrates | Nematoda | Chromadorea | N | * | * | * | Y | Growth | Body length | 48 | LOEC | 3 | 3000 | * | * | * | * | Y | 2 | 10 | 0.15
1136 | SR | Article | Soil | Starnes | 2015 | 10.1016/j.envpol.2014.10.009 | Impact of sulfidation on the bioavailability and toxicity of AgNPs to C.elegans | Starnes et al 2015. Impact of sulfidation on the bioavailability and toxicity of AgNPs to C.elegans. Environmental Pollution, 196, 239-246 | AgNO3 |  | * | * | Ag | 7761-88-8 | * | * | * | * | * | * | Unreported | Unreported | * | * | * | * | * | * | * | * | * | * | * | * | * | * | * | * | * | * | * | * | * | * | Liquid | Artificial | Moderately hard reconstituted water | * | * | 11.8 | * | * | * | * | * | * | * | * | * | * | * | * | * | * | * | * | * | * | * | * | * | * | * | * | * | * | * | * | * | Caenorhabditis elegans | Adult | Invertebrates | Nematoda | Chromadorea | N | * | * | * | Y | Growth | Body length | 48 | EC10 | 0.0066 | 6.6 | * | * | * | * | Y | 2 | 10 | 0.00033
1137 | SR | Article | Soil | Starnes | 2015 | 10.1016/j.envpol.2014.10.009 | Impact of sulfidation on the bioavailability and toxicity of AgNPs to C.elegans | Starnes et al 2015. Impact of sulfidation on the bioavailability and toxicity of AgNPs to C.elegans. Environmental Pollution, 196, 239-246 | AgNM | AgNM | * | * | Ag | * | * | * | PVP | 9003-39-8 | * | * | 58.3 | Above 50 | * | * | TEM | * | Irregular | * | * | * | * | * | * | * | Moderately hard reconstituted water | * | 7.6 | Mean | DLS | * | * | * | 6.1 | * | Liquid | Artificial | Moderately hard reconstituted water | * | * | 11.8 | * | * | * | * | * | * | * | * | * | * | * | * | * | * | * | * | * | * | as manufactured | * | * | * | * | * | * | * | * | * | * | Caenorhabditis elegans | Adult | Invertebrates | Nematoda | Chromadorea | N | * | * | * | Y | Growth | Body length | 48 | EC10 | 1.118 | 1118 | * | * | * | * | Y | 2 | 10 | 0.0559
1138 | SR | Article | Soil | Starnes | 2015 | 10.1016/j.envpol.2014.10.009 | Impact of sulfidation on the bioavailability and toxicity of AgNPs to C.elegans | Starnes et al 2015. Impact of sulfidation on the bioavailability and toxicity of AgNPs to C.elegans. Environmental Pollution, 196, 239-246 | AgNM | AgNM | * | * | Ag2S | * | * | * | PVP | 9003-39-8 | * | * | 64.5 | Above 50 | * | * | TEM | * | Irregular | * | * | * | * | * | * | * | Moderately hard reconstituted water | * | 7.8 | Mean | DLS | * | * | * | 28.1 | * | Liquid | Artificial | Moderately hard reconstituted water | * | * | 11.8 | * | * | * | * | * | * | * | * | * | * | * | * | * | * | * | * | * | * | synthesised aged | * | * | * | * | * | * | * | * | * | * | Caenorhabditis elegans | Adult | Invertebrates | Nematoda | Chromadorea | N | * | * | * | Y | Growth | Body length | 48 | EC10 | 5.946 | 5946 | * | * | * | * | Y | 2 | 10 | 0.2973
1139 | SR | Article | Soil | Starnes | 2015 | 10.1016/j.envpol.2014.10.009 | Impact of sulfidation on the bioavailability and toxicity of AgNPs to C.elegans | Starnes et al 2015. Impact of sulfidation on the bioavailability and toxicity of AgNPs to C.elegans. Environmental Pollution, 196, 239-246 | AgNO3 |  | * | * | Ag | 7761-88-8 | * | * | * | * | * | * | Unreported | Unreported | * | * | * | * | * | * | * | * | * | * | * | * | * | * | * | * | * | * | * | * | * | * | Liquid | Artificial | Moderately hard reconstituted water | * | * | 11.8 | * | * | * | * | * | * | * | * | * | * | * | * | * | * | * | * | * | * | * | * | * | * | * | * | * | * | * | * | * | Caenorhabditis elegans | Adult | Invertebrates | Nematoda | Chromadorea | N | * | * | * | Y | Reproduction | Juvenile numbers | 50 | EC10 | 0.0031 | 3.1 | * | * | * | * | Y | 2 | 10 | 0.000155
1140 | SR | Article | Soil | Starnes | 2015 | 10.1016/j.envpol.2014.10.009 | Impact of sulfidation on the bioavailability and toxicity of AgNPs to C.elegans | Starnes et al 2015. Impact of sulfidation on the bioavailability and toxicity of AgNPs to C.elegans. Environmental Pollution, 196, 239-246 | AgNM | AgNM | * | * | Ag | * | * | * | PVP | 9003-39-8 | * | * | 58.3 | Above 50 | * | * | TEM | * | Irregular | * | * | * | * | * | * | * | Moderately hard reconstituted water | * | 7.6 | Mean | DLS | * | * | * | 6.1 | * | Liquid | Artificial | Moderately hard reconstituted water | * | * | 11.8 | * | * | * | * | * | * | * | * | * | * | * | * | * | * | * | * | * | * | as manufactured | * | * | * | * | * | * | * | * | * | * | Caenorhabditis elegans | Adult | Invertebrates | Nematoda | Chromadorea | N | * | * | * | Y | Reproduction | Juvenile numbers | 50 | EC10 | 0.1131 | 113.1 | * | * | * | * | Y | 2 | 10 | 0.005655
1141 | SR | Article | Soil | Starnes | 2015 | 10.1016/j.envpol.2014.10.009 | Impact of sulfidation on the bioavailability and toxicity of AgNPs to C.elegans | Starnes et al 2015. Impact of sulfidation on the bioavailability and toxicity of AgNPs to C.elegans. Environmental Pollution, 196, 239-246 | AgNM | AgNM | * | * | Ag2S | * | * | * | PVP | 9003-39-8 | * | * | 64.5 | Above 50 | * | * | TEM | * | Irregular | * | * | * | * | * | * | * | Moderately hard reconstituted water | * | 7.8 | Mean | DLS | * | * | * | 28.1 | * | Liquid | Artificial | Moderately hard reconstituted water | * | * | 11.8 | * | * | * | * | * | * | * | * | * | * | * | * | * | * | * | * | * | * | synthesised aged | * | * | * | * | * | * | * | * | * | * | Caenorhabditis elegans | Adult | Invertebrates | Nematoda | Chromadorea | N | * | * | * | Y | Reproduction | Juvenile numbers | 50 | EC10 | 0.8024 | 802.4 | * | * | * | * | Y | 2 | 10 | 0.04012
1142 | SR | Article | Soil | Starnes | 2015 | 10.1016/j.envpol.2014.10.009 | Impact of sulfidation on the bioavailability and toxicity of AgNPs to C.elegans | Starnes et al 2015. Impact of sulfidation on the bioavailability and toxicity of AgNPs to C.elegans. Environmental Pollution, 196, 239-246 | AgNO3 |  | * | * | Ag | 7761-88-8 | * | * | * | * | * | * | Unreported | Unreported | * | * | * | * | * | * | * | * | * | * | * | * | * | * | * | * | * | * | * | * | * | * | Liquid | Artificial | Moderately hard reconstituted water | * | * | 11.8 | * | * | * | * | * | * | * | * | * | * | * | * | * | * | * | * | * | * | * | * | * | * | * | * | * | * | * | * | * | Caenorhabditis elegans | Adult | Invertebrates | Nematoda | Chromadorea | N | * | * | * | Y | Reproduction | Juvenile numbers | 50 | EC50 | 0.0153 | 15.3 | * | * | * | * | Y | 10 | 10 | 0.000153
1143 | SR | Article | Soil | Starnes | 2015 | 10.1016/j.envpol.2014.10.009 | Impact of sulfidation on the bioavailability and toxicity of AgNPs to C.elegans | Starnes et al 2015. Impact of sulfidation on the bioavailability and toxicity of AgNPs to C.elegans. Environmental Pollution, 196, 239-246 | AgNM | AgNM | * | * | Ag | * | * | * | PVP | 9003-39-8 | * | * | 58.3 | Above 50 | * | * | TEM | * | Irregular | * | * | * | * | * | * | * | Moderately hard reconstituted water | * | 7.6 | Mean | DLS | * | * | * | 6.1 | * | Liquid | Artificial | Moderately hard reconstituted water | * | * | 11.8 | * | * | * | * | * | * | * | * | * | * | * | * | * | * | * | * | * | * | as manufactured | * | * | * | * | * | * | * | * | * | * | Caenorhabditis elegans | Adult | Invertebrates | Nematoda | Chromadorea | N | * | * | * | Y | Reproduction | Juvenile numbers | 50 | EC50 | 0.566 | 566 | * | * | * | * | Y | 10 | 10 | 0.00566
1144 | SR | Article | Soil | Starnes | 2015 | 10.1016/j.envpol.2014.10.009 | Impact of sulfidation on the bioavailability and toxicity of AgNPs to C.elegans | Starnes et al 2015. Impact of sulfidation on the bioavailability and toxicity of AgNPs to C.elegans. Environmental Pollution, 196, 239-246 | AgNM | AgNM | * | * | Ag2S | * | * | * | PVP | 9003-39-8 | * | * | 64.5 | Above 50 | * | * | TEM | * | Irregular | * | * | * | * | * | * | * | Moderately hard reconstituted water | * | 7.8 | Mean | DLS | * | * | * | 28.1 | * | Liquid | Artificial | Moderately hard reconstituted water | * | * | 11.8 | * | * | * | * | * | * | * | * | * | * | * | * | * | * | * | * | * | * | synthesised aged | * | * | * | * | * | * | * | * | * | * | Caenorhabditis elegans | Adult | Invertebrates | Nematoda | Chromadorea | N | * | * | * | Y | Reproduction | Juvenile numbers | 50 | EC50 | 4.011 | 4011 | * | * | * | * | Y | 10 | 10 | 0.04011
1145 | SR | Article | Soil | Starnes | 2015 | 10.1016/j.envpol.2014.10.009 | Impact of sulfidation on the bioavailability and toxicity of AgNPs to C.elegans | Starnes et al 2015. Impact of sulfidation on the bioavailability and toxicity of AgNPs to C.elegans. Environmental Pollution, 196, 239-246 | AgNO3 |  | * | * | Ag | 7761-88-8 | * | * | * | * | * | * | Unreported | Unreported | * | * | * | * | * | * | * | * | * | * | * | * | * | * | * | * | * | * | * | * | * | * | Liquid | Artificial | Moderately hard reconstituted water | * | * | 11.8 | * | * | * | * | * | * | * | * | * | * | * | * | * | * | * | * | * | * | * | * | * | * | * | * | * | * | * | * | * | Caenorhabditis elegans | Adult | Invertebrates | Nematoda | Chromadorea | N | * | * | * | Y | Reproduction | Juvenile numbers | 50 | NOEC | 0.005 | 5 | * | * | * | * | Y | 1 | 10 | 0.0005
1146 | SR | Article | Soil | Starnes | 2015 | 10.1016/j.envpol.2014.10.009 | Impact of sulfidation on the bioavailability and toxicity of AgNPs to C.elegans | Starnes et al 2015. Impact of sulfidation on the bioavailability and toxicity of AgNPs to C.elegans. Environmental Pollution, 196, 239-246 | AgNO3 |  | * | * | Ag | 7761-88-8 | * | * | * | * | * | * | Unreported | Unreported | * | * | * | * | * | * | * | * | * | * | * | * | * | * | * | * | * | * | * | * | * | * | Liquid | Artificial | Moderately hard reconstituted water | * | * | 11.8 | * | * | * | * | * | * | * | * | * | * | * | * | * | * | * | * | * | * | * | * | * | * | * | * | * | * | * | * | * | Caenorhabditis elegans | Adult | Invertebrates | Nematoda | Chromadorea | N | * | * | * | Y | Reproduction | Juvenile numbers | 50 | LOEC | 0.01 | 10 | * | * | * | * | Y | 2 | 10 | 0.0005
1148 | SR | Article | Soil | Starnes | 2015 | 10.1016/j.envpol.2014.10.009 | Impact of sulfidation on the bioavailability and toxicity of AgNPs to C.elegans | Starnes et al 2015. Impact of sulfidation on the bioavailability and toxicity of AgNPs to C.elegans. Environmental Pollution, 196, 239-246 | AgNM | AgNM | * | * | Ag | * | * | * | PVP | 9003-39-8 | * | * | 58.3 | Above 50 | * | * | TEM | * | Irregular | * | * | * | * | * | * | * | Moderately hard reconstituted water | * | 7.6 | Mean | DLS | * | * | * | 6.1 | * | Liquid | Artificial | Moderately hard reconstituted water | * | * | 11.8 | * | * | * | * | * | * | * | * | * | * | * | * | * | * | * | * | * | * | as manufactured | * | * | * | * | * | * | * | * | * | * | Caenorhabditis elegans | Adult | Invertebrates | Nematoda | Chromadorea | N | * | * | * | Y | Reproduction | Juvenile numbers | 50 | NOEC | 0.25 | 250 | * | * | * | * | Y | 1 | 10 | 0.025
1149 | SR | Article | Soil | Starnes | 2015 | 10.1016/j.envpol.2014.10.009 | Impact of sulfidation on the bioavailability and toxicity of AgNPs to C.elegans | Starnes et al 2015. Impact of sulfidation on the bioavailability and toxicity of AgNPs to C.elegans. Environmental Pollution, 196, 239-246 | AgNM | AgNM | * | * | Ag | * | * | * | PVP | 9003-39-8 | * | * | 58.3 | Above 50 | * | * | TEM | * | Irregular | * | * | * | * | * | * | * | Moderately hard reconstituted water | * | 7.6 | Mean | DLS | * | * | * | 6.1 | * | Liquid | Artificial | Moderately hard reconstituted water | * | * | 11.8 | * | * | * | * | * | * | * | * | * | * | * | * | * | * | * | * | * | * | as manufactured | * | * | * | * | * | * | * | * | * | * | Caenorhabditis elegans | Adult | Invertebrates | Nematoda | Chromadorea | N | * | * | * | Y | Reproduction | Juvenile numbers | 50 | LOEC | 0.5 | 500 | * | * | * | * | Y | 2 | 10 | 0.025
1151 | SR | Article | Soil | Starnes | 2015 | 10.1016/j.envpol.2014.10.009 | Impact of sulfidation on the bioavailability and toxicity of AgNPs to C.elegans | Starnes et al 2015. Impact of sulfidation on the bioavailability and toxicity of AgNPs to C.elegans. Environmental Pollution, 196, 239-246 | AgNM | AgNM | * | * | Ag2S | * | * | * | PVP | 9003-39-8 | * | * | 64.5 | Above 50 | * | * | TEM | * | Irregular | * | * | * | * | * | * | * | Moderately hard reconstituted water | * | 7.8 | Mean | DLS | * | * | * | 28.1 | * | Liquid | Artificial | Moderately hard reconstituted water | * | * | 11.8 | * | * | * | * | * | * | * | * | * | * | * | * | * | * | * | * | * | * | synthesised aged | * | * | * | * | * | * | * | * | * | * | Caenorhabditis elegans | Adult | Invertebrates | Nematoda | Chromadorea | N | * | * | * | Y | Reproduction | Juvenile numbers | 50 | NOEC | 3 | 3000 | * | * | * | * | Y | 1 | 10 | 0.3
1152 | SR | Article | Soil | Starnes | 2015 | 10.1016/j.envpol.2014.10.009 | Impact of sulfidation on the bioavailability and toxicity of AgNPs to C.elegans | Starnes et al 2015. Impact of sulfidation on the bioavailability and toxicity of AgNPs to C.elegans. Environmental Pollution, 196, 239-246 | AgNM | AgNM | * | * | Ag2S | * | * | * | PVP | 9003-39-8 | * | * | 64.5 | Above 50 | * | * | TEM | * | Irregular | * | * | * | * | * | * | * | Moderately hard reconstituted water | * | 7.8 | Mean | DLS | * | * | * | 28.1 | * | Liquid | Artificial | Moderately hard reconstituted water | * | * | 11.8 | * | * | * | * | * | * | * | * | * | * | * | * | * | * | * | * | * | * | synthesised aged | * | * | * | * | * | * | * | * | * | * | Caenorhabditis elegans | Adult | Invertebrates | Nematoda | Chromadorea | N | * | * | * | Y | Reproduction | Juvenile numbers | 50 | LOEC | 4 | 4000 | * | * | * | * | Y | 2 | 10 | 0.2
1154 | SR | Article | Soil | Tourinho | 2015 | 10.1016/j.envpol.2015.05.044 | Effects of soil and dietary exposures to Ag nanoparticles and AgNO3 in the terrestrial isopod Porcellionides pruinosus | Tourinho et al 2015. Effects of soil and dietary exposures to Ag nanoparticles and AgNO3 in the terrestrial isopod Porcellionides pruinosus. Environmental Pollution, 205, 170-177 | AgNM | AgNM | Amepox | Suspension | Ag | * | * | * | Alkane | * | * | * | 5.5 | Below 20 | 3 | 8 | TEM | * | Spheroidal | * | * | * | * | * | * | * | MilliQ Water | For 30 mins | * | Range | DLS | * | * | * | * | * | Solid | Natural media | LUFA 2.2 | Light | 16 | * | * | * | * | * | * | 5.5 | 1.77 | * | 41.8 | * | * | * | * | * | 78.9 | 13.8 | 1.2 | * | as manufactured | * | * | * | * | * | * | * | * | * | * | Porcellionides pruniosus | Adult | Invertebrates | Arthropoda | Malacostraca | N | * | * | * | N | Behaviour | Avoidance | 48 | EC50 | 15.8 | 15800 | 0.24 | 31.4 | 240 | 31400 | Y | 10 | 10 | 0.158
1155 | SR | Article | Soil | Tourinho | 2015 | 10.1016/j.envpol.2015.05.044 | Effects of soil and dietary exposures to Ag nanoparticles and AgNO3 in the terrestrial isopod Porcellionides pruinosus | Tourinho et al 2015. Effects of soil and dietary exposures to Ag nanoparticles and AgNO3 in the terrestrial isopod Porcellionides pruinosus. Environmental Pollution, 205, 170-177 | AgNO3 |  | Sigma-Aldrich | Suspension | Ag | 7761-88-8 | * | * | * | * | * | * | Unreported | Unreported | * | * | * | * | * | * | * | * | * | * | * | * | * | * | * | * | * | * | * | * | * | * | Solid | Natural media | LUFA 2.2 | Light | 16 | * | * | * | * | * | * | 5.5 | 1.77 | * | 41.8 | * | * | * | * | * | 78.9 | 13.8 | 1.2 | * | * | * | * | * | * | * | * | * | * | * | * | Porcellionides pruniosus | Adult | Invertebrates | Arthropoda | Malacostraca | N | * | * | * | N | Behaviour | Avoidance | 48 | EC50 | 13.9 | 13900 | 10.1 | 17.7 | 10100 | 17700 | Y | 10 | 10 | 0.139
1156 | SR | Article | Soil | Tourinho | 2015 | 10.1016/j.envpol.2015.05.044 | Effects of soil and dietary exposures to Ag nanoparticles and AgNO3 in the terrestrial isopod Porcellionides pruinosus | Tourinho et al 2015. Effects of soil and dietary exposures to Ag nanoparticles and AgNO3 in the terrestrial isopod Porcellionides pruinosus. Environmental Pollution, 205, 170-177 | AgNM | AgNM | Amepox | Suspension | Ag | * | * | * | Alkane | * | * | * | 5.5 | Below 20 | 3 | 8 | TEM | * | Spheroidal | * | * | * | * | * | * | * | MilliQ Water | For 30 mins | * | Range | DLS | * | * | * | * | * | Solid | Natural media | LUFA 2.2 | Light | 16 | * | * | * | * | * | * | 5.5 | 1.77 | * | 41.8 | * | * | * | * | * | 78.9 | 13.8 | 1.2 | * | as manufactured | * | * | * | * | * | * | * | * | * | * | Porcellionides pruniosus | Adult | Invertebrates | Arthropoda | Malacostraca | N | * | * | * | N | Behaviour | Feeding rate | 336 | EC50 | 127 | 127000 | 56.4 | 200 | 56400 | 200000 | Y | 10 | 10 | 1.27
1157 | SR | Article | Soil | Tourinho | 2015 | 10.1016/j.envpol.2015.05.044 | Effects of soil and dietary exposures to Ag nanoparticles and AgNO3 in the terrestrial isopod Porcellionides pruinosus | Tourinho et al 2015. Effects of soil and dietary exposures to Ag nanoparticles and AgNO3 in the terrestrial isopod Porcellionides pruinosus. Environmental Pollution, 205, 170-177 | AgNO3 |  | Sigma-Aldrich | Suspension | Ag | 7761-88-8 | * | * | * | * | * | * | Unreported | Unreported | * | * | * | * | * | * | * | * | * | * | * | * | * | * | * | * | * | * | * | * | * | * | Solid | Natural media | LUFA 2.2 | Light | 16 | * | * | * | * | * | * | 5.5 | 1.77 | * | 41.8 | * | * | * | * | * | 78.9 | 13.8 | 1.2 | * | * | * | * | * | * | * | * | * | * | * | * | Porcellionides pruniosus | Adult | Invertebrates | Arthropoda | Malacostraca | N | * | * | * | N | Behaviour | Feeding rate | 336 | EC50 | 56.7 | 56700 | 8.33 | 105 | 8330 | 105000 | Y | 10 | 10 | 0.567
1158 | SR | Article | Soil | Tourinho | 2015 | 10.1016/j.envpol.2015.05.044 | Effects of soil and dietary exposures to Ag nanoparticles and AgNO3 in the terrestrial isopod Porcellionides pruinosus | Tourinho et al 2015. Effects of soil and dietary exposures to Ag nanoparticles and AgNO3 in the terrestrial isopod Porcellionides pruinosus. Environmental Pollution, 205, 170-177 | AgNM | AgNM | Amepox | Suspension | Ag | * | * | * | Alkane | * | * | * | 5.5 | Below 20 | 3 | 8 | TEM | * | Spheroidal | * | * | * | * | * | * | * | MilliQ Water | For 30 mins | * | Range | DLS | * | * | * | * | * | Solid | Natural media | LUFA 2.2 | Light | 16 | * | * | * | * | * | * | 5.5 | 1.77 | * | 41.8 | * | * | * | * | * | 78.9 | 13.8 | 1.2 | * | as manufactured | * | * | * | * | * | * | * | * | * | * | Porcellionides pruniosus | Adult | Invertebrates | Arthropoda | Malacostraca | N | * | * | * | Y | Growth | Biomass change | 336 | EC50 | 114 | 114000 | * | * | * | * | Y | 10 | 10 | 1.14
1159 | SR | Article | Soil | Tourinho | 2015 | 10.1016/j.envpol.2015.05.044 | Effects of soil and dietary exposures to Ag nanoparticles and AgNO3 in the terrestrial isopod Porcellionides pruinosus | Tourinho et al 2015. Effects of soil and dietary exposures to Ag nanoparticles and AgNO3 in the terrestrial isopod Porcellionides pruinosus. Environmental Pollution, 205, 170-177 | AgNO3 |  | Sigma-Aldrich | Suspension | Ag | 7761-88-8 | * | * | * | * | * | * | Unreported | Unreported | * | * | * | * | * | * | * | * | * | * | * | * | * | * | * | * | * | * | * | * | * | * | Solid | Natural media | LUFA 2.2 | Light | 16 | * | * | * | * | * | * | 5.5 | 1.77 | * | 41.8 | * | * | * | * | * | 78.9 | 13.8 | 1.2 | * | * | * | * | * | * | * | * | * | * | * | * | Porcellionides pruniosus | Adult | Invertebrates | Arthropoda | Malacostraca | N | * | * | * | Y | Growth | Biomass change | 336 | EC50 | 120 | 120000 | * | * | * | * | Y | 10 | 10 | 1.2
1160 | SR | Article | Soil | Tourinho | 2015 | 10.1016/j.envpol.2015.05.044 | Effects of soil and dietary exposures to Ag nanoparticles and AgNO3 in the terrestrial isopod Porcellionides pruinosus | Tourinho et al 2015. Effects of soil and dietary exposures to Ag nanoparticles and AgNO3 in the terrestrial isopod Porcellionides pruinosus. Environmental Pollution, 205, 170-177 | AgNM | AgNM | Amepox | Suspension | Ag | * | * | * | Alkane | * | * | * | 5.5 | Below 20 | 3 | 8 | TEM | * | Spheroidal | * | * | * | * | * | * | * | MilliQ Water | For 30 mins | * | Range | DLS | * | * | * | * | * | Solid | Natural media | LUFA 2.2 | Light | 16 | * | * | * | * | * | * | 5.5 | 1.77 | * | 41.8 | * | * | * | * | * | 78.9 | 13.8 | 1.2 | * | as manufactured | * | * | * | * | * | * | * | * | * | * | Porcellionides pruniosus | Adult | Invertebrates | Arthropoda | Malacostraca | N | * | * | * | Y | Mortality | Survival | 336 | LC50 | 455 | 455000 | * | * | * | * | Y | 10 | 10 | 4.55
1161 | SR | Article | Soil | Tourinho | 2015 | 10.1016/j.envpol.2015.05.044 | Effects of soil and dietary exposures to Ag nanoparticles and AgNO3 in the terrestrial isopod Porcellionides pruinosus | Tourinho et al 2015. Effects of soil and dietary exposures to Ag nanoparticles and AgNO3 in the terrestrial isopod Porcellionides pruinosus. Environmental Pollution, 205, 170-177 | AgNO3 |  | Sigma-Aldrich | Suspension | Ag | 7761-88-8 | * | * | * | * | * | * | Unreported | Unreported | * | * | * | * | * | * | * | * | * | * | * | * | * | * | * | * | * | * | * | * | * | * | Solid | Natural media | LUFA 2.2 | Light | 16 | * | * | * | * | * | * | 5.5 | 1.77 | * | 41.8 | * | * | * | * | * | 78.9 | 13.8 | 1.2 | * | * | * | * | * | * | * | * | * | * | * | * | Porcellionides pruniosus | Adult | Invertebrates | Arthropoda | Malacostraca | N | * | * | * | Y | Mortality | Survival | 336 | LC50 | 396 | 396000 | 235 | 745 | 235000 | 745000 | Y | 10 | 10 | 3.96
1162 | SR | Article | Soil | Ellegaard-Jensen | 2012 | 10.1016/j.ecoenv.2012.03.003 | Nano-silver inducesdose-response effects on the nematode Caenorhabditis elegans | Ellegaard-Jensen et al 2012. Nano-silver inducesdose-response effects on the nematode Caenorhabditis elegans. Ecotoxicology and Environmental Safety, 80, 216-223 | AgNM | AgNM | MesoSilver | Suspension | Ag | * | * | * | Uncoated | * | * | * | 1 | Below 20 | * | * | TEM | * | Unreported | * | * | * | * | * | * | * | MilliQ Water | * | 1.3 | Mean | DLS | * | * | * | -61.9 | * | Liquid | Artificial | Nematode growth medium | Light | * | * | * | * | * | * | * | * | * | * | * | * | * | * | * | * | * | * | * | * | as manufactured | * | * | 129 | Range | DLS | 68 | 190 | * | -27 | * | Caenorhabditis elegans | Adult | Invertebrates | Nematoda | Chromadorea | N | * | * | * | Y | Mortality | Survival | 72 | LC50 | 4.4 | 4400 | * | * | * | * | Y | 10 | 1 | 0.44
1163 | SR | Article | Soil | Ellegaard-Jensen | 2012 | 10.1016/j.ecoenv.2012.03.003 | Nano-silver inducesdose-response effects on the nematode Caenorhabditis elegans | Ellegaard-Jensen et al 2012. Nano-silver inducesdose-response effects on the nematode Caenorhabditis elegans. Ecotoxicology and Environmental Safety, 80, 216-223 | AgNM | AgNM | MesoSilver | Suspension | Ag | * | * | * | Uncoated | * | * | * | 1 | Below 20 | * | * | TEM | * | Unreported | * | * | * | * | * | * | * | MilliQ Water | * | 1.3 | Mean | DLS | * | * | * | -61.9 | * | Liquid | Artificial | Nematode growth medium | Light | * | * | * | * | * | * | * | * | * | * | * | * | * | * | * | * | * | * | * | * | as manufactured | * | * | 129 | Range | DLS | 68 | 190 | * | -27 | * | Caenorhabditis elegans | Adult | Invertebrates | Nematoda | Chromadorea | N | * | * | * | Y | Mortality | Survival | 72 | LC50 | 13.9 | 13900 | * | * | * | * | Y | 10 | 1 | 1.39
1164 | SR | Article | Soil | Ellegaard-Jensen | 2012 | 10.1016/j.ecoenv.2012.03.003 | Nano-silver inducesdose-response effects on the nematode Caenorhabditis elegans | Ellegaard-Jensen et al 2012. Nano-silver inducesdose-response effects on the nematode Caenorhabditis elegans. Ecotoxicology and Environmental Safety, 80, 216-223 | AgNM | AgNM | Nanostructured & Amorphous Materials | Powder | Ag | * | 99.5 | 0.5 | PVP | 9003-39-8 | 0.2 | * | 28 | 20-50 | * | * | TEM | * | Unreported | * | * | * | * | * | * | * | MilliQ Water | ultra sonication (Ultrasonic Homogenizer, BioLogics, Inc., VA, USA). The sonicator was mounted with a solid titanium tip with a diameter of 9.5 mm. The suspension was placed on amagnetic stirrer and sonicated four times for 15 min over a 2 h period with pulses of half a second duration. The power output was 100W and the frequency was 20 kHz. Following sonication, the suspension was centrifuged at 1000 × g for 2 h (Sigma 3k 30, Struers KEBO Lab., Denmark), and finally filtered through a 0.22 m mixed cellulose ester filter (Frisenette ApS, Denmark). | 28.1 | Mean | DLS | * | * | * | -42.5 | * | Liquid | Artificial | Nematode growth medium | Light | * | * | * | * | * | * | * | * | * | * | * | * | * | * | * | * | * | * | * | * | as manufactured | * | * | 50 | Range | DLS | 10 | 90 | * | -37 | * | Caenorhabditis elegans | Adult | Invertebrates | Nematoda | Chromadorea | N | * | * | * | Y | Mortality | Survival | 72 | LC50 | 2.8 | 2800 | * | * | * | * | Y | 10 | 1 | 0.28
1165 | SR | Article | Soil | Rahmatour | 2017 | 10.1016/j.geoderma.2016.10.006 | Dose–response effects of silver nanoparticles and silver nitrate on microbial and enzyme activities in calcareous soils | Rahmatpour et al 2017. Dose–response effects of silver nanoparticles and silver nitrate on microbial and enzyme activities in calcareous soils. Geoderma 285, 313-322 | AgNM | AgNM | * | Suspension | Ag | * | * | * | PVP | 9003-39-8 | * | * | 42.5 | 20-50 | 40 | 45 | TEM | * | Spheroidal | * | * | * | * | * | * | * | MilliQ Water | Sonication applied | 157.59 | Mean | DLS | * | * | * | -2.7 | * | Solid | Natural media | * | Dark | * | * | * | * | * | * | * | 8.09 | * | * | 60 | * | * | * | * | * | * | * | * | 21.56 | as manufactured | * | * | * | * | * | * | * | * | * | * | Soil microbial community | Population | Microbial | Bacteria | Soil microbial community | N | * | * | * | N | Carbon transformation | Respiration activity | 1440 | NOEC | 5 | 5000 | * | * | * | * | Y | 1 | 1 | 5
1166 | SR | Article | Soil | Rahmatour | 2017 | 10.1016/j.geoderma.2016.10.006 | Dose–response effects of silver nanoparticles and silver nitrate on microbial and enzyme activities in calcareous soils | Rahmatpour et al 2017. Dose–response effects of silver nanoparticles and silver nitrate on microbial and enzyme activities in calcareous soils. Geoderma 285, 313-322 | AgNM | AgNM | * | Suspension | Ag | * | * | * | PVP | 9003-39-8 | * | * | 42.5 | 20-50 | 40 | 45 | TEM | * | Spheroidal | * | * | * | * | * | * | * | MilliQ Water | Sonication applied | 157.59 | Mean | DLS | * | * | * | -2.7 | * | Solid | Natural media | * | Dark | * | * | * | * | * | * | * | 8.09 | * | * | 60 | * | * | * | * | * | * | * | * | 21.56 | as manufactured | * | * | * | * | * | * | * | * | * | * | Soil microbial community | Population | Microbial | Bacteria | Soil microbial community | N | * | * | * | N | Carbon transformation | Respiration activity | 1440 | LOEC | 10 | 10000 | * | * | * | * | Y | 2 | 1 | 5
1168 | SR | Article | Soil | Rahmatour | 2017 | 10.1016/j.geoderma.2016.10.006 | Dose–response effects of silver nanoparticles and silver nitrate on microbial and enzyme activities in calcareous soils | Rahmatpour et al 2017. Dose–response effects of silver nanoparticles and silver nitrate on microbial and enzyme activities in calcareous soils. Geoderma 285, 313-322 | AgNM | AgNM | * | Suspension | Ag | * | * | * | PVP | 9003-39-8 | * | * | 42.5 | 20-50 | 40 | 45 | TEM | * | Spheroidal | * | * | * | * | * | * | * | MilliQ Water | Sonication applied | 157.59 | Mean | DLS | * | * | * | -2.7 | * | Solid | Natural media | * | Dark | * | * | * | * | * | * | * | 7.54 | * | * | 60 | * | * | * | * | * | * | * | * | 24.83 | as manufactured | * | * | * | * | * | * | * | * | * | * | Soil microbial community | Population | Microbial | Bacteria | Soil microbial community | N | * | * | * | N | Enzyme activity | * | 2 | LOEC | 0.01 | 10 | * | * | * | * | Y | 2 | 10 | 0.0005
1170 | SR | Article | Soil | Rahmatour | 2017 | 10.1016/j.geoderma.2016.10.006 | Dose–response effects of silver nanoparticles and silver nitrate on microbial and enzyme activities in calcareous soils | Rahmatpour et al 2017. Dose–response effects of silver nanoparticles and silver nitrate on microbial and enzyme activities in calcareous soils. Geoderma 285, 313-322 | AgNM | AgNM | * | Suspension | Ag | * | * | * | PVP | 9003-39-8 | * | * | 42.5 | 20-50 | 40 | 45 | TEM | * | Spheroidal | * | * | * | * | * | * | * | MilliQ Water | Sonication applied | 157.59 | Mean | DLS | * | * | * | -2.7 | * | Solid | Natural media | * | Dark | * | * | * | * | * | * | * | 7.54 | * | * | 60 | * | * | * | * | * | * | * | * | 24.83 | as manufactured | * | * | * | * | * | * | * | * | * | * | Soil microbial community | Population | Microbial | Bacteria | Soil microbial community | N | * | * | * | N | Enzyme activity | * | 168 | LOEC | 0.01 | 10 | * | * | * | * | Y | 2 | 1 | 0.005
1172 | SR | Article | Soil | Rahmatour | 2017 | 10.1016/j.geoderma.2016.10.006 | Dose–response effects of silver nanoparticles and silver nitrate on microbial and enzyme activities in calcareous soils | Rahmatpour et al 2017. Dose–response effects of silver nanoparticles and silver nitrate on microbial and enzyme activities in calcareous soils. Geoderma 285, 313-322 | AgNO3 |  | * | * | Ag | 7761-88-8 | * | * | * | * | * | * | Unreported | Unreported | * | * | * | * | * | * | * | * | * | * | * | * | * | * | * | * | * | * | * | * | * | * | Solid | Natural media | * | Dark | * | * | * | * | * | * | * | 7.54 | * | * | 60 | * | * | * | * | * | * | * | * | 24.83 | * | * | * | * | * | * | * | * | * | * | * | Soil microbial community | Population | Microbial | Bacteria | Soil microbial community | N | * | * | * | N | Enzyme activity | * | 2 | LOEC | 0.1 | 100 | * | * | * | * | Y | 2 | 10 | 0.005
1174 | SR | Article | Soil | Rahmatour | 2017 | 10.1016/j.geoderma.2016.10.006 | Dose–response effects of silver nanoparticles and silver nitrate on microbial and enzyme activities in calcareous soils | Rahmatpour et al 2017. Dose–response effects of silver nanoparticles and silver nitrate on microbial and enzyme activities in calcareous soils. Geoderma 285, 313-322 | AgNO3 |  | * | * | Ag | 7761-88-8 | * | * | * | * | * | * | Unreported | Unreported | * | * | * | * | * | * | * | * | * | * | * | * | * | * | * | * | * | * | * | * | * | * | Solid | Natural media | * | Dark | * | * | * | * | * | * | * | 7.54 | * | * | 60 | * | * | * | * | * | * | * | * | 24.83 | * | * | * | * | * | * | * | * | * | * | * | Soil microbial community | Population | Microbial | Bacteria | Soil microbial community | N | * | * | * | N | Enzyme activity | * | 168 | LOEC | 5 | 5000 | * | * | * | * | Y | 2 | 1 | 2.5
1176 | SR | Article | Soil | Rahmatour | 2017 | 10.1016/j.geoderma.2016.10.006 | Dose–response effects of silver nanoparticles and silver nitrate on microbial and enzyme activities in calcareous soils | Rahmatpour et al 2017. Dose–response effects of silver nanoparticles and silver nitrate on microbial and enzyme activities in calcareous soils. Geoderma 285, 313-322 | AgNM | AgNM | * | Suspension | Ag | * | * | * | PVP | 9003-39-8 | * | * | 42.5 | 20-50 | 40 | 45 | TEM | * | Spheroidal | * | * | * | * | * | * | * | MilliQ Water | Sonication applied | 157.59 | Mean | DLS | * | * | * | -2.7 | * | Solid | Natural media | * | Dark | * | * | * | * | * | * | * | 8.09 | * | * | 60 | * | * | * | * | * | * | * | * | 21.56 | as manufactured | * | * | * | * | * | * | * | * | * | * | Soil microbial community | Population | Microbial | Bacteria | Soil microbial community | N | * | * | * | N | Enzyme activity | * | 2 | NOEC | 0.1 | 100 | * | * | * | * | Y | 1 | 10 | 0.01
1177 | SR | Article | Soil | Rahmatour | 2017 | 10.1016/j.geoderma.2016.10.006 | Dose–response effects of silver nanoparticles and silver nitrate on microbial and enzyme activities in calcareous soils | Rahmatpour et al 2017. Dose–response effects of silver nanoparticles and silver nitrate on microbial and enzyme activities in calcareous soils. Geoderma 285, 313-322 | AgNM | AgNM | * | Suspension | Ag | * | * | * | PVP | 9003-39-8 | * | * | 42.5 | 20-50 | 40 | 45 | TEM | * | Spheroidal | * | * | * | * | * | * | * | MilliQ Water | Sonication applied | 157.59 | Mean | DLS | * | * | * | -2.7 | * | Solid | Natural media | * | Dark | * | * | * | * | * | * | * | 8.09 | * | * | 60 | * | * | * | * | * | * | * | * | 21.56 | as manufactured | * | * | * | * | * | * | * | * | * | * | Soil microbial community | Population | Microbial | Bacteria | Soil microbial community | N | * | * | * | N | Enzyme activity | * | 2 | LOEC | 0.5 | 500 | * | * | * | * | Y | 2 | 10 | 0.025
1179 | SR | Article | Soil | Rahmatour | 2017 | 10.1016/j.geoderma.2016.10.006 | Dose–response effects of silver nanoparticles and silver nitrate on microbial and enzyme activities in calcareous soils | Rahmatpour et al 2017. Dose–response effects of silver nanoparticles and silver nitrate on microbial and enzyme activities in calcareous soils. Geoderma 285, 313-322 | AgNM | AgNM | * | Suspension | Ag | * | * | * | PVP | 9003-39-8 | * | * | 42.5 | 20-50 | 40 | 45 | TEM | * | Spheroidal | * | * | * | * | * | * | * | MilliQ Water | Sonication applied | 157.59 | Mean | DLS | * | * | * | -2.7 | * | Solid | Natural media | * | Dark | * | * | * | * | * | * | * | 8.09 | * | * | 60 | * | * | * | * | * | * | * | * | 21.56 | as manufactured | * | * | * | * | * | * | * | * | * | * | Soil microbial community | Population | Microbial | Bacteria | Soil microbial community | N | * | * | * | N | Enzyme activity | * | 168 | LOEC | 0.5 | 500 | * | * | * | * | Y | 2 | 1 | 0.25
1181 | SR | Article | Soil | Rahmatour | 2017 | 10.1016/j.geoderma.2016.10.006 | Dose–response effects of silver nanoparticles and silver nitrate on microbial and enzyme activities in calcareous soils | Rahmatpour et al 2017. Dose–response effects of silver nanoparticles and silver nitrate on microbial and enzyme activities in calcareous soils. Geoderma 285, 313-322 | AgNO3 |  | * | * | Ag | 7761-88-8 | * | * | * | * | * | * | Unreported | Unreported | * | * | * | * | * | * | * | * | * | * | * | * | * | * | * | * | * | * | * | * | * | * | Solid | Natural media | * | Dark | * | * | * | * | * | * | * | 8.09 | * | * | 60 | * | * | * | * | * | * | * | * | 21.56 | * | * | * | * | * | * | * | * | * | * | * | Soil microbial community | Population | Microbial | Bacteria | Soil microbial community | N | * | * | * | N | Enzyme activity | * | 2 | NOEC | 1 | 1000 | * | * | * | * | Y | 1 | 10 | 0.1
1182 | SR | Article | Soil | Rahmatour | 2017 | 10.1016/j.geoderma.2016.10.006 | Dose–response effects of silver nanoparticles and silver nitrate on microbial and enzyme activities in calcareous soils | Rahmatpour et al 2017. Dose–response effects of silver nanoparticles and silver nitrate on microbial and enzyme activities in calcareous soils. Geoderma 285, 313-322 | AgNO3 |  | * | * | Ag | 7761-88-8 | * | * | * | * | * | * | Unreported | Unreported | * | * | * | * | * | * | * | * | * | * | * | * | * | * | * | * | * | * | * | * | * | * | Solid | Natural media | * | Dark | * | * | * | * | * | * | * | 8.09 | * | * | 60 | * | * | * | * | * | * | * | * | 21.56 | * | * | * | * | * | * | * | * | * | * | * | Soil microbial community | Population | Microbial | Bacteria | Soil microbial community | N | * | * | * | N | Enzyme activity | * | 2 | LOEC | 5 | 5000 | * | * | * | * | Y | 2 | 10 | 0.25
1184 | SR | Article | Soil | Rahmatour | 2017 | 10.1016/j.geoderma.2016.10.006 | Dose–response effects of silver nanoparticles and silver nitrate on microbial and enzyme activities in calcareous soils | Rahmatpour et al 2017. Dose–response effects of silver nanoparticles and silver nitrate on microbial and enzyme activities in calcareous soils. Geoderma 285, 313-322 | AgNO3 |  | * | * | Ag | 7761-88-8 | * | * | * | * | * | * | Unreported | Unreported | * | * | * | * | * | * | * | * | * | * | * | * | * | * | * | * | * | * | * | * | * | * | Solid | Natural media | * | Dark | * | * | * | * | * | * | * | 8.09 | * | * | 60 | * | * | * | * | * | * | * | * | 21.56 | * | * | * | * | * | * | * | * | * | * | * | Soil microbial community | Population | Microbial | Bacteria | Soil microbial community | N | * | * | * | N | Enzyme activity | * | 168 | NOEC | 1 | 1000 | * | * | * | * | Y | 1 | 1 | 1
1185 | SR | Article | Soil | Rahmatour | 2017 | 10.1016/j.geoderma.2016.10.006 | Dose–response effects of silver nanoparticles and silver nitrate on microbial and enzyme activities in calcareous soils | Rahmatpour et al 2017. Dose–response effects of silver nanoparticles and silver nitrate on microbial and enzyme activities in calcareous soils. Geoderma 285, 313-322 | AgNO3 |  | * | * | Ag | 7761-88-8 | * | * | * | * | * | * | Unreported | Unreported | * | * | * | * | * | * | * | * | * | * | * | * | * | * | * | * | * | * | * | * | * | * | Solid | Natural media | * | Dark | * | * | * | * | * | * | * | 8.09 | * | * | 60 | * | * | * | * | * | * | * | * | 21.56 | * | * | * | * | * | * | * | * | * | * | * | Soil microbial community | Population | Microbial | Bacteria | Soil microbial community | N | * | * | * | N | Enzyme activity | * | 168 | LOEC | 5 | 5000 | * | * | * | * | Y | 2 | 1 | 2.5
1187 | SR | Article | Soil | Rahmatour | 2017 | 10.1016/j.geoderma.2016.10.006 | Dose–response effects of silver nanoparticles and silver nitrate on microbial and enzyme activities in calcareous soils | Rahmatpour et al 2017. Dose–response effects of silver nanoparticles and silver nitrate on microbial and enzyme activities in calcareous soils. Geoderma 285, 313-322 | AgNM | AgNM | * | Suspension | Ag | * | * | * | PVP | 9003-39-8 | * | * | 42.5 | 20-50 | 40 | 45 | TEM | * | Spheroidal | * | * | * | * | * | * | * | MilliQ Water | Sonication applied | 157.59 | Mean | DLS | * | * | * | -2.7 | * | Solid | Natural media | * | Dark | * | * | * | * | * | * | * | 7.54 | * | * | 60 | * | * | * | * | * | * | * | * | 24.83 | as manufactured | * | * | * | * | * | * | * | * | * | * | Soil microbial community | Population | Microbial | Bacteria | Soil microbial community | N | * | * | * | N | Enzyme activity | * | 2 | NOEC | 0.1 | 100 | * | * | * | * | Y | 1 | 10 | 0.01
1188 | SR | Article | Soil | Rahmatour | 2017 | 10.1016/j.geoderma.2016.10.006 | Dose–response effects of silver nanoparticles and silver nitrate on microbial and enzyme activities in calcareous soils | Rahmatpour et al 2017. Dose–response effects of silver nanoparticles and silver nitrate on microbial and enzyme activities in calcareous soils. Geoderma 285, 313-322 | AgNM | AgNM | * | Suspension | Ag | * | * | * | PVP | 9003-39-8 | * | * | 42.5 | 20-50 | 40 | 45 | TEM | * | Spheroidal | * | * | * | * | * | * | * | MilliQ Water | Sonication applied | 157.59 | Mean | DLS | * | * | * | -2.7 | * | Solid | Natural media | * | Dark | * | * | * | * | * | * | * | 7.54 | * | * | 60 | * | * | * | * | * | * | * | * | 24.83 | as manufactured | * | * | * | * | * | * | * | * | * | * | Soil microbial community | Population | Microbial | Bacteria | Soil microbial community | N | * | * | * | N | Enzyme activity | * | 2 | LOEC | 0.5 | 500 | * | * | * | * | Y | 2 | 10 | 0.025
1190 | SR | Article | Soil | Rahmatour | 2017 | 10.1016/j.geoderma.2016.10.006 | Dose–response effects of silver nanoparticles and silver nitrate on microbial and enzyme activities in calcareous soils | Rahmatpour et al 2017. Dose–response effects of silver nanoparticles and silver nitrate on microbial and enzyme activities in calcareous soils. Geoderma 285, 313-322 | AgNM | AgNM | * | Suspension | Ag | * | * | * | PVP | 9003-39-8 | * | * | 42.5 | 20-50 | 40 | 45 | TEM | * | Spheroidal | * | * | * | * | * | * | * | MilliQ Water | Sonication applied | 157.59 | Mean | DLS | * | * | * | -2.7 | * | Solid | Natural media | * | Dark | * | * | * | * | * | * | * | 7.54 | * | * | 60 | * | * | * | * | * | * | * | * | 24.83 | as manufactured | * | * | * | * | * | * | * | * | * | * | Soil microbial community | Population | Microbial | Bacteria | Soil microbial community | N | * | * | * | N | Enzyme activity | * | 168 | LOEC | 0.5 | 500 | * | * | * | * | Y | 2 | 1 | 0.25
1192 | SR | Article | Soil | Rahmatour | 2017 | 10.1016/j.geoderma.2016.10.006 | Dose–response effects of silver nanoparticles and silver nitrate on microbial and enzyme activities in calcareous soils | Rahmatpour et al 2017. Dose–response effects of silver nanoparticles and silver nitrate on microbial and enzyme activities in calcareous soils. Geoderma 285, 313-322 | AgNO3 |  | * | * | Ag | 7761-88-8 | * | * | * | * | * | * | Unreported | Unreported | * | * | * | * | * | * | * | * | * | * | * | * | * | * | * | * | * | * | * | * | * | * | Solid | Natural media | * | Dark | * | * | * | * | * | * | * | 7.54 | * | * | 60 | * | * | * | * | * | * | * | * | 24.83 | * | * | * | * | * | * | * | * | * | * | * | Soil microbial community | Population | Microbial | Bacteria | Soil microbial community | N | * | * | * | N | Enzyme activity | * | 2 | NOEC | 1 | 1000 | * | * | * | * | Y | 1 | 10 | 0.1
1193 | SR | Article | Soil | Rahmatour | 2017 | 10.1016/j.geoderma.2016.10.006 | Dose–response effects of silver nanoparticles and silver nitrate on microbial and enzyme activities in calcareous soils | Rahmatpour et al 2017. Dose–response effects of silver nanoparticles and silver nitrate on microbial and enzyme activities in calcareous soils. Geoderma 285, 313-322 | AgNO3 |  | * | * | Ag | 7761-88-8 | * | * | * | * | * | * | Unreported | Unreported | * | * | * | * | * | * | * | * | * | * | * | * | * | * | * | * | * | * | * | * | * | * | Solid | Natural media | * | Dark | * | * | * | * | * | * | * | 7.54 | * | * | 60 | * | * | * | * | * | * | * | * | 24.83 | * | * | * | * | * | * | * | * | * | * | * | Soil microbial community | Population | Microbial | Bacteria | Soil microbial community | N | * | * | * | N | Enzyme activity | * | 2 | LOEC | 5 | 5000 | * | * | * | * | Y | 2 | 10 | 0.25
1195 | SR | Article | Soil | Rahmatour | 2017 | 10.1016/j.geoderma.2016.10.006 | Dose–response effects of silver nanoparticles and silver nitrate on microbial and enzyme activities in calcareous soils | Rahmatpour et al 2017. Dose–response effects of silver nanoparticles and silver nitrate on microbial and enzyme activities in calcareous soils. Geoderma 285, 313-322 | AgNO3 |  | * | * | Ag | 7761-88-8 | * | * | * | * | * | * | Unreported | Unreported | * | * | * | * | * | * | * | * | * | * | * | * | * | * | * | * | * | * | * | * | * | * | Solid | Natural media | * | Dark | * | * | * | * | * | * | * | 7.54 | * | * | 60 | * | * | * | * | * | * | * | * | 24.83 | * | * | * | * | * | * | * | * | * | * | * | Soil microbial community | Population | Microbial | Bacteria | Soil microbial community | N | * | * | * | N | Enzyme activity | * | 168 | LOEC | 20 | 20000 | * | * | * | * | Y | 2 | 1 | 10
1197 | SR | Article | Soil | Rahmatour | 2017 | 10.1016/j.geoderma.2016.10.006 | Dose–response effects of silver nanoparticles and silver nitrate on microbial and enzyme activities in calcareous soils | Rahmatpour et al 2017. Dose–response effects of silver nanoparticles and silver nitrate on microbial and enzyme activities in calcareous soils. Geoderma 285, 313-322 | AgNM | AgNM | * | Suspension | Ag | * | * | * | PVP | 9003-39-8 | * | * | 42.5 | 20-50 | 40 | 45 | TEM | * | Spheroidal | * | * | * | * | * | * | * | MilliQ Water | Sonication applied | 157.59 | Mean | DLS | * | * | * | -2.7 | * | Solid | Natural media | * | Dark | * | * | * | * | * | * | * | 8.09 | * | * | 60 | * | * | * | * | * | * | * | * | 21.56 | as manufactured | * | * | * | * | * | * | * | * | * | * | Soil microbial community | Population | Microbial | Bacteria | Soil microbial community | N | * | * | * | N | Enzyme activity | * | 2 | NOEC | 0.01 | 10 | * | * | * | * | Y | 1 | 10 | 0.001
1198 | SR | Article | Soil | Rahmatour | 2017 | 10.1016/j.geoderma.2016.10.006 | Dose–response effects of silver nanoparticles and silver nitrate on microbial and enzyme activities in calcareous soils | Rahmatpour et al 2017. Dose–response effects of silver nanoparticles and silver nitrate on microbial and enzyme activities in calcareous soils. Geoderma 285, 313-322 | AgNM | AgNM | * | Suspension | Ag | * | * | * | PVP | 9003-39-8 | * | * | 42.5 | 20-50 | 40 | 45 | TEM | * | Spheroidal | * | * | * | * | * | * | * | MilliQ Water | Sonication applied | 157.59 | Mean | DLS | * | * | * | -2.7 | * | Solid | Natural media | * | Dark | * | * | * | * | * | * | * | 8.09 | * | * | 60 | * | * | * | * | * | * | * | * | 21.56 | as manufactured | * | * | * | * | * | * | * | * | * | * | Soil microbial community | Population | Microbial | Bacteria | Soil microbial community | N | * | * | * | N | Enzyme activity | * | 2 | LOEC | 0.1 | 100 | * | * | * | * | Y | 2 | 10 | 0.005
1200 | SR | Article | Soil | Rahmatour | 2017 | 10.1016/j.geoderma.2016.10.006 | Dose–response effects of silver nanoparticles and silver nitrate on microbial and enzyme activities in calcareous soils | Rahmatpour et al 2017. Dose–response effects of silver nanoparticles and silver nitrate on microbial and enzyme activities in calcareous soils. Geoderma 285, 313-322 | AgNM | AgNM | * | Suspension | Ag | * | * | * | PVP | 9003-39-8 | * | * | 42.5 | 20-50 | 40 | 45 | TEM | * | Spheroidal | * | * | * | * | * | * | * | MilliQ Water | Sonication applied | 157.59 | Mean | DLS | * | * | * | -2.7 | * | Solid | Natural media | * | Dark | * | * | * | * | * | * | * | 8.09 | * | * | 60 | * | * | * | * | * | * | * | * | 21.56 | as manufactured | * | * | * | * | * | * | * | * | * | * | Soil microbial community | Population | Microbial | Bacteria | Soil microbial community | N | * | * | * | N | Enzyme activity | * | 168 | LOEC | 1 | 1000 | * | * | * | * | Y | 2 | 1 | 0.5
1202 | SR | Article | Soil | Rahmatour | 2017 | 10.1016/j.geoderma.2016.10.006 | Dose–response effects of silver nanoparticles and silver nitrate on microbial and enzyme activities in calcareous soils | Rahmatpour et al 2017. Dose–response effects of silver nanoparticles and silver nitrate on microbial and enzyme activities in calcareous soils. Geoderma 285, 313-322 | AgNO3 |  | * | * | Ag | 7761-88-8 | * | * | * | * | * | * | Unreported | Unreported | * | * | * | * | * | * | * | * | * | * | * | * | * | * | * | * | * | * | * | * | * | * | Solid | Natural media | * | Dark | * | * | * | * | * | * | * | 8.09 | * | * | 60 | * | * | * | * | * | * | * | * | 21.56 | * | * | * | * | * | * | * | * | * | * | * | Soil microbial community | Population | Microbial | Bacteria | Soil microbial community | N | * | * | * | N | Enzyme activity | * | 2 | NOEC | 0.01 | 10 | * | * | * | * | Y | 1 | 10 | 0.001
1203 | SR | Article | Soil | Rahmatour | 2017 | 10.1016/j.geoderma.2016.10.006 | Dose–response effects of silver nanoparticles and silver nitrate on microbial and enzyme activities in calcareous soils | Rahmatpour et al 2017. Dose–response effects of silver nanoparticles and silver nitrate on microbial and enzyme activities in calcareous soils. Geoderma 285, 313-322 | AgNO3 |  | * | * | Ag | 7761-88-8 | * | * | * | * | * | * | Unreported | Unreported | * | * | * | * | * | * | * | * | * | * | * | * | * | * | * | * | * | * | * | * | * | * | Solid | Natural media | * | Dark | * | * | * | * | * | * | * | 8.09 | * | * | 60 | * | * | * | * | * | * | * | * | 21.56 | * | * | * | * | * | * | * | * | * | * | * | Soil microbial community | Population | Microbial | Bacteria | Soil microbial community | N | * | * | * | N | Enzyme activity | * | 2 | LOEC | 0.1 | 100 | * | * | * | * | Y | 2 | 10 | 0.005
1205 | SR | Article | Soil | Rahmatour | 2017 | 10.1016/j.geoderma.2016.10.006 | Dose–response effects of silver nanoparticles and silver nitrate on microbial and enzyme activities in calcareous soils | Rahmatpour et al 2017. Dose–response effects of silver nanoparticles and silver nitrate on microbial and enzyme activities in calcareous soils. Geoderma 285, 313-322 | AgNO3 |  | * | * | Ag | 7761-88-8 | * | * | * | * | * | * | Unreported | Unreported | * | * | * | * | * | * | * | * | * | * | * | * | * | * | * | * | * | * | * | * | * | * | Solid | Natural media | * | Dark | * | * | * | * | * | * | * | 8.09 | * | * | 60 | * | * | * | * | * | * | * | * | 21.56 | * | * | * | * | * | * | * | * | * | * | * | Soil microbial community | Population | Microbial | Bacteria | Soil microbial community | N | * | * | * | N | Enzyme activity | * | 168 | LOEC | 20 | 20000 | * | * | * | * | Y | 2 | 1 | 10
1207 | SR | Article | Soil | Levard | 2013 | 10.1021/es403527n | Sulfidation of AgNPs: Natural antidote to their toxicity | Levard et al 2013. Sulfidation of AgNPs: Natural antidote to their toxicity. ES&T, 47, 13440-13448 | AgNM | AgNM | * | * | Ag | * | * | * | PVP | 9003-39-8 | * | * | 37 | 20-50 | * | * | SEM | * | Spheroidal | * | * | * | * | * | * | * | MilliQ Water | Sonication applied | 300 | Median | DLS | 40 | 360 | * | -15 | * | Liquid | Artificial | EPA water solution | Light | * | 7.7 | 100.2 | 4.9 | 3.9 | 25.3 | * | * | * | * | * | * | * | * | * | * | * | * | * | * | as manufactured | * | * | 80 | Median | DLS | * | * | * | * | * | Caenorhabditis elegans | Juvenile | Invertebrates | Nematoda | Chromadorea | N | * | * | * | Y | Growth | Body size | 72 | EC50 | 0.627 | 627 | 0.512 | * | 512 | * | Y | 10 | 1 | 0.0627
1208 | SR | Article | Soil | Levard | 2013 | 10.1021/es403527n | Sulfidation of AgNPs: Natural antidote to their toxicity | Levard et al 2013. Sulfidation of AgNPs: Natural antidote to their toxicity. ES&T, 47, 13440-13448 | AgNM | AgNM | * | * | Ag2S | * | * | * | PVP | 9003-39-8 | * | * | 37 | 20-50 | * | * | SEM | * | Spheroidal | * | * | * | * | * | * | * | MilliQ Water | Sonication applied | 300 | Median | DLS | 40 | 360 | * | -15 | * | Liquid | Artificial | EPA water solution | Light | * | 7.7 | 100.2 | 4.9 | 3.9 | 25.3 | * | * | * | * | * | * | * | * | * | * | * | * | * | * | synthesised aged | * | * | 140 | Median | DLS | * | * | * | * | * | Caenorhabditis elegans | Juvenile | Invertebrates | Nematoda | Chromadorea | N | * | * | * | Y | Growth | Body size | 72 | EC50 | 2.81 | 2810 | 2.56 | * | 2560 | * | Y | 10 | 1 | 0.281
1209 | SR | Article | Soil | Levard | 2013 | 10.1021/es403527n | Sulfidation of AgNPs: Natural antidote to their toxicity | Levard et al 2013. Sulfidation of AgNPs: Natural antidote to their toxicity. ES&T, 47, 13440-13448 | AgNM | AgNM | * | * | Ag2S | * | * | * | PVP | 9003-39-8 | * | * | 37 | 20-50 | * | * | SEM | * | Spheroidal | * | * | * | * | * | * | * | MilliQ Water | Sonication applied | 300 | Median | DLS | 40 | 360 | * | -15 | * | Liquid | Artificial | EPA water solution | Light | * | 7.7 | 100.2 | 4.9 | 3.9 | 25.3 | * | * | * | * | * | * | * | * | * | * | * | * | * | * | synthesised aged | * | * | 140 | Median | DLS | * | * | * | * | * | Caenorhabditis elegans | Juvenile | Invertebrates | Nematoda | Chromadorea | N | * | * | * | Y | Growth | Body size | 72 | EC50 | 4.78 | 4780 | 4.01 | * | 4010 | * | Y | 10 | 1 | 0.478
1210 | SR | Article | Soil | Levard | 2013 | 10.1021/es403527n | Sulfidation of AgNPs: Natural antidote to their toxicity | Levard et al 2013. Sulfidation of AgNPs: Natural antidote to their toxicity. ES&T, 47, 13440-13448 | AgNM | AgNM | * | * | Ag2S | * | * | * | PVP | 9003-39-8 | * | * | 37 | 20-50 | * | * | SEM | * | Spheroidal | * | * | * | * | * | * | * | MilliQ Water | Sonication applied | 300 | Median | DLS | 40 | 360 | * | -15 | * | Liquid | Artificial | EPA water solution | Light | * | 7.7 | 100.2 | 4.9 | 3.9 | 25.3 | * | * | * | * | * | * | * | * | * | * | * | * | * | * | synthesised aged | * | * | 140 | Median | DLS | * | * | * | * | * | Caenorhabditis elegans | Juvenile | Invertebrates | Nematoda | Chromadorea | N | * | * | * | Y | Growth | Body size | 72 | EC50 | 13.4 | 13400 | 11.6 | * | 11600 | * | Y | 10 | 1 | 1.34
1211 | SR | Article | Soil | Levard | 2013 | 10.1021/es403527n | Sulfidation of AgNPs: Natural antidote to their toxicity | Levard et al 2013. Sulfidation of AgNPs: Natural antidote to their toxicity. ES&T, 47, 13440-13448 | AgNM | AgNM | * | * | Ag | * | * | * | PVP | 9003-39-8 | * | * | 37 | 20-50 | * | * | SEM | * | Spheroidal | * | * | * | * | * | * | * | MilliQ Water | Sonication applied | 300 | Median | DLS | 40 | 360 | * | -15 | * | Liquid | Artificial | K+ medium | Light | * | 5.6 | 0.07 | 0.12 | 0.81 | 2.23 | * | * | * | * | * | * | * | * | * | * | * | * | * | * | as manufactured | * | * | 300 | Median | DLS | * | * | * | * | * | Caenorhabditis elegans | Juvenile | Invertebrates | Nematoda | Chromadorea | N | * | * | * | Y | Growth | Body size | 72 | EC50 | 10.5 | 10500 | 8.75 | * | 8750 | * | Y | 10 | 1 | 1.05
1212 | SR | Article | Soil | Levard | 2013 | 10.1021/es403527n | Sulfidation of AgNPs: Natural antidote to their toxicity | Levard et al 2013. Sulfidation of AgNPs: Natural antidote to their toxicity. ES&T, 47, 13440-13448 | AgNM | AgNM | * | * | Ag2S | * | * | * | PVP | 9003-39-8 | * | * | 37 | 20-50 | * | * | SEM | * | Spheroidal | * | * | * | * | * | * | * | MilliQ Water | Sonication applied | 300 | Median | DLS | 40 | 360 | * | -15 | * | Liquid | Artificial | K+ medium | Light | * | 5.6 | 0.07 | 0.12 | 0.81 | 2.23 | * | * | * | * | * | * | * | * | * | * | * | * | * | * | synthesised aged | * | * | 300 | Median | DLS | * | * | * | * | * | Caenorhabditis elegans | Juvenile | Invertebrates | Nematoda | Chromadorea | N | * | * | * | Y | Growth | Body size | 72 | EC50 | 3.96 | 3960 | 3.28 | * | 3280 | * | Y | 10 | 1 | 0.396
1213 | SR | Article | Soil | Levard | 2013 | 10.1021/es403527n | Sulfidation of AgNPs: Natural antidote to their toxicity | Levard et al 2013. Sulfidation of AgNPs: Natural antidote to their toxicity. ES&T, 47, 13440-13448 | AgNM | AgNM | * | * | Ag2S | * | * | * | PVP | 9003-39-8 | * | * | 37 | 20-50 | * | * | SEM | * | Spheroidal | * | * | * | * | * | * | * | MilliQ Water | Sonication applied | 300 | Median | DLS | 40 | 360 | * | -15 | * | Liquid | Artificial | K+ medium | Light | * | 5.6 | 0.07 | 0.12 | 0.81 | 2.23 | * | * | * | * | * | * | * | * | * | * | * | * | * | * | synthesised aged | * | * | 300 | Median | DLS | * | * | * | * | * | Caenorhabditis elegans | Juvenile | Invertebrates | Nematoda | Chromadorea | N | * | * | * | Y | Growth | Body size | 72 | EC50 | 6.77 | 6770 | 5.59 | * | 5590 | * | Y | 10 | 1 | 0.677
1214 | SR | Article | Soil | Levard | 2013 | 10.1021/es403527n | Sulfidation of AgNPs: Natural antidote to their toxicity | Levard et al 2013. Sulfidation of AgNPs: Natural antidote to their toxicity. ES&T, 47, 13440-13448 | AgNM | AgNM | * | * | Ag2S | * | * | * | PVP | 9003-39-8 | * | * | 37 | 20-50 | * | * | SEM | * | Spheroidal | * | * | * | * | * | * | * | MilliQ Water | Sonication applied | 300 | Median | DLS | 40 | 360 | * | -15 | * | Liquid | Artificial | K+ medium | Light | * | 5.6 | 0.07 | 0.12 | 0.81 | 2.23 | * | * | * | * | * | * | * | * | * | * | * | * | * | * | synthesised aged | * | * | 300 | Median | DLS | * | * | * | * | * | Caenorhabditis elegans | Juvenile | Invertebrates | Nematoda | Chromadorea | N | * | * | * | Y | Growth | Body size | 72 | EC50 | 13.2 | 13200 | 10.9 | * | 10900 | * | Y | 10 | 1 | 1.32
1215 | SR | Article | Soil | Samarajeewa | 2019 | 10.1016/j.impact.2019.100157 | Effect of AgNP contaminated biosolids on the soil microbial community | Samarajeewa et al 2019. Effect of AgNP contaminated biosolids on the soil microbial community. NanoImpact, 14, 100157 | AgNM | AgNM | NanoComposix | Powder | Ag2S | * | * | * | PVP | 9003-39-8 | 88 | * | 38.6 | 20-50 | * | * | TEM | * | Spheroidal | * | * | * | 48.8 | TEM | 37 | 52 | MilliQ Water | For 45-60 mins | * | * | * | * | * | * | * | * | Solid | Natural media | * | Dark | * | * | * | * | * | * | * | 6.1 | 2.6 | * | 40 | * | * | * | * | * | 77 | 12 | 12 | 10.5 | aged in media | biosolid/sludge | 3 | * | * | * | * | * | * | * | * | Soil microbial community | Population | Microbial | Soil microbial community | Soil microbial community | N | * | * | * | Y | Microbial biomass change | Biomass change | 168 | NOEC | 290 | 290000 | * | * | * | * | Y | 1 | 1 | 290
1217 | SR | Article | Soil | Samarajeewa | 2019 | 10.1016/j.impact.2019.100157 | Effect of AgNP contaminated biosolids on the soil microbial community | Samarajeewa et al 2019. Effect of AgNP contaminated biosolids on the soil microbial community. NanoImpact, 14, 100157 | AgNM | AgNM | NanoComposix | Powder | Ag2S | * | * | * | PVP | 9003-39-8 | 88 | * | 38.6 | 20-50 | * | * | TEM | * | Spheroidal | * | * | * | 48.8 | TEM | 37 | 52 | MilliQ Water | For 45-60 mins | * | * | * | * | * | * | * | * | Solid | Natural media | * | Dark | * | * | * | * | * | * | * | 6.1 | 2.6 | * | 40 | * | * | * | * | * | 77 | 12 | 12 | 10.5 | aged in media | biosolid/sludge | 3 | * | * | * | * | * | * | * | * | Soil microbial community | Population | Microbial | Soil microbial community | Soil microbial community | N | * | * | * | Y | Microbial biomass change | Biomass change | 672 | NOEC | 48 | 48000 | * | * | * | * | Y | 1 | 1 | 48
1218 | SR | Article | Soil | Samarajeewa | 2019 | 10.1016/j.impact.2019.100157 | Effect of AgNP contaminated biosolids on the soil microbial community | Samarajeewa et al 2019. Effect of AgNP contaminated biosolids on the soil microbial community. NanoImpact, 14, 100157 | AgNM | AgNM | NanoComposix | Powder | Ag2S | * | * | * | PVP | 9003-39-8 | 88 | * | 38.6 | 20-50 | * | * | TEM | * | Spheroidal | * | * | * | 48.8 | TEM | 37 | 52 | MilliQ Water | For 45-60 mins | * | * | * | * | * | * | * | * | Solid | Natural media | * | Dark | * | * | * | * | * | * | * | 6.1 | 2.6 | * | 40 | * | * | * | * | * | 77 | 12 | 12 | 10.5 | aged in media | biosolid/sludge | 3 | * | * | * | * | * | * | * | * | Soil microbial community | Population | Microbial | Soil microbial community | Soil microbial community | N | * | * | * | Y | Microbial biomass change | Biomass change | 672 | LOEC | 123 | 123000 | * | * | * | * | Y | 2 | 1 | 61.5
1220 | SR | Article | Soil | Samarajeewa | 2019 | 10.1016/j.impact.2019.100157 | Effect of AgNP contaminated biosolids on the soil microbial community | Samarajeewa et al 2019. Effect of AgNP contaminated biosolids on the soil microbial community. NanoImpact, 14, 100157 | AgNM | AgNM | NanoComposix | Powder | Ag2S | * | * | * | PVP | 9003-39-8 | 88 | * | 38.6 | 20-50 | * | * | TEM | * | Spheroidal | * | * | * | 48.8 | TEM | 37 | 52 | MilliQ Water | For 45-60 mins | * | * | * | * | * | * | * | * | Solid | Natural media | * | Dark | * | * | * | * | * | * | * | 6.1 | 2.6 | * | 40 | * | * | * | * | * | 77 | 12 | 12 | 10.5 | aged in media | biosolid/sludge | 3 | * | * | * | * | * | * | * | * | Soil microbial community | Population | Microbial | Soil microbial community | Soil microbial community | N | * | * | * | Y | Microbial biomass change | Biomass change | 1176 | NOEC | 290 | 290000 | * | * | * | * | Y | 1 | 1 | 290
1222 | SR | Article | Soil | Samarajeewa | 2019 | 10.1016/j.impact.2019.100157 | Effect of AgNP contaminated biosolids on the soil microbial community | Samarajeewa et al 2019. Effect of AgNP contaminated biosolids on the soil microbial community. NanoImpact, 14, 100157 | AgNM | AgNM | NanoComposix | Powder | Ag2S | * | * | * | PVP | 9003-39-8 | 88 | * | 38.6 | 20-50 | * | * | TEM | * | Spheroidal | * | * | * | 48.8 | TEM | 37 | 52 | MilliQ Water | For 45-60 mins | * | * | * | * | * | * | * | * | Solid | Natural media | * | Dark | * | * | * | * | * | * | * | 6.1 | 2.6 | * | 40 | * | * | * | * | * | 77 | 12 | 12 | 10.5 | aged in media | biosolid/sludge | 3 | * | * | * | * | * | * | * | * | Soil microbial community | Population | Microbial | Soil microbial community | Soil microbial community | N | * | * | * | N | Nitrification | Nitrate formation | 672 | IC50 | 690 | 690000 | 680 | 701 | 680000 | 701000 | Y | 10 | 1 | 69
1223 | SR | Article | Soil | Samarajeewa | 2019 | 10.1016/j.impact.2019.100157 | Effect of AgNP contaminated biosolids on the soil microbial community | Samarajeewa et al 2019. Effect of AgNP contaminated biosolids on the soil microbial community. NanoImpact, 14, 100157 | AgNM | AgNM | NanoComposix | Powder | Ag2S | * | * | * | PVP | 9003-39-8 | 88 | * | 38.6 | 20-50 | * | * | TEM | * | Spheroidal | * | * | * | 48.8 | TEM | 37 | 52 | MilliQ Water | For 45-60 mins | * | * | * | * | * | * | * | * | Solid | Natural media | * | Dark | * | * | * | * | * | * | * | 6.1 | 2.6 | * | 40 | * | * | * | * | * | 77 | 12 | 12 | 10.5 | aged in media | biosolid/sludge | 3 | * | * | * | * | * | * | * | * | Soil microbial community | Population | Microbial | Soil microbial community | Soil microbial community | N | * | * | * | N | Enzyme activity | * | 1176 | IC50 | 123 | 123000 | 76 | 200 | 76000 | 200000 | Y | 10 | 1 | 12.3
1224 | SR | Article | Soil | Samarajeewa | 2019 | 10.1016/j.impact.2019.100157 | Effect of AgNP contaminated biosolids on the soil microbial community | Samarajeewa et al 2019. Effect of AgNP contaminated biosolids on the soil microbial community. NanoImpact, 14, 100157 | AgNM | AgNM | NanoComposix | Powder | Ag2S | * | * | * | PVP | 9003-39-8 | 88 | * | 38.6 | 20-50 | * | * | TEM | * | Spheroidal | * | * | * | 48.8 | TEM | 37 | 52 | MilliQ Water | For 45-60 mins | * | * | * | * | * | * | * | * | Solid | Natural media | * | Dark | * | * | * | * | * | * | * | 6.1 | 2.6 | * | 40 | * | * | * | * | * | 77 | 12 | 12 | 10.5 | aged in media | biosolid/sludge | 3 | * | * | * | * | * | * | * | * | Soil microbial community | Population | Microbial | Soil microbial community | Soil microbial community | N | * | * | * | N | Enzyme activity | * | 1176 | IC50 | 706 | 706000 | * | * | * | * | Y | 10 | 1 | 70.6
1225 | SR | Article | Soil | Samarajeewa | 2019 | 10.1016/j.impact.2019.100157 | Effect of AgNP contaminated biosolids on the soil microbial community | Samarajeewa et al 2019. Effect of AgNP contaminated biosolids on the soil microbial community. NanoImpact, 14, 100157 | AgNM | AgNM | NanoComposix | Powder | Ag2S | * | * | * | PVP | 9003-39-8 | 88 | * | 38.6 | 20-50 | * | * | TEM | * | Spheroidal | * | * | * | 48.8 | TEM | 37 | 52 | MilliQ Water | For 45-60 mins | * | * | * | * | * | * | * | * | Solid | Natural media | * | Dark | * | * | * | * | * | * | * | 6.1 | 2.6 | * | 40 | * | * | * | * | * | 77 | 12 | 12 | 10.5 | aged in media | biosolid/sludge | 3 | * | * | * | * | * | * | * | * | Soil microbial community | Population | Microbial | Soil microbial community | Soil microbial community | N | * | * | * | N | Diversity | Microbial functional diversity | 1176 | IC50 | 11 | 11000 | 2 | 28 | 2000 | 28000 | Y | 10 | 1 | 1.1
1226 | SR | Article | Soil | Samarajeewa | 2019 | 10.1016/j.impact.2019.100157 | Effect of AgNP contaminated biosolids on the soil microbial community | Samarajeewa et al 2019. Effect of AgNP contaminated biosolids on the soil microbial community. NanoImpact, 14, 100157 | AgNM | AgNM | NanoComposix | Powder | Ag2S | * | * | * | PVP | 9003-39-8 | 88 | * | 38.6 | 20-50 | * | * | TEM | * | Spheroidal | * | * | * | 48.8 | TEM | 37 | 52 | MilliQ Water | For 45-60 mins | * | * | * | * | * | * | * | * | Solid | Natural media | * | Dark | * | * | * | * | * | * | * | 6.1 | 2.6 | * | 40 | * | * | * | * | * | 77 | 12 | 12 | 10.5 | aged in media | biosolid/sludge | 3 | * | * | * | * | * | * | * | * | Soil microbial community | Population | Microbial | Soil microbial community | Soil microbial community | N | * | * | * | N | Enzyme activity | * | 168 | NOEC | 290 | 290000 | * | * | * | * | Y | 1 | 1 | 290
1228 | SR | Article | Soil | Samarajeewa | 2019 | 10.1016/j.impact.2019.100157 | Effect of AgNP contaminated biosolids on the soil microbial community | Samarajeewa et al 2019. Effect of AgNP contaminated biosolids on the soil microbial community. NanoImpact, 14, 100157 | AgNO3 |  | Fisher Scientific | Suspension | Ag | 7761-88-8 | * | * | * | * | * | * | Unreported | Unreported | * | * | * | * | * | * | * | * | * | * | * | * | * | * | * | * | * | * | * | * | * | * | Solid | Natural media | * | Dark | * | * | * | * | * | * | * | 6.1 | 2.6 | * | 40 | * | * | * | * | * | 77 | 12 | 12 | 10.5 | * | * | * | * | * | * | * | * | * | * | * | Soil microbial community | Population | Microbial | Soil microbial community | Soil microbial community | N | * | * | * | N | Enzyme activity | * | 168 | NOEC | 138 | 138000 | * | * | * | * | Y | 1 | 1 | 138
1229 | SR | Article | Soil | Samarajeewa | 2019 | 10.1016/j.impact.2019.100157 | Effect of AgNP contaminated biosolids on the soil microbial community | Samarajeewa et al 2019. Effect of AgNP contaminated biosolids on the soil microbial community. NanoImpact, 14, 100157 | AgNM | AgNM | NanoComposix | Powder | Ag2S | * | * | * | PVP | 9003-39-8 | 88 | * | 38.6 | 20-50 | * | * | TEM | * | Spheroidal | * | * | * | 48.8 | TEM | 37 | 52 | MilliQ Water | For 45-60 mins | * | * | * | * | * | * | * | * | Solid | Natural media | * | Dark | * | * | * | * | * | * | * | 6.1 | 2.6 | * | 40 | * | * | * | * | * | 77 | 12 | 12 | 10.5 | aged in media | biosolid/sludge | 3 | * | * | * | * | * | * | * | * | Soil microbial community | Population | Microbial | Soil microbial community | Soil microbial community | N | * | * | * | N | Enzyme activity | * | 504 | NOEC | 123 | 123000 | * | * | * | * | Y | 1 | 1 | 123
1230 | SR | Article | Soil | Samarajeewa | 2019 | 10.1016/j.impact.2019.100157 | Effect of AgNP contaminated biosolids on the soil microbial community | Samarajeewa et al 2019. Effect of AgNP contaminated biosolids on the soil microbial community. NanoImpact, 14, 100157 | AgNM | AgNM | NanoComposix | Powder | Ag2S | * | * | * | PVP | 9003-39-8 | 88 | * | 38.6 | 20-50 | * | * | TEM | * | Spheroidal | * | * | * | 48.8 | TEM | 37 | 52 | MilliQ Water | For 45-60 mins | * | * | * | * | * | * | * | * | Solid | Natural media | * | Dark | * | * | * | * | * | * | * | 6.1 | 2.6 | * | 40 | * | * | * | * | * | 77 | 12 | 12 | 10.5 | aged in media | biosolid/sludge | 3 | * | * | * | * | * | * | * | * | Soil microbial community | Population | Microbial | Soil microbial community | Soil microbial community | N | * | * | * | N | Enzyme activity | * | 504 | LOEC | 290 | 290000 | * | * | * | * | Y | 2 | 1 | 145
1232 | SR | Article | Soil | Samarajeewa | 2019 | 10.1016/j.impact.2019.100157 | Effect of AgNP contaminated biosolids on the soil microbial community | Samarajeewa et al 2019. Effect of AgNP contaminated biosolids on the soil microbial community. NanoImpact, 14, 100157 | AgNO3 |  | Fisher Scientific | Suspension | Ag | 7761-88-8 | * | * | * | * | * | * | Unreported | Unreported | * | * | * | * | * | * | * | * | * | * | * | * | * | * | * | * | * | * | * | * | * | * | Solid | Natural media | * | Dark | * | * | * | * | * | * | * | 6.1 | 2.6 | * | 40 | * | * | * | * | * | 77 | 12 | 12 | 10.5 | * | * | * | * | * | * | * | * | * | * | * | Soil microbial community | Population | Microbial | Soil microbial community | Soil microbial community | N | * | * | * | N | Enzyme activity | * | 504 | NOEC | 138 | 138000 | * | * | * | * | Y | 1 | 1 | 138
1233 | SR | Article | Soil | Samarajeewa | 2019 | 10.1016/j.impact.2019.100157 | Effect of AgNP contaminated biosolids on the soil microbial community | Samarajeewa et al 2019. Effect of AgNP contaminated biosolids on the soil microbial community. NanoImpact, 14, 100157 | AgNM | AgNM | NanoComposix | Powder | Ag2S | * | * | * | PVP | 9003-39-8 | 88 | * | 38.6 | 20-50 | * | * | TEM | * | Spheroidal | * | * | * | 48.8 | TEM | 37 | 52 | MilliQ Water | For 45-60 mins | * | * | * | * | * | * | * | * | Solid | Natural media | * | Dark | * | * | * | * | * | * | * | 6.1 | 2.6 | * | 40 | * | * | * | * | * | 77 | 12 | 12 | 10.5 | aged in media | biosolid/sludge | 3 | * | * | * | * | * | * | * | * | Soil microbial community | Population | Microbial | Soil microbial community | Soil microbial community | N | * | * | * | N | Enzyme activity | * | 1176 | NOEC | 48 | 48000 | * | * | * | * | Y | 1 | 1 | 48
1234 | SR | Article | Soil | Samarajeewa | 2019 | 10.1016/j.impact.2019.100157 | Effect of AgNP contaminated biosolids on the soil microbial community | Samarajeewa et al 2019. Effect of AgNP contaminated biosolids on the soil microbial community. NanoImpact, 14, 100157 | AgNM | AgNM | NanoComposix | Powder | Ag2S | * | * | * | PVP | 9003-39-8 | 88 | * | 38.6 | 20-50 | * | * | TEM | * | Spheroidal | * | * | * | 48.8 | TEM | 37 | 52 | MilliQ Water | For 45-60 mins | * | * | * | * | * | * | * | * | Solid | Natural media | * | Dark | * | * | * | * | * | * | * | 6.1 | 2.6 | * | 40 | * | * | * | * | * | 77 | 12 | 12 | 10.5 | aged in media | biosolid/sludge | 3 | * | * | * | * | * | * | * | * | Soil microbial community | Population | Microbial | Soil microbial community | Soil microbial community | N | * | * | * | N | Enzyme activity | * | 1176 | LOEC | 123 | 123000 | * | * | * | * | Y | 2 | 1 | 61.5
1236 | SR | Article | Soil | Samarajeewa | 2019 | 10.1016/j.impact.2019.100157 | Effect of AgNP contaminated biosolids on the soil microbial community | Samarajeewa et al 2019. Effect of AgNP contaminated biosolids on the soil microbial community. NanoImpact, 14, 100157 | AgNO3 |  | Fisher Scientific | Suspension | Ag | 7761-88-8 | * | * | * | * | * | * | Unreported | Unreported | * | * | * | * | * | * | * | * | * | * | * | * | * | * | * | * | * | * | * | * | * | * | Solid | Natural media | * | Dark | * | * | * | * | * | * | * | 6.1 | 2.6 | * | 40 | * | * | * | * | * | 77 | 12 | 12 | 10.5 | * | * | * | * | * | * | * | * | * | * | * | Soil microbial community | Population | Microbial | Soil microbial community | Soil microbial community | N | * | * | * | N | Enzyme activity | * | 1176 | NOEC | 138 | 138000 | * | * | * | * | Y | 1 | 1 | 138
1237 | SR | Article | Soil | Samarajeewa | 2019 | 10.1016/j.impact.2019.100157 | Effect of AgNP contaminated biosolids on the soil microbial community | Samarajeewa et al 2019. Effect of AgNP contaminated biosolids on the soil microbial community. NanoImpact, 14, 100157 | AgNM | AgNM | NanoComposix | Powder | Ag2S | * | * | * | PVP | 9003-39-8 | 88 | * | 38.6 | 20-50 | * | * | TEM | * | Spheroidal | * | * | * | 48.8 | TEM | 37 | 52 | MilliQ Water | For 45-60 mins | * | * | * | * | * | * | * | * | Solid | Natural media | * | Dark | * | * | * | * | * | * | * | 6.1 | 2.6 | * | 40 | * | * | * | * | * | 77 | 12 | 12 | 10.5 | aged in media | biosolid/sludge | 3 | * | * | * | * | * | * | * | * | Soil microbial community | Population | Microbial | Soil microbial community | Soil microbial community | N | * | * | * | N | Enzyme activity | * | 168 | NOEC | 706 | 706000 | * | * | * | * | Y | 1 | 1 | 706
1238 | SR | Article | Soil | Samarajeewa | 2019 | 10.1016/j.impact.2019.100157 | Effect of AgNP contaminated biosolids on the soil microbial community | Samarajeewa et al 2019. Effect of AgNP contaminated biosolids on the soil microbial community. NanoImpact, 14, 100157 | AgNO3 |  | Fisher Scientific | Suspension | Ag | 7761-88-8 | * | * | * | * | * | * | Unreported | Unreported | * | * | * | * | * | * | * | * | * | * | * | * | * | * | * | * | * | * | * | * | * | * | Solid | Natural media | * | Dark | * | * | * | * | * | * | * | 6.1 | 2.6 | * | 40 | * | * | * | * | * | 77 | 12 | 12 | 10.5 | * | * | * | * | * | * | * | * | * | * | * | Soil microbial community | Population | Microbial | Soil microbial community | Soil microbial community | N | * | * | * | N | Enzyme activity | * | 168 | NOEC | 138 | 138000 | * | * | * | * | Y | 1 | 1 | 138
1239 | SR | Article | Soil | Samarajeewa | 2019 | 10.1016/j.impact.2019.100157 | Effect of AgNP contaminated biosolids on the soil microbial community | Samarajeewa et al 2019. Effect of AgNP contaminated biosolids on the soil microbial community. NanoImpact, 14, 100157 | AgNM | AgNM | NanoComposix | Powder | Ag2S | * | * | * | PVP | 9003-39-8 | 88 | * | 38.6 | 20-50 | * | * | TEM | * | Spheroidal | * | * | * | 48.8 | TEM | 37 | 52 | MilliQ Water | For 45-60 mins | * | * | * | * | * | * | * | * | Solid | Natural media | * | Dark | * | * | * | * | * | * | * | 6.1 | 2.6 | * | 40 | * | * | * | * | * | 77 | 12 | 12 | 10.5 | aged in media | biosolid/sludge | 3 | * | * | * | * | * | * | * | * | Soil microbial community | Population | Microbial | Soil microbial community | Soil microbial community | N | * | * | * | N | Enzyme activity | * | 504 | NOEC | 706 | 706000 | * | * | * | * | Y | 1 | 1 | 706
1240 | SR | Article | Soil | Samarajeewa | 2019 | 10.1016/j.impact.2019.100157 | Effect of AgNP contaminated biosolids on the soil microbial community | Samarajeewa et al 2019. Effect of AgNP contaminated biosolids on the soil microbial community. NanoImpact, 14, 100157 | AgNO3 |  | Fisher Scientific | Suspension | Ag | 7761-88-8 | * | * | * | * | * | * | Unreported | Unreported | * | * | * | * | * | * | * | * | * | * | * | * | * | * | * | * | * | * | * | * | * | * | Solid | Natural media | * | Dark | * | * | * | * | * | * | * | 6.1 | 2.6 | * | 40 | * | * | * | * | * | 77 | 12 | 12 | 10.5 | * | * | * | * | * | * | * | * | * | * | * | Soil microbial community | Population | Microbial | Soil microbial community | Soil microbial community | N | * | * | * | N | Enzyme activity | * | 504 | NOEC | 138 | 138000 | * | * | * | * | Y | 1 | 1 | 138
1241 | SR | Article | Soil | Samarajeewa | 2019 | 10.1016/j.impact.2019.100157 | Effect of AgNP contaminated biosolids on the soil microbial community | Samarajeewa et al 2019. Effect of AgNP contaminated biosolids on the soil microbial community. NanoImpact, 14, 100157 | AgNM | AgNM | NanoComposix | Powder | Ag2S | * | * | * | PVP | 9003-39-8 | 88 | * | 38.6 | 20-50 | * | * | TEM | * | Spheroidal | * | * | * | 48.8 | TEM | 37 | 52 | MilliQ Water | For 45-60 mins | * | * | * | * | * | * | * | * | Solid | Natural media | * | Dark | * | * | * | * | * | * | * | 6.1 | 2.6 | * | 40 | * | * | * | * | * | 77 | 12 | 12 | 10.5 | aged in media | biosolid/sludge | 3 | * | * | * | * | * | * | * | * | Soil microbial community | Population | Microbial | Soil microbial community | Soil microbial community | N | * | * | * | N | Enzyme activity | * | 1176 | NOEC | 706 | 706000 | * | * | * | * | Y | 1 | 1 | 706
1242 | SR | Article | Soil | Samarajeewa | 2019 | 10.1016/j.impact.2019.100157 | Effect of AgNP contaminated biosolids on the soil microbial community | Samarajeewa et al 2019. Effect of AgNP contaminated biosolids on the soil microbial community. NanoImpact, 14, 100157 | AgNO3 |  | Fisher Scientific | Suspension | Ag | 7761-88-8 | * | * | * | * | * | * | Unreported | Unreported | * | * | * | * | * | * | * | * | * | * | * | * | * | * | * | * | * | * | * | * | * | * | Solid | Natural media | * | Dark | * | * | * | * | * | * | * | 6.1 | 2.6 | * | 40 | * | * | * | * | * | 77 | 12 | 12 | 10.5 | * | * | * | * | * | * | * | * | * | * | * | Soil microbial community | Population | Microbial | Soil microbial community | Soil microbial community | N | * | * | * | N | Enzyme activity | * | 1176 | NOEC | 138 | 138000 | * | * | * | * | Y | 1 | 1 | 138
1243 | SR | Article | Soil | Samarajeewa | 2019 | 10.1016/j.impact.2019.100157 | Effect of AgNP contaminated biosolids on the soil microbial community | Samarajeewa et al 2019. Effect of AgNP contaminated biosolids on the soil microbial community. NanoImpact, 14, 100157 | AgNM | AgNM | NanoComposix | Powder | Ag2S | * | * | * | PVP | 9003-39-8 | 88 | * | 38.6 | 20-50 | * | * | TEM | * | Spheroidal | * | * | * | 48.8 | TEM | 37 | 52 | MilliQ Water | For 45-60 mins | * | * | * | * | * | * | * | * | Solid | Natural media | * | Dark | * | * | * | * | * | * | * | 6.1 | 2.6 | * | 40 | * | * | * | * | * | 77 | 12 | 12 | 10.5 | aged in media | biosolid/sludge | 3 | * | * | * | * | * | * | * | * | Soil microbial community | Population | Microbial | Soil microbial community | Soil microbial community | N | * | * | * | N | Nitrification | Nitrate formation | 336 | NOEC | 48 | 48000 | * | * | * | * | Y | 1 | 1 | 48
1244 | SR | Article | Soil | Samarajeewa | 2019 | 10.1016/j.impact.2019.100157 | Effect of AgNP contaminated biosolids on the soil microbial community | Samarajeewa et al 2019. Effect of AgNP contaminated biosolids on the soil microbial community. NanoImpact, 14, 100157 | AgNM | AgNM | NanoComposix | Powder | Ag2S | * | * | * | PVP | 9003-39-8 | 88 | * | 38.6 | 20-50 | * | * | TEM | * | Spheroidal | * | * | * | 48.8 | TEM | 37 | 52 | MilliQ Water | For 45-60 mins | * | * | * | * | * | * | * | * | Solid | Natural media | * | Dark | * | * | * | * | * | * | * | 6.1 | 2.6 | * | 40 | * | * | * | * | * | 77 | 12 | 12 | 10.5 | aged in media | biosolid/sludge | 3 | * | * | * | * | * | * | * | * | Soil microbial community | Population | Microbial | Soil microbial community | Soil microbial community | N | * | * | * | N | Nitrification | Nitrate formation | 672 | NOEC | 290 | 290000 | * | * | * | * | Y | 1 | 1 | 290
1246 | SR | Article | Soil | Samarajeewa | 2019 | 10.1016/j.impact.2019.100157 | Effect of AgNP contaminated biosolids on the soil microbial community | Samarajeewa et al 2019. Effect of AgNP contaminated biosolids on the soil microbial community. NanoImpact, 14, 100157 | AgNM | AgNM | NanoComposix | Powder | Ag2S | * | * | * | PVP | 9003-39-8 | 88 | * | 38.6 | 20-50 | * | * | TEM | * | Spheroidal | * | * | * | 48.8 | TEM | 37 | 52 | MilliQ Water | For 45-60 mins | * | * | * | * | * | * | * | * | Solid | Natural media | * | Dark | * | * | * | * | * | * | * | 6.1 | 2.6 | * | 40 | * | * | * | * | * | 77 | 12 | 12 | 10.5 | aged in media | biosolid/sludge | 3 | * | * | * | * | * | * | * | * | Soil microbial community | Population | Microbial | Soil microbial community | Soil microbial community | N | * | * | * | N | Nitrification | Nitrate formation | 1680 | NOEC | 48 | 48000 | * | * | * | * | Y | 1 | 1 | 48
1247 | SR | Article | Soil | Samarajeewa | 2019 | 10.1016/j.impact.2019.100157 | Effect of AgNP contaminated biosolids on the soil microbial community | Samarajeewa et al 2019. Effect of AgNP contaminated biosolids on the soil microbial community. NanoImpact, 14, 100157 | AgNM | AgNM | NanoComposix | Powder | Ag2S | * | * | * | PVP | 9003-39-8 | 88 | * | 38.6 | 20-50 | * | * | TEM | * | Spheroidal | * | * | * | 48.8 | TEM | 37 | 52 | MilliQ Water | For 45-60 mins | * | * | * | * | * | * | * | * | Solid | Natural media | * | Dark | * | * | * | * | * | * | * | 6.1 | 2.6 | * | 40 | * | * | * | * | * | 77 | 12 | 12 | 10.5 | aged in media | biosolid/sludge | 3 | * | * | * | * | * | * | * | * | Soil microbial community | Population | Microbial | Soil microbial community | Soil microbial community | N | * | * | * | N | Nitrification | Nitrate formation | 1680 | LOEC | 123 | 123000 | * | * | * | * | Y | 2 | 1 | 61.5
1249 | SR | Article | Soil | Samarajeewa | 2019 | 10.1016/j.impact.2019.100157 | Effect of AgNP contaminated biosolids on the soil microbial community | Samarajeewa et al 2019. Effect of AgNP contaminated biosolids on the soil microbial community. NanoImpact, 14, 100157 | AgNO3 |  | Fisher Scientific | Suspension | Ag | 7761-88-8 | * | * | * | * | * | * | Unreported | Unreported | * | * | * | * | * | * | * | * | * | * | * | * | * | * | * | * | * | * | * | * | * | * | Solid | Natural media | * | Dark | * | * | * | * | * | * | * | 6.1 | 2.6 | * | 40 | * | * | * | * | * | 77 | 12 | 12 | 10.5 | * | * | * | * | * | * | * | * | * | * | * | Soil microbial community | Population | Microbial | Soil microbial community | Soil microbial community | N | * | * | * | N | Nitrification | Nitrate formation | 1680 | NOEC | 138 | 138000 | * | * | * | * | Y | 1 | 1 | 138
1250 | SR | Article | Soil | Samarajeewa | 2019 | 10.1016/j.impact.2019.100157 | Effect of AgNP contaminated biosolids on the soil microbial community | Samarajeewa et al 2019. Effect of AgNP contaminated biosolids on the soil microbial community. NanoImpact, 14, 100157 | AgNM | AgNM | NanoComposix | Powder | Ag2S | * | * | * | PVP | 9003-39-8 | 88 | * | 38.6 | 20-50 | * | * | TEM | * | Spheroidal | * | * | * | 48.8 | TEM | 37 | 52 | MilliQ Water | For 45-60 mins | * | * | * | * | * | * | * | * | Solid | Natural media | * | Dark | * | * | * | * | * | * | * | 6.1 | 2.6 | * | 40 | * | * | * | * | * | 77 | 12 | 12 | 10.5 | aged in media | biosolid/sludge | 3 | * | * | * | * | * | * | * | * | Soil microbial community | Population | Microbial | Soil microbial community | Soil microbial community | N | * | * | * | N | Diversity | Microbial functional diversity | 168 | NOEC | 706 | 706000 | * | * | * | * | Y | 1 | 1 | 706
1251 | SR | Article | Soil | Samarajeewa | 2019 | 10.1016/j.impact.2019.100157 | Effect of AgNP contaminated biosolids on the soil microbial community | Samarajeewa et al 2019. Effect of AgNP contaminated biosolids on the soil microbial community. NanoImpact, 14, 100157 | AgNM | AgNM | NanoComposix | Powder | Ag2S | * | * | * | PVP | 9003-39-8 | 88 | * | 38.6 | 20-50 | * | * | TEM | * | Spheroidal | * | * | * | 48.8 | TEM | 37 | 52 | MilliQ Water | For 45-60 mins | * | * | * | * | * | * | * | * | Solid | Natural media | * | Dark | * | * | * | * | * | * | * | 6.1 | 2.6 | * | 40 | * | * | * | * | * | 77 | 12 | 12 | 10.5 | aged in media | biosolid/sludge | 3 | * | * | * | * | * | * | * | * | Soil microbial community | Population | Microbial | Soil microbial community | Soil microbial community | N | * | * | * | N | Diversity | Microbial functional diversity | 504 | NOEC | 290 | 290000 | * | * | * | * | Y | 1 | 1 | 290
1253 | SR | Article | Soil | Samarajeewa | 2019 | 10.1016/j.impact.2019.100157 | Effect of AgNP contaminated biosolids on the soil microbial community | Samarajeewa et al 2019. Effect of AgNP contaminated biosolids on the soil microbial community. NanoImpact, 14, 100157 | AgNM | AgNM | NanoComposix | Powder | Ag2S | * | * | * | PVP | 9003-39-8 | 88 | * | 38.6 | 20-50 | * | * | TEM | * | Spheroidal | * | * | * | 48.8 | TEM | 37 | 52 | MilliQ Water | For 45-60 mins | * | * | * | * | * | * | * | * | Solid | Natural media | * | Dark | * | * | * | * | * | * | * | 6.1 | 2.6 | * | 40 | * | * | * | * | * | 77 | 12 | 12 | 10.5 | aged in media | biosolid/sludge | 3 | * | * | * | * | * | * | * | * | Soil microbial community | Population | Microbial | Soil microbial community | Soil microbial community | N | * | * | * | N | Diversity | Microbial functional diversity | 1008 | NOEC | 3 | 3000 | * | * | * | * | Y | 1 | 1 | 3
1254 | SR | Article | Soil | Samarajeewa | 2019 | 10.1016/j.impact.2019.100157 | Effect of AgNP contaminated biosolids on the soil microbial community | Samarajeewa et al 2019. Effect of AgNP contaminated biosolids on the soil microbial community. NanoImpact, 14, 100157 | AgNM | AgNM | NanoComposix | Powder | Ag2S | * | * | * | PVP | 9003-39-8 | 88 | * | 38.6 | 20-50 | * | * | TEM | * | Spheroidal | * | * | * | 48.8 | TEM | 37 | 52 | MilliQ Water | For 45-60 mins | * | * | * | * | * | * | * | * | Solid | Natural media | * | Dark | * | * | * | * | * | * | * | 6.1 | 2.6 | * | 40 | * | * | * | * | * | 77 | 12 | 12 | 10.5 | aged in media | biosolid/sludge | 3 | * | * | * | * | * | * | * | * | Soil microbial community | Population | Microbial | Soil microbial community | Soil microbial community | N | * | * | * | N | Diversity | Microbial functional diversity | 1008 | LOEC | 48 | 48000 | * | * | * | * | Y | 2 | 1 | 24
1257 | SR | Article | Soil | Samarajeewa | 2019 | 10.1016/j.impact.2019.100157 | Effect of AgNP contaminated biosolids on the soil microbial community | Samarajeewa et al 2019. Effect of AgNP contaminated biosolids on the soil microbial community. NanoImpact, 14, 100157 | AgNO3 |  | Fisher Scientific | Suspension | Ag | 7761-88-8 | * | * | * | * | * | * | Unreported | Unreported | * | * | * | * | * | * | * | * | * | * | * | * | * | * | * | * | * | * | * | * | * | * | Solid | Natural media | * | Dark | * | * | * | * | * | * | * | 6.1 | 2.6 | * | 40 | * | * | * | * | * | 77 | 12 | 12 | 10.5 | * | * | * | * | * | * | * | * | * | * | * | Soil microbial community | Population | Microbial | Soil microbial community | Soil microbial community | N | * | * | * | Y | Microbial biomass change | Biomass change | 168 | NOEC | 138 | 138000 | * | * | * | * | Y | 1 | 1 | 138
1259 | SR | Article | Soil | Samarajeewa | 2019 | 10.1016/j.impact.2019.100157 | Effect of AgNP contaminated biosolids on the soil microbial community | Samarajeewa et al 2019. Effect of AgNP contaminated biosolids on the soil microbial community. NanoImpact, 14, 100157 | AgNM | AgNM | NanoComposix | Powder | Ag2S | * | * | * | PVP | 9003-39-8 | 88 | * | 38.6 | 20-50 | * | * | TEM | * | Spheroidal | * | * | * | 48.8 | TEM | 37 | 52 | MilliQ Water | For 45-60 mins | * | * | * | * | * | * | * | * | Solid | Natural media | * | Dark | * | * | * | * | * | * | * | 6.1 | 2.6 | * | 40 | * | * | * | * | * | 77 | 12 | 12 | 10.5 | aged in media | biosolid/sludge | 3 | * | * | * | * | * | * | * | * | Soil microbial community | Population | Microbial | Soil microbial community | Soil microbial community | N | * | * | * | Y | Microbial biomass change | Biomass change | 504 | NOEC | 3 | 3000 | * | * | * | * | Y | 1 | 1 | 3
1260 | SR | Article | Soil | Samarajeewa | 2019 | 10.1016/j.impact.2019.100157 | Effect of AgNP contaminated biosolids on the soil microbial community | Samarajeewa et al 2019. Effect of AgNP contaminated biosolids on the soil microbial community. NanoImpact, 14, 100157 | AgNO3 |  | Fisher Scientific | Suspension | Ag | 7761-88-8 | * | * | * | * | * | * | Unreported | Unreported | * | * | * | * | * | * | * | * | * | * | * | * | * | * | * | * | * | * | * | * | * | * | Solid | Natural media | * | Dark | * | * | * | * | * | * | * | 6.1 | 2.6 | * | 40 | * | * | * | * | * | 77 | 12 | 12 | 10.5 | * | * | * | * | * | * | * | * | * | * | * | Soil microbial community | Population | Microbial | Soil microbial community | Soil microbial community | N | * | * | * | Y | Microbial biomass change | Biomass change | 504 | NOEC | 138 | 138000 | * | * | * | * | Y | 1 | 1 | 138
1262 | SR | Article | Soil | Samarajeewa | 2019 | 10.1016/j.impact.2019.100157 | Effect of AgNP contaminated biosolids on the soil microbial community | Samarajeewa et al 2019. Effect of AgNP contaminated biosolids on the soil microbial community. NanoImpact, 14, 100157 | AgNM | AgNM | NanoComposix | Powder | Ag2S | * | * | * | PVP | 9003-39-8 | 88 | * | 38.6 | 20-50 | * | * | TEM | * | Spheroidal | * | * | * | 48.8 | TEM | 37 | 52 | MilliQ Water | For 45-60 mins | * | * | * | * | * | * | * | * | Solid | Natural media | * | Dark | * | * | * | * | * | * | * | 6.1 | 2.6 | * | 40 | * | * | * | * | * | 77 | 12 | 12 | 10.5 | aged in media | biosolid/sludge | 3 | * | * | * | * | * | * | * | * | Soil microbial community | Population | Microbial | Soil microbial community | Soil microbial community | N | * | * | * | Y | Microbial biomass change | Biomass change | 1176 | NOEC | 3 | 3000 | * | * | * | * | Y | 1 | 1 | 3
1263 | SR | Article | Soil | Samarajeewa | 2019 | 10.1016/j.impact.2019.100157 | Effect of AgNP contaminated biosolids on the soil microbial community | Samarajeewa et al 2019. Effect of AgNP contaminated biosolids on the soil microbial community. NanoImpact, 14, 100157 | AgNO3 |  | Fisher Scientific | Suspension | Ag | 7761-88-8 | * | * | * | * | * | * | Unreported | Unreported | * | * | * | * | * | * | * | * | * | * | * | * | * | * | * | * | * | * | * | * | * | * | Solid | Natural media | * | Dark | * | * | * | * | * | * | * | 6.1 | 2.6 | * | 40 | * | * | * | * | * | 77 | 12 | 12 | 10.5 | * | * | * | * | * | * | * | * | * | * | * | Soil microbial community | Population | Microbial | Soil microbial community | Soil microbial community | N | * | * | * | Y | Microbial biomass change | Biomass change | 1176 | NOEC | 138 | 138000 | * | * | * | * | Y | 1 | 1 | 138
1265 | SR | Article | Soil | Samarajeewa | 2019 | 10.1016/j.impact.2019.100157 | Effect of AgNP contaminated biosolids on the soil microbial community | Samarajeewa et al 2019. Effect of AgNP contaminated biosolids on the soil microbial community. NanoImpact, 14, 100157 | AgNM | AgNM | NanoComposix | Powder | Ag2S | * | * | * | PVP | 9003-39-8 | 88 | * | 38.6 | 20-50 | * | * | TEM | * | Spheroidal | * | * | * | 48.8 | TEM | 37 | 52 | MilliQ Water | For 45-60 mins | * | * | * | * | * | * | * | * | Solid | Natural media | * | Dark | * | * | * | * | * | * | * | 6.1 | 2.6 | * | 40 | * | * | * | * | * | 77 | 12 | 12 | 10.5 | aged in media | biosolid/sludge | 3 | * | * | * | * | * | * | * | * | Soil microbial community | Population | Microbial | Soil microbial community | Soil microbial community | N | * | * | * | N | Carbon transformation | Respiration activity | 504 | NOEC | 3 | 3000 | * | * | * | * | Y | 1 | 1 | 3
1266 | SR | Article | Soil | Samarajeewa | 2019 | 10.1016/j.impact.2019.100157 | Effect of AgNP contaminated biosolids on the soil microbial community | Samarajeewa et al 2019. Effect of AgNP contaminated biosolids on the soil microbial community. NanoImpact, 14, 100157 | AgNO3 |  | Fisher Scientific | Suspension | Ag | 7761-88-8 | * | * | * | * | * | * | Unreported | Unreported | * | * | * | * | * | * | * | * | * | * | * | * | * | * | * | * | * | * | * | * | * | * | Solid | Natural media | * | Dark | * | * | * | * | * | * | * | 6.1 | 2.6 | * | 40 | * | * | * | * | * | 77 | 12 | 12 | 10.5 | * | * | * | * | * | * | * | * | * | * | * | Soil microbial community | Population | Microbial | Soil microbial community | Soil microbial community | N | * | * | * | N | Carbon transformation | Respiration activity | 504 | NOEC | 138 | 138000 | * | * | * | * | Y | 1 | 1 | 138
1267 | SR | Article | Soil | Samarajeewa | 2019 | 10.1016/j.impact.2019.100157 | Effect of AgNP contaminated biosolids on the soil microbial community | Samarajeewa et al 2019. Effect of AgNP contaminated biosolids on the soil microbial community. NanoImpact, 14, 100157 | AgNM | AgNM | NanoComposix | Powder | Ag2S | * | * | * | PVP | 9003-39-8 | 88 | * | 38.6 | 20-50 | * | * | TEM | * | Spheroidal | * | * | * | 48.8 | TEM | 37 | 52 | MilliQ Water | For 45-60 mins | * | * | * | * | * | * | * | * | Solid | Natural media | * | Dark | * | * | * | * | * | * | * | 6.1 | 2.6 | * | 40 | * | * | * | * | * | 77 | 12 | 12 | 10.5 | aged in media | biosolid/sludge | 3 | * | * | * | * | * | * | * | * | Soil microbial community | Population | Microbial | Soil microbial community | Soil microbial community | N | * | * | * | N | Carbon transformation | Respiration activity | 1176 | NOEC | 290 | 290000 | * | * | * | * | Y | 1 | 1 | 290
1269 | SR | Article | Soil | Samarajeewa | 2019 | 10.1016/j.impact.2019.100157 | Effect of AgNP contaminated biosolids on the soil microbial community | Samarajeewa et al 2019. Effect of AgNP contaminated biosolids on the soil microbial community. NanoImpact, 14, 100157 | AgNO3 |  | Fisher Scientific | Suspension | Ag | 7761-88-8 | * | * | * | * | * | * | Unreported | Unreported | * | * | * | * | * | * | * | * | * | * | * | * | * | * | * | * | * | * | * | * | * | * | Solid | Natural media | * | Dark | * | * | * | * | * | * | * | 6.1 | 2.6 | * | 40 | * | * | * | * | * | 77 | 12 | 12 | 10.5 | * | * | * | * | * | * | * | * | * | * | * | Soil microbial community | Population | Microbial | Soil microbial community | Soil microbial community | N | * | * | * | N | Carbon transformation | Respiration activity | 1176 | NOEC | 138 | 138000 | * | * | * | * | Y | 1 | 1 | 138
1270 | SR | Article | Soil | Tyne | 2015 | 10.1016/j.ecoenv.2015.05.024 | Hormesis depends upon the life-stage and duration of exposure: Examples for a pesticide and a nanomaterial | Tyne et al 2015. Hormesis depends upon the life-stage and duration of exposure: Examples for a pesticide and a nanomaterial. Ecotoxicology and Environmental Saftey, 120, 117-123. | AgNM | AgNM | Amepox | Suspension | Ag | * | * | * | Paraffin wax | * | * | * | 5.5 | Below 20 | 3 | 8 | TEM | * | Unreported | * | * | * | * | * | * | * | MilliQ Water | * | 100 | Not specify | DLS | * | * | * | * | * | Liquid | Artificial | Simulated soil pore water | Dark | * | * | * | * | * | * | * | * | * | * | * | * | * | * | * | * | * | * | * | * | as manufactured | * | * | * | * | * | * | * | * | * | * | Caenorhabditis elegans | Adult | Invertebrates | Nematoda | Chromadorea | N | * | * | * | Y | Reproduction | Juvenile numbers | 408 | EC50 | 2.9 | 2900 | * | * | * | * | Y | 10 | 1 | 0.29
1271 | SR | Article | Soil | Tyne | 2015 | 10.1016/j.ecoenv.2015.05.024 | Hormesis depends upon the life-stage and duration of exposure: Examples for a pesticide and a nanomaterial | Tyne et al 2015. Hormesis depends upon the life-stage and duration of exposure: Examples for a pesticide and a nanomaterial. Ecotoxicology and Environmental Saftey, 120, 117-123. | AgNM | AgNM | Amepox | Suspension | Ag | * | * | * | Paraffin wax | * | * | * | 5.5 | Below 20 | 3 | 8 | TEM | * | Unreported | * | * | * | * | * | * | * | MilliQ Water | * | 100 | Not specify | DLS | * | * | * | * | * | Liquid | Artificial | Simulated soil pore water | Dark | * | * | * | * | * | * | * | * | * | * | * | * | * | * | * | * | * | * | * | * | as manufactured | * | * | * | * | * | * | * | * | * | * | Caenorhabditis elegans | Adult | Invertebrates | Nematoda | Chromadorea | N | * | * | * | Y | Reproduction | Juvenile numbers | 72 | EC50 | 0.75 | 750 | * | * | * | * | Y | 10 | 1 | 0.075
1272 | SR | Article | Soil | Tyne | 2015 | 10.1016/j.ecoenv.2015.05.024 | Hormesis depends upon the life-stage and duration of exposure: Examples for a pesticide and a nanomaterial | Tyne et al 2015. Hormesis depends upon the life-stage and duration of exposure: Examples for a pesticide and a nanomaterial. Ecotoxicology and Environmental Saftey, 120, 117-123. | AgNM | AgNM | Amepox | Suspension | Ag | * | * | * | Paraffin wax | * | * | * | 5.5 | Below 20 | 3 | 8 | TEM | * | Unreported | * | * | * | * | * | * | * | MilliQ Water | * | 100 | Not specify | DLS | * | * | * | * | * | Liquid | Artificial | Simulated soil pore water | Dark | * | * | * | * | * | * | * | * | * | * | * | * | * | * | * | * | * | * | * | * | as manufactured | * | * | * | * | * | * | * | * | * | * | Caenorhabditis elegans | Adult | Invertebrates | Nematoda | Chromadorea | N | * | * | * | Y | Reproduction | Juvenile numbers | 72 | NOEC | 1 | 1000 | * | * | * | * | Y | 1 | 1 | 1
1273 | SR | Article | Soil | Tyne | 2015 | 10.1016/j.ecoenv.2015.05.024 | Hormesis depends upon the life-stage and duration of exposure: Examples for a pesticide and a nanomaterial | Tyne et al 2015. Hormesis depends upon the life-stage and duration of exposure: Examples for a pesticide and a nanomaterial. Ecotoxicology and Environmental Saftey, 120, 117-123. | AgNM | AgNM | Amepox | Suspension | Ag | * | * | * | Paraffin wax | * | * | * | 5.5 | Below 20 | 3 | 8 | TEM | * | Unreported | * | * | * | * | * | * | * | MilliQ Water | * | 100 | Not specify | DLS | * | * | * | * | * | Liquid | Artificial | Simulated soil pore water | Dark | * | * | * | * | * | * | * | * | * | * | * | * | * | * | * | * | * | * | * | * | as manufactured | * | * | * | * | * | * | * | * | * | * | Caenorhabditis elegans | Adult | Invertebrates | Nematoda | Chromadorea | N | * | * | * | Y | Reproduction | Juvenile numbers | 72 | LOEC | 2 | 2000 | * | * | * | * | Y | 2 | 1 | 1
1275 | SR | Article | Soil | Tyne | 2015 | 10.1016/j.ecoenv.2015.05.024 | Hormesis depends upon the life-stage and duration of exposure: Examples for a pesticide and a nanomaterial | Tyne et al 2015. Hormesis depends upon the life-stage and duration of exposure: Examples for a pesticide and a nanomaterial. Ecotoxicology and Environmental Saftey, 120, 117-123. | AgNM | AgNM | Amepox | Suspension | Ag | * | * | * | Paraffin wax | * | * | * | 5.5 | Below 20 | 3 | 8 | TEM | * | Unreported | * | * | * | * | * | * | * | MilliQ Water | * | 100 | Not specify | DLS | * | * | * | * | * | Liquid | Artificial | Simulated soil pore water | Dark | * | * | * | * | * | * | * | * | * | * | * | * | * | * | * | * | * | * | * | * | as manufactured | * | * | * | * | * | * | * | * | * | * | Caenorhabditis elegans | Adult | Invertebrates | Nematoda | Chromadorea | N | * | * | * | Y | Reproduction | Juvenile numbers | 72 | NOEC | 0.5 | 500 | * | * | * | * | Y | 1 | 1 | 0.5
1276 | SR | Article | Soil | Tyne | 2015 | 10.1016/j.ecoenv.2015.05.024 | Hormesis depends upon the life-stage and duration of exposure: Examples for a pesticide and a nanomaterial | Tyne et al 2015. Hormesis depends upon the life-stage and duration of exposure: Examples for a pesticide and a nanomaterial. Ecotoxicology and Environmental Saftey, 120, 117-123. | AgNM | AgNM | Amepox | Suspension | Ag | * | * | * | Paraffin wax | * | * | * | 5.5 | Below 20 | 3 | 8 | TEM | * | Unreported | * | * | * | * | * | * | * | MilliQ Water | * | 100 | Not specify | DLS | * | * | * | * | * | Liquid | Artificial | Simulated soil pore water | Dark | * | * | * | * | * | * | * | * | * | * | * | * | * | * | * | * | * | * | * | * | as manufactured | * | * | * | * | * | * | * | * | * | * | Caenorhabditis elegans | Adult | Invertebrates | Nematoda | Chromadorea | N | * | * | * | Y | Reproduction | Juvenile numbers | 72 | LOEC | 1 | 1000 | * | * | * | * | Y | 2 | 1 | 0.5
1278 | SR | Article | Soil | Garcia-Velasco | 2019 | 10.1016/j.ecoenv.2019.109545 | Selection of an optimal culture medium and the most responsive viability assay to assess AgNPs toxicity with primary cultures of Eisenia fetida coelomocytes | Garcia-Velasco et al 2019. Selection of an optimal culture medium and the most responsive viability assay to assess AgNPs toxicity with primary cultures of Eisenia fetida coelomocytes. Ecotoxicology and Environmental Safety, 183, 109545 | AgNM | AgNM | NANOGAP | Powder | Ag | * | * | * | PVP-PEI | 9003-39-8 | * | * | 5.08 | Below 20 | * | * | TEM | * | Unreported | * | * | * | * | * | * | * | MilliQ Water | * | * | * | * | * | * | * | 18.6 | * | Liquid | Artificial | Leiboviyz's L-15 | Light | * | 7.4 | * | * | * | * | * | * | * | * | * | * | * | * | * | * | * | * | * | * | as manufactured | * | * | 11.16 | Mean | DLS | * | * | 0.296 | * | * | Eisenia fetida | Adult | Invertebrates | Lumbricidae | Clitellata | N | * | * | * | N | Cytotoxicity | Immune cell viability | 24 | LC50 | 100 | 100000 | * | * | * | * | Y | 10 | 10 | 1
1279 | SR | Article | Soil | Garcia-Velasco | 2019 | 10.1016/j.ecoenv.2019.109545 | Selection of an optimal culture medium and the most responsive viability assay to assess AgNPs toxicity with primary cultures of Eisenia fetida coelomocytes | Garcia-Velasco et al 2019. Selection of an optimal culture medium and the most responsive viability assay to assess AgNPs toxicity with primary cultures of Eisenia fetida coelomocytes. Ecotoxicology and Environmental Safety, 183, 109545 | AgNM | AgNM | NANOGAP | Powder | Ag | * | * | * | PVP-PEI | 9003-39-8 | * | * | 5.08 | Below 20 | * | * | TEM | * | Unreported | * | * | * | * | * | * | * | MilliQ Water | * | * | * | * | * | * | * | 18.6 | * | Liquid | Artificial | BME | Light | * | 7.4 | * | * | * | * | * | * | * | * | * | * | * | * | * | * | * | * | * | * | as manufactured | * | * | 16.64 | Mean | DLS | * | * | 0.28 | * | * | Eisenia fetida | Adult | Invertebrates | Lumbricidae | Clitellata | N | * | * | * | N | Cytotoxicity | Immune cell viability | 24 | LC50 | 10 | 10000 | 8 | 12 | 8000 | 12000 | Y | 10 | 10 | 0.1
1280 | SR | Article | Soil | Garcia-Velasco | 2019 | 10.1016/j.ecoenv.2019.109545 | Selection of an optimal culture medium and the most responsive viability assay to assess AgNPs toxicity with primary cultures of Eisenia fetida coelomocytes | Garcia-Velasco et al 2019. Selection of an optimal culture medium and the most responsive viability assay to assess AgNPs toxicity with primary cultures of Eisenia fetida coelomocytes. Ecotoxicology and Environmental Safety, 183, 109545 | AgNM | AgNM | NANOGAP | Powder | Ag | * | * | * | PVP-PEI | 9003-39-8 | * | * | 5.08 | Below 20 | * | * | TEM | * | Unreported | * | * | * | * | * | * | * | MilliQ Water | * | * | * | * | * | * | * | 18.6 | * | Liquid | Artificial | RPMI-1640 medium | Light | * | 7.4 | * | * | * | * | * | * | * | * | * | * | * | * | * | * | * | * | * | * | as manufactured | * | * | 11.77 | Mean | DLS | * | * | 0.271 | * | * | Eisenia fetida | Adult | Invertebrates | Lumbricidae | Clitellata | N | * | * | * | N | Cytotoxicity | Immune cell viability | 24 | LC50 | 6 | 6000 | 5 | 8 | 5000 | 8000 | Y | 10 | 10 | 0.06
1281 | SR | Article | Soil | Garcia-Velasco | 2019 | 10.1016/j.ecoenv.2019.109545 | Selection of an optimal culture medium and the most responsive viability assay to assess AgNPs toxicity with primary cultures of Eisenia fetida coelomocytes | Garcia-Velasco et al 2019. Selection of an optimal culture medium and the most responsive viability assay to assess AgNPs toxicity with primary cultures of Eisenia fetida coelomocytes. Ecotoxicology and Environmental Safety, 183, 109545 | AgNM | AgNM | NANOGAP | Powder | Ag | * | * | * | PVP-PEI | 9003-39-8 | * | * | 5.08 | Below 20 | * | * | TEM | * | Unreported | * | * | * | * | * | * | * | MilliQ Water | * | * | * | * | * | * | * | 18.6 | * | Liquid | Artificial | Leiboviyz's L-15 | Light | * | 7.4 | * | * | * | * | * | * | * | * | * | * | * | * | * | * | * | * | * | * | as manufactured | * | * | 11.16 | Mean | DLS | * | * | 0.296 | * | * | Eisenia fetida | Adult | Invertebrates | Lumbricidae | Clitellata | N | * | * | * | N | Cytotoxicity | Immune cell viability | 24 | LC50 | 320 | 320000 | 110 | 1066 | 110000 | 1066000 | Y | 10 | 10 | 3.2
1282 | SR | Article | Soil | Garcia-Velasco | 2019 | 10.1016/j.ecoenv.2019.109545 | Selection of an optimal culture medium and the most responsive viability assay to assess AgNPs toxicity with primary cultures of Eisenia fetida coelomocytes | Garcia-Velasco et al 2019. Selection of an optimal culture medium and the most responsive viability assay to assess AgNPs toxicity with primary cultures of Eisenia fetida coelomocytes. Ecotoxicology and Environmental Safety, 183, 109545 | AgNM | AgNM | NANOGAP | Powder | Ag | * | * | * | PVP-PEI | 9003-39-8 | * | * | 5.08 | Below 20 | * | * | TEM | * | Unreported | * | * | * | * | * | * | * | MilliQ Water | * | * | * | * | * | * | * | 18.6 | * | Liquid | Artificial | BME | Light | * | 7.4 | * | * | * | * | * | * | * | * | * | * | * | * | * | * | * | * | * | * | as manufactured | * | * | 16.64 | Mean | DLS | * | * | 0.28 | * | * | Eisenia fetida | Adult | Invertebrates | Lumbricidae | Clitellata | N | * | * | * | N | Cytotoxicity | Immune cell viability | 24 | LC50 | 131 | 131000 | 70 | 236 | 70000 | 236000 | Y | 10 | 10 | 1.31
1283 | SR | Article | Soil | Garcia-Velasco | 2019 | 10.1016/j.ecoenv.2019.109545 | Selection of an optimal culture medium and the most responsive viability assay to assess AgNPs toxicity with primary cultures of Eisenia fetida coelomocytes | Garcia-Velasco et al 2019. Selection of an optimal culture medium and the most responsive viability assay to assess AgNPs toxicity with primary cultures of Eisenia fetida coelomocytes. Ecotoxicology and Environmental Safety, 183, 109545 | AgNM | AgNM | NANOGAP | Powder | Ag | * | * | * | PVP-PEI | 9003-39-8 | * | * | 5.08 | Below 20 | * | * | TEM | * | Unreported | * | * | * | * | * | * | * | MilliQ Water | * | * | * | * | * | * | * | 18.6 | * | Liquid | Artificial | RPMI-1640 medium | Light | * | 7.4 | * | * | * | * | * | * | * | * | * | * | * | * | * | * | * | * | * | * | as manufactured | * | * | 11.77 | Mean | DLS | * | * | 0.271 | * | * | Eisenia fetida | Adult | Invertebrates | Lumbricidae | Clitellata | N | * | * | * | N | Cytotoxicity | Immune cell viability | 24 | LC50 | 304 | 304000 | 117 | 770 | 117000 | 770000 | Y | 10 | 10 | 3.04
1284 | SR | Article | Soil | Garcia-Velasco | 2019 | 10.1016/j.ecoenv.2019.109545 | Selection of an optimal culture medium and the most responsive viability assay to assess AgNPs toxicity with primary cultures of Eisenia fetida coelomocytes | Garcia-Velasco et al 2019. Selection of an optimal culture medium and the most responsive viability assay to assess AgNPs toxicity with primary cultures of Eisenia fetida coelomocytes. Ecotoxicology and Environmental Safety, 183, 109545 | AgNO3 |  | Sigma-Aldrich | Suspension | Ag | 7761-88-8 | * | 1 | * | * | * | * | Unreported | Unreported | * | * | * | * | * | * | * | * | * | * | * | * | * | * | * | * | * | * | * | * | * | * | Liquid | Artificial | Leiboviyz's L-15 | Light | * | 7.4 | * | * | * | * | * | * | * | * | * | * | * | * | * | * | * | * | * | * | * | * | * | * | * | * | * | * | * | * | * | Eisenia fetida | Adult | Invertebrates | Lumbricidae | Clitellata | N | * | * | * | N | Cytotoxicity | Immune cell viability | 24 | LC50 | 100 | 100000 | * | * | * | * | Y | 10 | 10 | 1
1285 | SR | Article | Soil | Garcia-Velasco | 2019 | 10.1016/j.ecoenv.2019.109545 | Selection of an optimal culture medium and the most responsive viability assay to assess AgNPs toxicity with primary cultures of Eisenia fetida coelomocytes | Garcia-Velasco et al 2019. Selection of an optimal culture medium and the most responsive viability assay to assess AgNPs toxicity with primary cultures of Eisenia fetida coelomocytes. Ecotoxicology and Environmental Safety, 183, 109545 | AgNO3 |  | Sigma-Aldrich | Suspension | Ag | 7761-88-8 | * | 1 | * | * | * | * | Unreported | Unreported | * | * | * | * | * | * | * | * | * | * | * | * | * | * | * | * | * | * | * | * | * | * | Liquid | Artificial | BME | Light | * | 7.4 | * | * | * | * | * | * | * | * | * | * | * | * | * | * | * | * | * | * | * | * | * | * | * | * | * | * | * | * | * | Eisenia fetida | Adult | Invertebrates | Lumbricidae | Clitellata | N | * | * | * | N | Cytotoxicity | Immune cell viability | 24 | LC50 | 7 | 7000 | 3 | 14 | 3000 | 14000 | Y | 10 | 10 | 0.07
1286 | SR | Article | Soil | Garcia-Velasco | 2019 | 10.1016/j.ecoenv.2019.109545 | Selection of an optimal culture medium and the most responsive viability assay to assess AgNPs toxicity with primary cultures of Eisenia fetida coelomocytes | Garcia-Velasco et al 2019. Selection of an optimal culture medium and the most responsive viability assay to assess AgNPs toxicity with primary cultures of Eisenia fetida coelomocytes. Ecotoxicology and Environmental Safety, 183, 109545 | AgNO3 |  | Sigma-Aldrich | Suspension | Ag | 7761-88-8 | * | 1 | * | * | * | * | Unreported | Unreported | * | * | * | * | * | * | * | * | * | * | * | * | * | * | * | * | * | * | * | * | * | * | Liquid | Artificial | RPMI-1640 medium | Light | * | 7.4 | * | * | * | * | * | * | * | * | * | * | * | * | * | * | * | * | * | * | * | * | * | * | * | * | * | * | * | * | * | Eisenia fetida | Adult | Invertebrates | Lumbricidae | Clitellata | N | * | * | * | N | Cytotoxicity | Immune cell viability | 24 | LC50 | 8 | 8000 | 3 | 19 | 3000 | 19000 | Y | 10 | 10 | 0.08
1287 | SR | Article | Soil | Huang | 2018 | 10.1016/S1002-0160(18)60036-0 | Effects of AgNP on soil AOB under temperatures of 25 and 5 oC | Huang et al 2018. Effects of AgNP on soil AOB under temperatures of 25 and 5 oC. Pedosphere, 28, 4, 607-616 | AgNM | AgNM | Huzheng Nano Technology Co. | * | Ag | * | * | 0.1 | PVP | 9003-39-8 | * | * | 15 | Below 20 | * | * | TEM | * | Unreported | * | * | * | * | TEM | 10 | 40 | MilliQ Water | * | 58.1 | Mean | DLS | * | * | 0.28 | * | * | Solid | Natural media | * | Dark | * | * | * | * | * | * | * | 7.13 | * | 313.4 | * | * | * | * | 0.91 | 12.5 | * | * | * | * | as manufactured | * | * | * | * | * | * | * | * | * | * | Ammonia oxidizing bacteria | Population | Microbial | Soil microbial community | Soil microbial community | N | * | * | * | N | Nitrification | Nitrate formation | 24 | IC50 | 17.664 | 17664 | 6.777 | 46.047 | 6777 | 46047 | Y | 10 | 10 | 0.17664
1288 | SR | Article | Soil | Huang | 2018 | 10.1016/S1002-0160(18)60036-0 | Effects of AgNP on soil AOB under temperatures of 25 and 5 oC | Huang et al 2018. Effects of AgNP on soil AOB under temperatures of 25 and 5 oC. Pedosphere, 28, 4, 607-616 | AgNM | AgNM | Huzheng Nano Technology Co. | * | Ag | * | * | 0.1 | PVP | 9003-39-8 | * | * | 15 | Below 20 | * | * | TEM | * | Unreported | * | * | * | * | TEM | 10 | 40 | MilliQ Water | * | 58.1 | Mean | DLS | * | * | 0.28 | * | * | Solid | Natural media | * | Dark | * | * | * | * | * | * | * | 7.13 | * | 313.4 | * | * | * | * | 0.91 | 12.5 | * | * | * | * | as manufactured | * | * | * | * | * | * | * | * | * | * | Ammonia oxidizing bacteria | Population | Microbial | Soil microbial community | Soil microbial community | N | * | * | * | N | Nitrification | Nitrate formation | 24 | IC50 | 21.522 | 21522 | 9.666 | 52.481 | 9666 | 52481 | Y | 10 | 10 | 0.21522
1289 | SR | Article | Soil | Huang | 2018 | 10.1016/S1002-0160(18)60036-0 | Effects of AgNP on soil AOB under temperatures of 25 and 5 oC | Huang et al 2018. Effects of AgNP on soil AOB under temperatures of 25 and 5 oC. Pedosphere, 28, 4, 607-616 | AgNM | AgNM | Huzheng Nano Technology Co. | * | Ag | * | * | 0.1 | PVP | 9003-39-8 | * | * | 15 | Below 20 | * | * | TEM | * | Unreported | * | * | * | * | TEM | 10 | 40 | MilliQ Water | * | 58.1 | Mean | DLS | * | * | 0.28 | * | * | Solid | Natural media | * | Dark | * | * | * | * | * | * | * | 7.13 | * | 313.4 | * | * | * | * | 0.91 | 12.5 | * | * | * | * | as manufactured | * | * | * | * | * | * | * | * | * | * | Ammonia oxidizing bacteria | Population | Microbial | Soil microbial community | Soil microbial community | N | * | * | * | N | Nitrification | Nitrate formation | 384 | IC50 | 13.05 | 13050 | 5.229 | 32.569 | 5229 | 32569 | Y | 10 | 1 | 1.305
1290 | SR | Article | Soil | Huang | 2018 | 10.1016/S1002-0160(18)60036-0 | Effects of AgNP on soil AOB under temperatures of 25 and 5 oC | Huang et al 2018. Effects of AgNP on soil AOB under temperatures of 25 and 5 oC. Pedosphere, 28, 4, 607-616 | AgNM | AgNM | Huzheng Nano Technology Co. | * | Ag | * | * | 0.1 | PVP | 9003-39-8 | * | * | 15 | Below 20 | * | * | TEM | * | Unreported | * | * | * | * | TEM | 10 | 40 | MilliQ Water | * | 58.1 | Mean | DLS | * | * | 0.28 | * | * | Solid | Natural media | * | Dark | * | * | * | * | * | * | * | 7.13 | * | 313.4 | * | * | * | * | 0.91 | 12.5 | * | * | * | * | as manufactured | * | * | * | * | * | * | * | * | * | * | Ammonia oxidizing bacteria | Population | Microbial | Soil microbial community | Soil microbial community | N | * | * | * | N | Nitrification | Nitrate formation | 888 | IC50 | 10.929 | 10929 | 2.316 | 51.57 | 2316 | 51570 | Y | 10 | 1 | 1.0929
1291 | SR | Article | Soil | Huang | 2018 | 10.1016/S1002-0160(18)60036-0 | Effects of AgNP on soil AOB under temperatures of 25 and 5 oC | Huang et al 2018. Effects of AgNP on soil AOB under temperatures of 25 and 5 oC. Pedosphere, 28, 4, 607-616 | AgNM | AgNM | Huzheng Nano Technology Co. | * | Ag | * | * | 0.1 | PVP | 9003-39-8 | * | * | 15 | Below 20 | * | * | TEM | * | Unreported | * | * | * | * | TEM | 10 | 40 | MilliQ Water | * | 58.1 | Mean | DLS | * | * | 0.28 | * | * | Solid | Natural media | * | Dark | * | * | * | * | * | * | * | 7.13 | * | 313.4 | * | * | * | * | 0.91 | 12.5 | * | * | * | * | as manufactured | * | * | * | * | * | * | * | * | * | * | Ammonia oxidizing bacteria | Population | Microbial | Soil microbial community | Soil microbial community | N | * | * | * | N | Nitrification | Nitrate formation | 888 | IC50 | 8.445 | 8445 | 3.225 | 22.111 | 3225 | 22111 | Y | 10 | 1 | 0.8445
1292 | SR | Article | Soil | Huang | 2018 | 10.1016/S1002-0160(18)60036-0 | Effects of AgNP on soil AOB under temperatures of 25 and 5 oC | Huang et al 2018. Effects of AgNP on soil AOB under temperatures of 25 and 5 oC. Pedosphere, 28, 4, 607-616 | AgNM | AgNM | Huzheng Nano Technology Co. | * | Ag | * | * | 0.1 | PVP | 9003-39-8 | * | * | 15 | Below 20 | * | * | TEM | * | Unreported | * | * | * | * | TEM | 10 | 40 | MilliQ Water | * | 58.1 | Mean | DLS | * | * | 0.28 | * | * | Solid | Natural media | * | Dark | * | * | * | * | * | * | * | 7.13 | * | 313.4 | * | * | * | * | 0.91 | 12.5 | * | * | * | * | as manufactured | * | * | * | * | * | * | * | * | * | * | Ammonia oxidizing bacteria | Population | Microbial | Soil microbial community | Soil microbial community | N | * | * | * | N | Nitrification | Nitrate formation | 24 | IC50 | 78.091 | 78091 | 69.679 | 87.519 | 69679 | 87519 | Y | 10 | 10 | 0.78091
1293 | SR | Article | Soil | Huang | 2018 | 10.1016/S1002-0160(18)60036-0 | Effects of AgNP on soil AOB under temperatures of 25 and 5 oC | Huang et al 2018. Effects of AgNP on soil AOB under temperatures of 25 and 5 oC. Pedosphere, 28, 4, 607-616 | AgNM | AgNM | Huzheng Nano Technology Co. | * | Ag | * | * | 0.1 | PVP | 9003-39-8 | * | * | 15 | Below 20 | * | * | TEM | * | Unreported | * | * | * | * | TEM | 10 | 40 | MilliQ Water | * | 58.1 | Mean | DLS | * | * | 0.28 | * | * | Solid | Natural media | * | Dark | * | * | * | * | * | * | * | 7.13 | * | 313.4 | * | * | * | * | 0.91 | 12.5 | * | * | * | * | as manufactured | * | * | * | * | * | * | * | * | * | * | Ammonia oxidizing bacteria | Population | Microbial | Soil microbial community | Soil microbial community | N | * | * | * | N | Nitrification | Nitrate formation | 24 | IC50 | 32.644 | 32644 | 26.798 | 39.756 | 26798 | 39756 | Y | 10 | 10 | 0.32644
1294 | SR | Article | Soil | Huang | 2018 | 10.1016/S1002-0160(18)60036-0 | Effects of AgNP on soil AOB under temperatures of 25 and 5 oC | Huang et al 2018. Effects of AgNP on soil AOB under temperatures of 25 and 5 oC. Pedosphere, 28, 4, 607-616 | AgNM | AgNM | Huzheng Nano Technology Co. | * | Ag | * | * | 0.1 | PVP | 9003-39-8 | * | * | 15 | Below 20 | * | * | TEM | * | Unreported | * | * | * | * | TEM | 10 | 40 | MilliQ Water | * | 58.1 | Mean | DLS | * | * | 0.28 | * | * | Solid | Natural media | * | Dark | * | * | * | * | * | * | * | 7.13 | * | 313.4 | * | * | * | * | 0.91 | 12.5 | * | * | * | * | as manufactured | * | * | * | * | * | * | * | * | * | * | Ammonia oxidizing bacteria | Population | Microbial | Soil microbial community | Soil microbial community | N | * | * | * | N | Nitrification | Nitrate formation | 384 | IC50 | 45.667 | 45667 | 42.452 | 49.113 | 42452 | 49113 | Y | 10 | 1 | 4.5667
1295 | SR | Article | Soil | Huang | 2018 | 10.1016/S1002-0160(18)60036-0 | Effects of AgNP on soil AOB under temperatures of 25 and 5 oC | Huang et al 2018. Effects of AgNP on soil AOB under temperatures of 25 and 5 oC. Pedosphere, 28, 4, 607-616 | AgNM | AgNM | Huzheng Nano Technology Co. | * | Ag | * | * | 0.1 | PVP | 9003-39-8 | * | * | 15 | Below 20 | * | * | TEM | * | Unreported | * | * | * | * | TEM | 10 | 40 | MilliQ Water | * | 58.1 | Mean | DLS | * | * | 0.28 | * | * | Solid | Natural media | * | Dark | * | * | * | * | * | * | * | 7.13 | * | 313.4 | * | * | * | * | 0.91 | 12.5 | * | * | * | * | as manufactured | * | * | * | * | * | * | * | * | * | * | Ammonia oxidizing bacteria | Population | Microbial | Soil microbial community | Soil microbial community | N | * | * | * | N | Nitrification | Nitrate formation | 384 | IC50 | 20.184 | 20184 | 26.349 | 24.917 | 26349 | 24917 | Y | 10 | 1 | 2.0184
1296 | SR | Article | Soil | Huang | 2018 | 10.1016/S1002-0160(18)60036-0 | Effects of AgNP on soil AOB under temperatures of 25 and 5 oC | Huang et al 2018. Effects of AgNP on soil AOB under temperatures of 25 and 5 oC. Pedosphere, 28, 4, 607-616 | AgNM | AgNM | Huzheng Nano Technology Co. | * | Ag | * | * | 0.1 | PVP | 9003-39-8 | * | * | 15 | Below 20 | * | * | TEM | * | Unreported | * | * | * | * | TEM | 10 | 40 | MilliQ Water | * | 58.1 | Mean | DLS | * | * | 0.28 | * | * | Solid | Natural media | * | Dark | * | * | * | * | * | * | * | 7.13 | * | 313.4 | * | * | * | * | 0.91 | 12.5 | * | * | * | * | as manufactured | * | * | * | * | * | * | * | * | * | * | Ammonia oxidizing bacteria | Population | Microbial | Soil microbial community | Soil microbial community | N | * | * | * | N | Nitrification | Nitrate formation | 888 | IC50 | 16.14 | 16140 | 10.785 | 24.16 | 10785 | 24160 | Y | 10 | 1 | 1.614
1297 | SR | Article | Soil | Huang | 2018 | 10.1016/S1002-0160(18)60036-0 | Effects of AgNP on soil AOB under temperatures of 25 and 5 oC | Huang et al 2018. Effects of AgNP on soil AOB under temperatures of 25 and 5 oC. Pedosphere, 28, 4, 607-616 | AgNM | AgNM | Huzheng Nano Technology Co. | * | Ag | * | * | 0.1 | PVP | 9003-39-8 | * | * | 15 | Below 20 | * | * | TEM | * | Unreported | * | * | * | * | TEM | 10 | 40 | MilliQ Water | * | 58.1 | Mean | DLS | * | * | 0.28 | * | * | Solid | Natural media | * | Dark | * | * | * | * | * | * | * | 7.13 | * | 313.4 | * | * | * | * | 0.91 | 12.5 | * | * | * | * | as manufactured | * | * | * | * | * | * | * | * | * | * | Ammonia oxidizing bacteria | Population | Microbial | Soil microbial community | Soil microbial community | N | * | * | * | N | Nitrification | Nitrate formation | 888 | IC50 | 14.976 | 14976 | 12.224 | 18.348 | 12224 | 18348 | Y | 10 | 1 | 1.4976
1298 | SR | Article | Soil | Huang | 2018 | 10.1016/S1002-0160(18)60036-0 | Effects of AgNP on soil AOB under temperatures of 25 and 5 oC | Huang et al 2018. Effects of AgNP on soil AOB under temperatures of 25 and 5 oC. Pedosphere, 28, 4, 607-616 | AgNM | AgNM | Huzheng Nano Technology Co. | * | Ag | * | * | 0.1 | PVP | 9003-39-8 | * | * | 15 | Below 20 | * | * | TEM | * | Unreported | * | * | * | * | TEM | 10 | 40 | MilliQ Water | * | 58.1 | Mean | DLS | * | * | 0.28 | * | * | Solid | Natural media | * | Dark | * | * | * | * | * | * | * | 7.13 | * | 313.4 | * | * | * | * | 0.91 | 12.5 | * | * | * | * | as manufactured | * | * | * | * | * | * | * | * | * | * | Ammonia oxidizing bacteria | Population | Microbial | Soil microbial community | Soil microbial community | N | * | * | * | N | Nitrification | Nitrate formation | 24 | NOEC | 1 | 1000 | * | * | * | * | Y | 1 | 10 | 0.1
1299 | SR | Article | Soil | Huang | 2018 | 10.1016/S1002-0160(18)60036-0 | Effects of AgNP on soil AOB under temperatures of 25 and 5 oC | Huang et al 2018. Effects of AgNP on soil AOB under temperatures of 25 and 5 oC. Pedosphere, 28, 4, 607-616 | AgNM | AgNM | Huzheng Nano Technology Co. | * | Ag | * | * | 0.1 | PVP | 9003-39-8 | * | * | 15 | Below 20 | * | * | TEM | * | Unreported | * | * | * | * | TEM | 10 | 40 | MilliQ Water | * | 58.1 | Mean | DLS | * | * | 0.28 | * | * | Solid | Natural media | * | Dark | * | * | * | * | * | * | * | 7.13 | * | 313.4 | * | * | * | * | 0.91 | 12.5 | * | * | * | * | as manufactured | * | * | * | * | * | * | * | * | * | * | Ammonia oxidizing bacteria | Population | Microbial | Soil microbial community | Soil microbial community | N | * | * | * | N | Nitrification | Nitrate formation | 24 | LOEC | 10 | 10000 | * | * | * | * | Y | 2 | 10 | 0.5
1301 | SR | Article | Soil | Huang | 2018 | 10.1016/S1002-0160(18)60036-0 | Effects of AgNP on soil AOB under temperatures of 25 and 5 oC | Huang et al 2018. Effects of AgNP on soil AOB under temperatures of 25 and 5 oC. Pedosphere, 28, 4, 607-616 | AgNM | AgNM | Huzheng Nano Technology Co. | * | Ag | * | * | 0.1 | PVP | 9003-39-8 | * | * | 15 | Below 20 | * | * | TEM | * | Unreported | * | * | * | * | TEM | 10 | 40 | MilliQ Water | * | 58.1 | Mean | DLS | * | * | 0.28 | * | * | Solid | Natural media | * | Dark | * | * | * | * | * | * | * | 7.13 | * | 313.4 | * | * | * | * | 0.91 | 12.5 | * | * | * | * | as manufactured | * | * | * | * | * | * | * | * | * | * | Ammonia oxidizing bacteria | Population | Microbial | Soil microbial community | Soil microbial community | N | * | * | * | N | Nitrification | Nitrate formation | 96 | NOEC | 1 | 1000 | * | * | * | * | Y | 1 | 1 | 1
1302 | SR | Article | Soil | Huang | 2018 | 10.1016/S1002-0160(18)60036-0 | Effects of AgNP on soil AOB under temperatures of 25 and 5 oC | Huang et al 2018. Effects of AgNP on soil AOB under temperatures of 25 and 5 oC. Pedosphere, 28, 4, 607-616 | AgNM | AgNM | Huzheng Nano Technology Co. | * | Ag | * | * | 0.1 | PVP | 9003-39-8 | * | * | 15 | Below 20 | * | * | TEM | * | Unreported | * | * | * | * | TEM | 10 | 40 | MilliQ Water | * | 58.1 | Mean | DLS | * | * | 0.28 | * | * | Solid | Natural media | * | Dark | * | * | * | * | * | * | * | 7.13 | * | 313.4 | * | * | * | * | 0.91 | 12.5 | * | * | * | * | as manufactured | * | * | * | * | * | * | * | * | * | * | Ammonia oxidizing bacteria | Population | Microbial | Soil microbial community | Soil microbial community | N | * | * | * | N | Nitrification | Nitrate formation | 96 | LOEC | 10 | 10000 | * | * | * | * | Y | 2 | 1 | 5
1304 | SR | Article | Soil | Huang | 2018 | 10.1016/S1002-0160(18)60036-0 | Effects of AgNP on soil AOB under temperatures of 25 and 5 oC | Huang et al 2018. Effects of AgNP on soil AOB under temperatures of 25 and 5 oC. Pedosphere, 28, 4, 607-616 | AgNM | AgNM | Huzheng Nano Technology Co. | * | Ag | * | * | 0.1 | PVP | 9003-39-8 | * | * | 15 | Below 20 | * | * | TEM | * | Unreported | * | * | * | * | TEM | 10 | 40 | MilliQ Water | * | 58.1 | Mean | DLS | * | * | 0.28 | * | * | Solid | Natural media | * | Dark | * | * | * | * | * | * | * | 7.13 | * | 313.4 | * | * | * | * | 0.91 | 12.5 | * | * | * | * | as manufactured | * | * | * | * | * | * | * | * | * | * | Ammonia oxidizing bacteria | Population | Microbial | Soil microbial community | Soil microbial community | N | * | * | * | N | Nitrification | Nitrate formation | 216 | NOEC | 1 | 1000 | * | * | * | * | Y | 1 | 1 | 1
1305 | SR | Article | Soil | Huang | 2018 | 10.1016/S1002-0160(18)60036-0 | Effects of AgNP on soil AOB under temperatures of 25 and 5 oC | Huang et al 2018. Effects of AgNP on soil AOB under temperatures of 25 and 5 oC. Pedosphere, 28, 4, 607-616 | AgNM | AgNM | Huzheng Nano Technology Co. | * | Ag | * | * | 0.1 | PVP | 9003-39-8 | * | * | 15 | Below 20 | * | * | TEM | * | Unreported | * | * | * | * | TEM | 10 | 40 | MilliQ Water | * | 58.1 | Mean | DLS | * | * | 0.28 | * | * | Solid | Natural media | * | Dark | * | * | * | * | * | * | * | 7.13 | * | 313.4 | * | * | * | * | 0.91 | 12.5 | * | * | * | * | as manufactured | * | * | * | * | * | * | * | * | * | * | Ammonia oxidizing bacteria | Population | Microbial | Soil microbial community | Soil microbial community | N | * | * | * | N | Nitrification | Nitrate formation | 216 | LOEC | 10 | 10000 | * | * | * | * | Y | 2 | 1 | 5
1307 | SR | Article | Soil | Huang | 2018 | 10.1016/S1002-0160(18)60036-0 | Effects of AgNP on soil AOB under temperatures of 25 and 5 oC | Huang et al 2018. Effects of AgNP on soil AOB under temperatures of 25 and 5 oC. Pedosphere, 28, 4, 607-616 | AgNM | AgNM | Huzheng Nano Technology Co. | * | Ag | * | * | 0.1 | PVP | 9003-39-8 | * | * | 15 | Below 20 | * | * | TEM | * | Unreported | * | * | * | * | TEM | 10 | 40 | MilliQ Water | * | 58.1 | Mean | DLS | * | * | 0.28 | * | * | Solid | Natural media | * | Dark | * | * | * | * | * | * | * | 7.13 | * | 313.4 | * | * | * | * | 0.91 | 12.5 | * | * | * | * | as manufactured | * | * | * | * | * | * | * | * | * | * | Ammonia oxidizing bacteria | Population | Microbial | Soil microbial community | Soil microbial community | N | * | * | * | N | Nitrification | Nitrate formation | 384 | NOEC | 1 | 1000 | * | * | * | * | Y | 1 | 1 | 1
1308 | SR | Article | Soil | Huang | 2018 | 10.1016/S1002-0160(18)60036-0 | Effects of AgNP on soil AOB under temperatures of 25 and 5 oC | Huang et al 2018. Effects of AgNP on soil AOB under temperatures of 25 and 5 oC. Pedosphere, 28, 4, 607-616 | AgNM | AgNM | Huzheng Nano Technology Co. | * | Ag | * | * | 0.1 | PVP | 9003-39-8 | * | * | 15 | Below 20 | * | * | TEM | * | Unreported | * | * | * | * | TEM | 10 | 40 | MilliQ Water | * | 58.1 | Mean | DLS | * | * | 0.28 | * | * | Solid | Natural media | * | Dark | * | * | * | * | * | * | * | 7.13 | * | 313.4 | * | * | * | * | 0.91 | 12.5 | * | * | * | * | as manufactured | * | * | * | * | * | * | * | * | * | * | Ammonia oxidizing bacteria | Population | Microbial | Soil microbial community | Soil microbial community | N | * | * | * | N | Nitrification | Nitrate formation | 384 | LOEC | 10 | 10000 | * | * | * | * | Y | 2 | 1 | 5
1310 | SR | Article | Soil | Huang | 2018 | 10.1016/S1002-0160(18)60036-0 | Effects of AgNP on soil AOB under temperatures of 25 and 5 oC | Huang et al 2018. Effects of AgNP on soil AOB under temperatures of 25 and 5 oC. Pedosphere, 28, 4, 607-616 | AgNM | AgNM | Huzheng Nano Technology Co. | * | Ag | * | * | 0.1 | PVP | 9003-39-8 | * | * | 15 | Below 20 | * | * | TEM | * | Unreported | * | * | * | * | TEM | 10 | 40 | MilliQ Water | * | 58.1 | Mean | DLS | * | * | 0.28 | * | * | Solid | Natural media | * | Dark | * | * | * | * | * | * | * | 7.13 | * | 313.4 | * | * | * | * | 0.91 | 12.5 | * | * | * | * | as manufactured | * | * | * | * | * | * | * | * | * | * | Ammonia oxidizing bacteria | Population | Microbial | Soil microbial community | Soil microbial community | N | * | * | * | N | Nitrification | Nitrate formation | 552 | NOEC | 1 | 1000 | * | * | * | * | Y | 1 | 1 | 1
1311 | SR | Article | Soil | Huang | 2018 | 10.1016/S1002-0160(18)60036-0 | Effects of AgNP on soil AOB under temperatures of 25 and 5 oC | Huang et al 2018. Effects of AgNP on soil AOB under temperatures of 25 and 5 oC. Pedosphere, 28, 4, 607-616 | AgNM | AgNM | Huzheng Nano Technology Co. | * | Ag | * | * | 0.1 | PVP | 9003-39-8 | * | * | 15 | Below 20 | * | * | TEM | * | Unreported | * | * | * | * | TEM | 10 | 40 | MilliQ Water | * | 58.1 | Mean | DLS | * | * | 0.28 | * | * | Solid | Natural media | * | Dark | * | * | * | * | * | * | * | 7.13 | * | 313.4 | * | * | * | * | 0.91 | 12.5 | * | * | * | * | as manufactured | * | * | * | * | * | * | * | * | * | * | Ammonia oxidizing bacteria | Population | Microbial | Soil microbial community | Soil microbial community | N | * | * | * | N | Nitrification | Nitrate formation | 552 | LOEC | 10 | 10000 | * | * | * | * | Y | 2 | 1 | 5
1313 | SR | Article | Soil | Huang | 2018 | 10.1016/S1002-0160(18)60036-0 | Effects of AgNP on soil AOB under temperatures of 25 and 5 oC | Huang et al 2018. Effects of AgNP on soil AOB under temperatures of 25 and 5 oC. Pedosphere, 28, 4, 607-616 | AgNM | AgNM | Huzheng Nano Technology Co. | * | Ag | * | * | 0.1 | PVP | 9003-39-8 | * | * | 15 | Below 20 | * | * | TEM | * | Unreported | * | * | * | * | TEM | 10 | 40 | MilliQ Water | * | 58.1 | Mean | DLS | * | * | 0.28 | * | * | Solid | Natural media | * | Dark | * | * | * | * | * | * | * | 7.13 | * | 313.4 | * | * | * | * | 0.91 | 12.5 | * | * | * | * | as manufactured | * | * | * | * | * | * | * | * | * | * | Ammonia oxidizing bacteria | Population | Microbial | Soil microbial community | Soil microbial community | N | * | * | * | N | Nitrification | Nitrate formation | 720 | NOEC | 1 | 1000 | * | * | * | * | Y | 1 | 1 | 1
1314 | SR | Article | Soil | Huang | 2018 | 10.1016/S1002-0160(18)60036-0 | Effects of AgNP on soil AOB under temperatures of 25 and 5 oC | Huang et al 2018. Effects of AgNP on soil AOB under temperatures of 25 and 5 oC. Pedosphere, 28, 4, 607-616 | AgNM | AgNM | Huzheng Nano Technology Co. | * | Ag | * | * | 0.1 | PVP | 9003-39-8 | * | * | 15 | Below 20 | * | * | TEM | * | Unreported | * | * | * | * | TEM | 10 | 40 | MilliQ Water | * | 58.1 | Mean | DLS | * | * | 0.28 | * | * | Solid | Natural media | * | Dark | * | * | * | * | * | * | * | 7.13 | * | 313.4 | * | * | * | * | 0.91 | 12.5 | * | * | * | * | as manufactured | * | * | * | * | * | * | * | * | * | * | Ammonia oxidizing bacteria | Population | Microbial | Soil microbial community | Soil microbial community | N | * | * | * | N | Nitrification | Nitrate formation | 720 | LOEC | 10 | 10000 | * | * | * | * | Y | 2 | 1 | 5
1316 | SR | Article | Soil | Huang | 2018 | 10.1016/S1002-0160(18)60036-0 | Effects of AgNP on soil AOB under temperatures of 25 and 5 oC | Huang et al 2018. Effects of AgNP on soil AOB under temperatures of 25 and 5 oC. Pedosphere, 28, 4, 607-616 | AgNM | AgNM | Huzheng Nano Technology Co. | * | Ag | * | * | 0.1 | PVP | 9003-39-8 | * | * | 15 | Below 20 | * | * | TEM | * | Unreported | * | * | * | * | TEM | 10 | 40 | MilliQ Water | * | 58.1 | Mean | DLS | * | * | 0.28 | * | * | Solid | Natural media | * | Dark | * | * | * | * | * | * | * | 7.13 | * | 313.4 | * | * | * | * | 0.91 | 12.5 | * | * | * | * | as manufactured | * | * | * | * | * | * | * | * | * | * | Ammonia oxidizing bacteria | Population | Microbial | Soil microbial community | Soil microbial community | N | * | * | * | N | Nitrification | Nitrate formation | 888 | NOEC | 1 | 1000 | * | * | * | * | Y | 1 | 1 | 1
1317 | SR | Article | Soil | Huang | 2018 | 10.1016/S1002-0160(18)60036-0 | Effects of AgNP on soil AOB under temperatures of 25 and 5 oC | Huang et al 2018. Effects of AgNP on soil AOB under temperatures of 25 and 5 oC. Pedosphere, 28, 4, 607-616 | AgNM | AgNM | Huzheng Nano Technology Co. | * | Ag | * | * | 0.1 | PVP | 9003-39-8 | * | * | 15 | Below 20 | * | * | TEM | * | Unreported | * | * | * | * | TEM | 10 | 40 | MilliQ Water | * | 58.1 | Mean | DLS | * | * | 0.28 | * | * | Solid | Natural media | * | Dark | * | * | * | * | * | * | * | 7.13 | * | 313.4 | * | * | * | * | 0.91 | 12.5 | * | * | * | * | as manufactured | * | * | * | * | * | * | * | * | * | * | Ammonia oxidizing bacteria | Population | Microbial | Soil microbial community | Soil microbial community | N | * | * | * | N | Nitrification | Nitrate formation | 888 | LOEC | 10 | 10000 | * | * | * | * | Y | 2 | 1 | 5
1319 | SR | Article | Soil | Huang | 2018 | 10.1016/S1002-0160(18)60036-0 | Effects of AgNP on soil AOB under temperatures of 25 and 5 oC | Huang et al 2018. Effects of AgNP on soil AOB under temperatures of 25 and 5 oC. Pedosphere, 28, 4, 607-616 | AgNM | AgNM | Huzheng Nano Technology Co. | * | Ag | * | * | 0.1 | PVP | 9003-39-8 | * | * | 15 | Below 20 | * | * | TEM | * | Unreported | * | * | * | * | TEM | 10 | 40 | MilliQ Water | * | 58.1 | Mean | DLS | * | * | 0.28 | * | * | Solid | Natural media | * | Dark | * | * | * | * | * | * | * | 7.13 | * | 313.4 | * | * | * | * | 0.91 | 12.5 | * | * | * | * | as manufactured | * | * | * | * | * | * | * | * | * | * | Ammonia oxidizing bacteria | Population | Microbial | Soil microbial community | Soil microbial community | N | * | * | * | N | Nitrification | Nitrate formation | 24 | NOEC | 1 | 1000 | * | * | * | * | Y | 1 | 10 | 0.1
1320 | SR | Article | Soil | Huang | 2018 | 10.1016/S1002-0160(18)60036-0 | Effects of AgNP on soil AOB under temperatures of 25 and 5 oC | Huang et al 2018. Effects of AgNP on soil AOB under temperatures of 25 and 5 oC. Pedosphere, 28, 4, 607-616 | AgNM | AgNM | Huzheng Nano Technology Co. | * | Ag | * | * | 0.1 | PVP | 9003-39-8 | * | * | 15 | Below 20 | * | * | TEM | * | Unreported | * | * | * | * | TEM | 10 | 40 | MilliQ Water | * | 58.1 | Mean | DLS | * | * | 0.28 | * | * | Solid | Natural media | * | Dark | * | * | * | * | * | * | * | 7.13 | * | 313.4 | * | * | * | * | 0.91 | 12.5 | * | * | * | * | as manufactured | * | * | * | * | * | * | * | * | * | * | Ammonia oxidizing bacteria | Population | Microbial | Soil microbial community | Soil microbial community | N | * | * | * | N | Nitrification | Nitrate formation | 24 | LOEC | 10 | 10000 | * | * | * | * | Y | 2 | 10 | 0.5
1322 | SR | Article | Soil | Huang | 2018 | 10.1016/S1002-0160(18)60036-0 | Effects of AgNP on soil AOB under temperatures of 25 and 5 oC | Huang et al 2018. Effects of AgNP on soil AOB under temperatures of 25 and 5 oC. Pedosphere, 28, 4, 607-616 | AgNM | AgNM | Huzheng Nano Technology Co. | * | Ag | * | * | 0.1 | PVP | 9003-39-8 | * | * | 15 | Below 20 | * | * | TEM | * | Unreported | * | * | * | * | TEM | 10 | 40 | MilliQ Water | * | 58.1 | Mean | DLS | * | * | 0.28 | * | * | Solid | Natural media | * | Dark | * | * | * | * | * | * | * | 7.13 | * | 313.4 | * | * | * | * | 0.91 | 12.5 | * | * | * | * | as manufactured | * | * | * | * | * | * | * | * | * | * | Ammonia oxidizing bacteria | Population | Microbial | Soil microbial community | Soil microbial community | N | * | * | * | N | Nitrification | Nitrate formation | 96 | NOEC | 1 | 1000 | * | * | * | * | Y | 1 | 1 | 1
1323 | SR | Article | Soil | Huang | 2018 | 10.1016/S1002-0160(18)60036-0 | Effects of AgNP on soil AOB under temperatures of 25 and 5 oC | Huang et al 2018. Effects of AgNP on soil AOB under temperatures of 25 and 5 oC. Pedosphere, 28, 4, 607-616 | AgNM | AgNM | Huzheng Nano Technology Co. | * | Ag | * | * | 0.1 | PVP | 9003-39-8 | * | * | 15 | Below 20 | * | * | TEM | * | Unreported | * | * | * | * | TEM | 10 | 40 | MilliQ Water | * | 58.1 | Mean | DLS | * | * | 0.28 | * | * | Solid | Natural media | * | Dark | * | * | * | * | * | * | * | 7.13 | * | 313.4 | * | * | * | * | 0.91 | 12.5 | * | * | * | * | as manufactured | * | * | * | * | * | * | * | * | * | * | Ammonia oxidizing bacteria | Population | Microbial | Soil microbial community | Soil microbial community | N | * | * | * | N | Nitrification | Nitrate formation | 96 | LOEC | 10 | 10000 | * | * | * | * | Y | 2 | 1 | 5
1325 | SR | Article | Soil | Huang | 2018 | 10.1016/S1002-0160(18)60036-0 | Effects of AgNP on soil AOB under temperatures of 25 and 5 oC | Huang et al 2018. Effects of AgNP on soil AOB under temperatures of 25 and 5 oC. Pedosphere, 28, 4, 607-616 | AgNM | AgNM | Huzheng Nano Technology Co. | * | Ag | * | * | 0.1 | PVP | 9003-39-8 | * | * | 15 | Below 20 | * | * | TEM | * | Unreported | * | * | * | * | TEM | 10 | 40 | MilliQ Water | * | 58.1 | Mean | DLS | * | * | 0.28 | * | * | Solid | Natural media | * | Dark | * | * | * | * | * | * | * | 7.13 | * | 313.4 | * | * | * | * | 0.91 | 12.5 | * | * | * | * | as manufactured | * | * | * | * | * | * | * | * | * | * | Ammonia oxidizing bacteria | Population | Microbial | Soil microbial community | Soil microbial community | N | * | * | * | N | Nitrification | Nitrate formation | 216 | NOEC | 1 | 1000 | * | * | * | * | Y | 1 | 1 | 1
1326 | SR | Article | Soil | Huang | 2018 | 10.1016/S1002-0160(18)60036-0 | Effects of AgNP on soil AOB under temperatures of 25 and 5 oC | Huang et al 2018. Effects of AgNP on soil AOB under temperatures of 25 and 5 oC. Pedosphere, 28, 4, 607-616 | AgNM | AgNM | Huzheng Nano Technology Co. | * | Ag | * | * | 0.1 | PVP | 9003-39-8 | * | * | 15 | Below 20 | * | * | TEM | * | Unreported | * | * | * | * | TEM | 10 | 40 | MilliQ Water | * | 58.1 | Mean | DLS | * | * | 0.28 | * | * | Solid | Natural media | * | Dark | * | * | * | * | * | * | * | 7.13 | * | 313.4 | * | * | * | * | 0.91 | 12.5 | * | * | * | * | as manufactured | * | * | * | * | * | * | * | * | * | * | Ammonia oxidizing bacteria | Population | Microbial | Soil microbial community | Soil microbial community | N | * | * | * | N | Nitrification | Nitrate formation | 216 | LOEC | 10 | 10000 | * | * | * | * | Y | 2 | 1 | 5
1328 | SR | Article | Soil | Huang | 2018 | 10.1016/S1002-0160(18)60036-0 | Effects of AgNP on soil AOB under temperatures of 25 and 5 oC | Huang et al 2018. Effects of AgNP on soil AOB under temperatures of 25 and 5 oC. Pedosphere, 28, 4, 607-616 | AgNM | AgNM | Huzheng Nano Technology Co. | * | Ag | * | * | 0.1 | PVP | 9003-39-8 | * | * | 15 | Below 20 | * | * | TEM | * | Unreported | * | * | * | * | TEM | 10 | 40 | MilliQ Water | * | 58.1 | Mean | DLS | * | * | 0.28 | * | * | Solid | Natural media | * | Dark | * | * | * | * | * | * | * | 7.13 | * | 313.4 | * | * | * | * | 0.91 | 12.5 | * | * | * | * | as manufactured | * | * | * | * | * | * | * | * | * | * | Ammonia oxidizing bacteria | Population | Microbial | Soil microbial community | Soil microbial community | N | * | * | * | N | Nitrification | Nitrate formation | 384 | NOEC | 1 | 1000 | * | * | * | * | Y | 1 | 1 | 1
1329 | SR | Article | Soil | Huang | 2018 | 10.1016/S1002-0160(18)60036-0 | Effects of AgNP on soil AOB under temperatures of 25 and 5 oC | Huang et al 2018. Effects of AgNP on soil AOB under temperatures of 25 and 5 oC. Pedosphere, 28, 4, 607-616 | AgNM | AgNM | Huzheng Nano Technology Co. | * | Ag | * | * | 0.1 | PVP | 9003-39-8 | * | * | 15 | Below 20 | * | * | TEM | * | Unreported | * | * | * | * | TEM | 10 | 40 | MilliQ Water | * | 58.1 | Mean | DLS | * | * | 0.28 | * | * | Solid | Natural media | * | Dark | * | * | * | * | * | * | * | 7.13 | * | 313.4 | * | * | * | * | 0.91 | 12.5 | * | * | * | * | as manufactured | * | * | * | * | * | * | * | * | * | * | Ammonia oxidizing bacteria | Population | Microbial | Soil microbial community | Soil microbial community | N | * | * | * | N | Nitrification | Nitrate formation | 384 | LOEC | 10 | 10000 | * | * | * | * | Y | 2 | 1 | 5
1331 | SR | Article | Soil | Huang | 2018 | 10.1016/S1002-0160(18)60036-0 | Effects of AgNP on soil AOB under temperatures of 25 and 5 oC | Huang et al 2018. Effects of AgNP on soil AOB under temperatures of 25 and 5 oC. Pedosphere, 28, 4, 607-616 | AgNM | AgNM | Huzheng Nano Technology Co. | * | Ag | * | * | 0.1 | PVP | 9003-39-8 | * | * | 15 | Below 20 | * | * | TEM | * | Unreported | * | * | * | * | TEM | 10 | 40 | MilliQ Water | * | 58.1 | Mean | DLS | * | * | 0.28 | * | * | Solid | Natural media | * | Dark | * | * | * | * | * | * | * | 7.13 | * | 313.4 | * | * | * | * | 0.91 | 12.5 | * | * | * | * | as manufactured | * | * | * | * | * | * | * | * | * | * | Ammonia oxidizing bacteria | Population | Microbial | Soil microbial community | Soil microbial community | N | * | * | * | N | Nitrification | Nitrate formation | 552 | NOEC | 1 | 1000 | * | * | * | * | Y | 1 | 1 | 1
1332 | SR | Article | Soil | Huang | 2018 | 10.1016/S1002-0160(18)60036-0 | Effects of AgNP on soil AOB under temperatures of 25 and 5 oC | Huang et al 2018. Effects of AgNP on soil AOB under temperatures of 25 and 5 oC. Pedosphere, 28, 4, 607-616 | AgNM | AgNM | Huzheng Nano Technology Co. | * | Ag | * | * | 0.1 | PVP | 9003-39-8 | * | * | 15 | Below 20 | * | * | TEM | * | Unreported | * | * | * | * | TEM | 10 | 40 | MilliQ Water | * | 58.1 | Mean | DLS | * | * | 0.28 | * | * | Solid | Natural media | * | Dark | * | * | * | * | * | * | * | 7.13 | * | 313.4 | * | * | * | * | 0.91 | 12.5 | * | * | * | * | as manufactured | * | * | * | * | * | * | * | * | * | * | Ammonia oxidizing bacteria | Population | Microbial | Soil microbial community | Soil microbial community | N | * | * | * | N | Nitrification | Nitrate formation | 552 | LOEC | 10 | 10000 | * | * | * | * | Y | 2 | 1 | 5
1334 | SR | Article | Soil | Huang | 2018 | 10.1016/S1002-0160(18)60036-0 | Effects of AgNP on soil AOB under temperatures of 25 and 5 oC | Huang et al 2018. Effects of AgNP on soil AOB under temperatures of 25 and 5 oC. Pedosphere, 28, 4, 607-616 | AgNM | AgNM | Huzheng Nano Technology Co. | * | Ag | * | * | 0.1 | PVP | 9003-39-8 | * | * | 15 | Below 20 | * | * | TEM | * | Unreported | * | * | * | * | TEM | 10 | 40 | MilliQ Water | * | 58.1 | Mean | DLS | * | * | 0.28 | * | * | Solid | Natural media | * | Dark | * | * | * | * | * | * | * | 7.13 | * | 313.4 | * | * | * | * | 0.91 | 12.5 | * | * | * | * | as manufactured | * | * | * | * | * | * | * | * | * | * | Ammonia oxidizing bacteria | Population | Microbial | Soil microbial community | Soil microbial community | N | * | * | * | N | Nitrification | Nitrate formation | 720 | NOEC | 1 | 1000 | * | * | * | * | Y | 1 | 1 | 1
1335 | SR | Article | Soil | Huang | 2018 | 10.1016/S1002-0160(18)60036-0 | Effects of AgNP on soil AOB under temperatures of 25 and 5 oC | Huang et al 2018. Effects of AgNP on soil AOB under temperatures of 25 and 5 oC. Pedosphere, 28, 4, 607-616 | AgNM | AgNM | Huzheng Nano Technology Co. | * | Ag | * | * | 0.1 | PVP | 9003-39-8 | * | * | 15 | Below 20 | * | * | TEM | * | Unreported | * | * | * | * | TEM | 10 | 40 | MilliQ Water | * | 58.1 | Mean | DLS | * | * | 0.28 | * | * | Solid | Natural media | * | Dark | * | * | * | * | * | * | * | 7.13 | * | 313.4 | * | * | * | * | 0.91 | 12.5 | * | * | * | * | as manufactured | * | * | * | * | * | * | * | * | * | * | Ammonia oxidizing bacteria | Population | Microbial | Soil microbial community | Soil microbial community | N | * | * | * | N | Nitrification | Nitrate formation | 720 | LOEC | 10 | 10000 | * | * | * | * | Y | 2 | 1 | 5
1337 | SR | Article | Soil | Huang | 2018 | 10.1016/S1002-0160(18)60036-0 | Effects of AgNP on soil AOB under temperatures of 25 and 5 oC | Huang et al 2018. Effects of AgNP on soil AOB under temperatures of 25 and 5 oC. Pedosphere, 28, 4, 607-616 | AgNM | AgNM | Huzheng Nano Technology Co. | * | Ag | * | * | 0.1 | PVP | 9003-39-8 | * | * | 15 | Below 20 | * | * | TEM | * | Unreported | * | * | * | * | TEM | 10 | 40 | MilliQ Water | * | 58.1 | Mean | DLS | * | * | 0.28 | * | * | Solid | Natural media | * | Dark | * | * | * | * | * | * | * | 7.13 | * | 313.4 | * | * | * | * | 0.91 | 12.5 | * | * | * | * | as manufactured | * | * | * | * | * | * | * | * | * | * | Ammonia oxidizing bacteria | Population | Microbial | Soil microbial community | Soil microbial community | N | * | * | * | N | Nitrification | Nitrate formation | 888 | NOEC | 1 | 1000 | * | * | * | * | Y | 1 | 1 | 1
1338 | SR | Article | Soil | Huang | 2018 | 10.1016/S1002-0160(18)60036-0 | Effects of AgNP on soil AOB under temperatures of 25 and 5 oC | Huang et al 2018. Effects of AgNP on soil AOB under temperatures of 25 and 5 oC. Pedosphere, 28, 4, 607-616 | AgNM | AgNM | Huzheng Nano Technology Co. | * | Ag | * | * | 0.1 | PVP | 9003-39-8 | * | * | 15 | Below 20 | * | * | TEM | * | Unreported | * | * | * | * | TEM | 10 | 40 | MilliQ Water | * | 58.1 | Mean | DLS | * | * | 0.28 | * | * | Solid | Natural media | * | Dark | * | * | * | * | * | * | * | 7.13 | * | 313.4 | * | * | * | * | 0.91 | 12.5 | * | * | * | * | as manufactured | * | * | * | * | * | * | * | * | * | * | Ammonia oxidizing bacteria | Population | Microbial | Soil microbial community | Soil microbial community | N | * | * | * | N | Nitrification | Nitrate formation | 888 | LOEC | 10 | 10000 | * | * | * | * | Y | 2 | 1 | 5
1340 | SR | Article | Soil | Huang | 2018 | 10.1016/S1002-0160(18)60036-0 | Effects of AgNP on soil AOB under temperatures of 25 and 5 oC | Huang et al 2018. Effects of AgNP on soil AOB under temperatures of 25 and 5 oC. Pedosphere, 28, 4, 607-616 | AgNM | AgNM | Huzheng Nano Technology Co. | * | Ag | * | * | 0.1 | PVP | 9003-39-8 | * | * | 15 | Below 20 | * | * | TEM | * | Unreported | * | * | * | * | TEM | 10 | 40 | MilliQ Water | * | 58.1 | Mean | DLS | * | * | 0.28 | * | * | Solid | Natural media | * | Dark | * | * | * | * | * | * | * | 7.13 | * | 313.4 | * | * | * | * | 0.91 | 12.5 | * | * | * | * | as manufactured | * | * | * | * | * | * | * | * | * | * | Ammonia oxidizing bacteria | Population | Microbial | Soil microbial community | Soil microbial community | N | * | * | * | N | Nitrification | Nitrate formation | 24 | NOEC | 10 | 10000 | * | * | * | * | Y | 1 | 10 | 1
1342 | SR | Article | Soil | Huang | 2018 | 10.1016/S1002-0160(18)60036-0 | Effects of AgNP on soil AOB under temperatures of 25 and 5 oC | Huang et al 2018. Effects of AgNP on soil AOB under temperatures of 25 and 5 oC. Pedosphere, 28, 4, 607-616 | AgNM | AgNM | Huzheng Nano Technology Co. | * | Ag | * | * | 0.1 | PVP | 9003-39-8 | * | * | 15 | Below 20 | * | * | TEM | * | Unreported | * | * | * | * | TEM | 10 | 40 | MilliQ Water | * | 58.1 | Mean | DLS | * | * | 0.28 | * | * | Solid | Natural media | * | Dark | * | * | * | * | * | * | * | 7.13 | * | 313.4 | * | * | * | * | 0.91 | 12.5 | * | * | * | * | as manufactured | * | * | * | * | * | * | * | * | * | * | Ammonia oxidizing bacteria | Population | Microbial | Soil microbial community | Soil microbial community | N | * | * | * | N | Nitrification | Nitrate formation | 96 | NOEC | 10 | 10000 | * | * | * | * | Y | 1 | 1 | 10
1344 | SR | Article | Soil | Huang | 2018 | 10.1016/S1002-0160(18)60036-0 | Effects of AgNP on soil AOB under temperatures of 25 and 5 oC | Huang et al 2018. Effects of AgNP on soil AOB under temperatures of 25 and 5 oC. Pedosphere, 28, 4, 607-616 | AgNM | AgNM | Huzheng Nano Technology Co. | * | Ag | * | * | 0.1 | PVP | 9003-39-8 | * | * | 15 | Below 20 | * | * | TEM | * | Unreported | * | * | * | * | TEM | 10 | 40 | MilliQ Water | * | 58.1 | Mean | DLS | * | * | 0.28 | * | * | Solid | Natural media | * | Dark | * | * | * | * | * | * | * | 7.13 | * | 313.4 | * | * | * | * | 0.91 | 12.5 | * | * | * | * | as manufactured | * | * | * | * | * | * | * | * | * | * | Ammonia oxidizing bacteria | Population | Microbial | Soil microbial community | Soil microbial community | N | * | * | * | N | Nitrification | Nitrate formation | 216 | NOEC | 10 | 10000 | * | * | * | * | Y | 1 | 1 | 10
1346 | SR | Article | Soil | Huang | 2018 | 10.1016/S1002-0160(18)60036-0 | Effects of AgNP on soil AOB under temperatures of 25 and 5 oC | Huang et al 2018. Effects of AgNP on soil AOB under temperatures of 25 and 5 oC. Pedosphere, 28, 4, 607-616 | AgNM | AgNM | Huzheng Nano Technology Co. | * | Ag | * | * | 0.1 | PVP | 9003-39-8 | * | * | 15 | Below 20 | * | * | TEM | * | Unreported | * | * | * | * | TEM | 10 | 40 | MilliQ Water | * | 58.1 | Mean | DLS | * | * | 0.28 | * | * | Solid | Natural media | * | Dark | * | * | * | * | * | * | * | 7.13 | * | 313.4 | * | * | * | * | 0.91 | 12.5 | * | * | * | * | as manufactured | * | * | * | * | * | * | * | * | * | * | Ammonia oxidizing bacteria | Population | Microbial | Soil microbial community | Soil microbial community | N | * | * | * | N | Nitrification | Nitrate formation | 384 | NOEC | 10 | 10000 | * | * | * | * | Y | 1 | 1 | 10
1348 | SR | Article | Soil | Huang | 2018 | 10.1016/S1002-0160(18)60036-0 | Effects of AgNP on soil AOB under temperatures of 25 and 5 oC | Huang et al 2018. Effects of AgNP on soil AOB under temperatures of 25 and 5 oC. Pedosphere, 28, 4, 607-616 | AgNM | AgNM | Huzheng Nano Technology Co. | * | Ag | * | * | 0.1 | PVP | 9003-39-8 | * | * | 15 | Below 20 | * | * | TEM | * | Unreported | * | * | * | * | TEM | 10 | 40 | MilliQ Water | * | 58.1 | Mean | DLS | * | * | 0.28 | * | * | Solid | Natural media | * | Dark | * | * | * | * | * | * | * | 7.13 | * | 313.4 | * | * | * | * | 0.91 | 12.5 | * | * | * | * | as manufactured | * | * | * | * | * | * | * | * | * | * | Ammonia oxidizing bacteria | Population | Microbial | Soil microbial community | Soil microbial community | N | * | * | * | N | Nitrification | Nitrate formation | 552 | NOEC | 10 | 10000 | * | * | * | * | Y | 1 | 1 | 10
1350 | SR | Article | Soil | Huang | 2018 | 10.1016/S1002-0160(18)60036-0 | Effects of AgNP on soil AOB under temperatures of 25 and 5 oC | Huang et al 2018. Effects of AgNP on soil AOB under temperatures of 25 and 5 oC. Pedosphere, 28, 4, 607-616 | AgNM | AgNM | Huzheng Nano Technology Co. | * | Ag | * | * | 0.1 | PVP | 9003-39-8 | * | * | 15 | Below 20 | * | * | TEM | * | Unreported | * | * | * | * | TEM | 10 | 40 | MilliQ Water | * | 58.1 | Mean | DLS | * | * | 0.28 | * | * | Solid | Natural media | * | Dark | * | * | * | * | * | * | * | 7.13 | * | 313.4 | * | * | * | * | 0.91 | 12.5 | * | * | * | * | as manufactured | * | * | * | * | * | * | * | * | * | * | Ammonia oxidizing bacteria | Population | Microbial | Soil microbial community | Soil microbial community | N | * | * | * | N | Nitrification | Nitrate formation | 720 | NOEC | 1 | 1000 | * | * | * | * | Y | 1 | 1 | 1
1351 | SR | Article | Soil | Huang | 2018 | 10.1016/S1002-0160(18)60036-0 | Effects of AgNP on soil AOB under temperatures of 25 and 5 oC | Huang et al 2018. Effects of AgNP on soil AOB under temperatures of 25 and 5 oC. Pedosphere, 28, 4, 607-616 | AgNM | AgNM | Huzheng Nano Technology Co. | * | Ag | * | * | 0.1 | PVP | 9003-39-8 | * | * | 15 | Below 20 | * | * | TEM | * | Unreported | * | * | * | * | TEM | 10 | 40 | MilliQ Water | * | 58.1 | Mean | DLS | * | * | 0.28 | * | * | Solid | Natural media | * | Dark | * | * | * | * | * | * | * | 7.13 | * | 313.4 | * | * | * | * | 0.91 | 12.5 | * | * | * | * | as manufactured | * | * | * | * | * | * | * | * | * | * | Ammonia oxidizing bacteria | Population | Microbial | Soil microbial community | Soil microbial community | N | * | * | * | N | Nitrification | Nitrate formation | 720 | LOEC | 10 | 10000 | * | * | * | * | Y | 2 | 1 | 5
1353 | SR | Article | Soil | Huang | 2018 | 10.1016/S1002-0160(18)60036-0 | Effects of AgNP on soil AOB under temperatures of 25 and 5 oC | Huang et al 2018. Effects of AgNP on soil AOB under temperatures of 25 and 5 oC. Pedosphere, 28, 4, 607-616 | AgNM | AgNM | Huzheng Nano Technology Co. | * | Ag | * | * | 0.1 | PVP | 9003-39-8 | * | * | 15 | Below 20 | * | * | TEM | * | Unreported | * | * | * | * | TEM | 10 | 40 | MilliQ Water | * | 58.1 | Mean | DLS | * | * | 0.28 | * | * | Solid | Natural media | * | Dark | * | * | * | * | * | * | * | 7.13 | * | 313.4 | * | * | * | * | 0.91 | 12.5 | * | * | * | * | as manufactured | * | * | * | * | * | * | * | * | * | * | Ammonia oxidizing bacteria | Population | Microbial | Soil microbial community | Soil microbial community | N | * | * | * | N | Nitrification | Nitrate formation | 888 | NOEC | 1 | 1000 | * | * | * | * | Y | 1 | 1 | 1
1354 | SR | Article | Soil | Huang | 2018 | 10.1016/S1002-0160(18)60036-0 | Effects of AgNP on soil AOB under temperatures of 25 and 5 oC | Huang et al 2018. Effects of AgNP on soil AOB under temperatures of 25 and 5 oC. Pedosphere, 28, 4, 607-616 | AgNM | AgNM | Huzheng Nano Technology Co. | * | Ag | * | * | 0.1 | PVP | 9003-39-8 | * | * | 15 | Below 20 | * | * | TEM | * | Unreported | * | * | * | * | TEM | 10 | 40 | MilliQ Water | * | 58.1 | Mean | DLS | * | * | 0.28 | * | * | Solid | Natural media | * | Dark | * | * | * | * | * | * | * | 7.13 | * | 313.4 | * | * | * | * | 0.91 | 12.5 | * | * | * | * | as manufactured | * | * | * | * | * | * | * | * | * | * | Ammonia oxidizing bacteria | Population | Microbial | Soil microbial community | Soil microbial community | N | * | * | * | N | Nitrification | Nitrate formation | 888 | LOEC | 10 | 10000 | * | * | * | * | Y | 2 | 1 | 5
1356 | SR | Article | Soil | Huang | 2018 | 10.1016/S1002-0160(18)60036-0 | Effects of AgNP on soil AOB under temperatures of 25 and 5 oC | Huang et al 2018. Effects of AgNP on soil AOB under temperatures of 25 and 5 oC. Pedosphere, 28, 4, 607-616 | AgNM | AgNM | Huzheng Nano Technology Co. | * | Ag | * | * | 0.1 | PVP | 9003-39-8 | * | * | 15 | Below 20 | * | * | TEM | * | Unreported | * | * | * | * | TEM | 10 | 40 | MilliQ Water | * | 58.1 | Mean | DLS | * | * | 0.28 | * | * | Solid | Natural media | * | Dark | * | * | * | * | * | * | * | 7.13 | * | 313.4 | * | * | * | * | 0.91 | 12.5 | * | * | * | * | as manufactured | * | * | * | * | * | * | * | * | * | * | Ammonia oxidizing bacteria | Population | Microbial | Soil microbial community | Soil microbial community | N | * | * | * | N | Nitrification | Nitrate formation | 24 | NOEC | 10 | 10000 | * | * | * | * | Y | 1 | 10 | 1
1358 | SR | Article | Soil | Huang | 2018 | 10.1016/S1002-0160(18)60036-0 | Effects of AgNP on soil AOB under temperatures of 25 and 5 oC | Huang et al 2018. Effects of AgNP on soil AOB under temperatures of 25 and 5 oC. Pedosphere, 28, 4, 607-616 | AgNM | AgNM | Huzheng Nano Technology Co. | * | Ag | * | * | 0.1 | PVP | 9003-39-8 | * | * | 15 | Below 20 | * | * | TEM | * | Unreported | * | * | * | * | TEM | 10 | 40 | MilliQ Water | * | 58.1 | Mean | DLS | * | * | 0.28 | * | * | Solid | Natural media | * | Dark | * | * | * | * | * | * | * | 7.13 | * | 313.4 | * | * | * | * | 0.91 | 12.5 | * | * | * | * | as manufactured | * | * | * | * | * | * | * | * | * | * | Ammonia oxidizing bacteria | Population | Microbial | Soil microbial community | Soil microbial community | N | * | * | * | N | Nitrification | Nitrate formation | 96 | NOEC | 1 | 1000 | * | * | * | * | Y | 1 | 1 | 1
1359 | SR | Article | Soil | Huang | 2018 | 10.1016/S1002-0160(18)60036-0 | Effects of AgNP on soil AOB under temperatures of 25 and 5 oC | Huang et al 2018. Effects of AgNP on soil AOB under temperatures of 25 and 5 oC. Pedosphere, 28, 4, 607-616 | AgNM | AgNM | Huzheng Nano Technology Co. | * | Ag | * | * | 0.1 | PVP | 9003-39-8 | * | * | 15 | Below 20 | * | * | TEM | * | Unreported | * | * | * | * | TEM | 10 | 40 | MilliQ Water | * | 58.1 | Mean | DLS | * | * | 0.28 | * | * | Solid | Natural media | * | Dark | * | * | * | * | * | * | * | 7.13 | * | 313.4 | * | * | * | * | 0.91 | 12.5 | * | * | * | * | as manufactured | * | * | * | * | * | * | * | * | * | * | Ammonia oxidizing bacteria | Population | Microbial | Soil microbial community | Soil microbial community | N | * | * | * | N | Nitrification | Nitrate formation | 96 | LOEC | 10 | 10000 | * | * | * | * | Y | 2 | 1 | 5
1361 | SR | Article | Soil | Huang | 2018 | 10.1016/S1002-0160(18)60036-0 | Effects of AgNP on soil AOB under temperatures of 25 and 5 oC | Huang et al 2018. Effects of AgNP on soil AOB under temperatures of 25 and 5 oC. Pedosphere, 28, 4, 607-616 | AgNM | AgNM | Huzheng Nano Technology Co. | * | Ag | * | * | 0.1 | PVP | 9003-39-8 | * | * | 15 | Below 20 | * | * | TEM | * | Unreported | * | * | * | * | TEM | 10 | 40 | MilliQ Water | * | 58.1 | Mean | DLS | * | * | 0.28 | * | * | Solid | Natural media | * | Dark | * | * | * | * | * | * | * | 7.13 | * | 313.4 | * | * | * | * | 0.91 | 12.5 | * | * | * | * | as manufactured | * | * | * | * | * | * | * | * | * | * | Ammonia oxidizing bacteria | Population | Microbial | Soil microbial community | Soil microbial community | N | * | * | * | N | Nitrification | Nitrate formation | 216 | NOEC | 1 | 1000 | * | * | * | * | Y | 1 | 1 | 1
1362 | SR | Article | Soil | Huang | 2018 | 10.1016/S1002-0160(18)60036-0 | Effects of AgNP on soil AOB under temperatures of 25 and 5 oC | Huang et al 2018. Effects of AgNP on soil AOB under temperatures of 25 and 5 oC. Pedosphere, 28, 4, 607-616 | AgNM | AgNM | Huzheng Nano Technology Co. | * | Ag | * | * | 0.1 | PVP | 9003-39-8 | * | * | 15 | Below 20 | * | * | TEM | * | Unreported | * | * | * | * | TEM | 10 | 40 | MilliQ Water | * | 58.1 | Mean | DLS | * | * | 0.28 | * | * | Solid | Natural media | * | Dark | * | * | * | * | * | * | * | 7.13 | * | 313.4 | * | * | * | * | 0.91 | 12.5 | * | * | * | * | as manufactured | * | * | * | * | * | * | * | * | * | * | Ammonia oxidizing bacteria | Population | Microbial | Soil microbial community | Soil microbial community | N | * | * | * | N | Nitrification | Nitrate formation | 216 | LOEC | 10 | 10000 | * | * | * | * | Y | 2 | 1 | 5
1364 | SR | Article | Soil | Huang | 2018 | 10.1016/S1002-0160(18)60036-0 | Effects of AgNP on soil AOB under temperatures of 25 and 5 oC | Huang et al 2018. Effects of AgNP on soil AOB under temperatures of 25 and 5 oC. Pedosphere, 28, 4, 607-616 | AgNM | AgNM | Huzheng Nano Technology Co. | * | Ag | * | * | 0.1 | PVP | 9003-39-8 | * | * | 15 | Below 20 | * | * | TEM | * | Unreported | * | * | * | * | TEM | 10 | 40 | MilliQ Water | * | 58.1 | Mean | DLS | * | * | 0.28 | * | * | Solid | Natural media | * | Dark | * | * | * | * | * | * | * | 7.13 | * | 313.4 | * | * | * | * | 0.91 | 12.5 | * | * | * | * | as manufactured | * | * | * | * | * | * | * | * | * | * | Ammonia oxidizing bacteria | Population | Microbial | Soil microbial community | Soil microbial community | N | * | * | * | N | Nitrification | Nitrate formation | 384 | NOEC | 1 | 1000 | * | * | * | * | Y | 1 | 1 | 1
1365 | SR | Article | Soil | Huang | 2018 | 10.1016/S1002-0160(18)60036-0 | Effects of AgNP on soil AOB under temperatures of 25 and 5 oC | Huang et al 2018. Effects of AgNP on soil AOB under temperatures of 25 and 5 oC. Pedosphere, 28, 4, 607-616 | AgNM | AgNM | Huzheng Nano Technology Co. | * | Ag | * | * | 0.1 | PVP | 9003-39-8 | * | * | 15 | Below 20 | * | * | TEM | * | Unreported | * | * | * | * | TEM | 10 | 40 | MilliQ Water | * | 58.1 | Mean | DLS | * | * | 0.28 | * | * | Solid | Natural media | * | Dark | * | * | * | * | * | * | * | 7.13 | * | 313.4 | * | * | * | * | 0.91 | 12.5 | * | * | * | * | as manufactured | * | * | * | * | * | * | * | * | * | * | Ammonia oxidizing bacteria | Population | Microbial | Soil microbial community | Soil microbial community | N | * | * | * | N | Nitrification | Nitrate formation | 384 | LOEC | 10 | 10000 | * | * | * | * | Y | 2 | 1 | 5
1367 | SR | Article | Soil | Huang | 2018 | 10.1016/S1002-0160(18)60036-0 | Effects of AgNP on soil AOB under temperatures of 25 and 5 oC | Huang et al 2018. Effects of AgNP on soil AOB under temperatures of 25 and 5 oC. Pedosphere, 28, 4, 607-616 | AgNM | AgNM | Huzheng Nano Technology Co. | * | Ag | * | * | 0.1 | PVP | 9003-39-8 | * | * | 15 | Below 20 | * | * | TEM | * | Unreported | * | * | * | * | TEM | 10 | 40 | MilliQ Water | * | 58.1 | Mean | DLS | * | * | 0.28 | * | * | Solid | Natural media | * | Dark | * | * | * | * | * | * | * | 7.13 | * | 313.4 | * | * | * | * | 0.91 | 12.5 | * | * | * | * | as manufactured | * | * | * | * | * | * | * | * | * | * | Ammonia oxidizing bacteria | Population | Microbial | Soil microbial community | Soil microbial community | N | * | * | * | N | Nitrification | Nitrate formation | 552 | NOEC | 1 | 1000 | * | * | * | * | Y | 1 | 1 | 1
1368 | SR | Article | Soil | Huang | 2018 | 10.1016/S1002-0160(18)60036-0 | Effects of AgNP on soil AOB under temperatures of 25 and 5 oC | Huang et al 2018. Effects of AgNP on soil AOB under temperatures of 25 and 5 oC. Pedosphere, 28, 4, 607-616 | AgNM | AgNM | Huzheng Nano Technology Co. | * | Ag | * | * | 0.1 | PVP | 9003-39-8 | * | * | 15 | Below 20 | * | * | TEM | * | Unreported | * | * | * | * | TEM | 10 | 40 | MilliQ Water | * | 58.1 | Mean | DLS | * | * | 0.28 | * | * | Solid | Natural media | * | Dark | * | * | * | * | * | * | * | 7.13 | * | 313.4 | * | * | * | * | 0.91 | 12.5 | * | * | * | * | as manufactured | * | * | * | * | * | * | * | * | * | * | Ammonia oxidizing bacteria | Population | Microbial | Soil microbial community | Soil microbial community | N | * | * | * | N | Nitrification | Nitrate formation | 552 | LOEC | 10 | 10000 | * | * | * | * | Y | 2 | 1 | 5
1370 | SR | Article | Soil | Huang | 2018 | 10.1016/S1002-0160(18)60036-0 | Effects of AgNP on soil AOB under temperatures of 25 and 5 oC | Huang et al 2018. Effects of AgNP on soil AOB under temperatures of 25 and 5 oC. Pedosphere, 28, 4, 607-616 | AgNM | AgNM | Huzheng Nano Technology Co. | * | Ag | * | * | 0.1 | PVP | 9003-39-8 | * | * | 15 | Below 20 | * | * | TEM | * | Unreported | * | * | * | * | TEM | 10 | 40 | MilliQ Water | * | 58.1 | Mean | DLS | * | * | 0.28 | * | * | Solid | Natural media | * | Dark | * | * | * | * | * | * | * | 7.13 | * | 313.4 | * | * | * | * | 0.91 | 12.5 | * | * | * | * | as manufactured | * | * | * | * | * | * | * | * | * | * | Ammonia oxidizing bacteria | Population | Microbial | Soil microbial community | Soil microbial community | N | * | * | * | N | Nitrification | Nitrate formation | 720 | NOEC | 1 | 1000 | * | * | * | * | Y | 1 | 1 | 1
1371 | SR | Article | Soil | Huang | 2018 | 10.1016/S1002-0160(18)60036-0 | Effects of AgNP on soil AOB under temperatures of 25 and 5 oC | Huang et al 2018. Effects of AgNP on soil AOB under temperatures of 25 and 5 oC. Pedosphere, 28, 4, 607-616 | AgNM | AgNM | Huzheng Nano Technology Co. | * | Ag | * | * | 0.1 | PVP | 9003-39-8 | * | * | 15 | Below 20 | * | * | TEM | * | Unreported | * | * | * | * | TEM | 10 | 40 | MilliQ Water | * | 58.1 | Mean | DLS | * | * | 0.28 | * | * | Solid | Natural media | * | Dark | * | * | * | * | * | * | * | 7.13 | * | 313.4 | * | * | * | * | 0.91 | 12.5 | * | * | * | * | as manufactured | * | * | * | * | * | * | * | * | * | * | Ammonia oxidizing bacteria | Population | Microbial | Soil microbial community | Soil microbial community | N | * | * | * | N | Nitrification | Nitrate formation | 720 | LOEC | 10 | 10000 | * | * | * | * | Y | 2 | 1 | 5
1373 | SR | Article | Soil | Huang | 2018 | 10.1016/S1002-0160(18)60036-0 | Effects of AgNP on soil AOB under temperatures of 25 and 5 oC | Huang et al 2018. Effects of AgNP on soil AOB under temperatures of 25 and 5 oC. Pedosphere, 28, 4, 607-616 | AgNM | AgNM | Huzheng Nano Technology Co. | * | Ag | * | * | 0.1 | PVP | 9003-39-8 | * | * | 15 | Below 20 | * | * | TEM | * | Unreported | * | * | * | * | TEM | 10 | 40 | MilliQ Water | * | 58.1 | Mean | DLS | * | * | 0.28 | * | * | Solid | Natural media | * | Dark | * | * | * | * | * | * | * | 7.13 | * | 313.4 | * | * | * | * | 0.91 | 12.5 | * | * | * | * | as manufactured | * | * | * | * | * | * | * | * | * | * | Ammonia oxidizing bacteria | Population | Microbial | Soil microbial community | Soil microbial community | N | * | * | * | N | Nitrification | Nitrate formation | 888 | NOEC | 1 | 1000 | * | * | * | * | Y | 1 | 1 | 1
1374 | SR | Article | Soil | Huang | 2018 | 10.1016/S1002-0160(18)60036-0 | Effects of AgNP on soil AOB under temperatures of 25 and 5 oC | Huang et al 2018. Effects of AgNP on soil AOB under temperatures of 25 and 5 oC. Pedosphere, 28, 4, 607-616 | AgNM | AgNM | Huzheng Nano Technology Co. | * | Ag | * | * | 0.1 | PVP | 9003-39-8 | * | * | 15 | Below 20 | * | * | TEM | * | Unreported | * | * | * | * | TEM | 10 | 40 | MilliQ Water | * | 58.1 | Mean | DLS | * | * | 0.28 | * | * | Solid | Natural media | * | Dark | * | * | * | * | * | * | * | 7.13 | * | 313.4 | * | * | * | * | 0.91 | 12.5 | * | * | * | * | as manufactured | * | * | * | * | * | * | * | * | * | * | Ammonia oxidizing bacteria | Population | Microbial | Soil microbial community | Soil microbial community | N | * | * | * | N | Nitrification | Nitrate formation | 888 | LOEC | 10 | 10000 | * | * | * | * | Y | 2 | 1 | 5
1376 | SR | Article | Soil | Schultz | 2016 | 10.1098/rspb.2015.2911 | Multigenerational exposure to silver ions and AgNPs reveals heightened sensitivity and epigenetic memory in C.elegans | Schultz et al 2016. Multigenerational exposure to silver ions and AgNPs reveals heightened sensitivity and epigenetic memory in C.elegans. Proc. R. Soc. B, 283, 20152911 | AgNO3 |  | Sigma-Aldrich | * | Ag | 7761-88-8 | * | * | * | * | * | * | Unreported | Unreported | * | * | * | * | * | * | * | * | * | * | * | * | * | * | * | * | * | * | * | * | * | * | Liquid | Artificial | Simulated soil pore water | Dark | * | 8.2 | * | * | * | * | * | * | * | * | * | * | * | * | * | * | * | * | * | * | * | * | * | * | * | * | * | * | * | * | * | Caenorhabditis elegans | Adult | Invertebrates | Nematoda | Chromadorea | N | * | * | * | Y | Reproduction | Number of eggs and hatched juveniles | 96 | EC50 | 0.23 | 230 | * | * | * | * | Y | 10 | 1 | 0.023
1377 | SR | Article | Soil | Schultz | 2016 | 10.1098/rspb.2015.2911 | Multigenerational exposure to silver ions and AgNPs reveals heightened sensitivity and epigenetic memory in C.elegans | Schultz et al 2016. Multigenerational exposure to silver ions and AgNPs reveals heightened sensitivity and epigenetic memory in C.elegans. Proc. R. Soc. B, 283, 20152911 | AgNM | AgNM | University of Kentucky | * | Ag | * | * | * | PVP | 9003-39-8 | * | * | 58.3 | Above 50 | * | * | TEM | * | Unreported | * | * | * | * | * | * | * | MilliQ Water | * | 79 | Mean | NTA | * | * | * | -11.6 | * | Liquid | Artificial | Simulated soil pore water | Dark | * | 8.2 | * | * | * | * | * | * | * | * | * | * | * | * | * | * | * | * | * | * | as manufactured | * | * | 105 | Mean | NTA | * | * | * | 3.5 | * | Caenorhabditis elegans | Adult | Invertebrates | Nematoda | Chromadorea | N | * | * | * | Y | Reproduction | Number of eggs and hatched juveniles | 96 | EC50 | 4.22 | 4220 | * | * | * | * | Y | 10 | 1 | 0.422
1378 | SR | Article | Soil | Schultz | 2016 | 10.1098/rspb.2015.2911 | Multigenerational exposure to silver ions and AgNPs reveals heightened sensitivity and epigenetic memory in C.elegans | Schultz et al 2016. Multigenerational exposure to silver ions and AgNPs reveals heightened sensitivity and epigenetic memory in C.elegans. Proc. R. Soc. B, 283, 20152911 | AgNM | AgNM | University of Kentucky | * | Ag2S | * | * | * | PVP | 9003-39-8 | * | * | 64.5 | Above 50 | * | * | TEM | * | Unreported | * | * | * | * | * | * | * | MilliQ Water | * | 85 | Mean | NTA | * | * | * | -19.2 | * | Liquid | Artificial | Simulated soil pore water | Dark | * | 8.2 | * | * | * | * | * | * | * | * | * | * | * | * | * | * | * | * | * | * | synthesised aged | biosolid/sludge | 4 | 243 | Mean | NTA | 213 | 298 | * | 3.5 | * | Caenorhabditis elegans | Adult | Invertebrates | Nematoda | Chromadorea | N | * | * | * | Y | Reproduction | Number of eggs and hatched juveniles | 96 | EC50 | 12.02 | 12020 | * | * | * | * | Y | 10 | 1 | 1.202
1379 | SR | Article | Soil | Lewis | 2017 | 10.1116/1.4995605 | Silver engineered nanomaterials and ions elicit species-specific O2 consumption responses in plant growth promoting rhizobacteria | Lewis et al 2017. Silver engineered nanomaterials and ions elicit species-specific O2 consumption responses in plant growth promoting rhizobacteria. Biointerphases, 12 | AgNO3 |  | * | * | Ag | 7761-88-8 | * | * | * | * | * | * | Unreported | Unreported | * | * | * | * | * | * | * | * | * | * | * | * | * | * | * | * | * | * | * | * | * | * | Liquid | Artificial | * | * | * | 6 | * | * | * | * | * | * | * | * | * | * | * | * | * | * | * | * | * | * | * | * | * | * | * | * | * | * | * | * | * | Bacillus amyloliquefaciens | Population | Microbial | Bacteria | Bacilli | N | * | * | * | N | Cytotoxicity | Cell viability | 24 | LC50 | 2.64 | 2640 | * | * | * | * | Y | 10 | 10 | 0.0264
1380 | SR | Article | Soil | Lewis | 2017 | 10.1116/1.4995605 | Silver engineered nanomaterials and ions elicit species-specific O2 consumption responses in plant growth promoting rhizobacteria | Lewis et al 2017. Silver engineered nanomaterials and ions elicit species-specific O2 consumption responses in plant growth promoting rhizobacteria. Biointerphases, 12 | AgNO3 |  | * | * | Ag | 7761-88-8 | * | * | * | * | * | * | Unreported | Unreported | * | * | * | * | * | * | * | * | * | * | * | * | * | * | * | * | * | * | * | * | * | * | Liquid | Artificial | * | * | * | 6 | * | * | * | * | * | * | * | * | * | * | * | * | * | * | * | * | * | * | * | * | * | * | * | * | * | * | * | * | * | S. meliloti | Population | Microbial | Bacteria | Bacilli | N | * | * | * | N | Cytotoxicity | Cell viability | 24 | LC50 | 6.62 | 6620 | * | * | * | * | Y | 10 | 10 | 0.0662
1381 | SR | Article | Soil | Lewis | 2017 | 10.1116/1.4995605 | Silver engineered nanomaterials and ions elicit species-specific O2 consumption responses in plant growth promoting rhizobacteria | Lewis et al 2017. Silver engineered nanomaterials and ions elicit species-specific O2 consumption responses in plant growth promoting rhizobacteria. Biointerphases, 12 | AgNO3 |  | * | * | Ag | 7761-88-8 | * | * | * | * | * | * | Unreported | Unreported | * | * | * | * | * | * | * | * | * | * | * | * | * | * | * | * | * | * | * | * | * | * | Liquid | Artificial | * | * | * | 6 | * | * | * | * | * | * | * | * | * | * | * | * | * | * | * | * | * | * | * | * | * | * | * | * | * | * | * | * | * | P.putida | Population | Microbial | Bacteria | Bacilli | N | * | * | * | N | Cytotoxicity | Cell viability | 24 | LC50 | 3.39 | 3390 | * | * | * | * | Y | 10 | 10 | 0.0339
1382 | SR | Article | Soil | Lewis | 2017 | 10.1116/1.4995605 | Silver engineered nanomaterials and ions elicit species-specific O2 consumption responses in plant growth promoting rhizobacteria | Lewis et al 2017. Silver engineered nanomaterials and ions elicit species-specific O2 consumption responses in plant growth promoting rhizobacteria. Biointerphases, 12 | AgNM | AgNM | * | * | Ag | * | * | * | PVP | 9003-39-8 | * | * | 55.5 | Above 50 | 53 | 58 | TEM | * | Unreported | * | * | * | * | * | * | * | MilliQ Water | * | 84.6 | Mean | DLS | * | * | * | * | * | Liquid | Artificial | * | * | * | 6 | * | * | * | * | * | * | * | * | * | * | * | * | * | * | * | * | * | * | as manufactured | * | * | 85.4 | Mean | DLS | * | * | * | * | * | Bacillus amyloliquefaciens | Population | Microbial | Bacteria | Bacilli | N | * | * | * | N | Cytotoxicity | Cell viability | 24 | LC50 | 89.7 | 89700 | * | * | * | * | Y | 10 | 10 | 0.897
1383 | SR | Article | Soil | Lewis | 2017 | 10.1116/1.4995605 | Silver engineered nanomaterials and ions elicit species-specific O2 consumption responses in plant growth promoting rhizobacteria | Lewis et al 2017. Silver engineered nanomaterials and ions elicit species-specific O2 consumption responses in plant growth promoting rhizobacteria. Biointerphases, 12 | AgNM | AgNM | * | * | Ag | * | * | * | PVP | 9003-39-8 | * | * | 55.5 | Above 50 | 53 | 58 | TEM | * | Unreported | * | * | * | * | * | * | * | MilliQ Water | * | 84.6 | Mean | DLS | * | * | * | * | * | Liquid | Artificial | * | * | * | 6 | * | * | * | * | * | * | * | * | * | * | * | * | * | * | * | * | * | * | as manufactured | * | * | 85.4 | Mean | DLS | * | * | * | * | * | S. meliloti | Population | Microbial | Bacteria | Bacilli | N | * | * | * | N | Cytotoxicity | Cell viability | 24 | LC50 | 206.5 | 206500 | * | * | * | * | Y | 10 | 10 | 2.065
1384 | SR | Article | Soil | Lewis | 2017 | 10.1116/1.4995605 | Silver engineered nanomaterials and ions elicit species-specific O2 consumption responses in plant growth promoting rhizobacteria | Lewis et al 2017. Silver engineered nanomaterials and ions elicit species-specific O2 consumption responses in plant growth promoting rhizobacteria. Biointerphases, 12 | AgNM | AgNM | * | * | Ag | * | * | * | PVP | 9003-39-8 | * | * | 55.5 | Above 50 | 53 | 58 | TEM | * | Unreported | * | * | * | * | * | * | * | MilliQ Water | * | 84.6 | Mean | DLS | * | * | * | * | * | Liquid | Artificial | * | * | * | 6 | * | * | * | * | * | * | * | * | * | * | * | * | * | * | * | * | * | * | as manufactured | * | * | 85.4 | Mean | DLS | * | * | * | * | * | P.putida | Population | Microbial | Bacteria | Bacilli | N | * | * | * | N | Cytotoxicity | Cell viability | 24 | LC50 | 86.4 | 86400 | * | * | * | * | Y | 10 | 10 | 0.864
1385 | SR | Article | Soil | Soria | 2015 | 10.3109/13506129.2015.1077216 | Enhanced toxicity of silver nanoparticles in transgenic C.elegans expressing amyloidogenic proteins. | Soria et al 2015. Enhanced toxicity of silver nanoparticles in transgenic C.elegans expressing amyloidogenic proteins. Amyloid, 22, 4, 221-228 | AgNM | AgNM | Colorobbia | Suspension | Ag | * | * | * | Uncoated | * | * | 1 | 20 | 20-50 | * | * | TEM | * | Unreported | * | * | * | * | * | * | * | MilliQ Water | * | 10 | Not specify | DLS | * | * | 0.5 | * | * | Liquid | Artificial | EPA water solution | Light | * | 6.5 | * | * | * | * | * | * | * | * | * | * | * | * | * | * | * | * | * | * | as manufactured | * | * | * | * | * | * | * | * | * | * | Caenorhabditis elegans | Adult | Invertebrates | Nematoda | Chromadorea | N | * | * | * | Y | Mortality | Survival | 24 | LC50 | 0.9 | 900 | * | * | * | * | Y | 10 | 10 | 0.009
1386 | SR | Article | Soil | Soria | 2015 | 10.3109/13506129.2015.1077216 | Enhanced toxicity of silver nanoparticles in transgenic C.elegans expressing amyloidogenic proteins. | Soria et al 2015. Enhanced toxicity of silver nanoparticles in transgenic C.elegans expressing amyloidogenic proteins. Amyloid, 22, 4, 221-228 | AgNM | AgNM | Colorobbia | Suspension | Ag | * | * | * | Uncoated | * | * | 1 | 20 | 20-50 | * | * | TEM | * | Unreported | * | * | * | * | * | * | * | MilliQ Water | * | 10 | Not specify | DLS | * | * | 0.5 | * | * | Liquid | Artificial | EPA water solution | Light | * | 6.5 | * | * | * | * | * | * | * | * | * | * | * | * | * | * | * | * | * | * | as manufactured | * | * | * | * | * | * | * | * | * | * | Caenorhabditis elegans | Adult | Invertebrates | Nematoda | Chromadorea | N | * | * | * | Y | Mortality | Survival | 48 | LC50 | 0.9 | 900 | * | * | * | * | Y | 10 | 10 | 0.009
1387 | SR | Article | Soil | Soria | 2015 | 10.3109/13506129.2015.1077216 | Enhanced toxicity of silver nanoparticles in transgenic C.elegans expressing amyloidogenic proteins. | Soria et al 2015. Enhanced toxicity of silver nanoparticles in transgenic C.elegans expressing amyloidogenic proteins. Amyloid, 22, 4, 221-228 | AgNM | AgNM | Colorobbia | Suspension | Ag | * | * | * | Uncoated | * | * | 1 | 20 | 20-50 | * | * | TEM | * | Unreported | * | * | * | * | * | * | * | MilliQ Water | * | 10 | Not specify | DLS | * | * | 0.5 | * | * | Liquid | Artificial | EPA water solution | Light | * | 6.5 | * | * | * | * | * | * | * | * | * | * | * | * | * | * | * | * | * | * | as manufactured | * | * | * | * | * | * | * | * | * | * | Caenorhabditis elegans | Adult | Invertebrates | Nematoda | Chromadorea | N | * | * | * | N | Behaviour | Body bends | 48 | EC50 | 5.2 | 5200 | * | * | * | * | Y | 10 | 10 | 0.052
1388 | SR | Article | Soil | Soria | 2015 | 10.3109/13506129.2015.1077216 | Enhanced toxicity of silver nanoparticles in transgenic C.elegans expressing amyloidogenic proteins. | Soria et al 2015. Enhanced toxicity of silver nanoparticles in transgenic C.elegans expressing amyloidogenic proteins. Amyloid, 22, 4, 221-228 | AgNM | AgNM | Colorobbia | Suspension | Ag | * | * | * | Uncoated | * | * | 1 | 20 | 20-50 | * | * | TEM | * | Unreported | * | * | * | * | * | * | * | MilliQ Water | * | 10 | Not specify | DLS | * | * | 0.5 | * | * | Liquid | Artificial | EPA water solution | Light | * | 6.5 | * | * | * | * | * | * | * | * | * | * | * | * | * | * | * | * | * | * | as manufactured | * | * | * | * | * | * | * | * | * | * | Caenorhabditis elegans | Adult | Invertebrates | Nematoda | Chromadorea | N | * | * | * | N | Oxidative stress | ROS production | 48 | EC50 | 2.6 | 2600 | * | * | * | * | Y | 10 | 10 | 0.026
1389 | SR | Article | Soil | Soria | 2015 | 10.3109/13506129.2015.1077216 | Enhanced toxicity of silver nanoparticles in transgenic C.elegans expressing amyloidogenic proteins. | Soria et al 2015. Enhanced toxicity of silver nanoparticles in transgenic C.elegans expressing amyloidogenic proteins. Amyloid, 22, 4, 221-228 | AgNM | AgNM | Colorobbia | Suspension | Ag | * | * | * | Uncoated | * | * | 1 | 20 | 20-50 | * | * | TEM | * | Unreported | * | * | * | * | * | * | * | MilliQ Water | * | 10 | Not specify | DLS | * | * | 0.5 | * | * | Liquid | Artificial | EPA water solution | Light | * | 6.5 | * | * | * | * | * | * | * | * | * | * | * | * | * | * | * | * | * | * | as manufactured | * | * | * | * | * | * | * | * | * | * | Caenorhabditis elegans | Adult | Invertebrates | Nematoda | Chromadorea | N | * | * | * | Y | Mortality | Survival | 24 | LC50 | 0.9 | 900 | * | * | * | * | Y | 10 | 10 | 0.009
1390 | SR | Article | Soil | Soria | 2015 | 10.3109/13506129.2015.1077216 | Enhanced toxicity of silver nanoparticles in transgenic C.elegans expressing amyloidogenic proteins. | Soria et al 2015. Enhanced toxicity of silver nanoparticles in transgenic C.elegans expressing amyloidogenic proteins. Amyloid, 22, 4, 221-228 | AgNM | AgNM | Colorobbia | Suspension | Ag | * | * | * | Uncoated | * | * | 1 | 20 | 20-50 | * | * | TEM | * | Unreported | * | * | * | * | * | * | * | MilliQ Water | * | 10 | Not specify | DLS | * | * | 0.5 | * | * | Liquid | Artificial | EPA water solution | Light | * | 6.5 | * | * | * | * | * | * | * | * | * | * | * | * | * | * | * | * | * | * | as manufactured | * | * | * | * | * | * | * | * | * | * | Caenorhabditis elegans | Adult | Invertebrates | Nematoda | Chromadorea | N | * | * | * | Y | Mortality | Survival | 48 | LC50 | 0.9 | 900 | * | * | * | * | Y | 10 | 10 | 0.009
1391 | SR | Article | Soil | Soria | 2015 | 10.3109/13506129.2015.1077216 | Enhanced toxicity of silver nanoparticles in transgenic C.elegans expressing amyloidogenic proteins. | Soria et al 2015. Enhanced toxicity of silver nanoparticles in transgenic C.elegans expressing amyloidogenic proteins. Amyloid, 22, 4, 221-228 | AgNM | AgNM | Colorobbia | Suspension | Ag | * | * | * | Uncoated | * | * | 1 | 20 | 20-50 | * | * | TEM | * | Unreported | * | * | * | * | * | * | * | MilliQ Water | * | 10 | Not specify | DLS | * | * | 0.5 | * | * | Liquid | Artificial | EPA water solution | Light | * | 6.5 | * | * | * | * | * | * | * | * | * | * | * | * | * | * | * | * | * | * | as manufactured | * | * | * | * | * | * | * | * | * | * | Caenorhabditis elegans | Adult | Invertebrates | Nematoda | Chromadorea | N | * | * | * | N | Behaviour | Body bends | 48 | EC50 | 2.6 | 2600 | * | * | * | * | Y | 10 | 10 | 0.026
1392 | SR | Article | Soil | Soria | 2015 | 10.3109/13506129.2015.1077216 | Enhanced toxicity of silver nanoparticles in transgenic C.elegans expressing amyloidogenic proteins. | Soria et al 2015. Enhanced toxicity of silver nanoparticles in transgenic C.elegans expressing amyloidogenic proteins. Amyloid, 22, 4, 221-228 | AgNM | AgNM | Colorobbia | Suspension | Ag | * | * | * | Uncoated | * | * | 1 | 20 | 20-50 | * | * | TEM | * | Unreported | * | * | * | * | * | * | * | MilliQ Water | * | 10 | Not specify | DLS | * | * | 0.5 | * | * | Liquid | Artificial | EPA water solution | Light | * | 6.5 | * | * | * | * | * | * | * | * | * | * | * | * | * | * | * | * | * | * | as manufactured | * | * | * | * | * | * | * | * | * | * | Caenorhabditis elegans | Adult | Invertebrates | Nematoda | Chromadorea | N | * | * | * | N | Oxidative stress | ROS production | 48 | EC50 | 2.6 | 2600 | * | * | * | * | Y | 10 | 10 | 0.026
1393 | SR | Article | Soil | Soria | 2015 | 10.3109/13506129.2015.1077216 | Enhanced toxicity of silver nanoparticles in transgenic C.elegans expressing amyloidogenic proteins. | Soria et al 2015. Enhanced toxicity of silver nanoparticles in transgenic C.elegans expressing amyloidogenic proteins. Amyloid, 22, 4, 221-228 | AgNM | AgNM | Colorobbia | Suspension | Ag | * | * | * | Uncoated | * | * | 1 | 20 | 20-50 | * | * | TEM | * | Unreported | * | * | * | * | * | * | * | MilliQ Water | * | 10 | Not specify | DLS | * | * | 0.5 | * | * | Liquid | Artificial | EPA water solution | Light | * | 6.5 | * | * | * | * | * | * | * | * | * | * | * | * | * | * | * | * | * | * | as manufactured | * | * | * | * | * | * | * | * | * | * | Caenorhabditis elegans | Adult | Invertebrates | Nematoda | Chromadorea | N | * | * | * | Y | Mortality | Survival | 24 | LC50 | 0.8 | 800 | * | * | * | * | Y | 10 | 10 | 0.008
1394 | SR | Article | Soil | Soria | 2015 | 10.3109/13506129.2015.1077216 | Enhanced toxicity of silver nanoparticles in transgenic C.elegans expressing amyloidogenic proteins. | Soria et al 2015. Enhanced toxicity of silver nanoparticles in transgenic C.elegans expressing amyloidogenic proteins. Amyloid, 22, 4, 221-228 | AgNM | AgNM | Colorobbia | Suspension | Ag | * | * | * | Uncoated | * | * | 1 | 20 | 20-50 | * | * | TEM | * | Unreported | * | * | * | * | * | * | * | MilliQ Water | * | 10 | Not specify | DLS | * | * | 0.5 | * | * | Liquid | Artificial | EPA water solution | Light | * | 6.5 | * | * | * | * | * | * | * | * | * | * | * | * | * | * | * | * | * | * | as manufactured | * | * | * | * | * | * | * | * | * | * | Caenorhabditis elegans | Adult | Invertebrates | Nematoda | Chromadorea | N | * | * | * | Y | Mortality | Survival | 48 | LC50 | 0.8 | 800 | * | * | * | * | Y | 10 | 10 | 0.008
1395 | SR | Article | Soil | Soria | 2015 | 10.3109/13506129.2015.1077216 | Enhanced toxicity of silver nanoparticles in transgenic C.elegans expressing amyloidogenic proteins. | Soria et al 2015. Enhanced toxicity of silver nanoparticles in transgenic C.elegans expressing amyloidogenic proteins. Amyloid, 22, 4, 221-228 | AgNM | AgNM | Colorobbia | Suspension | Ag | * | * | * | Uncoated | * | * | 1 | 20 | 20-50 | * | * | TEM | * | Unreported | * | * | * | * | * | * | * | MilliQ Water | * | 10 | Not specify | DLS | * | * | 0.5 | * | * | Liquid | Artificial | EPA water solution | Light | * | 6.5 | * | * | * | * | * | * | * | * | * | * | * | * | * | * | * | * | * | * | as manufactured | * | * | * | * | * | * | * | * | * | * | Caenorhabditis elegans | Adult | Invertebrates | Nematoda | Chromadorea | N | * | * | * | N | Behaviour | Body bends | 48 | EC50 | 2.6 | 2600 | * | * | * | * | Y | 10 | 10 | 0.026
1396 | SR | Article | Soil | Soria | 2015 | 10.3109/13506129.2015.1077216 | Enhanced toxicity of silver nanoparticles in transgenic C.elegans expressing amyloidogenic proteins. | Soria et al 2015. Enhanced toxicity of silver nanoparticles in transgenic C.elegans expressing amyloidogenic proteins. Amyloid, 22, 4, 221-228 | AgNM | AgNM | Colorobbia | Suspension | Ag | * | * | * | Uncoated | * | * | 1 | 20 | 20-50 | * | * | TEM | * | Unreported | * | * | * | * | * | * | * | MilliQ Water | * | 10 | Not specify | DLS | * | * | 0.5 | * | * | Liquid | Artificial | EPA water solution | Light | * | 6.5 | * | * | * | * | * | * | * | * | * | * | * | * | * | * | * | * | * | * | as manufactured | * | * | * | * | * | * | * | * | * | * | Caenorhabditis elegans | Adult | Invertebrates | Nematoda | Chromadorea | N | * | * | * | N | Oxidative stress | ROS production | 48 | EC50 | 1.3 | 1300 | * | * | * | * | Y | 10 | 10 | 0.013
1397 | SR | Article | Soil | Doolette | 2016 | 10.1371/journal.pone.0161979 | Quantifying the sensitivity of soil microbial communities to silver sulfide NPs using metagenome sequencing | Doolette et al 2016. Quantifying the sensitivity of soil microbial communities to silver sulfide NPs using metagenome sequencing. Plos One, 11, 8 | AgNO3 |  | Sigma-Aldrich | Powder | Ag | 7761-88-8 | * | * | * | * | * | * | Unreported | Unreported | * | * | * | * | * | * | * | * | * | * | * | * | * | * | * | * | * | * | * | * | * | * | Solid | Natural media | * | Dark | * | * | * | * | * | * | 6.6 | 5.1 | 6.9 | * | 51 | * | * | * | * | * | 63 | 12 | 14 | 12 | * | * | * | * | * | * | * | * | * | * | OECD 216 | Soil microbial community | Population | Microbial | Soil microbial community | Soil microbial community | N | * | * | * | N | Nitrification | Nitrate formation | 672 | EC10 | 26 | 26000 | 21 | 35 | 21000 | 35000 | Y | 2 | 1 | 13
1398 | SR | Article | Soil | Doolette | 2016 | 10.1371/journal.pone.0161979 | Quantifying the sensitivity of soil microbial communities to silver sulfide NPs using metagenome sequencing | Doolette et al 2016. Quantifying the sensitivity of soil microbial communities to silver sulfide NPs using metagenome sequencing. Plos One, 11, 8 | AgNO3 |  | Sigma-Aldrich | Powder | Ag | 7761-88-8 | * | * | * | * | * | * | Unreported | Unreported | * | * | * | * | * | * | * | * | * | * | * | * | * | * | * | * | * | * | * | * | * | * | Solid | Natural media | * | Dark | * | * | * | * | * | * | 6.6 | 5.1 | 6.9 | * | 51 | * | * | * | * | * | 63 | 12 | 14 | 12 | * | * | * | * | * | * | * | * | * | * | OECD 216 | Soil microbial community | Population | Microbial | Soil microbial community | Soil microbial community | N | * | * | * | N | Nitrification | Nitrate formation | 672 | EC20 | 28 | 28000 | 22 | 38 | 22000 | 38000 | Y | 2 | 1 | 14
1399 | SR | Article | Soil | Doolette | 2016 | 10.1371/journal.pone.0161979 | Quantifying the sensitivity of soil microbial communities to silver sulfide NPs using metagenome sequencing | Doolette et al 2016. Quantifying the sensitivity of soil microbial communities to silver sulfide NPs using metagenome sequencing. Plos One, 11, 8 | AgNO3 |  | Sigma-Aldrich | Powder | Ag | 7761-88-8 | * | * | * | * | * | * | Unreported | Unreported | * | * | * | * | * | * | * | * | * | * | * | * | * | * | * | * | * | * | * | * | * | * | Solid | Natural media | * | Dark | * | * | * | * | * | * | 6.6 | 5.1 | 6.9 | * | 51 | * | * | * | * | * | 63 | 12 | 14 | 12 | * | * | * | * | * | * | * | * | * | * | OECD 216 | Soil microbial community | Population | Microbial | Soil microbial community | Soil microbial community | N | * | * | * | N | Nitrification | Nitrate formation | 672 | EC50 | 35 | 35000 | 26 | 51 | 26000 | 51000 | Y | 10 | 1 | 3.5
1400 | SR | Article | Soil | Doolette | 2016 | 10.1371/journal.pone.0161979 | Quantifying the sensitivity of soil microbial communities to silver sulfide NPs using metagenome sequencing | Doolette et al 2016. Quantifying the sensitivity of soil microbial communities to silver sulfide NPs using metagenome sequencing. Plos One, 11, 8 | AgNM | AgNM | Nanoamorphous Materials | Powder | Ag | * | * | 0.01 | PVP | 9003-39-8 | 0.1 | * | 10 | Below 20 | * | * | TEM | * | Spheroidal | * | * | * | 41 | XRD | * | * | MilliQ Water | sonicated (90 W, 3 min) and then centrifuged (2200 g, 15 min) or sonicated (90W, 20s) for the highest spiking | 44 | Mean | * | * | * | * | -50 | 3.1 | Solid | Natural media | * | Dark | * | * | * | * | * | * | 6.6 | 5.1 | 6.9 | * | 51 | * | * | * | * | * | 63 | 12 | 14 | 12 | as manufactured | * | * | * | * | * | * | * | * | * | OECD 216 | Soil microbial community | Population | Microbial | Soil microbial community | Soil microbial community | N | * | * | * | N | Nitrification | Nitrate formation | 672 | EC10 | 73 | 73000 | 47 | 128 | 47000 | 128000 | Y | 2 | 1 | 36.5
1401 | SR | Article | Soil | Doolette | 2016 | 10.1371/journal.pone.0161979 | Quantifying the sensitivity of soil microbial communities to silver sulfide NPs using metagenome sequencing | Doolette et al 2016. Quantifying the sensitivity of soil microbial communities to silver sulfide NPs using metagenome sequencing. Plos One, 11, 8 | AgNM | AgNM | Nanoamorphous Materials | Powder | Ag | * | * | 0.01 | PVP | 9003-39-8 | 0.1 | * | 10 | Below 20 | * | * | TEM | * | Spheroidal | * | * | * | 41 | XRD | * | * | MilliQ Water | sonicated (90 W, 3 min) and then centrifuged (2200 g, 15 min) or sonicated (90W, 20s) for the highest spiking | 44 | Mean | * | * | * | * | -50 | 3.1 | Solid | Natural media | * | Dark | * | * | * | * | * | * | 6.6 | 5.1 | 6.9 | * | 51 | * | * | * | * | * | 63 | 12 | 14 | 12 | as manufactured | * | * | * | * | * | * | * | * | * | OECD 216 | Soil microbial community | Population | Microbial | Soil microbial community | Soil microbial community | N | * | * | * | N | Nitrification | Nitrate formation | 672 | EC20 | 77 | 77000 | 48 | 138 | 48000 | 138000 | Y | 2 | 1 | 38.5
1402 | SR | Article | Soil | Doolette | 2016 | 10.1371/journal.pone.0161979 | Quantifying the sensitivity of soil microbial communities to silver sulfide NPs using metagenome sequencing | Doolette et al 2016. Quantifying the sensitivity of soil microbial communities to silver sulfide NPs using metagenome sequencing. Plos One, 11, 8 | AgNM | AgNM | Nanoamorphous Materials | Powder | Ag | * | * | 0.01 | PVP | 9003-39-8 | 0.1 | * | 10 | Below 20 | * | * | TEM | * | Spheroidal | * | * | * | 41 | XRD | * | * | MilliQ Water | sonicated (90 W, 3 min) and then centrifuged (2200 g, 15 min) or sonicated (90W, 20s) for the highest spiking | 44 | Mean | * | * | * | * | -50 | 3.1 | Solid | Natural media | * | Dark | * | * | * | * | * | * | 6.6 | 5.1 | 6.9 | * | 51 | * | * | * | * | * | 63 | 12 | 14 | 12 | as manufactured | * | * | * | * | * | * | * | * | * | OECD 216 | Soil microbial community | Population | Microbial | Soil microbial community | Soil microbial community | N | * | * | * | N | Nitrification | Nitrate formation | 672 | EC50 | 98 | 98000 | 52 | 186 | 52000 | 186000 | Y | 10 | 1 | 9.8
1403 | SR | Article | Soil | Doolette | 2016 | 10.1371/journal.pone.0161979 | Quantifying the sensitivity of soil microbial communities to silver sulfide NPs using metagenome sequencing | Doolette et al 2016. Quantifying the sensitivity of soil microbial communities to silver sulfide NPs using metagenome sequencing. Plos One, 11, 8 | AgNM | AgNM | * | Powder | Ag2S | * | * | 0.01 | Uncoated | * | * | * | Unreported | Unreported | * | * | * | * | Spheroidal | * | * | * | 25 | TEM | 14 | 36 | MilliQ Water | probe sonicating (90 W) for 45 sec | 152 | Mean | * | * | * | 0.21 | -43 | * | Solid | Natural media | * | Dark | * | * | * | * | * | * | 6.6 | 5.1 | 6.9 | * | 51 | * | * | * | * | * | 63 | 12 | 14 | 12 | synthesised aged | * | * | * | * | * | * | * | * | * | OECD 216 | Soil microbial community | Population | Microbial | Soil microbial community | Soil microbial community | N | * | * | * | N | Nitrification | Nitrate formation | 672 | EC10 | 1636 | 1636000 | 1235 | 2530 | 1235000 | 2530000 | Y | 2 | 1 | 818
1404 | SR | Article | Soil | Doolette | 2016 | 10.1371/journal.pone.0161979 | Quantifying the sensitivity of soil microbial communities to silver sulfide NPs using metagenome sequencing | Doolette et al 2016. Quantifying the sensitivity of soil microbial communities to silver sulfide NPs using metagenome sequencing. Plos One, 11, 8 | AgNM | AgNM | * | Powder | Ag2S | * | * | * | Uncoated | * | * | * | Unreported | Unreported | * | * | * | * | Spheroidal | * | * | * | 25 | TEM | 14 | 36 | MilliQ Water | probe sonicating (90 W) for 45 sec | 152 | Mean | * | * | * | 0.21 | -43 | * | Solid | Natural media | * | Dark | * | * | * | * | * | * | 6.6 | 5.1 | 6.9 | * | 51 | * | * | * | * | * | 63 | 12 | 14 | 12 | synthesised aged | * | * | * | * | * | * | * | * | * | OECD 216 | Soil microbial community | Population | Microbial | Soil microbial community | Soil microbial community | N | * | * | * | N | Nitrification | Nitrate formation | 672 | EC20 | 1788 | 1788000 | 1328 | 2624 | 1328000 | 2624000 | Y | 2 | 1 | 894
1405 | SR | Article | Soil | Doolette | 2016 | 10.1371/journal.pone.0161979 | Quantifying the sensitivity of soil microbial communities to silver sulfide NPs using metagenome sequencing | Doolette et al 2016. Quantifying the sensitivity of soil microbial communities to silver sulfide NPs using metagenome sequencing. Plos One, 11, 8 | AgNM | AgNM | * | Powder | Ag2S | * | * | * | Uncoated | * | * | * | Unreported | Unreported | * | * | * | * | Spheroidal | * | * | * | 25 | TEM | 14 | 36 | MilliQ Water | probe sonicating (90 W) for 45 sec | 152 | Mean | * | * | * | 0.21 | -43 | * | Solid | Natural media | * | Dark | * | * | * | * | * | * | 6.6 | 5.1 | 6.9 | * | 51 | * | * | * | * | * | 63 | 12 | 14 | 12 | synthesised aged | * | * | * | * | * | * | * | * | * | OECD 216 | Soil microbial community | Population | Microbial | Soil microbial community | Soil microbial community | N | * | * | * | N | Nitrification | Nitrate formation | 672 | EC50 | 2503 | 2503000 | 1687 | 4125 | 1687000 | 4125000 | Y | 10 | 1 | 250.3
1406 | SR | Article | Soil | Doolette | 2016 | 10.1371/journal.pone.0161979 | Quantifying the sensitivity of soil microbial communities to silver sulfide NPs using metagenome sequencing | Doolette et al 2016. Quantifying the sensitivity of soil microbial communities to silver sulfide NPs using metagenome sequencing. Plos One, 11, 8 | AgNO3 |  | Sigma-Aldrich | Powder | Ag | 7761-88-8 | * | * | * | * | * | * | Unreported | Unreported | * | * | * | * | * | * | * | * | * | * | * | * | * | * | * | * | * | * | * | * | * | * | Solid | Natural media | * | Dark | * | * | * | * | * | * | 6.6 | 5.1 | 6.9 | * | 51 | * | * | * | * | * | 63 | 12 | 14 | 12 | * | * | * | * | * | * | * | * | * | * | OECD 216 | Soil microbial community | Population | Microbial | Soil microbial community | Soil microbial community | N | * | * | * | N | Nitrification | Nitrate formation | 672 | EC10 | 8 | 8000 | 6 | 9 | 6000 | 9000 | Y | 2 | 1 | 4
1407 | SR | Article | Soil | Doolette | 2016 | 10.1371/journal.pone.0161979 | Quantifying the sensitivity of soil microbial communities to silver sulfide NPs using metagenome sequencing | Doolette et al 2016. Quantifying the sensitivity of soil microbial communities to silver sulfide NPs using metagenome sequencing. Plos One, 11, 8 | AgNO3 |  | Sigma-Aldrich | Powder | Ag | 7761-88-8 | * | * | * | * | * | * | Unreported | Unreported | * | * | * | * | * | * | * | * | * | * | * | * | * | * | * | * | * | * | * | * | * | * | Solid | Natural media | * | Dark | * | * | * | * | * | * | 6.6 | 5.1 | 6.9 | * | 51 | * | * | * | * | * | 63 | 12 | 14 | 12 | * | * | * | * | * | * | * | * | * | * | OECD 216 | Soil microbial community | Population | Microbial | Soil microbial community | Soil microbial community | N | * | * | * | N | Nitrification | Nitrate formation | 672 | EC20 | 11 | 11000 | 9 | 12 | 9000 | 12000 | Y | 2 | 1 | 5.5
1408 | SR | Article | Soil | Doolette | 2016 | 10.1371/journal.pone.0161979 | Quantifying the sensitivity of soil microbial communities to silver sulfide NPs using metagenome sequencing | Doolette et al 2016. Quantifying the sensitivity of soil microbial communities to silver sulfide NPs using metagenome sequencing. Plos One, 11, 8 | AgNO3 |  | Sigma-Aldrich | Powder | Ag | 7761-88-8 | * | * | * | * | * | * | Unreported | Unreported | * | * | * | * | * | * | * | * | * | * | * | * | * | * | * | * | * | * | * | * | * | * | Solid | Natural media | * | Dark | * | * | * | * | * | * | 6.6 | 5.1 | 6.9 | * | 51 | * | * | * | * | * | 63 | 12 | 14 | 12 | * | * | * | * | * | * | * | * | * | * | OECD 216 | Soil microbial community | Population | Microbial | Soil microbial community | Soil microbial community | N | * | * | * | N | Nitrification | Nitrate formation | 672 | EC50 | 19 | 19000 | 17 | 21 | 17000 | 21000 | Y | 10 | 1 | 1.9
1409 | SR | Article | Soil | Doolette | 2016 | 10.1371/journal.pone.0161979 | Quantifying the sensitivity of soil microbial communities to silver sulfide NPs using metagenome sequencing | Doolette et al 2016. Quantifying the sensitivity of soil microbial communities to silver sulfide NPs using metagenome sequencing. Plos One, 11, 8 | AgNM | AgNM | Nanoamorphous Materials | Powder | Ag | * | * | 0.01 | PVP | 9003-39-8 | 0.1 | * | 10 | Below 20 | * | * | TEM | * | Spheroidal | * | * | * | 41 | XRD | * | * | MilliQ Water | sonicated (90 W, 3 min) and then centrifuged (2200 g, 15 min) or sonicated (90W, 20s) for the highest spiking | 44 | Mean | * | * | * | * | -50 | 3.1 | Solid | Natural media | * | Dark | * | * | * | * | * | * | 6.6 | 5.1 | 6.9 | * | 51 | * | * | * | * | * | 63 | 12 | 14 | 12 | as manufactured | * | * | * | * | * | * | * | * | * | OECD 216 | Soil microbial community | Population | Microbial | Soil microbial community | Soil microbial community | N | * | * | * | N | Nitrification | Nitrate formation | 672 | EC10 | 7 | 7000 | 4 | 12 | 4000 | 12000 | Y | 2 | 1 | 3.5
1410 | SR | Article | Soil | Doolette | 2016 | 10.1371/journal.pone.0161979 | Quantifying the sensitivity of soil microbial communities to silver sulfide NPs using metagenome sequencing | Doolette et al 2016. Quantifying the sensitivity of soil microbial communities to silver sulfide NPs using metagenome sequencing. Plos One, 11, 8 | AgNM | AgNM | Nanoamorphous Materials | Powder | Ag | * | * | 0.01 | PVP | 9003-39-8 | 0.1 | * | 10 | Below 20 | * | * | TEM | * | Spheroidal | * | * | * | 41 | XRD | * | * | MilliQ Water | sonicated (90 W, 3 min) and then centrifuged (2200 g, 15 min) or sonicated (90W, 20s) for the highest spiking | 44 | Mean | * | * | * | * | -50 | 3.1 | Solid | Natural media | * | Dark | * | * | * | * | * | * | 6.6 | 5.1 | 6.9 | * | 51 | * | * | * | * | * | 63 | 12 | 14 | 12 | as manufactured | * | * | * | * | * | * | * | * | * | OECD 216 | Soil microbial community | Population | Microbial | Soil microbial community | Soil microbial community | N | * | * | * | N | Nitrification | Nitrate formation | 672 | EC20 | 13 | 13000 | 8 | 20 | 8000 | 20000 | Y | 2 | 1 | 6.5
1411 | SR | Article | Soil | Doolette | 2016 | 10.1371/journal.pone.0161979 | Quantifying the sensitivity of soil microbial communities to silver sulfide NPs using metagenome sequencing | Doolette et al 2016. Quantifying the sensitivity of soil microbial communities to silver sulfide NPs using metagenome sequencing. Plos One, 11, 8 | AgNM | AgNM | Nanoamorphous Materials | Powder | Ag | * | * | 0.01 | PVP | 9003-39-8 | 0.1 | * | 10 | Below 20 | * | * | TEM | * | Spheroidal | * | * | * | 41 | XRD | * | * | MilliQ Water | sonicated (90 W, 3 min) and then centrifuged (2200 g, 15 min) or sonicated (90W, 20s) for the highest spiking | 44 | Mean | * | * | * | * | -50 | 3.1 | Solid | Natural media | * | Dark | * | * | * | * | * | * | 6.6 | 5.1 | 6.9 | * | 51 | * | * | * | * | * | 63 | 12 | 14 | 12 | as manufactured | * | * | * | * | * | * | * | * | * | OECD 216 | Soil microbial community | Population | Microbial | Soil microbial community | Soil microbial community | N | * | * | * | N | Nitrification | Nitrate formation | 672 | EC50 | 42 | 42000 | 30 | 57 | 30000 | 57000 | Y | 10 | 1 | 4.2
1412 | SR | Article | Soil | Doolette | 2016 | 10.1371/journal.pone.0161979 | Quantifying the sensitivity of soil microbial communities to silver sulfide NPs using metagenome sequencing | Doolette et al 2016. Quantifying the sensitivity of soil microbial communities to silver sulfide NPs using metagenome sequencing. Plos One, 11, 8 | AgNM | AgNM | * | Powder | Ag2S | * | * | 0.01 | Uncoated | * | * | * | Unreported | Unreported | * | * | * | * | Spheroidal | * | * | * | 25 | TEM | 14 | 36 | MilliQ Water | probe sonicating (90 W) for 45 sec | 152 | Mean | * | * | * | 0.21 | -43 | * | Solid | Natural media | * | Dark | * | * | * | * | * | * | 6.6 | 5.1 | 6.9 | * | 51 | * | * | * | * | * | 63 | 12 | 14 | 12 | synthesised aged | * | * | * | * | * | * | * | * | * | OECD 216 | Soil microbial community | Population | Microbial | Soil microbial community | Soil microbial community | N | * | * | * | N | Nitrification | Nitrate formation | 672 | EC10 | 9 | 9000 | 3 | 21 | 3000 | 21000 | Y | 2 | 1 | 4.5
1413 | SR | Article | Soil | Doolette | 2016 | 10.1371/journal.pone.0161979 | Quantifying the sensitivity of soil microbial communities to silver sulfide NPs using metagenome sequencing | Doolette et al 2016. Quantifying the sensitivity of soil microbial communities to silver sulfide NPs using metagenome sequencing. Plos One, 11, 8 | AgNM | AgNM | * | Powder | Ag2S | * | * | * | Uncoated | * | * | * | Unreported | Unreported | * | * | * | * | Spheroidal | * | * | * | 25 | TEM | 14 | 36 | MilliQ Water | probe sonicating (90 W) for 45 sec | 152 | Mean | * | * | * | 0.21 | -43 | * | Solid | Natural media | * | Dark | * | * | * | * | * | * | 6.6 | 5.1 | 6.9 | * | 51 | * | * | * | * | * | 63 | 12 | 14 | 12 | synthesised aged | * | * | * | * | * | * | * | * | * | OECD 216 | Soil microbial community | Population | Microbial | Soil microbial community | Soil microbial community | N | * | * | * | N | Nitrification | Nitrate formation | 672 | EC20 | 44 | 44000 | 24 | 72 | 24000 | 72000 | Y | 2 | 1 | 22
1414 | SR | Article | Soil | Doolette | 2016 | 10.1371/journal.pone.0161979 | Quantifying the sensitivity of soil microbial communities to silver sulfide NPs using metagenome sequencing | Doolette et al 2016. Quantifying the sensitivity of soil microbial communities to silver sulfide NPs using metagenome sequencing. Plos One, 11, 8 | AgNM | AgNM | * | Powder | Ag2S | * | * | * | Uncoated | * | * | * | Unreported | Unreported | * | * | * | * | Spheroidal | * | * | * | 25 | TEM | 14 | 36 | MilliQ Water | probe sonicating (90 W) for 45 sec | 152 | Mean | * | * | * | 0.21 | -43 | * | Solid | Natural media | * | Dark | * | * | * | * | * | * | 6.6 | 5.1 | 6.9 | * | 51 | * | * | * | * | * | 63 | 12 | 14 | 12 | synthesised aged | * | * | * | * | * | * | * | * | * | OECD 216 | Soil microbial community | Population | Microbial | Soil microbial community | Soil microbial community | N | * | * | * | N | Nitrification | Nitrate formation | 672 | EC50 | 619 | 619000 | 411 | 899 | 411000 | 899000 | Y | 10 | 1 | 61.9
1415 | SR | Article | Soil | Gomes | 2013 | 10.1016/j.hazmat.2013.04.005 | Mechanisms of response to AgNPs on Enchytraeus albidus: Survival, reproduction and gene expression profile | Gomes et al 2013. Mechanisms of response to AgNPs on Enchytraeus albidus: Survival, reproduction and gene expression profile. Journal of Hazardous Materials, 254-255, 336-344 | AgNO3 |  | Sigma-Aldrich | Powder | Ag | 7761-88-8 | 99 | * | * | * | * | * | Unreported | Unreported | * | * | * | * | * | * | * | * | * | * | * | * | * | * | * | * | * | * | * | * | * | * | Solid | Artificial | OECD soil | Light | 16 | * | * | * | * | * | * | 6 | 7 | * | 60 | * | * | * | * | * | 73 | * | 20 | * | * | * | * | * | * | * | * | * | * | * | OECD 220 | Enchytraeus albidus | Adult | Invertebrates | Oligochaeta | Enchytraeidae | N | * | * | * | Y | Reproduction | Juvenile numbers | 1008 | EC50 | 50 | 50000 | * | * | * | * | Y | 10 | 1 | 5
1416 | SR | Article | Soil | Gomes | 2013 | 10.1016/j.hazmat.2013.04.005 | Mechanisms of response to AgNPs on Enchytraeus albidus: Survival, reproduction and gene expression profile | Gomes et al 2013. Mechanisms of response to AgNPs on Enchytraeus albidus: Survival, reproduction and gene expression profile. Journal of Hazardous Materials, 254-255, 336-344 | AgNM | AgNM | Nanoamorphous Materials | Powder | Ag | * | * | 0.1 | PVP | 9003-39-8 | 0.2 | * | 40 | 20-50 | 30 | 50 | TEM | 7.5 | Cuboid | * | * | * | 82 | TEM | * | * | MilliQ Water | (Ultrasonic Cleaner 5510E-MT, Branson, Danbury, CT, USA) for 30 min | 235 | Mean | DLS | * | * | * | 28.6 | * | Solid | Artificial | OECD soil | Light | 16 | * | * | * | * | * | * | 6 | 7 | * | 60 | * | * | * | * | * | 73 | * | 20 | * | as manufactured | * | * | * | * | * | * | * | * | * | OECD 220 | Enchytraeus albidus | Adult | Invertebrates | Oligochaeta | Enchytraeidae | N | * | * | * | Y | Reproduction | Juvenile numbers | 1008 | EC50 | 225 | 225000 | 161 | 313 | 161000 | 313000 | Y | 10 | 1 | 22.5
1417 | SR | Article | Soil | Gomes | 2013 | 10.1016/j.hazmat.2013.04.005 | Mechanisms of response to AgNPs on Enchytraeus albidus: Survival, reproduction and gene expression profile | Gomes et al 2013. Mechanisms of response to AgNPs on Enchytraeus albidus: Survival, reproduction and gene expression profile. Journal of Hazardous Materials, 254-255, 336-344 | AgNO3 |  | Sigma-Aldrich | Powder | Ag | 7761-88-8 | 99 | * | * | * | * | * | Unreported | Unreported | * | * | * | * | * | * | * | * | * | * | * | * | * | * | * | * | * | * | * | * | * | * | Solid | Artificial | OECD soil | Light | 16 | * | * | * | * | * | * | 6 | 7 | * | 60 | * | * | * | * | * | 73 | * | 20 | * | * | * | * | * | * | * | * | * | * | * | OECD 220 | Enchytraeus albidus | Adult | Invertebrates | Oligochaeta | Enchytraeidae | N | * | * | * | Y | Reproduction | Juvenile numbers | 1008 | EC20 | 50 | 50000 | * | * | * | * | Y | 2 | 1 | 25
1418 | SR | Article | Soil | Gomes | 2013 | 10.1016/j.hazmat.2013.04.005 | Mechanisms of response to AgNPs on Enchytraeus albidus: Survival, reproduction and gene expression profile | Gomes et al 2013. Mechanisms of response to AgNPs on Enchytraeus albidus: Survival, reproduction and gene expression profile. Journal of Hazardous Materials, 254-255, 336-344 | AgNM | AgNM | Nanoamorphous Materials | Powder | Ag | * | * | 0.1 | PVP | 9003-39-8 | 0.2 | * | 40 | 20-50 | 30 | 50 | TEM | 7.5 | Cuboid | * | * | * | 82 | TEM | * | * | MilliQ Water | (Ultrasonic Cleaner 5510E-MT, Branson, Danbury, CT, USA) for 30 min | 235 | Mean | DLS | * | * | * | 28.6 | * | Solid | Artificial | OECD soil | Light | 16 | * | * | * | * | * | * | 6 | 7 | * | 60 | * | * | * | * | * | 73 | * | 20 | * | as manufactured | * | * | * | * | * | * | * | * | * | OECD 220 | Enchytraeus albidus | Adult | Invertebrates | Oligochaeta | Enchytraeidae | N | * | * | * | Y | Reproduction | Juvenile numbers | 1008 | EC20 | 106 | 106000 | 59 | 189 | 59000 | 189000 | Y | 2 | 1 | 53
1419 | SR | Article | Soil | Gomes | 2013 | 10.1016/j.hazmat.2013.04.005 | Mechanisms of response to AgNPs on Enchytraeus albidus: Survival, reproduction and gene expression profile | Gomes et al 2013. Mechanisms of response to AgNPs on Enchytraeus albidus: Survival, reproduction and gene expression profile. Journal of Hazardous Materials, 254-255, 336-344 | AgNO3 |  | Sigma-Aldrich | Powder | Ag | 7761-88-8 | 99 | * | * | * | * | * | Unreported | Unreported | * | * | * | * | * | * | * | * | * | * | * | * | * | * | * | * | * | * | * | * | * | * | Solid | Artificial | OECD soil | Light | 16 | * | * | * | * | * | * | 6 | 7 | * | 60 | * | * | * | * | * | 73 | * | 20 | * | * | * | * | * | * | * | * | * | * | * | OECD 220 | Enchytraeus albidus | Adult | Invertebrates | Oligochaeta | Enchytraeidae | N | * | * | * | Y | Reproduction | Juvenile numbers | 1008 | EC10 | 50 | 50000 | * | * | * | * | Y | 2 | 1 | 25
1420 | SR | Article | Soil | Gomes | 2013 | 10.1016/j.hazmat.2013.04.005 | Mechanisms of response to AgNPs on Enchytraeus albidus: Survival, reproduction and gene expression profile | Gomes et al 2013. Mechanisms of response to AgNPs on Enchytraeus albidus: Survival, reproduction and gene expression profile. Journal of Hazardous Materials, 254-255, 336-344 | AgNM | AgNM | Nanoamorphous Materials | Powder | Ag | * | * | 0.1 | PVP | 9003-39-8 | 0.2 | * | 40 | 20-50 | 30 | 50 | TEM | 7.5 | Cuboid | * | * | * | 82 | TEM | * | * | MilliQ Water | (Ultrasonic Cleaner 5510E-MT, Branson, Danbury, CT, USA) for 30 min | 235 | Mean | DLS | * | * | * | 28.6 | * | Solid | Artificial | OECD soil | Light | 16 | * | * | * | * | * | * | 6 | 7 | * | 60 | * | * | * | * | * | 73 | * | 20 | * | as manufactured | * | * | * | * | * | * | * | * | * | OECD 220 | Enchytraeus albidus | Adult | Invertebrates | Oligochaeta | Enchytraeidae | N | * | * | * | Y | Reproduction | Juvenile numbers | 1008 | EC10 | 70 | 70000 | 31 | 149 | 31000 | 149000 | Y | 2 | 1 | 35
1421 | SR | Article | Soil | Gomes | 2013 | 10.1016/j.hazmat.2013.04.005 | Mechanisms of response to AgNPs on Enchytraeus albidus: Survival, reproduction and gene expression profile | Gomes et al 2013. Mechanisms of response to AgNPs on Enchytraeus albidus: Survival, reproduction and gene expression profile. Journal of Hazardous Materials, 254-255, 336-344 | AgNM | AgNM | Nanoamorphous Materials | Powder | Ag | * | * | 0.1 | PVP | 9003-39-8 | 0.2 | * | 40 | 20-50 | 30 | 50 | TEM | 7.5 | Cuboid | * | * | * | 82 | TEM | * | * | MilliQ Water | (Ultrasonic Cleaner 5510E-MT, Branson, Danbury, CT, USA) for 30 min | 235 | Mean | DLS | * | * | * | 28.6 | * | Solid | Artificial | OECD soil | Light | 16 | * | * | * | * | * | * | 6 | 7 | * | 60 | * | * | * | * | * | 73 | * | 20 | * | as manufactured | * | * | * | * | * | * | * | * | * | OECD 220 | Enchytraeus albidus | Adult | Invertebrates | Oligochaeta | Enchytraeidae | N | * | * | * | Y | Reproduction | Juvenile numbers | 1008 | NOEC | 100 | 100000 | * | * | * | * | Y | 1 | 1 | 100
1422 | SR | Article | Soil | Gomes | 2013 | 10.1016/j.hazmat.2013.04.005 | Mechanisms of response to AgNPs on Enchytraeus albidus: Survival, reproduction and gene expression profile | Gomes et al 2013. Mechanisms of response to AgNPs on Enchytraeus albidus: Survival, reproduction and gene expression profile. Journal of Hazardous Materials, 254-255, 336-344 | AgNM | AgNM | Nanoamorphous Materials | Powder | Ag | * | * | 0.1 | PVP | 9003-39-8 | 0.2 | * | 40 | 20-50 | 30 | 50 | TEM | 7.5 | Cuboid | * | * | * | 82 | TEM | * | * | MilliQ Water | (Ultrasonic Cleaner 5510E-MT, Branson, Danbury, CT, USA) for 30 min | 235 | Mean | DLS | * | * | * | 28.6 | * | Solid | Artificial | OECD soil | Light | 16 | * | * | * | * | * | * | 6 | 7 | * | 60 | * | * | * | * | * | 73 | * | 20 | * | as manufactured | * | * | * | * | * | * | * | * | * | OECD 220 | Enchytraeus albidus | Adult | Invertebrates | Oligochaeta | Enchytraeidae | N | * | * | * | Y | Reproduction | Juvenile numbers | 1008 | LOEC | 200 | 200000 | * | * | * | * | Y | 2 | 1 | 100
1423 | SR | Article | Soil | Yang | 2011 | 10.1021/es202417t | Mechanism of AgNP toxicity is dependent on dissolved Ag and surface coating in C.elegans | Yang et al 2011. Mechanism of AgNP toxicity is dependent on dissolved Ag and surface coating in C.elegans. ES&T, 46, 1119-1127 | AgNO3 |  | Sigma-Aldrich | Powder | Ag | 7761-88-8 | * | * | * | * | * | * | Unreported | Unreported | * | * | * | * | * | * | * | * | * | * | * | * | * | * | * | * | * | * | * | * | * | * | Liquid | Artificial | K+ medium | * | * | 8.3 | 0.07485403 | 0.1234314 | 0.8107769 | 2.231502 | * | * | * | * | * | * | * | * | * | * | * | * | * | * | * | * | * | * | * | * | * | * | * | * | * | Caenorhabditis elegans | Adult | Invertebrates | Nematoda | Chromadorea | N | * | * | * | Y | Growth | Body size | 24 | EC50 | 59 | 59000 | * | * | * | * | Y | 10 | 10 | 0.59
1424 | SR | Article | Soil | Yang | 2011 | 10.1021/es202417t | Mechanism of AgNP toxicity is dependent on dissolved Ag and surface coating in C.elegans | Yang et al 2011. Mechanism of AgNP toxicity is dependent on dissolved Ag and surface coating in C.elegans. ES&T, 46, 1119-1127 | AgNM | AgNM | * | Suspension | Ag | * | * | * | PVP | 9003-39-8 | * | * | 8 | Below 20 | * | * | TEM | * | Spheroidal | * | * | * | * | * | * | * | MilliQ Water | * | 366.6 | Mean | DLS | * | * | * | -22 | * | Liquid | Artificial | K+ medium | * | * | 8.3 | 0.07485403 | 0.1234314 | 0.8107769 | 2.231502 | * | * | * | * | * | * | * | * | * | * | * | * | * | * | as manufactured | * | * | * | * | * | * | * | * | * | * | Caenorhabditis elegans | Adult | Invertebrates | Nematoda | Chromadorea | N | * | * | * | Y | Growth | Body size | 24 | EC50 | 13 | 13000 | * | * | * | * | Y | 10 | 10 | 0.13
1425 | SR | Article | Soil | Yang | 2011 | 10.1021/es202417t | Mechanism of AgNP toxicity is dependent on dissolved Ag and surface coating in C.elegans | Yang et al 2011. Mechanism of AgNP toxicity is dependent on dissolved Ag and surface coating in C.elegans. ES&T, 46, 1119-1127 | AgNM | AgNM | * | Suspension | Ag | * | * | * | PVP | 9003-39-8 | * | * | 38 | 20-50 | * | * | TEM | * | Spheroidal | * | * | * | * | * | * | * | MilliQ Water | * | 57.7 | Mean | DLS | * | * | * | -13.2 | * | Liquid | Artificial | K+ medium | * | * | 8.3 | 0.07485403 | 0.1234314 | 0.8107769 | 2.231502 | * | * | * | * | * | * | * | * | * | * | * | * | * | * | as manufactured | * | * | * | * | * | * | * | * | * | * | Caenorhabditis elegans | Adult | Invertebrates | Nematoda | Chromadorea | N | * | * | * | Y | Growth | Body size | 24 | EC50 | 17 | 17000 | * | * | * | * | Y | 10 | 10 | 0.17
1426 | SR | Article | Soil | Yang | 2011 | 10.1021/es202417t | Mechanism of AgNP toxicity is dependent on dissolved Ag and surface coating in C.elegans | Yang et al 2011. Mechanism of AgNP toxicity is dependent on dissolved Ag and surface coating in C.elegans. ES&T, 46, 1119-1127 | AgNM | AgNM | Nanoamorphous Materials | Suspension | Ag | * | * | * | PVP | 9003-39-8 | * | * | 21 | 20-50 | * | * | TEM | * | Spheroidal | * | * | * | * | * | * | * | MilliQ Water | * | * | * | * | * | * | * | * | * | Liquid | Artificial | K+ medium | * | * | 8.3 | 0.07485403 | 0.1234314 | 0.8107769 | 2.231502 | * | * | * | * | * | * | * | * | * | * | * | * | * | * | as manufactured | * | * | * | * | * | * | * | * | * | * | Caenorhabditis elegans | Adult | Invertebrates | Nematoda | Chromadorea | N | * | * | * | Y | Growth | Body size | 24 | EC50 | 463 | 463000 | * | * | * | * | Y | 10 | 10 | 4.63
1427 | SR | Article | Soil | Yang | 2011 | 10.1021/es202417t | Mechanism of AgNP toxicity is dependent on dissolved Ag and surface coating in C.elegans | Yang et al 2011. Mechanism of AgNP toxicity is dependent on dissolved Ag and surface coating in C.elegans. ES&T, 46, 1119-1127 | AgNM | AgNM | Nanoamorphous Materials | Suspension | Ag | * | * | * | PVP | 9003-39-8 | * | * | 75 | Above 50 | * | * | TEM | * | Spheroidal | * | * | * | * | * | * | * | MilliQ Water | * | * | * | * | * | * | * | * | * | Liquid | Artificial | K+ medium | * | * | 8.3 | 0.07485403 | 0.1234314 | 0.8107769 | 2.231502 | * | * | * | * | * | * | * | * | * | * | * | * | * | * | as manufactured | * | * | * | * | * | * | * | * | * | * | Caenorhabditis elegans | Adult | Invertebrates | Nematoda | Chromadorea | N | * | * | * | Y | Growth | Body size | 24 | EC50 | 417 | 417000 | * | * | * | * | Y | 10 | 10 | 4.17
1428 | SR | Article | Soil | Yang | 2011 | 10.1021/es202417t | Mechanism of AgNP toxicity is dependent on dissolved Ag and surface coating in C.elegans | Yang et al 2011. Mechanism of AgNP toxicity is dependent on dissolved Ag and surface coating in C.elegans. ES&T, 46, 1119-1127 | AgNM | AgNM | * | Suspension | Ag | * | * | * | Citrate | 126-44-3 | * | * | 7 | Below 20 | * | * | TEM | * | Spheroidal | * | * | * | * | * | * | * | MilliQ Water | * | 106.1 | Mean | DLS | * | * | * | -29.21 | * | Liquid | Artificial | K+ medium | * | * | 8.3 | 0.07485403 | 0.1234314 | 0.8107769 | 2.231502 | * | * | * | * | * | * | * | * | * | * | * | * | * | * | as manufactured | * | * | * | * | * | * | * | * | * | * | Caenorhabditis elegans | Adult | Invertebrates | Nematoda | Chromadorea | N | * | * | * | Y | Growth | Body size | 24 | EC50 | 369 | 369000 | * | * | * | * | Y | 10 | 10 | 3.69
1429 | SR | Article | Soil | Yang | 2011 | 10.1021/es202417t | Mechanism of AgNP toxicity is dependent on dissolved Ag and surface coating in C.elegans | Yang et al 2011. Mechanism of AgNP toxicity is dependent on dissolved Ag and surface coating in C.elegans. ES&T, 46, 1119-1127 | AgNM | AgNM | * | Suspension | Ag | * | * | * | Gum arabic | 9000-01-5 | * | * | 5 | Below 20 | * | * | TEM | * | Spheroidal | * | * | * | * | * | * | * | MilliQ Water | * | 71.3 | Mean | DLS | * | * | * | -17.95 | * | Liquid | Artificial | K+ medium | * | * | 8.3 | 0.07485403 | 0.1234314 | 0.8107769 | 2.231502 | * | * | * | * | * | * | * | * | * | * | * | * | * | * | as manufactured | * | * | * | * | * | * | * | * | * | * | Caenorhabditis elegans | Adult | Invertebrates | Nematoda | Chromadorea | N | * | * | * | Y | Growth | Body size | 24 | EC50 | 8 | 8000 | * | * | * | * | Y | 10 | 10 | 0.08
1430 | SR | Article | Soil | Yang | 2011 | 10.1021/es202417t | Mechanism of AgNP toxicity is dependent on dissolved Ag and surface coating in C.elegans | Yang et al 2011. Mechanism of AgNP toxicity is dependent on dissolved Ag and surface coating in C.elegans. ES&T, 46, 1119-1127 | AgNM | AgNM | * | Suspension | Ag | * | * | * | Gum arabic | 9000-01-5 | * | * | 22 | 20-50 | * | * | TEM | * | Spheroidal | * | * | * | * | * | * | * | MilliQ Water | * | 65.5 | Mean | DLS | * | * | * | -14.4 | * | Liquid | Artificial | K+ medium | * | * | 8.3 | 0.07485403 | 0.1234314 | 0.8107769 | 2.231502 | * | * | * | * | * | * | * | * | * | * | * | * | * | * | as manufactured | * | * | * | * | * | * | * | * | * | * | Caenorhabditis elegans | Adult | Invertebrates | Nematoda | Chromadorea | N | * | * | * | Y | Growth | Body size | 24 | EC50 | 14 | 14000 | * | * | * | * | Y | 10 | 10 | 0.14
1431 | SR | Article | Soil | Yang | 2011 | 10.1021/es202417t | Mechanism of AgNP toxicity is dependent on dissolved Ag and surface coating in C.elegans | Yang et al 2011. Mechanism of AgNP toxicity is dependent on dissolved Ag and surface coating in C.elegans. ES&T, 46, 1119-1127 | AgNO3 |  | Sigma-Aldrich | Powder | Ag | 7761-88-8 | * | * | * | * | * | * | Unreported | Unreported | * | * | * | * | * | * | * | * | * | * | * | * | * | * | * | * | * | * | * | * | * | * | Liquid | Artificial | EPA water solution | * | * | 8.3 | 100.195 | 4.861 | 3.90983 | 25.2879 | * | * | * | * | * | * | * | * | * | * | * | * | * | * | * | * | * | * | * | * | * | * | * | * | * | Caenorhabditis elegans | Adult | Invertebrates | Nematoda | Chromadorea | N | * | * | * | Y | Growth | Body size | 24 | EC50 | 0.6 | 600 | * | * | * | * | Y | 10 | 10 | 0.006
1432 | SR | Article | Soil | Yang | 2011 | 10.1021/es202417t | Mechanism of AgNP toxicity is dependent on dissolved Ag and surface coating in C.elegans | Yang et al 2011. Mechanism of AgNP toxicity is dependent on dissolved Ag and surface coating in C.elegans. ES&T, 46, 1119-1127 | AgNM | AgNM | * | Suspension | Ag | * | * | * | PVP | 9003-39-8 | * | * | 8 | Below 20 | * | * | TEM | * | Spheroidal | * | * | * | * | * | * | * | MilliQ Water | * | 366.6 | Mean | DLS | * | * | * | -22 | * | Liquid | Artificial | EPA water solution | * | * | 8.3 | 100.195 | 4.861 | 3.90983 | 25.2879 | * | * | * | * | * | * | * | * | * | * | * | * | * | * | as manufactured | * | * | * | * | * | * | * | * | * | * | Caenorhabditis elegans | Adult | Invertebrates | Nematoda | Chromadorea | N | * | * | * | Y | Growth | Body size | 24 | EC50 | 8 | 8000 | * | * | * | * | Y | 10 | 10 | 0.08
1433 | SR | Article | Soil | Yang | 2011 | 10.1021/es202417t | Mechanism of AgNP toxicity is dependent on dissolved Ag and surface coating in C.elegans | Yang et al 2011. Mechanism of AgNP toxicity is dependent on dissolved Ag and surface coating in C.elegans. ES&T, 46, 1119-1127 | AgNM | AgNM | * | Suspension | Ag | * | * | * | PVP | 9003-39-8 | * | * | 38 | 20-50 | * | * | TEM | * | Spheroidal | * | * | * | * | * | * | * | MilliQ Water | * | 57.7 | Mean | DLS | * | * | * | -13.2 | * | Liquid | Artificial | EPA water solution | * | * | 8.3 | 100.195 | 4.861 | 3.90983 | 25.2879 | * | * | * | * | * | * | * | * | * | * | * | * | * | * | as manufactured | * | * | * | * | * | * | * | * | * | * | Caenorhabditis elegans | Adult | Invertebrates | Nematoda | Chromadorea | N | * | * | * | Y | Growth | Body size | 24 | EC50 | 3.5 | 3500 | * | * | * | * | Y | 10 | 10 | 0.035
1434 | SR | Article | Soil | Yang | 2011 | 10.1021/es202417t | Mechanism of AgNP toxicity is dependent on dissolved Ag and surface coating in C.elegans | Yang et al 2011. Mechanism of AgNP toxicity is dependent on dissolved Ag and surface coating in C.elegans. ES&T, 46, 1119-1127 | AgNM | AgNM | Nanoamorphous Materials | Suspension | Ag | * | * | * | PVP | 9003-39-8 | * | * | 21 | 20-50 | * | * | TEM | * | Spheroidal | * | * | * | * | * | * | * | MilliQ Water | * | * | * | * | * | * | * | * | * | Liquid | Artificial | EPA water solution | * | * | 8.3 | 100.195 | 4.861 | 3.90983 | 25.2879 | * | * | * | * | * | * | * | * | * | * | * | * | * | * | as manufactured | * | * | * | * | * | * | * | * | * | * | Caenorhabditis elegans | Adult | Invertebrates | Nematoda | Chromadorea | N | * | * | * | Y | Growth | Body size | 24 | EC50 | 40 | 40000 | * | * | * | * | Y | 10 | 10 | 0.4
1435 | SR | Article | Soil | Yang | 2011 | 10.1021/es202417t | Mechanism of AgNP toxicity is dependent on dissolved Ag and surface coating in C.elegans | Yang et al 2011. Mechanism of AgNP toxicity is dependent on dissolved Ag and surface coating in C.elegans. ES&T, 46, 1119-1127 | AgNM | AgNM | Nanoamorphous Materials | Suspension | Ag | * | * | * | PVP | 9003-39-8 | * | * | 75 | Above 50 | * | * | TEM | * | Spheroidal | * | * | * | * | * | * | * | MilliQ Water | * | * | * | * | * | * | * | * | * | Liquid | Artificial | EPA water solution | * | * | 8.3 | 100.195 | 4.861 | 3.90983 | 25.2879 | * | * | * | * | * | * | * | * | * | * | * | * | * | * | as manufactured | * | * | * | * | * | * | * | * | * | * | Caenorhabditis elegans | Adult | Invertebrates | Nematoda | Chromadorea | N | * | * | * | Y | Growth | Body size | 24 | EC50 | 108 | 108000 | * | * | * | * | Y | 10 | 10 | 1.08
1436 | SR | Article | Soil | Yang | 2011 | 10.1021/es202417t | Mechanism of AgNP toxicity is dependent on dissolved Ag and surface coating in C.elegans | Yang et al 2011. Mechanism of AgNP toxicity is dependent on dissolved Ag and surface coating in C.elegans. ES&T, 46, 1119-1127 | AgNM | AgNM | * | Suspension | Ag | * | * | * | Citrate | 126-44-3 | * | * | 7 | Below 20 | * | * | TEM | * | Spheroidal | * | * | * | * | * | * | * | MilliQ Water | * | 106.1 | Mean | DLS | * | * | * | -29.21 | * | Liquid | Artificial | EPA water solution | * | * | 8.3 | 100.195 | 4.861 | 3.90983 | 25.2879 | * | * | * | * | * | * | * | * | * | * | * | * | * | * | as manufactured | * | * | * | * | * | * | * | * | * | * | Caenorhabditis elegans | Adult | Invertebrates | Nematoda | Chromadorea | N | * | * | * | Y | Growth | Body size | 24 | EC50 | 31 | 31000 | * | * | * | * | Y | 10 | 10 | 0.31
1437 | SR | Article | Soil | Yang | 2011 | 10.1021/es202417t | Mechanism of AgNP toxicity is dependent on dissolved Ag and surface coating in C.elegans | Yang et al 2011. Mechanism of AgNP toxicity is dependent on dissolved Ag and surface coating in C.elegans. ES&T, 46, 1119-1127 | AgNM | AgNM | * | Suspension | Ag | * | * | * | Gum arabic | 9000-01-5 | * | * | 5 | Below 20 | * | * | TEM | * | Spheroidal | * | * | * | * | * | * | * | MilliQ Water | * | 71.3 | Mean | DLS | * | * | * | -17.95 | * | Liquid | Artificial | EPA water solution | * | * | 8.3 | 100.195 | 4.861 | 3.90983 | 25.2879 | * | * | * | * | * | * | * | * | * | * | * | * | * | * | as manufactured | * | * | * | * | * | * | * | * | * | * | Caenorhabditis elegans | Adult | Invertebrates | Nematoda | Chromadorea | N | * | * | * | Y | Growth | Body size | 24 | EC50 | 0.9 | 900 | * | * | * | * | Y | 10 | 10 | 0.009
1438 | SR | Article | Soil | Yang | 2011 | 10.1021/es202417t | Mechanism of AgNP toxicity is dependent on dissolved Ag and surface coating in C.elegans | Yang et al 2011. Mechanism of AgNP toxicity is dependent on dissolved Ag and surface coating in C.elegans. ES&T, 46, 1119-1127 | AgNM | AgNM | * | Suspension | Ag | * | * | * | Gum arabic | 9000-01-5 | * | * | 22 | 20-50 | * | * | TEM | * | Spheroidal | * | * | * | * | * | * | * | MilliQ Water | * | 65.5 | Mean | DLS | * | * | * | -14.4 | * | Liquid | Artificial | EPA water solution | * | * | 8.3 | 100.195 | 4.861 | 3.90983 | 25.2879 | * | * | * | * | * | * | * | * | * | * | * | * | * | * | as manufactured | * | * | * | * | * | * | * | * | * | * | Caenorhabditis elegans | Adult | Invertebrates | Nematoda | Chromadorea | N | * | * | * | Y | Growth | Body size | 24 | EC50 | 2.7 | 2700 | * | * | * | * | Y | 10 | 10 | 0.027
1439 | SR | Article | Soil | Hlavkova | 2020 | 10.1007/s00128-020-02909-7 | Effects of AgNPs and ions exposure on the soil invertebrates folsomia candida and enchytraeus crypticus | Hlavkova et al 2020. Effects of AgNPs and ions exposure on the soil invertebrates folsomia candida and enchytraeus crypticus. Bulletin of Environmental Contaminantion and Toxicology, 105, 244-249 | AgNO3 |  | Sigma-Aldrich | Powder | Ag | 7761-88-8 | 99 | 1 | * | * | * | * | Unreported | Unreported | * | * | * | * | * | * | * | * | * | * | * | * | * | * | * | * | * | * | * | * | * | * | Solid | Artificial | * | Light | 16 | * | * | * | * | * | * | 6 | 10 | * | 50 | * | * | * | * | * | 70 | * | 20 | * | * | * | * | * | * | * | * | * | * | * | OECD 220 | Enchytraeus crypticus | Adult | Invertebrates | Oligochaeta | Enchytraeidae | N | * | * | * | Y | Reproduction | Inhibition of reproduction | 672 | EC50 | 86.4 | 86400 | 62.52 | 119.4 | 62520 | 119400 | Y | 10 | 1 | 8.64
1440 | SR | Article | Soil | Hlavkova | 2020 | 10.1007/s00128-020-02909-7 | Effects of AgNPs and ions exposure on the soil invertebrates folsomia candida and enchytraeus crypticus | Hlavkova et al 2020. Effects of AgNPs and ions exposure on the soil invertebrates folsomia candida and enchytraeus crypticus. Bulletin of Environmental Contaminantion and Toxicology, 105, 244-249 | AgNM | AgNM | * | Suspension | Ag | * | * | * | Uncoated | * | * | * | 2.7 | Below 20 | * | * | TEM | * | Spheroidal | * | * | * | * | * | * | * | * | * | * | * | * | * | * | * | * | * | Solid | Artificial | * | Light | 16 | * | * | * | * | * | * | 6 | 10 | * | 50 | * | * | * | * | * | 70 | * | 20 | * | as manufactured | * | * | * | * | * | * | * | * | * | OECD 220 | Enchytraeus crypticus | Adult | Invertebrates | Oligochaeta | Enchytraeidae | N | * | * | * | Y | Reproduction | Inhibition of reproduction | 672 | EC50 | 119.3 | 119300 | 60.4 | 235.6 | 60400 | 235600 | Y | 10 | 1 | 11.93
1441 | SR | Article | Soil | Hlavkova | 2020 | 10.1007/s00128-020-02909-7 | Effects of AgNPs and ions exposure on the soil invertebrates folsomia candida and enchytraeus crypticus | Hlavkova et al 2020. Effects of AgNPs and ions exposure on the soil invertebrates folsomia candida and enchytraeus crypticus. Bulletin of Environmental Contaminantion and Toxicology, 105, 244-249 | AgNO3 |  | Sigma-Aldrich | Powder | Ag | 7761-88-8 | 99 | 1 | * | * | * | * | Unreported | Unreported | * | * | * | * | * | * | * | * | * | * | * | * | * | * | * | * | * | * | * | * | * | * | Solid | Artificial | * | Light | 16 | * | * | * | * | * | * | 6 | 10 | * | 50 | * | * | * | * | * | 70 | * | 20 | * | * | * | * | * | * | * | * | * | * | * | OECD 220 | Folsomia candida | Adult | Invertebrates | Arthropoda | Collembola | N | * | * | * | Y | Reproduction | Inhibition of reproduction | 672 | EC50 | 126.2 | 126200 | 104.2 | 152.9 | 104200 | 152900 | Y | 10 | 1 | 12.62
1442 | SR | Article | Soil | Hlavkova | 2020 | 10.1007/s00128-020-02909-7 | Effects of AgNPs and ions exposure on the soil invertebrates folsomia candida and enchytraeus crypticus | Hlavkova et al 2020. Effects of AgNPs and ions exposure on the soil invertebrates folsomia candida and enchytraeus crypticus. Bulletin of Environmental Contaminantion and Toxicology, 105, 244-249 | AgNM | AgNM | * | Suspension | Ag | * | * | * | Uncoated | * | * | * | 2.7 | Below 20 | * | * | TEM | * | Spheroidal | * | * | * | * | * | * | * | * | * | * | * | * | * | * | * | * | * | Solid | Artificial | * | Light | 16 | * | * | * | * | * | * | 6 | 10 | * | 50 | * | * | * | * | * | 70 | * | 20 | * | as manufactured | * | * | * | * | * | * | * | * | * | OECD 220 | Folsomia candida | Adult | Invertebrates | Arthropoda | Collembola | N | * | * | * | Y | Reproduction | Inhibition of reproduction | 672 | EC50 | 158.7 | 158700 | 64.05 | 393.2 | 64050 | 393200 | Y | 10 | 1 | 15.87
1443 | SR | Article | Soil | Hlavkova | 2020 | 10.1007/s00128-020-02909-7 | Effects of AgNPs and ions exposure on the soil invertebrates folsomia candida and enchytraeus crypticus | Hlavkova et al 2020. Effects of AgNPs and ions exposure on the soil invertebrates folsomia candida and enchytraeus crypticus. Bulletin of Environmental Contaminantion and Toxicology, 105, 244-249 | AgNM | AgNM | * | Suspension | Ag2S | * | * | * | Uncoated | * | * | * | 6.5 | Below 20 | * | * | TEM | * | Spheroidal | * | * | * | * | * | * | * | * | * | * | * | * | * | * | * | * | * | Solid | Artificial | * | Light | 16 | * | * | * | * | * | * | 6 | 10 | * | 50 | * | * | * | * | * | 70 | * | 20 | * | synthesised aged | * | * | * | * | * | * | * | * | * | OECD 220 | Folsomia candida | Adult | Invertebrates | Arthropoda | Collembola | N | * | * | * | Y | Reproduction | Inhibition of reproduction | 672 | EC50 | 206.4 | 206400 | 181.9 | 234.1 | 181900 | 234100 | Y | 10 | 1 | 20.64
1444 | SR | Article | Soil | Hlavkova | 2020 | 10.1007/s00128-020-02909-7 | Effects of AgNPs and ions exposure on the soil invertebrates folsomia candida and enchytraeus crypticus | Hlavkova et al 2020. Effects of AgNPs and ions exposure on the soil invertebrates folsomia candida and enchytraeus crypticus. Bulletin of Environmental Contaminantion and Toxicology, 105, 244-249 | AgNM | AgNM | * | Suspension | Ag | * | * | * | Uncoated | * | * | * | 2.7 | Below 20 | * | * | TEM | * | Spheroidal | * | * | * | * | * | * | * | * | * | * | * | * | * | * | * | * | * | Solid | Artificial | * | Light | 16 | * | * | * | * | * | * | 6 | 10 | * | 50 | * | * | * | * | * | 70 | * | 20 | * | as manufactured | * | * | * | * | * | * | * | * | * | OECD 220 | Enchytraeus crypticus | Adult | Invertebrates | Oligochaeta | Enchytraeidae | N | * | * | * | Y | Mortality | Survival | 672 | NOEC | 166 | 166000 | * | * | * | * | Y | 1 | 1 | 166
1445 | SR | Article | Soil | Hlavkova | 2020 | 10.1007/s00128-020-02909-7 | Effects of AgNPs and ions exposure on the soil invertebrates folsomia candida and enchytraeus crypticus | Hlavkova et al 2020. Effects of AgNPs and ions exposure on the soil invertebrates folsomia candida and enchytraeus crypticus. Bulletin of Environmental Contaminantion and Toxicology, 105, 244-249 | AgNM | AgNM | * | Suspension | Ag2S | * | * | * | Uncoated | * | * | * | 6.5 | Below 20 | * | * | TEM | * | Spheroidal | * | * | * | * | * | * | * | * | * | * | * | * | * | * | * | * | * | Solid | Artificial | * | Light | 16 | * | * | * | * | * | * | 6 | 10 | * | 50 | * | * | * | * | * | 70 | * | 20 | * | synthesised aged | * | * | * | * | * | * | * | * | * | OECD 220 | Enchytraeus crypticus | Adult | Invertebrates | Oligochaeta | Enchytraeidae | N | * | * | * | Y | Mortality | Survival | 672 | NOEC | 300 | 300000 | * | * | * | * | Y | 1 | 1 | 300
1446 | SR | Article | Soil | Hlavkova | 2020 | 10.1007/s00128-020-02909-7 | Effects of AgNPs and ions exposure on the soil invertebrates folsomia candida and enchytraeus crypticus | Hlavkova et al 2020. Effects of AgNPs and ions exposure on the soil invertebrates folsomia candida and enchytraeus crypticus. Bulletin of Environmental Contaminantion and Toxicology, 105, 244-249 | AgNM | AgNM | * | Suspension | Ag | * | * | * | Uncoated | * | * | * | 2.7 | Below 20 | * | * | TEM | * | Spheroidal | * | * | * | * | * | * | * | * | * | * | * | * | * | * | * | * | * | Solid | Artificial | * | Light | 16 | * | * | * | * | * | * | 6 | 10 | * | 50 | * | * | * | * | * | 70 | * | 20 | * | as manufactured | * | * | * | * | * | * | * | * | * | OECD 220 | Folsomia candida | Adult | Invertebrates | Arthropoda | Collembola | N | * | * | * | Y | Mortality | Survival | 672 | NOEC | 166 | 166000 | * | * | * | * | Y | 1 | 1 | 166
1447 | SR | Article | Soil | Hlavkova | 2020 | 10.1007/s00128-020-02909-7 | Effects of AgNPs and ions exposure on the soil invertebrates folsomia candida and enchytraeus crypticus | Hlavkova et al 2020. Effects of AgNPs and ions exposure on the soil invertebrates folsomia candida and enchytraeus crypticus. Bulletin of Environmental Contaminantion and Toxicology, 105, 244-249 | AgNM | AgNM | * | Suspension | Ag2S | * | * | * | Uncoated | * | * | * | 6.5 | Below 20 | * | * | TEM | * | Spheroidal | * | * | * | * | * | * | * | * | * | * | * | * | * | * | * | * | * | Solid | Artificial | * | Light | 16 | * | * | * | * | * | * | 6 | 10 | * | 50 | * | * | * | * | * | 70 | * | 20 | * | synthesised aged | * | * | * | * | * | * | * | * | * | OECD 220 | Folsomia candida | Adult | Invertebrates | Arthropoda | Collembola | N | * | * | * | Y | Mortality | Survival | 672 | NOEC | 300 | 300000 | * | * | * | * | Y | 1 | 1 | 300
1448 | SR | Article | Soil | Hlavkova | 2020 | 10.1007/s00128-020-02909-7 | Effects of AgNPs and ions exposure on the soil invertebrates folsomia candida and enchytraeus crypticus | Hlavkova et al 2020. Effects of AgNPs and ions exposure on the soil invertebrates folsomia candida and enchytraeus crypticus. Bulletin of Environmental Contaminantion and Toxicology, 105, 244-249 | AgNO3 |  | Sigma-Aldrich | Powder | Ag | 7761-88-8 | 99 | 1 | * | * | * | * | Unreported | Unreported | * | * | * | * | * | * | * | * | * | * | * | * | * | * | * | * | * | * | * | * | * | * | Solid | Artificial | * | Light | 16 | * | * | * | * | * | * | 6 | 10 | * | 50 | * | * | * | * | * | 70 | * | 20 | * | * | * | * | * | * | * | * | * | * | * | OECD 220 | Enchytraeus crypticus | Adult | Invertebrates | Oligochaeta | Enchytraeidae | N | * | * | * | Y | Mortality | Survival | 672 | LC50 | 66.11 | 66110 | 42.83 | 102 | 42830 | 102000 | Y | 10 | 1 | 6.611
1449 | SR | Article | Soil | Hlavkova | 2020 | 10.1007/s00128-020-02909-7 | Effects of AgNPs and ions exposure on the soil invertebrates folsomia candida and enchytraeus crypticus | Hlavkova et al 2020. Effects of AgNPs and ions exposure on the soil invertebrates folsomia candida and enchytraeus crypticus. Bulletin of Environmental Contaminantion and Toxicology, 105, 244-249 | AgNO3 |  | Sigma-Aldrich | Powder | Ag | 7761-88-8 | 99 | 1 | * | * | * | * | Unreported | Unreported | * | * | * | * | * | * | * | * | * | * | * | * | * | * | * | * | * | * | * | * | * | * | Solid | Artificial | * | Light | 16 | * | * | * | * | * | * | 6 | 10 | * | 50 | * | * | * | * | * | 70 | * | 20 | * | * | * | * | * | * | * | * | * | * | * | OECD 220 | Folsomia candida | Adult | Invertebrates | Arthropoda | Collembola | N | * | * | * | Y | Mortality | Survival | 672 | LC50 | 97.97 | 97970 | 60.95 | 157.5 | 60950 | 157500 | Y | 10 | 1 | 9.797
1450 | SR | Article | Soil | Shoults-Wilson | 2011 | 10.1007/s10646-010-0590-0 | Evidence for avoidance of Ag nanoparticles by earthworms (Eisenia fetida) | Shoults-Wilson et al 2011. Evidence for avoidance of Ag nanoparticles by earthworms (Eisenia fetida). Ecotoxicology, 20, 385-396 | AgNO3 |  | * | * | Ag | 7761-88-8 | * | * | * | * | * | * | Unreported | Unreported | * | * | * | * | * | * | * | * | * | * | * | * | * | * | * | * | * | * | * | * | * | * | Solid | Artificial | * | Light | 12 | * | * | * | * | * | 7 | * | 10 | * | * | * | * | * | * | * | 69.6 | * | 20 | * | * | * | * | * | * | * | * | * | * | * | ISO 17512 | Eisenia fetida | Adult | Invertebrates | Lumbricidae | Clitellata | N | * | * | * | N | Behaviour | Avoidance | 48 | EC50 | 3.51 | 3510 | * | * | * | * | Y | 10 | 10 | 0.0351
1451 | SR | Article | Soil | Shoults-Wilson | 2011 | 10.1007/s10646-010-0590-0 | Evidence for avoidance of Ag nanoparticles by earthworms (Eisenia fetida) | Shoults-Wilson et al 2011. Evidence for avoidance of Ag nanoparticles by earthworms (Eisenia fetida). Ecotoxicology, 20, 385-396 | AgNM | AgNM | Nanoamorphous Materials | Powder | Ag | * | * | 5 | PVP | 9003-39-8 | * | * | 10 | Below 20 | * | * | TEM | * | Spheroidal | * | * | * | * | * | * | * | MilliQ Water | Ultrasonic bath for 15 mins | 20 | Range | DLS | 10 | 30 | * | * | * | Solid | Artificial | * | Light | 12 | * | * | * | * | * | 7 | * | 10 | * | * | * | * | * | * | * | 69.6 | * | 20 | * | as manufactured | * | * | * | * | * | * | * | * | * | ISO 17512 | Eisenia fetida | Adult | Invertebrates | Lumbricidae | Clitellata | N | * | * | * | N | Behaviour | Avoidance | 48 | EC50 | 8.39 | 8390 | 4.35 | 16.21 | 4350 | 16210 | Y | 10 | 10 | 0.0839
1452 | SR | Article | Soil | Shoults-Wilson | 2011 | 10.1007/s10646-010-0590-0 | Evidence for avoidance of Ag nanoparticles by earthworms (Eisenia fetida) | Shoults-Wilson et al 2011. Evidence for avoidance of Ag nanoparticles by earthworms (Eisenia fetida). Ecotoxicology, 20, 385-396 | AgNM | AgNM | Nanoamorphous Materials | Powder | Ag | * | * | 5 | PVP | 9003-39-8 | * | * | 40 | 20-50 | 30 | 50 | TEM | * | Spheroidal | * | * | * | * | * | * | * | MilliQ Water | Ultrasonic bath for 15 mins | 50 | Range | DLS | 30 | 70 | * | * | * | Solid | Artificial | * | Light | 12 | * | * | * | * | * | 7 | * | 10 | * | * | * | * | * | * | * | 69.6 | * | 20 | * | as manufactured | * | * | * | * | * | * | * | * | * | ISO 17512 | Eisenia fetida | Adult | Invertebrates | Lumbricidae | Clitellata | N | * | * | * | N | Behaviour | Avoidance | 48 | EC50 | 4.26 | 4260 | 2.55 | 7.11 | 2550 | 7110 | Y | 10 | 10 | 0.0426
1457 | SR | Article | Soil | Ahmed | 2020 | 10.1021/acsomega.9b04084 | Destruction of cell topography, morphology, membrane, inhibition of respiration, biofilm formation, and bioactive molecule production by nanoparticles of Ag, ZnO, CuO, TiO2, and Al2O3 toward beneficial soil bacteria | Ahmed et al 2020. Destruction of cell topography, morphology, membrane, inhibition of respiration, biofilm formation, and bioactive molecule production by nanoparticles of Ag, ZnO, CuO, TiO2, and Al2O3 toward beneficial soil bacteria. America Chemical Society, 5, 7861-7876 | AgNM | AgNM | * | * | Ag | * | * | * | Uncoated | * | * | * | 13.2 | Below 20 | * | * | TEM | * | Spheroidal | * | * | * | * | * | * | * | MilliQ Water | * | 244 | Mean | DLS | * | * | * | 31 | * | Liquid | Artificial | Nutrient medium | * | * | * | * | * | * | * | * | * | * | * | * | * | * | * | * | * | * | * | * | * | as manufactured | * | * | 297 | Mean | DLS | * | * | * | * | * | Bacillus thuringiensis | Population | Microbial | Bacteria | Soil microbial community | N | * | * | * | Y | Microbial biomass change | Colony forming units | 16 | MIC | 1000 | 1000000 | * | * | * | * | Y | 2 | 10 | 50
1458 | SR | Article | Soil | Ahmed | 2020 | 10.1021/acsomega.9b04084 | Destruction of cell topography, morphology, membrane, inhibition of respiration, biofilm formation, and bioactive molecule production by nanoparticles of Ag, ZnO, CuO, TiO2, and Al2O3 toward beneficial soil bacteria | Ahmed et al 2020. Destruction of cell topography, morphology, membrane, inhibition of respiration, biofilm formation, and bioactive molecule production by nanoparticles of Ag, ZnO, CuO, TiO2, and Al2O3 toward beneficial soil bacteria. America Chemical Society, 5, 7861-7876 | AgNM | AgNM | * | * | Ag | * | * | * | Uncoated | * | * | * | 13.2 | Below 20 | * | * | TEM | * | Spheroidal | * | * | * | * | * | * | * | MilliQ Water | * | 244 | Mean | DLS | * | * | * | 31 | * | Liquid | Artificial | Nutrient medium | * | * | * | * | * | * | * | * | * | * | * | * | * | * | * | * | * | * | * | * | * | as manufactured | * | * | 297 | Mean | DLS | * | * | * | * | * | P. mosselii | Population | Microbial | Bacteria | Soil microbial community | N | * | * | * | Y | Microbial biomass change | Colony forming units | 16 | MIC | 500 | 500000 | * | * | * | * | Y | 2 | 10 | 25
1459 | SR | Article | Soil | Ahmed | 2020 | 10.1021/acsomega.9b04084 | Destruction of cell topography, morphology, membrane, inhibition of respiration, biofilm formation, and bioactive molecule production by nanoparticles of Ag, ZnO, CuO, TiO2, and Al2O3 toward beneficial soil bacteria | Ahmed et al 2020. Destruction of cell topography, morphology, membrane, inhibition of respiration, biofilm formation, and bioactive molecule production by nanoparticles of Ag, ZnO, CuO, TiO2, and Al2O3 toward beneficial soil bacteria. America Chemical Society, 5, 7861-7876 | AgNM | AgNM | * | * | Ag | * | * | * | Uncoated | * | * | * | 13.2 | Below 20 | * | * | TEM | * | Spheroidal | * | * | * | * | * | * | * | MilliQ Water | * | 244 | Mean | DLS | * | * | * | 31 | * | Liquid | Artificial | Yeast extract mannitol agar | * | * | * | * | * | * | * | * | * | * | * | * | * | * | * | * | * | * | * | * | * | as manufactured | * | * | 297 | Mean | DLS | * | * | * | * | * | S. meliloti | Population | Microbial | Bacteria | Soil microbial community | N | * | * | * | Y | Microbial biomass change | Colony forming units | 16 | MIC | 250 | 250000 | * | * | * | * | Y | 2 | 10 | 12.5
1460 | SR | Article | Soil | Ahmed | 2020 | 10.1021/acsomega.9b04084 | Destruction of cell topography, morphology, membrane, inhibition of respiration, biofilm formation, and bioactive molecule production by nanoparticles of Ag, ZnO, CuO, TiO2, and Al2O3 toward beneficial soil bacteria | Ahmed et al 2020. Destruction of cell topography, morphology, membrane, inhibition of respiration, biofilm formation, and bioactive molecule production by nanoparticles of Ag, ZnO, CuO, TiO2, and Al2O3 toward beneficial soil bacteria. America Chemical Society, 5, 7861-7876 | AgNM | AgNM | * | * | Ag | * | * | * | Uncoated | * | * | * | 13.2 | Below 20 | * | * | TEM | * | Spheroidal | * | * | * | * | * | * | * | MilliQ Water | * | 244 | Mean | DLS | * | * | * | 31 | * | Liquid | Artificial | Agar | * | * | * | * | * | * | * | * | * | * | * | * | * | * | * | * | * | * | * | * | * | as manufactured | * | * | 297 | Mean | DLS | * | * | * | * | * | A. chroococcum | Population | Microbial | Bacteria | Soil microbial community | N | * | * | * | Y | Microbial biomass change | Colony forming units | 16 | MIC | 500 | 500000 | * | * | * | * | Y | 2 | 10 | 25
1461 | SR | Article | Soil | Ahmed | 2020 | 10.1021/acsomega.9b04084 | Destruction of cell topography, morphology, membrane, inhibition of respiration, biofilm formation, and bioactive molecule production by nanoparticles of Ag, ZnO, CuO, TiO2, and Al2O3 toward beneficial soil bacteria | Ahmed et al 2020. Destruction of cell topography, morphology, membrane, inhibition of respiration, biofilm formation, and bioactive molecule production by nanoparticles of Ag, ZnO, CuO, TiO2, and Al2O3 toward beneficial soil bacteria. America Chemical Society, 5, 7861-7876 | AgNM | AgNM | * | * | Ag | * | * | * | Uncoated | * | * | * | 13.2 | Below 20 | * | * | TEM | * | Spheroidal | * | * | * | * | * | * | * | MilliQ Water | * | 244 | Mean | DLS | * | * | * | 31 | * | Liquid | Artificial | Nutrient medium | * | * | * | * | * | * | * | * | * | * | * | * | * | * | * | * | * | * | * | * | * | as manufactured | * | * | 297 | Mean | DLS | * | * | * | * | * | Bacillus thuringiensis | Population | Microbial | Bacteria | Soil microbial community | N | * | * | * | Y | Microbial biomass change | Colony forming units | 16 | MBC | 1500 | 1500000 | * | * | * | * | Y | 2 | 10 | 75
1462 | SR | Article | Soil | Ahmed | 2020 | 10.1021/acsomega.9b04084 | Destruction of cell topography, morphology, membrane, inhibition of respiration, biofilm formation, and bioactive molecule production by nanoparticles of Ag, ZnO, CuO, TiO2, and Al2O3 toward beneficial soil bacteria | Ahmed et al 2020. Destruction of cell topography, morphology, membrane, inhibition of respiration, biofilm formation, and bioactive molecule production by nanoparticles of Ag, ZnO, CuO, TiO2, and Al2O3 toward beneficial soil bacteria. America Chemical Society, 5, 7861-7876 | AgNM | AgNM | * | * | Ag | * | * | * | Uncoated | * | * | * | 13.2 | Below 20 | * | * | TEM | * | Spheroidal | * | * | * | * | * | * | * | MilliQ Water | * | 244 | Mean | DLS | * | * | * | 31 | * | Liquid | Artificial | Nutrient medium | * | * | * | * | * | * | * | * | * | * | * | * | * | * | * | * | * | * | * | * | * | as manufactured | * | * | 297 | Mean | DLS | * | * | * | * | * | P. mosselii | Population | Microbial | Bacteria | Soil microbial community | N | * | * | * | Y | Microbial biomass change | Colony forming units | 16 | MBC | 1000 | 1000000 | * | * | * | * | Y | 2 | 10 | 50
1463 | SR | Article | Soil | Ahmed | 2020 | 10.1021/acsomega.9b04084 | Destruction of cell topography, morphology, membrane, inhibition of respiration, biofilm formation, and bioactive molecule production by nanoparticles of Ag, ZnO, CuO, TiO2, and Al2O3 toward beneficial soil bacteria | Ahmed et al 2020. Destruction of cell topography, morphology, membrane, inhibition of respiration, biofilm formation, and bioactive molecule production by nanoparticles of Ag, ZnO, CuO, TiO2, and Al2O3 toward beneficial soil bacteria. America Chemical Society, 5, 7861-7876 | AgNM | AgNM | * | * | Ag | * | * | * | Uncoated | * | * | * | 13.2 | Below 20 | * | * | TEM | * | Spheroidal | * | * | * | * | * | * | * | MilliQ Water | * | 244 | Mean | DLS | * | * | * | 31 | * | Liquid | Artificial | Yeast extract mannitol agar | * | * | * | * | * | * | * | * | * | * | * | * | * | * | * | * | * | * | * | * | * | as manufactured | * | * | 297 | Mean | DLS | * | * | * | * | * | S. meliloti | Population | Microbial | Bacteria | Soil microbial community | N | * | * | * | Y | Microbial biomass change | Colony forming units | 16 | MBC | 500 | 500000 | * | * | * | * | Y | 2 | 10 | 25
1464 | SR | Article | Soil | Ahmed | 2020 | 10.1021/acsomega.9b04084 | Destruction of cell topography, morphology, membrane, inhibition of respiration, biofilm formation, and bioactive molecule production by nanoparticles of Ag, ZnO, CuO, TiO2, and Al2O3 toward beneficial soil bacteria | Ahmed et al 2020. Destruction of cell topography, morphology, membrane, inhibition of respiration, biofilm formation, and bioactive molecule production by nanoparticles of Ag, ZnO, CuO, TiO2, and Al2O3 toward beneficial soil bacteria. America Chemical Society, 5, 7861-7876 | AgNM | AgNM | * | * | Ag | * | * | * | Uncoated | * | * | * | 13.2 | Below 20 | * | * | TEM | * | Spheroidal | * | * | * | * | * | * | * | MilliQ Water | * | 244 | Mean | DLS | * | * | * | 31 | * | Liquid | Artificial | Agar | * | * | * | * | * | * | * | * | * | * | * | * | * | * | * | * | * | * | * | * | * | as manufactured | * | * | 297 | Mean | DLS | * | * | * | * | * | A. chroococcum | Population | Microbial | Bacteria | Soil microbial community | N | * | * | * | Y | Microbial biomass change | Colony forming units | 16 | MBC | 1000 | 1000000 | * | * | * | * | Y | 2 | 10 | 50
1465 | SR | Article | Soil | Bollyn | 2018 | 10.1002/etc.4161 | Transformation - dissolution reactions partially explain adverse effects of metallic silver nanoparticles to soil nitrification in different soils | Bollyn et al 2018. Transformation - dissolution reactions partially explain adverse effects of metallic silver nanoparticles to soil nitrification in different soils. Environ Toxicol Chem., 37, 8, 2123-2131 | AgNO3 |  | Herareus | Powder | Ag | 7761-88-8 | 99.9 | * | * | * | * | * | Unreported | Unreported | * | * | * | * | * | * | * | * | * | * | * | * | * | * | * | * | * | * | * | * | * | * | Solid | Natural media | Rots | * | * | * | * | * | * | * | * | 7.3 | 1.3 | * | 60 | * | * | * | * | * | 20 | 50 | 10 | 14.3 | * | * | * | * | * | * | * | * | * | * | * | Soil microbial community | Population | Microbial | Bacteria | Soil microbial community | N | * | * | * | N | Nitrification | Nitrate formation | 336 | EC10 | 4.8 | 4800 | 2.3 | 20 | 2300 | 20000 | Y | 2 | 1 | 2.4
1466 | SR | Article | Soil | Bollyn | 2018 | 10.1002/etc.4161 | Transformation - dissolution reactions partially explain adverse effects of metallic silver nanoparticles to soil nitrification in different soils | Bollyn et al 2018. Transformation - dissolution reactions partially explain adverse effects of metallic silver nanoparticles to soil nitrification in different soils. Environ Toxicol Chem., 37, 8, 2123-2131 | AgNO3 |  | Herareus | Powder | Ag | 7761-88-8 | 99.9 | * | * | * | * | * | Unreported | Unreported | * | * | * | * | * | * | * | * | * | * | * | * | * | * | * | * | * | * | * | * | * | * | Solid | Natural media | Lufa 2.2 | * | * | * | * | * | * | * | * | 5.4 | 1.61 | * | 60 | * | * | * | * | * | 76 | 17 | 8 | 9.7 | * | * | * | * | * | * | * | * | * | * | * | Soil microbial community | Population | Microbial | Bacteria | Soil microbial community | N | * | * | * | N | Nitrification | Nitrate formation | 336 | EC10 | 3.8 | 3800 | 1.2 | 11 | 1200 | 11000 | Y | 2 | 1 | 1.9
1467 | SR | Article | Soil | Bollyn | 2018 | 10.1002/etc.4161 | Transformation - dissolution reactions partially explain adverse effects of metallic silver nanoparticles to soil nitrification in different soils | Bollyn et al 2018. Transformation - dissolution reactions partially explain adverse effects of metallic silver nanoparticles to soil nitrification in different soils. Environ Toxicol Chem., 37, 8, 2123-2131 | AgNO3 |  | Herareus | Powder | Ag | 7761-88-8 | 99.9 | * | * | * | * | * | Unreported | Unreported | * | * | * | * | * | * | * | * | * | * | * | * | * | * | * | * | * | * | * | * | * | * | Solid | Natural media | Poelkapelle | * | * | * | * | * | * | * | * | 6 | 3.8 | * | 60 | * | * | * | * | * | 17 | 66 | 16 | 19.7 | * | * | * | * | * | * | * | * | * | * | * | Soil microbial community | Population | Microbial | Bacteria | Soil microbial community | N | * | * | * | N | Nitrification | Nitrate formation | 336 | EC10 | 8.1 | 8100 | 4.1 | 15 | 4100 | 15000 | Y | 2 | 1 | 4.05
1468 | SR | Article | Soil | Bollyn | 2018 | 10.1002/etc.4161 | Transformation - dissolution reactions partially explain adverse effects of metallic silver nanoparticles to soil nitrification in different soils | Bollyn et al 2018. Transformation - dissolution reactions partially explain adverse effects of metallic silver nanoparticles to soil nitrification in different soils. Environ Toxicol Chem., 37, 8, 2123-2131 | AgNM | AgNM | Herareus | Suspension | Ag | * | 37 | * | Uncoated | * | * | * | 13 | Below 20 | * | * | TEM | 714 | Spheroidal | * | * | * | 8.4 | TEM | * | * | MilliQ Water | * | * | * | * | * | * | * | * | * | Solid | Natural media | Rots | * | * | * | * | * | * | * | * | 7.3 | 1.3 | * | 60 | * | * | * | * | * | 20 | 50 | 10 | 14.3 | as manufactured | * | * | * | * | * | * | * | * | * | * | Soil microbial community | Population | Microbial | Soil microbial community | Soil microbial community | N | * | * | * | N | Nitrification | Nitrate formation | 336 | EC10 | 9 | 9000 | 4.1 | 17 | 4100 | 17000 | Y | 2 | 1 | 4.5
1469 | SR | Article | Soil | Bollyn | 2018 | 10.1002/etc.4161 | Transformation - dissolution reactions partially explain adverse effects of metallic silver nanoparticles to soil nitrification in different soils | Bollyn et al 2018. Transformation - dissolution reactions partially explain adverse effects of metallic silver nanoparticles to soil nitrification in different soils. Environ Toxicol Chem., 37, 8, 2123-2131 | AgNM | AgNM | Herareus | Suspension | Ag | * | 37 | * | Uncoated | * | * | * | 13 | Below 20 | * | * | TEM | 714 | Spheroidal | * | * | * | 8.4 | TEM | * | * | MilliQ Water | * | * | * | * | * | * | * | * | * | Solid | Natural media | Lufa 2.2 | * | * | * | * | * | * | * | * | 5.4 | 1.61 | * | 60 | * | * | * | * | * | 76 | 17 | 8 | 9.7 | as manufactured | * | * | * | * | * | * | * | * | * | * | Soil microbial community | Population | Microbial | Soil microbial community | Soil microbial community | N | * | * | * | N | Nitrification | Nitrate formation | 336 | EC10 | 3.8 | 3800 | 0.9 | 14 | 900 | 14000 | Y | 2 | 1 | 1.9
1470 | SR | Article | Soil | Bollyn | 2018 | 10.1002/etc.4161 | Transformation - dissolution reactions partially explain adverse effects of metallic silver nanoparticles to soil nitrification in different soils | Bollyn et al 2018. Transformation - dissolution reactions partially explain adverse effects of metallic silver nanoparticles to soil nitrification in different soils. Environ Toxicol Chem., 37, 8, 2123-2131 | AgNM | AgNM | Herareus | Suspension | Ag | * | 37 | * | Uncoated | * | * | * | 13 | Below 20 | * | * | TEM | 714 | Spheroidal | * | * | * | 8.4 | TEM | * | * | MilliQ Water | * | * | * | * | * | * | * | * | * | Solid | Natural media | Poelkapelle | * | * | * | * | * | * | * | * | 6 | 3.8 | * | 60 | * | * | * | * | * | 17 | 66 | 16 | 19.7 | as manufactured | * | * | * | * | * | * | * | * | * | * | Soil microbial community | Population | Microbial | Soil microbial community | Soil microbial community | N | * | * | * | N | Nitrification | Nitrate formation | 336 | EC10 | 29 | 29000 | 13 | 59 | 13000 | 59000 | Y | 2 | 1 | 14.5
1471 | SR | Article | Soil | Bollyn | 2018 | 10.1002/etc.4161 | Transformation - dissolution reactions partially explain adverse effects of metallic silver nanoparticles to soil nitrification in different soils | Bollyn et al 2018. Transformation - dissolution reactions partially explain adverse effects of metallic silver nanoparticles to soil nitrification in different soils. Environ Toxicol Chem., 37, 8, 2123-2131 | AgNO3 |  | Herareus | Powder | Ag | 7761-88-8 | 63.49 | 0.1 | * | * | * | * | Unreported | Unreported | * | * | * | * | * | * | * | * | * | * | * | * | * | * | * | * | * | * | * | * | * | * | Solid | Natural media | Rots | * | * | * | * | * | * | * | * | 7.3 | 1.3 | * | 60 | * | * | * | * | * | 20 | 50 | 10 | 14.3 | * | * | * | * | * | * | * | * | * | * | * | Soil microbial community | Population | Microbial | Soil microbial community | Soil microbial community | N | * | * | * | N | Nitrification | Nitrate formation | 336 | EC50 | 49 | 49000 | 30 | 83 | 30000 | 83000 | Y | 10 | 1 | 4.9
1472 | SR | Article | Soil | Bollyn | 2018 | 10.1002/etc.4161 | Transformation - dissolution reactions partially explain adverse effects of metallic silver nanoparticles to soil nitrification in different soils | Bollyn et al 2018. Transformation - dissolution reactions partially explain adverse effects of metallic silver nanoparticles to soil nitrification in different soils. Environ Toxicol Chem., 37, 8, 2123-2131 | AgNO3 |  | Herareus | Powder | Ag | 7761-88-8 | 63.49 | 0.1 | * | * | * | * | Unreported | Unreported | * | * | * | * | * | * | * | * | * | * | * | * | * | * | * | * | * | * | * | * | * | * | Solid | Natural media | Lufa 2.2 | * | * | * | * | * | * | * | * | 5.4 | 1.61 | * | 60 | * | * | * | * | * | 76 | 17 | 8 | 9.7 | * | * | * | * | * | * | * | * | * | * | * | Soil microbial community | Population | Microbial | Soil microbial community | Soil microbial community | N | * | * | * | N | Nitrification | Nitrate formation | 336 | EC50 | 36 | 36000 | 8 | 143 | 8000 | 143000 | Y | 10 | 1 | 3.6
1473 | SR | Article | Soil | Bollyn | 2018 | 10.1002/etc.4161 | Transformation - dissolution reactions partially explain adverse effects of metallic silver nanoparticles to soil nitrification in different soils | Bollyn et al 2018. Transformation - dissolution reactions partially explain adverse effects of metallic silver nanoparticles to soil nitrification in different soils. Environ Toxicol Chem., 37, 8, 2123-2131 | AgNO3 |  | Herareus | Powder | Ag | 7761-88-8 | 63.49 | 0.1 | * | * | * | * | Unreported | Unreported | * | * | * | * | * | * | * | * | * | * | * | * | * | * | * | * | * | * | * | * | * | * | Solid | Natural media | Poelkapelle | * | * | * | * | * | * | * | * | 6 | 3.8 | * | 60 | * | * | * | * | * | 17 | 66 | 16 | 19.7 | * | * | * | * | * | * | * | * | * | * | * | Soil microbial community | Population | Microbial | Soil microbial community | Soil microbial community | N | * | * | * | N | Nitrification | Nitrate formation | 336 | EC50 | 66 | 66000 | 34 | 128 | 34000 | 128000 | Y | 10 | 1 | 6.6
1474 | SR | Article | Soil | Bollyn | 2018 | 10.1002/etc.4161 | Transformation - dissolution reactions partially explain adverse effects of metallic silver nanoparticles to soil nitrification in different soils | Bollyn et al 2018. Transformation - dissolution reactions partially explain adverse effects of metallic silver nanoparticles to soil nitrification in different soils. Environ Toxicol Chem., 37, 8, 2123-2131 | AgNM | AgNM | Herareus | Suspension | Ag | * | 37 | * | Uncoated | * | * | * | 13 | Below 20 | * | * | TEM | 714 | Spheroidal | * | * | * | 8.4 | TEM | * | * | MilliQ Water | * | * | * | * | * | * | * | * | * | Solid | Natural media | Rots | * | * | * | * | * | * | * | * | 7.3 | 1.3 | * | 60 | * | * | * | * | * | 20 | 50 | 10 | 14.3 | as manufactured | * | * | * | * | * | * | * | * | * | * | Soil microbial community | Population | Microbial | Soil microbial community | Soil microbial community | N | * | * | * | N | Nitrification | Nitrate formation | 336 | EC50 | 68 | 68000 | 47 | 97 | 47000 | 97000 | Y | 10 | 1 | 6.8
1475 | SR | Article | Soil | Bollyn | 2018 | 10.1002/etc.4161 | Transformation - dissolution reactions partially explain adverse effects of metallic silver nanoparticles to soil nitrification in different soils | Bollyn et al 2018. Transformation - dissolution reactions partially explain adverse effects of metallic silver nanoparticles to soil nitrification in different soils. Environ Toxicol Chem., 37, 8, 2123-2131 | AgNM | AgNM | Herareus | Suspension | Ag | * | 37 | * | Uncoated | * | * | * | 13 | Below 20 | * | * | TEM | 714 | Spheroidal | * | * | * | 8.4 | TEM | * | * | MilliQ Water | * | * | * | * | * | * | * | * | * | Solid | Natural media | Lufa 2.2 | * | * | * | * | * | * | * | * | 5.4 | 1.61 | * | 60 | * | * | * | * | * | 76 | 17 | 8 | 9.7 | as manufactured | * | * | * | * | * | * | * | * | * | * | Soil microbial community | Population | Microbial | Soil microbial community | Soil microbial community | N | * | * | * | N | Nitrification | Nitrate formation | 336 | EC50 | 38 | 38000 | 23 | 62 | 23000 | 62000 | Y | 10 | 1 | 3.8
1476 | SR | Article | Soil | Bollyn | 2018 | 10.1002/etc.4161 | Transformation - dissolution reactions partially explain adverse effects of metallic silver nanoparticles to soil nitrification in different soils | Bollyn et al 2018. Transformation - dissolution reactions partially explain adverse effects of metallic silver nanoparticles to soil nitrification in different soils. Environ Toxicol Chem., 37, 8, 2123-2131 | AgNM | AgNM | Herareus | Suspension | Ag | * | 37 | * | Uncoated | * | * | * | 13 | Below 20 | * | * | TEM | 714 | Spheroidal | * | * | * | 8.4 | TEM | * | * | MilliQ Water | * | * | * | * | * | * | * | * | * | Solid | Natural media | Poelkapelle | * | * | * | * | * | * | * | * | 6 | 3.8 | * | 60 | * | * | * | * | * | 17 | 66 | 16 | 19.7 | as manufactured | * | * | * | * | * | * | * | * | * | * | Soil microbial community | Population | Microbial | Soil microbial community | Soil microbial community | N | * | * | * | N | Nitrification | Nitrate formation | 336 | EC50 | 242 | 242000 | 165 | 356 | 165000 | 356000 | Y | 10 | 1 | 24.2
1477 | SR | Article | Soil | Bollyn | 2018 | 10.1002/etc.4161 | Transformation - dissolution reactions partially explain adverse effects of metallic silver nanoparticles to soil nitrification in different soils | Bollyn et al 2018. Transformation - dissolution reactions partially explain adverse effects of metallic silver nanoparticles to soil nitrification in different soils. Environ Toxicol Chem., 37, 8, 2123-2131 | AgNO3 |  | Herareus | Powder | Ag | 7761-88-8 | 63.49 | 0.1 | * | * | * | * | Unreported | Unreported | * | * | * | * | * | * | * | * | * | * | * | * | * | * | * | * | * | * | * | * | * | * | Solid | Natural media | Rots | * | * | * | * | * | * | * | * | 7.3 | 1.3 | * | 60 | * | * | * | * | * | 20 | 50 | 10 | 14.3 | * | * | * | * | * | * | * | * | * | * | * | Soil microbial community | Population | Microbial | Soil microbial community | Soil microbial community | N | * | * | * | N | Nitrification | Nitrate formation | 672 | EC10 | 30 | 30000 | 22 | 41 | 22000 | 41000 | Y | 2 | 1 | 15
1478 | SR | Article | Soil | Bollyn | 2018 | 10.1002/etc.4161 | Transformation - dissolution reactions partially explain adverse effects of metallic silver nanoparticles to soil nitrification in different soils | Bollyn et al 2018. Transformation - dissolution reactions partially explain adverse effects of metallic silver nanoparticles to soil nitrification in different soils. Environ Toxicol Chem., 37, 8, 2123-2131 | AgNO3 |  | Herareus | Powder | Ag | 7761-88-8 | 63.49 | 0.1 | * | * | * | * | Unreported | Unreported | * | * | * | * | * | * | * | * | * | * | * | * | * | * | * | * | * | * | * | * | * | * | Solid | Natural media | Lufa 2.2 | * | * | * | * | * | * | * | * | 5.4 | 1.61 | * | 60 | * | * | * | * | * | 76 | 17 | 8 | 9.7 | * | * | * | * | * | * | * | * | * | * | * | Soil microbial community | Population | Microbial | Soil microbial community | Soil microbial community | N | * | * | * | N | Nitrification | Nitrate formation | 672 | EC10 | 42 | 42000 | 29 | 72 | 29000 | 72000 | Y | 2 | 1 | 21
1479 | SR | Article | Soil | Bollyn | 2018 | 10.1002/etc.4161 | Transformation - dissolution reactions partially explain adverse effects of metallic silver nanoparticles to soil nitrification in different soils | Bollyn et al 2018. Transformation - dissolution reactions partially explain adverse effects of metallic silver nanoparticles to soil nitrification in different soils. Environ Toxicol Chem., 37, 8, 2123-2131 | AgNO3 |  | Herareus | Powder | Ag | 7761-88-8 | 63.49 | 0.1 | * | * | * | * | Unreported | Unreported | * | * | * | * | * | * | * | * | * | * | * | * | * | * | * | * | * | * | * | * | * | * | Solid | Natural media | Poelkapelle | * | * | * | * | * | * | * | * | 6 | 3.8 | * | 60 | * | * | * | * | * | 17 | 66 | 16 | 19.7 | * | * | * | * | * | * | * | * | * | * | * | Soil microbial community | Population | Microbial | Soil microbial community | Soil microbial community | N | * | * | * | N | Nitrification | Nitrate formation | 672 | EC10 | 45 | 45000 | 33 | 61 | 33000 | 61000 | Y | 2 | 1 | 22.5
1480 | SR | Article | Soil | Bollyn | 2018 | 10.1002/etc.4161 | Transformation - dissolution reactions partially explain adverse effects of metallic silver nanoparticles to soil nitrification in different soils | Bollyn et al 2018. Transformation - dissolution reactions partially explain adverse effects of metallic silver nanoparticles to soil nitrification in different soils. Environ Toxicol Chem., 37, 8, 2123-2131 | AgNM | AgNM | Herareus | Suspension | Ag | * | 37 | * | Uncoated | * | * | * | 13 | Below 20 | * | * | TEM | 714 | Spheroidal | * | * | * | 8.4 | TEM | * | * | MilliQ Water | * | * | * | * | * | * | * | * | * | Solid | Natural media | Rots | * | * | * | * | * | * | * | * | 7.3 | 1.3 | * | 60 | * | * | * | * | * | 20 | 50 | 10 | 14.3 | as manufactured | * | * | * | * | * | * | * | * | * | * | Soil microbial community | Population | Microbial | Soil microbial community | Soil microbial community | N | * | * | * | N | Nitrification | Nitrate formation | 672 | EC10 | 35 | 35000 | 22 | 54 | 22000 | 54000 | Y | 2 | 1 | 17.5
1481 | SR | Article | Soil | Bollyn | 2018 | 10.1002/etc.4161 | Transformation - dissolution reactions partially explain adverse effects of metallic silver nanoparticles to soil nitrification in different soils | Bollyn et al 2018. Transformation - dissolution reactions partially explain adverse effects of metallic silver nanoparticles to soil nitrification in different soils. Environ Toxicol Chem., 37, 8, 2123-2131 | AgNM | AgNM | Herareus | Suspension | Ag | * | 37 | * | Uncoated | * | * | * | 13 | Below 20 | * | * | TEM | 714 | Spheroidal | * | * | * | 8.4 | TEM | * | * | MilliQ Water | * | * | * | * | * | * | * | * | * | Solid | Natural media | Lufa 2.2 | * | * | * | * | * | * | * | * | 5.4 | 1.61 | * | 60 | * | * | * | * | * | 76 | 17 | 8 | 9.7 | as manufactured | * | * | * | * | * | * | * | * | * | * | Soil microbial community | Population | Microbial | Soil microbial community | Soil microbial community | N | * | * | * | N | Nitrification | Nitrate formation | 672 | EC10 | 37 | 37000 | 33 | 42 | 33000 | 42000 | Y | 2 | 1 | 18.5
1482 | SR | Article | Soil | Bollyn | 2018 | 10.1002/etc.4161 | Transformation - dissolution reactions partially explain adverse effects of metallic silver nanoparticles to soil nitrification in different soils | Bollyn et al 2018. Transformation - dissolution reactions partially explain adverse effects of metallic silver nanoparticles to soil nitrification in different soils. Environ Toxicol Chem., 37, 8, 2123-2131 | AgNM | AgNM | Herareus | Suspension | Ag | * | 37 | * | Uncoated | * | * | * | 13 | Below 20 | * | * | TEM | 714 | Spheroidal | * | * | * | 8.4 | TEM | * | * | MilliQ Water | * | * | * | * | * | * | * | * | * | Solid | Natural media | Poelkapelle | * | * | * | * | * | * | * | * | 6 | 3.8 | * | 60 | * | * | * | * | * | 17 | 66 | 16 | 19.7 | as manufactured | * | * | * | * | * | * | * | * | * | * | Soil microbial community | Population | Microbial | Soil microbial community | Soil microbial community | N | * | * | * | N | Nitrification | Nitrate formation | 672 | EC10 | 132 | 132000 | 90 | 189 | 90000 | 189000 | Y | 2 | 1 | 66
1483 | SR | Article | Soil | Bollyn | 2018 | 10.1002/etc.4161 | Transformation - dissolution reactions partially explain adverse effects of metallic silver nanoparticles to soil nitrification in different soils | Bollyn et al 2018. Transformation - dissolution reactions partially explain adverse effects of metallic silver nanoparticles to soil nitrification in different soils. Environ Toxicol Chem., 37, 8, 2123-2131 | AgNO3 |  | Herareus | Powder | Ag | 7761-88-8 | 63.49 | 0.1 | * | * | * | * | Unreported | Unreported | * | * | * | * | * | * | * | * | * | * | * | * | * | * | * | * | * | * | * | * | * | * | Solid | Natural media | Rots | * | * | * | * | * | * | * | * | 7.3 | 1.3 | * | 60 | * | * | * | * | * | 20 | 50 | 10 | 14.3 | * | * | * | * | * | * | * | * | * | * | * | Soil microbial community | Population | Microbial | Soil microbial community | Soil microbial community | N | * | * | * | N | Nitrification | Nitrate formation | 672 | EC50 | 113 | 113000 | 91 | 146 | 91000 | 146000 | Y | 10 | 1 | 11.3
1484 | SR | Article | Soil | Bollyn | 2018 | 10.1002/etc.4161 | Transformation - dissolution reactions partially explain adverse effects of metallic silver nanoparticles to soil nitrification in different soils | Bollyn et al 2018. Transformation - dissolution reactions partially explain adverse effects of metallic silver nanoparticles to soil nitrification in different soils. Environ Toxicol Chem., 37, 8, 2123-2131 | AgNO3 |  | Herareus | Powder | Ag | 7761-88-8 | 63.49 | 0.1 | * | * | * | * | Unreported | Unreported | * | * | * | * | * | * | * | * | * | * | * | * | * | * | * | * | * | * | * | * | * | * | Solid | Natural media | Lufa 2.2 | * | * | * | * | * | * | * | * | 5.4 | 1.61 | * | 60 | * | * | * | * | * | 76 | 17 | 8 | 9.7 | * | * | * | * | * | * | * | * | * | * | * | Soil microbial community | Population | Microbial | Soil microbial community | Soil microbial community | N | * | * | * | N | Nitrification | Nitrate formation | 672 | EC50 | 100 | 100000 | 76 | 133 | 76000 | 133000 | Y | 10 | 1 | 10
1485 | SR | Article | Soil | Bollyn | 2018 | 10.1002/etc.4161 | Transformation - dissolution reactions partially explain adverse effects of metallic silver nanoparticles to soil nitrification in different soils | Bollyn et al 2018. Transformation - dissolution reactions partially explain adverse effects of metallic silver nanoparticles to soil nitrification in different soils. Environ Toxicol Chem., 37, 8, 2123-2131 | AgNO3 |  | Herareus | Powder | Ag | 7761-88-8 | 63.49 | 0.1 | * | * | * | * | Unreported | Unreported | * | * | * | * | * | * | * | * | * | * | * | * | * | * | * | * | * | * | * | * | * | * | Solid | Natural media | Poelkapelle | * | * | * | * | * | * | * | * | 6 | 3.8 | * | 60 | * | * | * | * | * | 17 | 66 | 16 | 19.7 | * | * | * | * | * | * | * | * | * | * | * | Soil microbial community | Population | Microbial | Soil microbial community | Soil microbial community | N | * | * | * | N | Nitrification | Nitrate formation | 672 | EC50 | 134 | 134000 | 98 | 182 | 98000 | 182000 | Y | 10 | 1 | 13.4
1486 | SR | Article | Soil | Bollyn | 2018 | 10.1002/etc.4161 | Transformation - dissolution reactions partially explain adverse effects of metallic silver nanoparticles to soil nitrification in different soils | Bollyn et al 2018. Transformation - dissolution reactions partially explain adverse effects of metallic silver nanoparticles to soil nitrification in different soils. Environ Toxicol Chem., 37, 8, 2123-2131 | AgNM | AgNM | Herareus | Suspension | Ag | * | 37 | * | Uncoated | * | * | * | 13 | Below 20 | * | * | TEM | 714 | Spheroidal | * | * | * | 8.4 | TEM | * | * | MilliQ Water | * | * | * | * | * | * | * | * | * | Solid | Natural media | Rots | * | * | * | * | * | * | * | * | 7.3 | 1.3 | * | 60 | * | * | * | * | * | 20 | 50 | 10 | 14.3 | as manufactured | * | * | * | * | * | * | * | * | * | * | Soil microbial community | Population | Microbial | Soil microbial community | Soil microbial community | N | * | * | * | N | Nitrification | Nitrate formation | 672 | EC50 | 141 | 141000 | 112 | 177 | 112000 | 177000 | Y | 10 | 1 | 14.1
1487 | SR | Article | Soil | Bollyn | 2018 | 10.1002/etc.4161 | Transformation - dissolution reactions partially explain adverse effects of metallic silver nanoparticles to soil nitrification in different soils | Bollyn et al 2018. Transformation - dissolution reactions partially explain adverse effects of metallic silver nanoparticles to soil nitrification in different soils. Environ Toxicol Chem., 37, 8, 2123-2131 | AgNM | AgNM | Herareus | Suspension | Ag | * | 37 | * | Uncoated | * | * | * | 13 | Below 20 | * | * | TEM | 714 | Spheroidal | * | * | * | 8.4 | TEM | * | * | MilliQ Water | * | * | * | * | * | * | * | * | * | Solid | Natural media | Lufa 2.2 | * | * | * | * | * | * | * | * | 5.4 | 1.61 | * | 60 | * | * | * | * | * | 76 | 17 | 8 | 9.7 | as manufactured | * | * | * | * | * | * | * | * | * | * | Soil microbial community | Population | Microbial | Soil microbial community | Soil microbial community | N | * | * | * | N | Nitrification | Nitrate formation | 672 | EC50 | 107 | 107000 | 93 | 114 | 93000 | 114000 | Y | 10 | 1 | 10.7
1488 | SR | Article | Soil | Bollyn | 2018 | 10.1002/etc.4161 | Transformation - dissolution reactions partially explain adverse effects of metallic silver nanoparticles to soil nitrification in different soils | Bollyn et al 2018. Transformation - dissolution reactions partially explain adverse effects of metallic silver nanoparticles to soil nitrification in different soils. Environ Toxicol Chem., 37, 8, 2123-2131 | AgNM | AgNM | Herareus | Suspension | Ag | * | 37 | * | Uncoated | * | * | * | 13 | Below 20 | * | * | TEM | 714 | Spheroidal | * | * | * | 8.4 | TEM | * | * | MilliQ Water | * | * | * | * | * | * | * | * | * | Solid | Natural media | Poelkapelle | * | * | * | * | * | * | * | * | 6 | 3.8 | * | 60 | * | * | * | * | * | 17 | 66 | 16 | 19.7 | as manufactured | * | * | * | * | * | * | * | * | * | * | Soil microbial community | Population | Microbial | Soil microbial community | Soil microbial community | N | * | * | * | N | Nitrification | Nitrate formation | 672 | EC50 | 397 | 397000 | 269 | 568 | 269000 | 568000 | Y | 10 | 1 | 39.7
1489 | SR | Article | Soil | Ivask | 2014 | 10.1371/journal.pone.0102108 | Size-dependent toxicity of AgNPs to bacteria, yeast, algae and mammalian cells in vitro | Ivask et al 2014. Size-dependent toxicity of AgNPs to bacteria, yeast, algae and mammalian cells in vitro. Plos One, 9, 7, 1-14 | AgNO3 |  | * | Powder | Ag | 7761-88-8 | * | * | * | * | * | * | Unreported | Unreported | * | * | * | * | * | * | * | * | * | * | * | * | * | * | * | * | * | * | * | * | * | * | Liquid | Artificial | Agar | * | * | 5.6 | * | * | * | * | * | * | * | * | * | * | * | * | * | * | * | * | * | * | * | * | * | * | * | * | * | * | * | * | * | Esherichia coli | Population | Microbial | Bacteria | Gammaproteobacteria | N | * | * | * | Y | Microbial biomass change | Colony forming units | 4 | EC50 | 0.01 | 10 | * | * | * | * | Y | 10 | 10 | 0.0001
1490 | SR | Article | Soil | Ivask | 2014 | 10.1371/journal.pone.0102108 | Size-dependent toxicity of AgNPs to bacteria, yeast, algae and mammalian cells in vitro | Ivask et al 2014. Size-dependent toxicity of AgNPs to bacteria, yeast, algae and mammalian cells in vitro. Plos One, 9, 7, 1-14 | AgNM | AgNM | MK Nano | Suspension | Ag | * | * | * | Citrate | 126-44-3 | * | * | 10 | Below 20 | * | * | TEM | * | Irregular | * | * | * | 11.6 | SEM | * | * | MilliQ Water | * | 6 | Mean | * | * | * | 0.48 | -25 | * | Liquid | Artificial | Agar | * | * | 5.6 | * | * | * | * | * | * | * | * | * | * | * | * | * | * | * | * | * | * | as manufactured | * | * | * | * | * | * | * | 0.29 | -9.59 | * | Esherichia coli | Population | Microbial | Bacteria | Gammaproteobacteria | N | * | * | * | Y | Microbial biomass change | Colony forming units | 4 | EC50 | 0.27 | 270 | * | * | * | * | Y | 10 | 10 | 0.0027
1491 | SR | Article | Soil | Ivask | 2014 | 10.1371/journal.pone.0102108 | Size-dependent toxicity of AgNPs to bacteria, yeast, algae and mammalian cells in vitro | Ivask et al 2014. Size-dependent toxicity of AgNPs to bacteria, yeast, algae and mammalian cells in vitro. Plos One, 9, 7, 1-14 | AgNM | AgNM | MK Nano | Suspension | Ag | * | * | * | Citrate | 126-44-3 | * | * | 20 | 20-50 | * | * | TEM | * | Irregular | * | * | * | 17.8 | SEM | * | * | MilliQ Water | * | 11 | Mean | * | * | * | 0.43 | -25 | * | Liquid | Artificial | Agar | * | * | 5.6 | * | * | * | * | * | * | * | * | * | * | * | * | * | * | * | * | * | * | as manufactured | * | * | * | * | * | * | * | 0.31 | -10 | * | Esherichia coli | Population | Microbial | Bacteria | Gammaproteobacteria | N | * | * | * | Y | Microbial biomass change | Colony forming units | 4 | EC50 | 0.51 | 510 | * | * | * | * | Y | 10 | 10 | 0.0051
1492 | SR | Article | Soil | Ivask | 2014 | 10.1371/journal.pone.0102108 | Size-dependent toxicity of AgNPs to bacteria, yeast, algae and mammalian cells in vitro | Ivask et al 2014. Size-dependent toxicity of AgNPs to bacteria, yeast, algae and mammalian cells in vitro. Plos One, 9, 7, 1-14 | AgNM | AgNM | MK Nano | Suspension | Ag | * | * | * | Citrate | 126-44-3 | * | * | 40 | 20-50 | * | * | TEM | * | Irregular | * | * | * | 47.7 | SEM | * | * | MilliQ Water | * | 16 | Mean | * | * | * | 0.28 | -24 | * | Liquid | Artificial | Agar | * | * | 5.6 | * | * | * | * | * | * | * | * | * | * | * | * | * | * | * | * | * | * | as manufactured | * | * | * | * | * | * | * | 0.26 | -4.84 | * | Esherichia coli | Population | Microbial | Bacteria | Gammaproteobacteria | N | * | * | * | Y | Microbial biomass change | Colony forming units | 4 | EC50 | 1.51 | 1510 | * | * | * | * | Y | 10 | 10 | 0.0151
1493 | SR | Article | Soil | Ivask | 2014 | 10.1371/journal.pone.0102108 | Size-dependent toxicity of AgNPs to bacteria, yeast, algae and mammalian cells in vitro | Ivask et al 2014. Size-dependent toxicity of AgNPs to bacteria, yeast, algae and mammalian cells in vitro. Plos One, 9, 7, 1-14 | AgNM | AgNM | MK Nano | Suspension | Ag | * | * | * | Citrate | 126-44-3 | * | * | 60 | Above 50 | * | * | TEM | * | Irregular | * | * | * | 56.5 | SEM | * | * | MilliQ Water | * | 58 | Mean | * | * | * | 0.25 | -15 | * | Liquid | Artificial | Agar | * | * | 5.6 | * | * | * | * | * | * | * | * | * | * | * | * | * | * | * | * | * | * | as manufactured | * | * | * | * | * | * | * | 0.14 | -8.29 | * | Esherichia coli | Population | Microbial | Bacteria | Gammaproteobacteria | N | * | * | * | Y | Microbial biomass change | Colony forming units | 4 | EC50 | 2.56 | 2560 | * | * | * | * | Y | 10 | 10 | 0.0256
1494 | SR | Article | Soil | Ivask | 2014 | 10.1371/journal.pone.0102108 | Size-dependent toxicity of AgNPs to bacteria, yeast, algae and mammalian cells in vitro | Ivask et al 2014. Size-dependent toxicity of AgNPs to bacteria, yeast, algae and mammalian cells in vitro. Plos One, 9, 7, 1-14 | AgNM | AgNM | MK Nano | Suspension | Ag | * | * | * | Citrate | 126-44-3 | * | * | 80 | Above 50 | * | * | TEM | * | Irregular | * | * | * | 94.8 | SEM | * | * | MilliQ Water | * | 68 | Mean | * | * | * | 0.3 | -16 | * | Liquid | Artificial | Agar | * | * | 5.6 | * | * | * | * | * | * | * | * | * | * | * | * | * | * | * | * | * | * | as manufactured | * | * | * | * | * | * | * | 0.23 | -9.2 | * | Esherichia coli | Population | Microbial | Bacteria | Gammaproteobacteria | N | * | * | * | Y | Microbial biomass change | Colony forming units | 4 | EC50 | 2.96 | 2960 | * | * | * | * | Y | 10 | 10 | 0.0296
1495 | SR | Article | Soil | Ivask | 2014 | 10.1371/journal.pone.0102108 | Size-dependent toxicity of AgNPs to bacteria, yeast, algae and mammalian cells in vitro | Ivask et al 2014. Size-dependent toxicity of AgNPs to bacteria, yeast, algae and mammalian cells in vitro. Plos One, 9, 7, 1-14 | AgNO3 |  | * | Powder | Ag | 7761-88-8 | * | * | * | * | * | * | Unreported | Unreported | * | * | * | * | * | * | * | * | * | * | * | * | * | * | * | * | * | * | * | * | * | * | Liquid | Artificial | Agar | * | * | 5.6 | * | * | * | * | * | * | * | * | * | * | * | * | * | * | * | * | * | * | * | * | * | * | * | * | * | * | * | * | * | Pseudomonas fluorescens | Population | Microbial | Bacteria | Gammaproteobacteria | N | * | * | * | Y | Microbial biomass change | Colony forming units | 4 | EC50 | 0.02 | 20 | * | * | * | * | Y | 10 | 10 | 0.0002
1496 | SR | Article | Soil | Ivask | 2014 | 10.1371/journal.pone.0102108 | Size-dependent toxicity of AgNPs to bacteria, yeast, algae and mammalian cells in vitro | Ivask et al 2014. Size-dependent toxicity of AgNPs to bacteria, yeast, algae and mammalian cells in vitro. Plos One, 9, 7, 1-14 | AgNM | AgNM | MK Nano | Suspension | Ag | * | * | * | Citrate | 126-44-3 | * | * | 10 | Below 20 | * | * | TEM | * | Irregular | * | * | * | 11.6 | SEM | * | * | MilliQ Water | * | 6 | Mean | * | * | * | 0.48 | -25 | * | Liquid | Artificial | Agar | * | * | 5.6 | * | * | * | * | * | * | * | * | * | * | * | * | * | * | * | * | * | * | as manufactured | * | * | * | * | * | * | * | 0.29 | -9.59 | * | Pseudomonas fluorescens | Population | Microbial | Bacteria | Gammaproteobacteria | N | * | * | * | Y | Microbial biomass change | Colony forming units | 4 | EC50 | 0.55 | 550 | * | * | * | * | Y | 10 | 10 | 0.0055
1497 | SR | Article | Soil | Ivask | 2014 | 10.1371/journal.pone.0102108 | Size-dependent toxicity of AgNPs to bacteria, yeast, algae and mammalian cells in vitro | Ivask et al 2014. Size-dependent toxicity of AgNPs to bacteria, yeast, algae and mammalian cells in vitro. Plos One, 9, 7, 1-14 | AgNM | AgNM | MK Nano | Suspension | Ag | * | * | * | Citrate | 126-44-3 | * | * | 20 | 20-50 | * | * | TEM | * | Irregular | * | * | * | 17.8 | SEM | * | * | MilliQ Water | * | 11 | Mean | * | * | * | 0.43 | -25 | * | Liquid | Artificial | Agar | * | * | 5.6 | * | * | * | * | * | * | * | * | * | * | * | * | * | * | * | * | * | * | as manufactured | * | * | * | * | * | * | * | 0.31 | -10 | * | Pseudomonas fluorescens | Population | Microbial | Bacteria | Gammaproteobacteria | N | * | * | * | Y | Microbial biomass change | Colony forming units | 4 | EC50 | 0.99 | 990 | * | * | * | * | Y | 10 | 10 | 0.0099
1498 | SR | Article | Soil | Ivask | 2014 | 10.1371/journal.pone.0102108 | Size-dependent toxicity of AgNPs to bacteria, yeast, algae and mammalian cells in vitro | Ivask et al 2014. Size-dependent toxicity of AgNPs to bacteria, yeast, algae and mammalian cells in vitro. Plos One, 9, 7, 1-14 | AgNM | AgNM | MK Nano | Suspension | Ag | * | * | * | Citrate | 126-44-3 | * | * | 40 | 20-50 | * | * | TEM | * | Irregular | * | * | * | 47.7 | SEM | * | * | MilliQ Water | * | 16 | Mean | * | * | * | 0.28 | -24 | * | Liquid | Artificial | Agar | * | * | 5.6 | * | * | * | * | * | * | * | * | * | * | * | * | * | * | * | * | * | * | as manufactured | * | * | * | * | * | * | * | 0.26 | -4.84 | * | Pseudomonas fluorescens | Population | Microbial | Bacteria | Gammaproteobacteria | N | * | * | * | Y | Microbial biomass change | Colony forming units | 4 | EC50 | 2.12 | 2120 | * | * | * | * | Y | 10 | 10 | 0.0212
1499 | SR | Article | Soil | Ivask | 2014 | 10.1371/journal.pone.0102108 | Size-dependent toxicity of AgNPs to bacteria, yeast, algae and mammalian cells in vitro | Ivask et al 2014. Size-dependent toxicity of AgNPs to bacteria, yeast, algae and mammalian cells in vitro. Plos One, 9, 7, 1-14 | AgNM | AgNM | MK Nano | Suspension | Ag | * | * | * | Citrate | 126-44-3 | * | * | 60 | Above 50 | * | * | TEM | * | Irregular | * | * | * | 56.5 | SEM | * | * | MilliQ Water | * | 58 | Mean | * | * | * | 0.25 | -15 | * | Liquid | Artificial | Agar | * | * | 5.6 | * | * | * | * | * | * | * | * | * | * | * | * | * | * | * | * | * | * | as manufactured | * | * | * | * | * | * | * | 0.14 | -8.29 | * | Pseudomonas fluorescens | Population | Microbial | Bacteria | Gammaproteobacteria | N | * | * | * | Y | Microbial biomass change | Colony forming units | 4 | EC50 | 3.81 | 3810 | * | * | * | * | Y | 10 | 10 | 0.0381
1500 | SR | Article | Soil | Ivask | 2014 | 10.1371/journal.pone.0102108 | Size-dependent toxicity of AgNPs to bacteria, yeast, algae and mammalian cells in vitro | Ivask et al 2014. Size-dependent toxicity of AgNPs to bacteria, yeast, algae and mammalian cells in vitro. Plos One, 9, 7, 1-14 | AgNM | AgNM | MK Nano | Suspension | Ag | * | * | * | Citrate | 126-44-3 | * | * | 80 | Above 50 | * | * | TEM | * | Irregular | * | * | * | 94.8 | SEM | * | * | MilliQ Water | * | 68 | Mean | * | * | * | 0.3 | -16 | * | Liquid | Artificial | Agar | * | * | 5.6 | * | * | * | * | * | * | * | * | * | * | * | * | * | * | * | * | * | * | as manufactured | * | * | * | * | * | * | * | 0.23 | -9.2 | * | Pseudomonas fluorescens | Population | Microbial | Bacteria | Gammaproteobacteria | N | * | * | * | Y | Microbial biomass change | Colony forming units | 4 | EC50 | 5.25 | 5250 | * | * | * | * | Y | 10 | 10 | 0.0525
1501 | SR | Article | Soil | Ivask | 2014 | 10.1371/journal.pone.0102108 | Size-dependent toxicity of AgNPs to bacteria, yeast, algae and mammalian cells in vitro | Ivask et al 2014. Size-dependent toxicity of AgNPs to bacteria, yeast, algae and mammalian cells in vitro. Plos One, 9, 7, 1-14 | AgNO3 |  | * | Powder | Ag | 7761-88-8 | * | * | * | * | * | * | Unreported | Unreported | * | * | * | * | * | * | * | * | * | * | * | * | * | * | * | * | * | * | * | * | * | * | Liquid | Artificial | Agar | * | * | 5.6 | * | * | * | * | * | * | * | * | * | * | * | * | * | * | * | * | * | * | * | * | * | * | * | * | * | * | * | * | * | Saccharomyces cerevisiae | Population | Microbial | Yeast | Saccharomycetes | N | * | * | * | Y | Microbial biomass change | Colony forming units | 4 | EC50 | 0.023 | 23 | * | * | * | * | Y | 10 | 10 | 0.00023
1502 | SR | Article | Soil | Ivask | 2014 | 10.1371/journal.pone.0102108 | Size-dependent toxicity of AgNPs to bacteria, yeast, algae and mammalian cells in vitro | Ivask et al 2014. Size-dependent toxicity of AgNPs to bacteria, yeast, algae and mammalian cells in vitro. Plos One, 9, 7, 1-14 | AgNM | AgNM | MK Nano | Suspension | Ag | * | * | * | Citrate | 126-44-3 | * | * | 10 | Below 20 | * | * | TEM | * | Irregular | * | * | * | 11.6 | SEM | * | * | MilliQ Water | * | 6 | Mean | * | * | * | 0.48 | -25 | * | Liquid | Artificial | Agar | * | * | 5.6 | * | * | * | * | * | * | * | * | * | * | * | * | * | * | * | * | * | * | as manufactured | * | * | * | * | * | * | * | 0.29 | -9.59 | * | Saccharomyces cerevisiae | Population | Microbial | Yeast | Saccharomycetes | N | * | * | * | Y | Microbial biomass change | Colony forming units | 4 | EC50 | 1.53 | 1530 | * | * | * | * | Y | 10 | 10 | 0.0153
1503 | SR | Article | Soil | Ivask | 2014 | 10.1371/journal.pone.0102108 | Size-dependent toxicity of AgNPs to bacteria, yeast, algae and mammalian cells in vitro | Ivask et al 2014. Size-dependent toxicity of AgNPs to bacteria, yeast, algae and mammalian cells in vitro. Plos One, 9, 7, 1-14 | AgNM | AgNM | MK Nano | Suspension | Ag | * | * | * | Citrate | 126-44-3 | * | * | 20 | 20-50 | * | * | TEM | * | Irregular | * | * | * | 17.8 | SEM | * | * | MilliQ Water | * | 11 | Mean | * | * | * | 0.43 | -25 | * | Liquid | Artificial | Agar | * | * | 5.6 | * | * | * | * | * | * | * | * | * | * | * | * | * | * | * | * | * | * | as manufactured | * | * | * | * | * | * | * | 0.31 | -10 | * | Saccharomyces cerevisiae | Population | Microbial | Yeast | Saccharomycetes | N | * | * | * | Y | Microbial biomass change | Colony forming units | 4 | EC50 | 2.72 | 2720 | * | * | * | * | Y | 10 | 10 | 0.0272
1504 | SR | Article | Soil | Ivask | 2014 | 10.1371/journal.pone.0102108 | Size-dependent toxicity of AgNPs to bacteria, yeast, algae and mammalian cells in vitro | Ivask et al 2014. Size-dependent toxicity of AgNPs to bacteria, yeast, algae and mammalian cells in vitro. Plos One, 9, 7, 1-14 | AgNM | AgNM | MK Nano | Suspension | Ag | * | * | * | Citrate | 126-44-3 | * | * | 40 | 20-50 | * | * | TEM | * | Irregular | * | * | * | 47.7 | SEM | * | * | MilliQ Water | * | 16 | Mean | * | * | * | 0.28 | -24 | * | Liquid | Artificial | Agar | * | * | 5.6 | * | * | * | * | * | * | * | * | * | * | * | * | * | * | * | * | * | * | as manufactured | * | * | * | * | * | * | * | 0.26 | -4.84 | * | Saccharomyces cerevisiae | Population | Microbial | Yeast | Saccharomycetes | N | * | * | * | Y | Microbial biomass change | Colony forming units | 4 | EC50 | 7.28 | 7280 | * | * | * | * | Y | 10 | 10 | 0.0728
1505 | SR | Article | Soil | Ivask | 2014 | 10.1371/journal.pone.0102108 | Size-dependent toxicity of AgNPs to bacteria, yeast, algae and mammalian cells in vitro | Ivask et al 2014. Size-dependent toxicity of AgNPs to bacteria, yeast, algae and mammalian cells in vitro. Plos One, 9, 7, 1-14 | AgNM | AgNM | MK Nano | Suspension | Ag | * | * | * | Citrate | 126-44-3 | * | * | 60 | Above 50 | * | * | TEM | * | Irregular | * | * | * | 56.5 | SEM | * | * | MilliQ Water | * | 58 | Mean | * | * | * | 0.25 | -15 | * | Liquid | Artificial | Agar | * | * | 5.6 | * | * | * | * | * | * | * | * | * | * | * | * | * | * | * | * | * | * | as manufactured | * | * | * | * | * | * | * | 0.14 | -8.29 | * | Saccharomyces cerevisiae | Population | Microbial | Yeast | Saccharomycetes | N | * | * | * | Y | Microbial biomass change | Colony forming units | 4 | EC50 | 7.33 | 7330 | * | * | * | * | Y | 10 | 10 | 0.0733
1506 | SR | Article | Soil | Ivask | 2014 | 10.1371/journal.pone.0102108 | Size-dependent toxicity of AgNPs to bacteria, yeast, algae and mammalian cells in vitro | Ivask et al 2014. Size-dependent toxicity of AgNPs to bacteria, yeast, algae and mammalian cells in vitro. Plos One, 9, 7, 1-14 | AgNM | AgNM | MK Nano | Suspension | Ag | * | * | * | Citrate | 126-44-3 | * | * | 80 | Above 50 | * | * | TEM | * | Irregular | * | * | * | 94.8 | SEM | * | * | MilliQ Water | * | 68 | Mean | * | * | * | 0.3 | -16 | * | Liquid | Artificial | Agar | * | * | 5.6 | * | * | * | * | * | * | * | * | * | * | * | * | * | * | * | * | * | * | as manufactured | * | * | * | * | * | * | * | 0.23 | -9.2 | * | Saccharomyces cerevisiae | Population | Microbial | Yeast | Saccharomycetes | N | * | * | * | Y | Microbial biomass change | Colony forming units | 4 | EC50 | 8.17 | 8170 | * | * | * | * | Y | 10 | 10 | 0.0817
1507 | SR | Article | Soil | Farrag | 2016 | 10.1016/j.photochem.2016.07.027 | Ecotoxicity of 1 nm Ag and Pd nanoclusters protected by L-glutathione on the microbial growth under light and dark conditions | Farrag and Mohamed 2016. Ecotoxicity of 1 nm Ag and Pd nanoclusters protected by L-glutathione on the microbial growth under light and dark conditions. Journal of photochemistry and photobiology A: Chemistry, 330, 117-125 | AgNM | AgNM | Synthesised small NPs, AgNO3 from Sigma-Aldrich | Suspension | Ag | * | * | * | Uncoated | * | * | * | 1 | Below 20 | * | * | TEM | * | Spheroidal | * | * | * | * | * | * | * | * | * | * | * | * | * | * | * | * | * | Solid | * | * | Dark | * | * | * | * | * | * | 8.2 | * | 5 | * | 7 | * | * | * | * | * | * | * | * | * | as manufactured | * | * | * | * | * | * | * | * | * | * | Bacillus cereus | Population | Microbial | Bacteria | Bacilli | N | * | * | * | Y | Microbial biomass change | Colony forming units | 168 | MIC | 11 | 11000 | * | * | * | * | Y | 2 | 1 | 5.5
1508 | SR | Article | Soil | Farrag | 2016 | 10.1016/j.photochem.2016.07.027 | Ecotoxicity of 1 nm Ag and Pd nanoclusters protected by L-glutathione on the microbial growth under light and dark conditions | Farrag and Mohamed 2016. Ecotoxicity of 1 nm Ag and Pd nanoclusters protected by L-glutathione on the microbial growth under light and dark conditions. Journal of photochemistry and photobiology A: Chemistry, 330, 117-125 | AgNM | AgNM | Synthesised small NPs, AgNO3 from Sigma-Aldrich | Suspension | Ag | * | * | * | Uncoated | * | * | * | 1 | Below 20 | * | * | TEM | * | Spheroidal | * | * | * | * | * | * | * | * | * | * | * | * | * | * | * | * | * | Solid | * | * | Dark | * | * | * | * | * | * | 8.2 | * | 5 | * | 7 | * | * | * | * | * | * | * | * | * | as manufactured | * | * | * | * | * | * | * | * | * | * | Staphylococcus aureus | Population | Microbial | Bacteria | Bacilli | N | * | * | * | Y | Microbial biomass change | Colony forming units | 168 | MIC | 9 | 9000 | * | * | * | * | Y | 2 | 1 | 4.5
1509 | SR | Article | Soil | Farrag | 2016 | 10.1016/j.photochem.2016.07.027 | Ecotoxicity of 1 nm Ag and Pd nanoclusters protected by L-glutathione on the microbial growth under light and dark conditions | Farrag and Mohamed 2016. Ecotoxicity of 1 nm Ag and Pd nanoclusters protected by L-glutathione on the microbial growth under light and dark conditions. Journal of photochemistry and photobiology A: Chemistry, 330, 117-125 | AgNM | AgNM | Synthesised small NPs, AgNO3 from Sigma-Aldrich | Suspension | Ag | * | * | * | Uncoated | * | * | * | 1 | Below 20 | * | * | TEM | * | Spheroidal | * | * | * | * | * | * | * | * | * | * | * | * | * | * | * | * | * | Solid | * | * | Dark | * | * | * | * | * | * | 8.2 | * | 5 | * | 7 | * | * | * | * | * | * | * | * | * | as manufactured | * | * | * | * | * | * | * | * | * | * | Micrococcus luteus | Population | Microbial | Bacteria | Actinomycetia | N | * | * | * | Y | Microbial biomass change | Colony forming units | 168 | MIC | 9 | 9000 | * | * | * | * | Y | 2 | 1 | 4.5
1510 | SR | Article | Soil | Farrag | 2016 | 10.1016/j.photochem.2016.07.027 | Ecotoxicity of 1 nm Ag and Pd nanoclusters protected by L-glutathione on the microbial growth under light and dark conditions | Farrag and Mohamed 2016. Ecotoxicity of 1 nm Ag and Pd nanoclusters protected by L-glutathione on the microbial growth under light and dark conditions. Journal of photochemistry and photobiology A: Chemistry, 330, 117-125 | AgNM | AgNM | Synthesised small NPs, AgNO3 from Sigma-Aldrich | Suspension | Ag | * | * | * | Uncoated | * | * | * | 1 | Below 20 | * | * | TEM | * | Spheroidal | * | * | * | * | * | * | * | * | * | * | * | * | * | * | * | * | * | Solid | * | * | Dark | * | * | * | * | * | * | 8.2 | * | 5 | * | 7 | * | * | * | * | * | * | * | * | * | as manufactured | * | * | * | * | * | * | * | * | * | * | Esherichia coli | Population | Microbial | Bacteria | Gammaproteobacteria | N | * | * | * | Y | Microbial biomass change | Colony forming units | 168 | MIC | 14 | 14000 | * | * | * | * | Y | 2 | 1 | 7
1511 | SR | Article | Soil | Farrag | 2016 | 10.1016/j.photochem.2016.07.027 | Ecotoxicity of 1 nm Ag and Pd nanoclusters protected by L-glutathione on the microbial growth under light and dark conditions | Farrag and Mohamed 2016. Ecotoxicity of 1 nm Ag and Pd nanoclusters protected by L-glutathione on the microbial growth under light and dark conditions. Journal of photochemistry and photobiology A: Chemistry, 330, 117-125 | AgNM | AgNM | Synthesised small NPs, AgNO3 from Sigma-Aldrich | Suspension | Ag | * | * | * | Uncoated | * | * | * | 1 | Below 20 | * | * | TEM | * | Spheroidal | * | * | * | * | * | * | * | * | * | * | * | * | * | * | * | * | * | Solid | * | * | Dark | * | * | * | * | * | * | 8.2 | * | 5 | * | 7 | * | * | * | * | * | * | * | * | * | as manufactured | * | * | * | * | * | * | * | * | * | * | Pseudomonas aeruginosa | Population | Microbial | Bacteria | Gammaproteobacteria | N | * | * | * | Y | Microbial biomass change | Colony forming units | 168 | MIC | 12 | 12000 | * | * | * | * | Y | 2 | 1 | 6
1512 | SR | Article | Soil | Farrag | 2016 | 10.1016/j.photochem.2016.07.027 | Ecotoxicity of 1 nm Ag and Pd nanoclusters protected by L-glutathione on the microbial growth under light and dark conditions | Farrag and Mohamed 2016. Ecotoxicity of 1 nm Ag and Pd nanoclusters protected by L-glutathione on the microbial growth under light and dark conditions. Journal of photochemistry and photobiology A: Chemistry, 330, 117-125 | AgNM | AgNM | Synthesised small NPs, AgNO3 from Sigma-Aldrich | Suspension | Ag | * | * | * | Uncoated | * | * | * | 1 | Below 20 | * | * | TEM | * | Spheroidal | * | * | * | * | * | * | * | * | * | * | * | * | * | * | * | * | * | Solid | * | * | Dark | * | * | * | * | * | * | 8.2 | * | 5 | * | 7 | * | * | * | * | * | * | * | * | * | as manufactured | * | * | * | * | * | * | * | * | * | * | Serratia marcescens | Population | Microbial | Bacteria | Gammaproteobacteria | N | * | * | * | Y | Microbial biomass change | Colony forming units | 168 | MIC | 12 | 12000 | * | * | * | * | Y | 2 | 1 | 6
1513 | SR | Article | Soil | Farrag | 2016 | 10.1016/j.photochem.2016.07.027 | Ecotoxicity of 1 nm Ag and Pd nanoclusters protected by L-glutathione on the microbial growth under light and dark conditions | Farrag and Mohamed 2016. Ecotoxicity of 1 nm Ag and Pd nanoclusters protected by L-glutathione on the microbial growth under light and dark conditions. Journal of photochemistry and photobiology A: Chemistry, 330, 117-125 | AgNM | AgNM | Synthesised small NPs, AgNO3 from Sigma-Aldrich | Suspension | Ag | * | * | * | Uncoated | * | * | * | 1 | Below 20 | * | * | TEM | * | Spheroidal | * | * | * | * | * | * | * | * | * | * | * | * | * | * | * | * | * | Solid | * | * | Dark | * | * | * | * | * | * | 8.2 | * | 5 | * | 7 | * | * | * | * | * | * | * | * | * | as manufactured | * | * | * | * | * | * | * | * | * | * | Candida albicans | Population | Microbial | Fungi | Saccharomycetes | N | * | * | * | Y | Microbial biomass change | Colony forming units | 168 | MIC | 8 | 8000 | * | * | * | * | Y | 2 | 1 | 4
1514 | SR | Article | Soil | Farrag | 2016 | 10.1016/j.photochem.2016.07.027 | Ecotoxicity of 1 nm Ag and Pd nanoclusters protected by L-glutathione on the microbial growth under light and dark conditions | Farrag and Mohamed 2016. Ecotoxicity of 1 nm Ag and Pd nanoclusters protected by L-glutathione on the microbial growth under light and dark conditions. Journal of photochemistry and photobiology A: Chemistry, 330, 117-125 | AgNM | AgNM | Synthesised small NPs, AgNO3 from Sigma-Aldrich | Suspension | Ag | * | * | * | Uncoated | * | * | * | 1 | Below 20 | * | * | TEM | * | Spheroidal | * | * | * | * | * | * | * | * | * | * | * | * | * | * | * | * | * | Solid | * | * | Dark | * | * | * | * | * | * | 8.2 | * | 5 | * | 7 | * | * | * | * | * | * | * | * | * | as manufactured | * | * | * | * | * | * | * | * | * | * | Geotrichum candidum | Population | Microbial | Fungi | Saccharomycetes | N | * | * | * | Y | Microbial biomass change | Colony forming units | 168 | MIC | 10 | 10000 | * | * | * | * | Y | 2 | 1 | 5
1515 | SR | Article | Soil | Farrag | 2016 | 10.1016/j.photochem.2016.07.027 | Ecotoxicity of 1 nm Ag and Pd nanoclusters protected by L-glutathione on the microbial growth under light and dark conditions | Farrag and Mohamed 2016. Ecotoxicity of 1 nm Ag and Pd nanoclusters protected by L-glutathione on the microbial growth under light and dark conditions. Journal of photochemistry and photobiology A: Chemistry, 330, 117-125 | AgNM | AgNM | Synthesised small NPs, AgNO3 from Sigma-Aldrich | Suspension | Ag | * | * | * | Uncoated | * | * | * | 1 | Below 20 | * | * | TEM | * | Spheroidal | * | * | * | * | * | * | * | * | * | * | * | * | * | * | * | * | * | Solid | * | * | Dark | * | * | * | * | * | * | 8.2 | * | 5 | * | 7 | * | * | * | * | * | * | * | * | * | as manufactured | * | * | * | * | * | * | * | * | * | * | Aspergillus flavus | Population | Microbial | Fungi | Eurotiomycetes | N | * | * | * | Y | Microbial biomass change | Colony forming units | 168 | MIC | 7 | 7000 | * | * | * | * | Y | 2 | 1 | 3.5
1516 | SR | Article | Soil | Farrag | 2016 | 10.1016/j.photochem.2016.07.027 | Ecotoxicity of 1 nm Ag and Pd nanoclusters protected by L-glutathione on the microbial growth under light and dark conditions | Farrag and Mohamed 2016. Ecotoxicity of 1 nm Ag and Pd nanoclusters protected by L-glutathione on the microbial growth under light and dark conditions. Journal of photochemistry and photobiology A: Chemistry, 330, 117-125 | AgNM | AgNM | Synthesised small NPs, AgNO3 from Sigma-Aldrich | Suspension | Ag | * | * | * | Uncoated | * | * | * | 1 | Below 20 | * | * | TEM | * | Spheroidal | * | * | * | * | * | * | * | * | * | * | * | * | * | * | * | * | * | Solid | * | * | Dark | * | * | * | * | * | * | 8.2 | * | 5 | * | 7 | * | * | * | * | * | * | * | * | * | as manufactured | * | * | * | * | * | * | * | * | * | * | Fusarium oxysporum | Population | Microbial | Fungi | Sordariomycetes | N | * | * | * | Y | Microbial biomass change | Colony forming units | 168 | MIC | 7 | 7000 | * | * | * | * | Y | 2 | 1 | 3.5
1517 | SR | Article | Soil | Farrag | 2016 | 10.1016/j.photochem.2016.07.027 | Ecotoxicity of 1 nm Ag and Pd nanoclusters protected by L-glutathione on the microbial growth under light and dark conditions | Farrag and Mohamed 2016. Ecotoxicity of 1 nm Ag and Pd nanoclusters protected by L-glutathione on the microbial growth under light and dark conditions. Journal of photochemistry and photobiology A: Chemistry, 330, 117-125 | AgNM | AgNM | Synthesised small NPs, AgNO3 from Sigma-Aldrich | Suspension | Ag | * | * | * | Uncoated | * | * | * | 1 | Below 20 | * | * | TEM | * | Spheroidal | * | * | * | * | * | * | * | * | * | * | * | * | * | * | * | * | * | Solid | * | * | Dark | * | * | * | * | * | * | 8.2 | * | 5 | * | 7 | * | * | * | * | * | * | * | * | * | as manufactured | * | * | * | * | * | * | * | * | * | * | Trichophyton rubrum | Population | Microbial | Fungi | Eurotiomycetes | N | * | * | * | Y | Microbial biomass change | Colony forming units | 168 | MIC | 8 | 8000 | * | * | * | * | Y | 2 | 1 | 4
1518 | SR | Article | Soil | Malandrakis | 2019 | 10.1016/j.sciotenv.2019.03.210 | Use of copper, silver and zinc nanoparticles against foliar and soil-borne plant pathogens | Malandrakis et al 2019. Use of copper, silver and zinc nanoparticles against foliar and soil-borne plant pathogens. STOTEN, 670, 292-299 | AgNM | AgNM | Sigma-Aldrich | Suspension | Ag | * | * | * | Uncoated | * | * | * | 100 | Above 50 | * | 100 | TEM | * | Unreported | * | * | * | * | * | * | * | MilliQ Water | For 30 mins | * | * | * | * | * | * | * | * | Liquid | Artificial | Potato Dextrose Agar medium | Light | 12 | * | * | * | * | * | * | * | * | * | * | * | * | * | * | * | * | * | * | * | as manufactured | * | * | * | * | * | * | * | * | * | * | B. cinerea | Population | Microbial | Fungi | Leotiomycetes | N | * | * | * | Y | Microbial biomass change | Colony forming units | 168 | EC50 | 306.95 | 306950 | * | * | * | * | Y | 10 | 1 | 30.695
1519 | SR | Article | Soil | Malandrakis | 2019 | 10.1016/j.sciotenv.2019.03.210 | Use of copper, silver and zinc nanoparticles against foliar and soil-borne plant pathogens | Malandrakis et al 2019. Use of copper, silver and zinc nanoparticles against foliar and soil-borne plant pathogens. STOTEN, 670, 292-299 | AgNM | AgNM | Sigma-Aldrich | Suspension | Ag | * | * | * | Uncoated | * | * | * | 100 | Above 50 | * | 100 | TEM | * | Unreported | * | * | * | * | * | * | * | MilliQ Water | For 30 mins | * | * | * | * | * | * | * | * | Liquid | Artificial | Potato Dextrose Agar medium | Light | 12 | * | * | * | * | * | * | * | * | * | * | * | * | * | * | * | * | * | * | * | as manufactured | * | * | * | * | * | * | * | * | * | * | A. alternata | Population | Microbial | Fungi | Dothideomycetes | N | * | * | * | Y | Microbial biomass change | Colony forming units | 168 | EC50 | 5000 | 5000000 | * | * | * | * | Y | 10 | 1 | 500
1520 | SR | Article | Soil | Malandrakis | 2019 | 10.1016/j.sciotenv.2019.03.210 | Use of copper, silver and zinc nanoparticles against foliar and soil-borne plant pathogens | Malandrakis et al 2019. Use of copper, silver and zinc nanoparticles against foliar and soil-borne plant pathogens. STOTEN, 670, 292-299 | AgNM | AgNM | Sigma-Aldrich | Suspension | Ag | * | * | * | Uncoated | * | * | * | 100 | Above 50 | * | 100 | TEM | * | Unreported | * | * | * | * | * | * | * | MilliQ Water | For 30 mins | * | * | * | * | * | * | * | * | Liquid | Artificial | Potato Dextrose Agar medium | Light | 12 | * | * | * | * | * | * | * | * | * | * | * | * | * | * | * | * | * | * | * | as manufactured | * | * | * | * | * | * | * | * | * | * | M. fructicola | Population | Microbial | Fungi | Leotiomycetes | N | * | * | * | Y | Microbial biomass change | Colony forming units | 168 | EC50 | 4221.53 | 4221530 | * | * | * | * | Y | 10 | 1 | 422.153
1521 | SR | Article | Soil | Malandrakis | 2019 | 10.1016/j.sciotenv.2019.03.210 | Use of copper, silver and zinc nanoparticles against foliar and soil-borne plant pathogens | Malandrakis et al 2019. Use of copper, silver and zinc nanoparticles against foliar and soil-borne plant pathogens. STOTEN, 670, 292-299 | AgNM | AgNM | Sigma-Aldrich | Suspension | Ag | * | * | * | Uncoated | * | * | * | 100 | Above 50 | * | 100 | TEM | * | Unreported | * | * | * | * | * | * | * | MilliQ Water | For 30 mins | * | * | * | * | * | * | * | * | Liquid | Artificial | Potato Dextrose Agar medium | Light | 12 | * | * | * | * | * | * | * | * | * | * | * | * | * | * | * | * | * | * | * | as manufactured | * | * | * | * | * | * | * | * | * | * | C. gloeosporioides | Population | Microbial | Fungi | Sordariomycetes | N | * | * | * | Y | Microbial biomass change | Colony forming units | 168 | EC50 | 1099.9 | 1099900 | * | * | * | * | Y | 10 | 1 | 109.99
1522 | SR | Article | Soil | Malandrakis | 2019 | 10.1016/j.sciotenv.2019.03.210 | Use of copper, silver and zinc nanoparticles against foliar and soil-borne plant pathogens | Malandrakis et al 2019. Use of copper, silver and zinc nanoparticles against foliar and soil-borne plant pathogens. STOTEN, 670, 292-299 | AgNM | AgNM | Sigma-Aldrich | Suspension | Ag | * | * | * | Uncoated | * | * | * | 100 | Above 50 | * | 100 | TEM | * | Unreported | * | * | * | * | * | * | * | MilliQ Water | For 30 mins | * | * | * | * | * | * | * | * | Liquid | Artificial | Potato Dextrose Agar medium | Light | 12 | * | * | * | * | * | * | * | * | * | * | * | * | * | * | * | * | * | * | * | as manufactured | * | * | * | * | * | * | * | * | * | * | Fusarium solani | Population | Microbial | Fungi | Sordariomycetes | N | * | * | * | Y | Microbial biomass change | Colony forming units | 168 | EC50 | 5000 | 5000000 | * | * | * | * | Y | 10 | 1 | 500
1523 | SR | Article | Soil | Malandrakis | 2019 | 10.1016/j.sciotenv.2019.03.210 | Use of copper, silver and zinc nanoparticles against foliar and soil-borne plant pathogens | Malandrakis et al 2019. Use of copper, silver and zinc nanoparticles against foliar and soil-borne plant pathogens. STOTEN, 670, 292-299 | AgNM | AgNM | Sigma-Aldrich | Suspension | Ag | * | * | * | Uncoated | * | * | * | 100 | Above 50 | * | 100 | TEM | * | Unreported | * | * | * | * | * | * | * | MilliQ Water | For 30 mins | * | * | * | * | * | * | * | * | Liquid | Artificial | Potato Dextrose Agar medium | Light | 12 | * | * | * | * | * | * | * | * | * | * | * | * | * | * | * | * | * | * | * | as manufactured | * | * | * | * | * | * | * | * | * | * | Fusarium oxysporum | Population | Microbial | Fungi | Sordariomycetes | N | * | * | * | Y | Microbial biomass change | Colony forming units | 168 | EC50 | 5000 | 5000000 | * | * | * | * | Y | 10 | 1 | 500
1524 | SR | Article | Soil | Malandrakis | 2019 | 10.1016/j.sciotenv.2019.03.210 | Use of copper, silver and zinc nanoparticles against foliar and soil-borne plant pathogens | Malandrakis et al 2019. Use of copper, silver and zinc nanoparticles against foliar and soil-borne plant pathogens. STOTEN, 670, 292-299 | AgNM | AgNM | Sigma-Aldrich | Suspension | Ag | * | * | * | Uncoated | * | * | * | 100 | Above 50 | * | 100 | TEM | * | Unreported | * | * | * | * | * | * | * | MilliQ Water | For 30 mins | * | * | * | * | * | * | * | * | Liquid | Artificial | Potato Dextrose Agar medium | Light | 12 | * | * | * | * | * | * | * | * | * | * | * | * | * | * | * | * | * | * | * | as manufactured | * | * | * | * | * | * | * | * | * | * | V. dahliae | Population | Microbial | Fungi | Sordariomycetes | N | * | * | * | Y | Microbial biomass change | Colony forming units | 168 | EC50 | 5000 | 5000000 | * | * | * | * | Y | 10 | 1 | 500
1525 | SR | Article | Soil | Velicogna | 2016 | 10.1080/17435390.2016.1181807 | A comparison of the effects of AgNPs and AgNO3 on a suite of soil dwelling organisms in two field soils | Velicogna et al 2016. A comparison of the effects of AgNPs and AgNO3 on a suite of soil dwelling organisms in two field soils. Nanotoxicology, 10, 8, 114-1151 | AgNO3 |  | Fisher Scientific | Powder | Ag | 7761-88-8 | * | * | * | * | * | * | Unreported | Unreported | * | * | * | * | * | * | * | * | * | * | * | * | * | * | * | * | * | * | * | * | * | * | Solid | Natural media | * | Light | 16 | * | * | * | * | * | 5.8 | * | 2.6 | * | 50 | * | * | * | * | * | 75 | 16 | 8.6 | 13 | * | * | * | * | * | * | * | * | * | * | * | Elymus lanceolatus | Seedling (for growth) | Plants | Plants | Tracheophytes | N | * | * | * | Y | Growth | Emergence | 336 | EC50 | 298 | 298000 | 253 | 351 | 253000 | 351000 | Y | 10 | 10 | 2.98
1526 | SR | Article | Soil | Velicogna | 2016 | 10.1080/17435390.2016.1181807 | A comparison of the effects of AgNPs and AgNO3 on a suite of soil dwelling organisms in two field soils | Velicogna et al 2016. A comparison of the effects of AgNPs and AgNO3 on a suite of soil dwelling organisms in two field soils. Nanotoxicology, 10, 8, 114-1151 | AgNO3 |  | Fisher Scientific | Powder | Ag | 7761-88-8 | * | * | * | * | * | * | Unreported | Unreported | * | * | * | * | * | * | * | * | * | * | * | * | * | * | * | * | * | * | * | * | * | * | Solid | Natural media | * | Light | 16 | * | * | * | * | * | 5.8 | * | 2.6 | * | 50 | * | * | * | * | * | 75 | 16 | 8.6 | 13 | * | * | * | * | * | * | * | * | * | * | * | Elymus lanceolatus | Seedling (for growth) | Plants | Plants | Tracheophytes | N | * | * | * | Y | Growth | Shoot Length | 336 | EC50 | 77 | 77000 | 65 | 91 | 65000 | 91000 | Y | 10 | 10 | 0.77
1527 | SR | Article | Soil | Velicogna | 2016 | 10.1080/17435390.2016.1181807 | A comparison of the effects of AgNPs and AgNO3 on a suite of soil dwelling organisms in two field soils | Velicogna et al 2016. A comparison of the effects of AgNPs and AgNO3 on a suite of soil dwelling organisms in two field soils. Nanotoxicology, 10, 8, 114-1151 | AgNO3 |  | Fisher Scientific | Powder | Ag | 7761-88-8 | * | * | * | * | * | * | Unreported | Unreported | * | * | * | * | * | * | * | * | * | * | * | * | * | * | * | * | * | * | * | * | * | * | Solid | Natural media | * | Light | 16 | * | * | * | * | * | 5.8 | * | 2.6 | * | 50 | * | * | * | * | * | 75 | 16 | 8.6 | 13 | * | * | * | * | * | * | * | * | * | * | * | Elymus lanceolatus | Seedling (for growth) | Plants | Plants | Tracheophytes | N | * | * | * | Y | Growth | Root length | 336 | EC50 | 45 | 45000 | 34 | 55 | 34000 | 55000 | Y | 10 | 10 | 0.45
1528 | SR | Article | Soil | Velicogna | 2016 | 10.1080/17435390.2016.1181807 | A comparison of the effects of AgNPs and AgNO3 on a suite of soil dwelling organisms in two field soils | Velicogna et al 2016. A comparison of the effects of AgNPs and AgNO3 on a suite of soil dwelling organisms in two field soils. Nanotoxicology, 10, 8, 114-1151 | AgNO3 |  | Fisher Scientific | Powder | Ag | 7761-88-8 | * | * | * | * | * | * | Unreported | Unreported | * | * | * | * | * | * | * | * | * | * | * | * | * | * | * | * | * | * | * | * | * | * | Solid | Natural media | * | Light | 16 | * | * | * | * | * | 5.8 | * | 2.6 | * | 50 | * | * | * | * | * | 75 | 16 | 8.6 | 13 | * | * | * | * | * | * | * | * | * | * | * | Elymus lanceolatus | Seedling (for growth) | Plants | Plants | Tracheophytes | N | * | * | * | Y | Growth | Shoot dry mass | 336 | EC50 | 40 | 40000 | 20 | 99 | 20000 | 99000 | Y | 10 | 10 | 0.4
1529 | SR | Article | Soil | Velicogna | 2016 | 10.1080/17435390.2016.1181807 | A comparison of the effects of AgNPs and AgNO3 on a suite of soil dwelling organisms in two field soils | Velicogna et al 2016. A comparison of the effects of AgNPs and AgNO3 on a suite of soil dwelling organisms in two field soils. Nanotoxicology, 10, 8, 114-1151 | AgNO3 |  | Fisher Scientific | Powder | Ag | 7761-88-8 | * | * | * | * | * | * | Unreported | Unreported | * | * | * | * | * | * | * | * | * | * | * | * | * | * | * | * | * | * | * | * | * | * | Solid | Natural media | * | Light | 16 | * | * | * | * | * | 5.8 | * | 2.6 | * | 50 | * | * | * | * | * | 75 | 16 | 8.6 | 13 | * | * | * | * | * | * | * | * | * | * | * | Elymus lanceolatus | Seedling (for growth) | Plants | Plants | Tracheophytes | N | * | * | * | Y | Growth | Root dry mass | 336 | EC50 | 99 | 99000 | 80 | 124 | 80000 | 124000 | Y | 10 | 10 | 0.99
1530 | SR | Article | Soil | Velicogna | 2016 | 10.1080/17435390.2016.1181807 | A comparison of the effects of AgNPs and AgNO3 on a suite of soil dwelling organisms in two field soils | Velicogna et al 2016. A comparison of the effects of AgNPs and AgNO3 on a suite of soil dwelling organisms in two field soils. Nanotoxicology, 10, 8, 114-1151 | AgNO3 |  | Fisher Scientific | Powder | Ag | 7761-88-8 | * | * | * | * | * | * | Unreported | Unreported | * | * | * | * | * | * | * | * | * | * | * | * | * | * | * | * | * | * | * | * | * | * | Solid | Natural media | * | Light | 16 | * | * | * | * | * | 5.8 | * | 2.6 | * | 50 | * | * | * | * | * | 75 | 16 | 8.6 | 13 | * | * | * | * | * | * | * | * | * | * | * | Trifolium pratense | Seedling (for growth) | Plants | Plants | Tracheophytes | N | * | * | * | Y | Growth | Emergence | 504 | EC50 | 188 | 188000 | 153 | 234 | 153000 | 234000 | Y | 10 | 1 | 18.8
1531 | SR | Article | Soil | Velicogna | 2016 | 10.1080/17435390.2016.1181807 | A comparison of the effects of AgNPs and AgNO3 on a suite of soil dwelling organisms in two field soils | Velicogna et al 2016. A comparison of the effects of AgNPs and AgNO3 on a suite of soil dwelling organisms in two field soils. Nanotoxicology, 10, 8, 114-1151 | AgNO3 |  | Fisher Scientific | Powder | Ag | 7761-88-8 | * | * | * | * | * | * | Unreported | Unreported | * | * | * | * | * | * | * | * | * | * | * | * | * | * | * | * | * | * | * | * | * | * | Solid | Natural media | * | Light | 16 | * | * | * | * | * | 5.8 | * | 2.6 | * | 50 | * | * | * | * | * | 75 | 16 | 8.6 | 13 | * | * | * | * | * | * | * | * | * | * | * | Trifolium pratense | Seedling (for growth) | Plants | Plants | Tracheophytes | N | * | * | * | Y | Growth | Shoot Length | 504 | EC50 | 54 | 54000 | 45 | 64 | 45000 | 64000 | Y | 10 | 1 | 5.4
1532 | SR | Article | Soil | Velicogna | 2016 | 10.1080/17435390.2016.1181807 | A comparison of the effects of AgNPs and AgNO3 on a suite of soil dwelling organisms in two field soils | Velicogna et al 2016. A comparison of the effects of AgNPs and AgNO3 on a suite of soil dwelling organisms in two field soils. Nanotoxicology, 10, 8, 114-1151 | AgNO3 |  | Fisher Scientific | Powder | Ag | 7761-88-8 | * | * | * | * | * | * | Unreported | Unreported | * | * | * | * | * | * | * | * | * | * | * | * | * | * | * | * | * | * | * | * | * | * | Solid | Natural media | * | Light | 16 | * | * | * | * | * | 5.8 | * | 2.6 | * | 50 | * | * | * | * | * | 75 | 16 | 8.6 | 13 | * | * | * | * | * | * | * | * | * | * | * | Trifolium pratense | Seedling (for growth) | Plants | Plants | Tracheophytes | N | * | * | * | Y | Growth | Root length | 504 | EC50 | 75 | 75000 | 69 | 81 | 69000 | 81000 | Y | 10 | 1 | 7.5
1533 | SR | Article | Soil | Velicogna | 2016 | 10.1080/17435390.2016.1181807 | A comparison of the effects of AgNPs and AgNO3 on a suite of soil dwelling organisms in two field soils | Velicogna et al 2016. A comparison of the effects of AgNPs and AgNO3 on a suite of soil dwelling organisms in two field soils. Nanotoxicology, 10, 8, 114-1151 | AgNO3 |  | Fisher Scientific | Powder | Ag | 7761-88-8 | * | * | * | * | * | * | Unreported | Unreported | * | * | * | * | * | * | * | * | * | * | * | * | * | * | * | * | * | * | * | * | * | * | Solid | Natural media | * | Light | 16 | * | * | * | * | * | 5.8 | * | 2.6 | * | 50 | * | * | * | * | * | 75 | 16 | 8.6 | 13 | * | * | * | * | * | * | * | * | * | * | * | Trifolium pratense | Seedling (for growth) | Plants | Plants | Tracheophytes | N | * | * | * | Y | Growth | Shoot dry mass | 504 | EC50 | 85 | 85000 | 67 | 108 | 67000 | 108000 | Y | 10 | 1 | 8.5
1534 | SR | Article | Soil | Velicogna | 2016 | 10.1080/17435390.2016.1181807 | A comparison of the effects of AgNPs and AgNO3 on a suite of soil dwelling organisms in two field soils | Velicogna et al 2016. A comparison of the effects of AgNPs and AgNO3 on a suite of soil dwelling organisms in two field soils. Nanotoxicology, 10, 8, 114-1151 | AgNO3 |  | Fisher Scientific | Powder | Ag | 7761-88-8 | * | * | * | * | * | * | Unreported | Unreported | * | * | * | * | * | * | * | * | * | * | * | * | * | * | * | * | * | * | * | * | * | * | Solid | Natural media | * | Light | 16 | * | * | * | * | * | 5.8 | * | 2.6 | * | 50 | * | * | * | * | * | 75 | 16 | 8.6 | 13 | * | * | * | * | * | * | * | * | * | * | * | Trifolium pratense | Seedling (for growth) | Plants | Plants | Tracheophytes | N | * | * | * | Y | Growth | Root dry mass | 504 | EC50 | 106 | 106000 | 91 | 123 | 91000 | 123000 | Y | 10 | 1 | 10.6
1535 | SR | Article | Soil | Velicogna | 2016 | 10.1080/17435390.2016.1181807 | A comparison of the effects of AgNPs and AgNO3 on a suite of soil dwelling organisms in two field soils | Velicogna et al 2016. A comparison of the effects of AgNPs and AgNO3 on a suite of soil dwelling organisms in two field soils. Nanotoxicology, 10, 8, 114-1151 | AgNO3 |  | Fisher Scientific | Powder | Ag | 7761-88-8 | * | * | * | * | * | * | Unreported | Unreported | * | * | * | * | * | * | * | * | * | * | * | * | * | * | * | * | * | * | * | * | * | * | Solid | Natural media | * | Light | 16 | * | * | * | * | * | 7.2 | * | 3.5 | * | 55 | * | * | * | * | * | 46 | 51 | 3 | 41 | * | * | * | * | * | * | * | * | * | * | * | Elymus lanceolatus | Seedling (for growth) | Plants | Plants | Tracheophytes | N | * | * | * | Y | Growth | Emergence | 336 | EC50 | 1491 | 1491000 | 1220 | 1789 | 1220000 | 1789000 | Y | 10 | 10 | 14.91
1536 | SR | Article | Soil | Velicogna | 2016 | 10.1080/17435390.2016.1181807 | A comparison of the effects of AgNPs and AgNO3 on a suite of soil dwelling organisms in two field soils | Velicogna et al 2016. A comparison of the effects of AgNPs and AgNO3 on a suite of soil dwelling organisms in two field soils. Nanotoxicology, 10, 8, 114-1151 | AgNO3 |  | Fisher Scientific | Powder | Ag | 7761-88-8 | * | * | * | * | * | * | Unreported | Unreported | * | * | * | * | * | * | * | * | * | * | * | * | * | * | * | * | * | * | * | * | * | * | Solid | Natural media | * | Light | 16 | * | * | * | * | * | 7.2 | * | 3.5 | * | 55 | * | * | * | * | * | 46 | 51 | 3 | 41 | * | * | * | * | * | * | * | * | * | * | * | Elymus lanceolatus | Seedling (for growth) | Plants | Plants | Tracheophytes | N | * | * | * | Y | Growth | Shoot Length | 336 | EC50 | 413 | 413000 | 328 | 523 | 328000 | 523000 | Y | 10 | 10 | 4.13
1537 | SR | Article | Soil | Velicogna | 2016 | 10.1080/17435390.2016.1181807 | A comparison of the effects of AgNPs and AgNO3 on a suite of soil dwelling organisms in two field soils | Velicogna et al 2016. A comparison of the effects of AgNPs and AgNO3 on a suite of soil dwelling organisms in two field soils. Nanotoxicology, 10, 8, 114-1151 | AgNO3 |  | Fisher Scientific | Powder | Ag | 7761-88-8 | * | * | * | * | * | * | Unreported | Unreported | * | * | * | * | * | * | * | * | * | * | * | * | * | * | * | * | * | * | * | * | * | * | Solid | Natural media | * | Light | 16 | * | * | * | * | * | 7.2 | * | 3.5 | * | 55 | * | * | * | * | * | 46 | 51 | 3 | 41 | * | * | * | * | * | * | * | * | * | * | * | Elymus lanceolatus | Seedling (for growth) | Plants | Plants | Tracheophytes | N | * | * | * | Y | Growth | Root length | 336 | EC50 | 106 | 106000 | 95 | 119 | 95000 | 119000 | Y | 10 | 10 | 1.06
1538 | SR | Article | Soil | Velicogna | 2016 | 10.1080/17435390.2016.1181807 | A comparison of the effects of AgNPs and AgNO3 on a suite of soil dwelling organisms in two field soils | Velicogna et al 2016. A comparison of the effects of AgNPs and AgNO3 on a suite of soil dwelling organisms in two field soils. Nanotoxicology, 10, 8, 114-1151 | AgNO3 |  | Fisher Scientific | Powder | Ag | 7761-88-8 | * | * | * | * | * | * | Unreported | Unreported | * | * | * | * | * | * | * | * | * | * | * | * | * | * | * | * | * | * | * | * | * | * | Solid | Natural media | * | Light | 16 | * | * | * | * | * | 7.2 | * | 3.5 | * | 55 | * | * | * | * | * | 46 | 51 | 3 | 41 | * | * | * | * | * | * | * | * | * | * | * | Elymus lanceolatus | Seedling (for growth) | Plants | Plants | Tracheophytes | N | * | * | * | Y | Growth | Shoot dry mass | 336 | EC50 | 184 | 184000 | 123 | 292 | 123000 | 292000 | Y | 10 | 10 | 1.84
1539 | SR | Article | Soil | Velicogna | 2016 | 10.1080/17435390.2016.1181807 | A comparison of the effects of AgNPs and AgNO3 on a suite of soil dwelling organisms in two field soils | Velicogna et al 2016. A comparison of the effects of AgNPs and AgNO3 on a suite of soil dwelling organisms in two field soils. Nanotoxicology, 10, 8, 114-1151 | AgNO3 |  | Fisher Scientific | Powder | Ag | 7761-88-8 | * | * | * | * | * | * | Unreported | Unreported | * | * | * | * | * | * | * | * | * | * | * | * | * | * | * | * | * | * | * | * | * | * | Solid | Natural media | * | Light | 16 | * | * | * | * | * | 7.2 | * | 3.5 | * | 55 | * | * | * | * | * | 46 | 51 | 3 | 41 | * | * | * | * | * | * | * | * | * | * | * | Elymus lanceolatus | Seedling (for growth) | Plants | Plants | Tracheophytes | N | * | * | * | Y | Growth | Root dry mass | 336 | EC50 | 98 | 98000 | 80 | 151 | 80000 | 151000 | Y | 10 | 10 | 0.98
1540 | SR | Article | Soil | Velicogna | 2016 | 10.1080/17435390.2016.1181807 | A comparison of the effects of AgNPs and AgNO3 on a suite of soil dwelling organisms in two field soils | Velicogna et al 2016. A comparison of the effects of AgNPs and AgNO3 on a suite of soil dwelling organisms in two field soils. Nanotoxicology, 10, 8, 114-1151 | AgNO3 |  | Fisher Scientific | Powder | Ag | 7761-88-8 | * | * | * | * | * | * | Unreported | Unreported | * | * | * | * | * | * | * | * | * | * | * | * | * | * | * | * | * | * | * | * | * | * | Solid | Natural media | * | Light | 16 | * | * | * | * | * | 7.2 | * | 3.5 | * | 55 | * | * | * | * | * | 46 | 51 | 3 | 41 | * | * | * | * | * | * | * | * | * | * | * | Trifolium pratense | Seedling (for growth) | Plants | Plants | Tracheophytes | N | * | * | * | Y | Growth | Emergence | 504 | EC50 | 1047 | 1047000 | 767 | 1318 | 767000 | 1318000 | Y | 10 | 1 | 104.7
1541 | SR | Article | Soil | Velicogna | 2016 | 10.1080/17435390.2016.1181807 | A comparison of the effects of AgNPs and AgNO3 on a suite of soil dwelling organisms in two field soils | Velicogna et al 2016. A comparison of the effects of AgNPs and AgNO3 on a suite of soil dwelling organisms in two field soils. Nanotoxicology, 10, 8, 114-1151 | AgNO3 |  | Fisher Scientific | Powder | Ag | 7761-88-8 | * | * | * | * | * | * | Unreported | Unreported | * | * | * | * | * | * | * | * | * | * | * | * | * | * | * | * | * | * | * | * | * | * | Solid | Natural media | * | Light | 16 | * | * | * | * | * | 7.2 | * | 3.5 | * | 55 | * | * | * | * | * | 46 | 51 | 3 | 41 | * | * | * | * | * | * | * | * | * | * | * | Trifolium pratense | Seedling (for growth) | Plants | Plants | Tracheophytes | N | * | * | * | Y | Growth | Shoot Length | 504 | EC50 | 304 | 304000 | 266 | 357 | 266000 | 357000 | Y | 10 | 1 | 30.4
1542 | SR | Article | Soil | Velicogna | 2016 | 10.1080/17435390.2016.1181807 | A comparison of the effects of AgNPs and AgNO3 on a suite of soil dwelling organisms in two field soils | Velicogna et al 2016. A comparison of the effects of AgNPs and AgNO3 on a suite of soil dwelling organisms in two field soils. Nanotoxicology, 10, 8, 114-1151 | AgNO3 |  | Fisher Scientific | Powder | Ag | 7761-88-8 | * | * | * | * | * | * | Unreported | Unreported | * | * | * | * | * | * | * | * | * | * | * | * | * | * | * | * | * | * | * | * | * | * | Solid | Natural media | * | Light | 16 | * | * | * | * | * | 7.2 | * | 3.5 | * | 55 | * | * | * | * | * | 46 | 51 | 3 | 41 | * | * | * | * | * | * | * | * | * | * | * | Trifolium pratense | Seedling (for growth) | Plants | Plants | Tracheophytes | N | * | * | * | Y | Growth | Root length | 504 | EC50 | 172 | 172000 | 141 | 210 | 141000 | 210000 | Y | 10 | 1 | 17.2
1543 | SR | Article | Soil | Velicogna | 2016 | 10.1080/17435390.2016.1181807 | A comparison of the effects of AgNPs and AgNO3 on a suite of soil dwelling organisms in two field soils | Velicogna et al 2016. A comparison of the effects of AgNPs and AgNO3 on a suite of soil dwelling organisms in two field soils. Nanotoxicology, 10, 8, 114-1151 | AgNO3 |  | Fisher Scientific | Powder | Ag | 7761-88-8 | * | * | * | * | * | * | Unreported | Unreported | * | * | * | * | * | * | * | * | * | * | * | * | * | * | * | * | * | * | * | * | * | * | Solid | Natural media | * | Light | 16 | * | * | * | * | * | 7.2 | * | 3.5 | * | 55 | * | * | * | * | * | 46 | 51 | 3 | 41 | * | * | * | * | * | * | * | * | * | * | * | Trifolium pratense | Seedling (for growth) | Plants | Plants | Tracheophytes | N | * | * | * | Y | Growth | Shoot dry mass | 504 | EC50 | 498 | 498000 | 393 | 631 | 393000 | 631000 | Y | 10 | 1 | 49.8
1544 | SR | Article | Soil | Velicogna | 2016 | 10.1080/17435390.2016.1181807 | A comparison of the effects of AgNPs and AgNO3 on a suite of soil dwelling organisms in two field soils | Velicogna et al 2016. A comparison of the effects of AgNPs and AgNO3 on a suite of soil dwelling organisms in two field soils. Nanotoxicology, 10, 8, 114-1151 | AgNO3 |  | Fisher Scientific | Powder | Ag | 7761-88-8 | * | * | * | * | * | * | Unreported | Unreported | * | * | * | * | * | * | * | * | * | * | * | * | * | * | * | * | * | * | * | * | * | * | Solid | Natural media | * | Light | 16 | * | * | * | * | * | 7.2 | * | 3.5 | * | 55 | * | * | * | * | * | 46 | 51 | 3 | 41 | * | * | * | * | * | * | * | * | * | * | * | Trifolium pratense | Seedling (for growth) | Plants | Plants | Tracheophytes | N | * | * | * | Y | Growth | Root dry mass | 504 | EC50 | 227 | 227000 | 181 | 285 | 181000 | 285000 | Y | 10 | 1 | 22.7
1545 | SR | Article | Soil | Velicogna | 2016 | 10.1080/17435390.2016.1181807 | A comparison of the effects of AgNPs and AgNO3 on a suite of soil dwelling organisms in two field soils | Velicogna et al 2016. A comparison of the effects of AgNPs and AgNO3 on a suite of soil dwelling organisms in two field soils. Nanotoxicology, 10, 8, 114-1151 | AgNM | AgNM | Nanoamorphous Materials | Powder | Ag | * | * | * | PVP | 9003-39-8 | 0.3 | * | 20 | 20-50 | * | * | TEM | * | irregular | * | * | * | * | * | * | * | MilliQ Water | Ultrasonic bath for 1-2 hrs | * | * | * | * | * | * | * | * | Solid | Natural media | * | Light | 16 | * | * | * | * | * | 5.8 | * | 2.6 | * | 50 | * | * | * | * | * | 75 | 16 | 8.6 | 13 | as manufactured | * | * | * | * | * | * | * | * | * | * | Elymus lanceolatus | Seedling (for growth) | Plants | Plants | Tracheophytes | N | * | * | * | Y | Growth | Emergence | 336 | EC50 | 1923 | 1923000 | * | * | * | * | Y | 10 | 10 | 19.23
1546 | SR | Article | Soil | Velicogna | 2016 | 10.1080/17435390.2016.1181807 | A comparison of the effects of AgNPs and AgNO3 on a suite of soil dwelling organisms in two field soils | Velicogna et al 2016. A comparison of the effects of AgNPs and AgNO3 on a suite of soil dwelling organisms in two field soils. Nanotoxicology, 10, 8, 114-1151 | AgNM | AgNM | Nanoamorphous Materials | Powder | Ag | * | * | * | PVP | 9003-39-8 | 0.3 | * | 20 | 20-50 | * | * | TEM | * | irregular | * | * | * | * | * | * | * | MilliQ Water | Ultrasonic bath for 1-2 hrs | * | * | * | * | * | * | * | * | Solid | Natural media | * | Light | 16 | * | * | * | * | * | 5.8 | * | 2.6 | * | 50 | * | * | * | * | * | 75 | 16 | 8.6 | 13 | as manufactured | * | * | * | * | * | * | * | * | * | * | Elymus lanceolatus | Seedling (for growth) | Plants | Plants | Tracheophytes | N | * | * | * | Y | Growth | Shoot Length | 336 | EC50 | 1104 | 1104000 | 514 | 1496 | 514000 | 1496000 | Y | 10 | 10 | 11.04
1547 | SR | Article | Soil | Velicogna | 2016 | 10.1080/17435390.2016.1181807 | A comparison of the effects of AgNPs and AgNO3 on a suite of soil dwelling organisms in two field soils | Velicogna et al 2016. A comparison of the effects of AgNPs and AgNO3 on a suite of soil dwelling organisms in two field soils. Nanotoxicology, 10, 8, 114-1151 | AgNM | AgNM | Nanoamorphous Materials | Powder | Ag | * | * | * | PVP | 9003-39-8 | 0.3 | * | 20 | 20-50 | * | * | TEM | * | irregular | * | * | * | * | * | * | * | MilliQ Water | Ultrasonic bath for 1-2 hrs | * | * | * | * | * | * | * | * | Solid | Natural media | * | Light | 16 | * | * | * | * | * | 5.8 | * | 2.6 | * | 50 | * | * | * | * | * | 75 | 16 | 8.6 | 13 | as manufactured | * | * | * | * | * | * | * | * | * | * | Elymus lanceolatus | Seedling (for growth) | Plants | Plants | Tracheophytes | N | * | * | * | Y | Growth | Root length | 336 | EC50 | 389 | 389000 | 305 | 470 | 305000 | 470000 | Y | 10 | 10 | 3.89
1548 | SR | Article | Soil | Velicogna | 2016 | 10.1080/17435390.2016.1181807 | A comparison of the effects of AgNPs and AgNO3 on a suite of soil dwelling organisms in two field soils | Velicogna et al 2016. A comparison of the effects of AgNPs and AgNO3 on a suite of soil dwelling organisms in two field soils. Nanotoxicology, 10, 8, 114-1151 | AgNM | AgNM | Nanoamorphous Materials | Powder | Ag | * | * | * | PVP | 9003-39-8 | 0.3 | * | 20 | 20-50 | * | * | TEM | * | irregular | * | * | * | * | * | * | * | MilliQ Water | Ultrasonic bath for 1-2 hrs | * | * | * | * | * | * | * | * | Solid | Natural media | * | Light | 16 | * | * | * | * | * | 5.8 | * | 2.6 | * | 50 | * | * | * | * | * | 75 | 16 | 8.6 | 13 | as manufactured | * | * | * | * | * | * | * | * | * | * | Elymus lanceolatus | Seedling (for growth) | Plants | Plants | Tracheophytes | N | * | * | * | Y | Growth | Shoot dry mass | 336 | EC50 | 805 | 805000 | 366 | 1361 | 366000 | 1361000 | Y | 10 | 10 | 8.05
1549 | SR | Article | Soil | Velicogna | 2016 | 10.1080/17435390.2016.1181807 | A comparison of the effects of AgNPs and AgNO3 on a suite of soil dwelling organisms in two field soils | Velicogna et al 2016. A comparison of the effects of AgNPs and AgNO3 on a suite of soil dwelling organisms in two field soils. Nanotoxicology, 10, 8, 114-1151 | AgNM | AgNM | Nanoamorphous Materials | Powder | Ag | * | * | * | PVP | 9003-39-8 | 0.3 | * | 20 | 20-50 | * | * | TEM | * | irregular | * | * | * | * | * | * | * | MilliQ Water | Ultrasonic bath for 1-2 hrs | * | * | * | * | * | * | * | * | Solid | Natural media | * | Light | 16 | * | * | * | * | * | 5.8 | * | 2.6 | * | 50 | * | * | * | * | * | 75 | 16 | 8.6 | 13 | as manufactured | * | * | * | * | * | * | * | * | * | * | Elymus lanceolatus | Seedling (for growth) | Plants | Plants | Tracheophytes | N | * | * | * | Y | Growth | Root dry mass | 336 | EC50 | 732 | 732000 | 1167 | 3266 | 1167000 | 3266000 | Y | 10 | 10 | 7.32
1550 | SR | Article | Soil | Velicogna | 2016 | 10.1080/17435390.2016.1181807 | A comparison of the effects of AgNPs and AgNO3 on a suite of soil dwelling organisms in two field soils | Velicogna et al 2016. A comparison of the effects of AgNPs and AgNO3 on a suite of soil dwelling organisms in two field soils. Nanotoxicology, 10, 8, 114-1151 | AgNM | AgNM | Nanoamorphous Materials | Powder | Ag | * | * | * | PVP | 9003-39-8 | 0.3 | * | 20 | 20-50 | * | * | TEM | * | irregular | * | * | * | * | * | * | * | MilliQ Water | Ultrasonic bath for 1-2 hrs | * | * | * | * | * | * | * | * | Solid | Natural media | * | Light | 16 | * | * | * | * | * | 5.8 | * | 2.6 | * | 50 | * | * | * | * | * | 75 | 16 | 8.6 | 13 | as manufactured | * | * | * | * | * | * | * | * | * | * | Trifolium pratense | Seedling (for growth) | Plants | Plants | Tracheophytes | N | * | * | * | Y | Growth | Emergence | 504 | EC50 | 1807 | 1807000 | * | * | * | * | Y | 10 | 1 | 180.7
1551 | SR | Article | Soil | Velicogna | 2016 | 10.1080/17435390.2016.1181807 | A comparison of the effects of AgNPs and AgNO3 on a suite of soil dwelling organisms in two field soils | Velicogna et al 2016. A comparison of the effects of AgNPs and AgNO3 on a suite of soil dwelling organisms in two field soils. Nanotoxicology, 10, 8, 114-1151 | AgNM | AgNM | Nanoamorphous Materials | Powder | Ag | * | * | * | PVP | 9003-39-8 | 0.3 | * | 20 | 20-50 | * | * | TEM | * | irregular | * | * | * | * | * | * | * | MilliQ Water | Ultrasonic bath for 1-2 hrs | * | * | * | * | * | * | * | * | Solid | Natural media | * | Light | 16 | * | * | * | * | * | 5.8 | * | 2.6 | * | 50 | * | * | * | * | * | 75 | 16 | 8.6 | 13 | as manufactured | * | * | * | * | * | * | * | * | * | * | Trifolium pratense | Seedling (for growth) | Plants | Plants | Tracheophytes | N | * | * | * | Y | Growth | Shoot Length | 504 | EC50 | 1167 | 1167000 | 851 | 1601 | 851000 | 1601000 | Y | 10 | 1 | 116.7
1552 | SR | Article | Soil | Velicogna | 2016 | 10.1080/17435390.2016.1181807 | A comparison of the effects of AgNPs and AgNO3 on a suite of soil dwelling organisms in two field soils | Velicogna et al 2016. A comparison of the effects of AgNPs and AgNO3 on a suite of soil dwelling organisms in two field soils. Nanotoxicology, 10, 8, 114-1151 | AgNM | AgNM | Nanoamorphous Materials | Powder | Ag | * | * | * | PVP | 9003-39-8 | 0.3 | * | 20 | 20-50 | * | * | TEM | * | irregular | * | * | * | * | * | * | * | MilliQ Water | Ultrasonic bath for 1-2 hrs | * | * | * | * | * | * | * | * | Solid | Natural media | * | Light | 16 | * | * | * | * | * | 5.8 | * | 2.6 | * | 50 | * | * | * | * | * | 75 | 16 | 8.6 | 13 | as manufactured | * | * | * | * | * | * | * | * | * | * | Trifolium pratense | Seedling (for growth) | Plants | Plants | Tracheophytes | N | * | * | * | Y | Growth | Root length | 504 | EC50 | 642 | 642000 | 579 | 707 | 579000 | 707000 | Y | 10 | 1 | 64.2
1553 | SR | Article | Soil | Velicogna | 2016 | 10.1080/17435390.2016.1181807 | A comparison of the effects of AgNPs and AgNO3 on a suite of soil dwelling organisms in two field soils | Velicogna et al 2016. A comparison of the effects of AgNPs and AgNO3 on a suite of soil dwelling organisms in two field soils. Nanotoxicology, 10, 8, 114-1151 | AgNM | AgNM | Nanoamorphous Materials | Powder | Ag | * | * | * | PVP | 9003-39-8 | 0.3 | * | 20 | 20-50 | * | * | TEM | * | irregular | * | * | * | * | * | * | * | MilliQ Water | Ultrasonic bath for 1-2 hrs | * | * | * | * | * | * | * | * | Solid | Natural media | * | Light | 16 | * | * | * | * | * | 5.8 | * | 2.6 | * | 50 | * | * | * | * | * | 75 | 16 | 8.6 | 13 | as manufactured | * | * | * | * | * | * | * | * | * | * | Trifolium pratense | Seedling (for growth) | Plants | Plants | Tracheophytes | N | * | * | * | Y | Growth | Shoot dry mass | 504 | EC50 | 1807 | 1807000 | * | * | * | * | Y | 10 | 1 | 180.7
1554 | SR | Article | Soil | Velicogna | 2016 | 10.1080/17435390.2016.1181807 | A comparison of the effects of AgNPs and AgNO3 on a suite of soil dwelling organisms in two field soils | Velicogna et al 2016. A comparison of the effects of AgNPs and AgNO3 on a suite of soil dwelling organisms in two field soils. Nanotoxicology, 10, 8, 114-1151 | AgNM | AgNM | Nanoamorphous Materials | Powder | Ag | * | * | * | PVP | 9003-39-8 | 0.3 | * | 20 | 20-50 | * | * | TEM | * | irregular | * | * | * | * | * | * | * | MilliQ Water | Ultrasonic bath for 1-2 hrs | * | * | * | * | * | * | * | * | Solid | Natural media | * | Light | 16 | * | * | * | * | * | 5.8 | * | 2.6 | * | 50 | * | * | * | * | * | 75 | 16 | 8.6 | 13 | as manufactured | * | * | * | * | * | * | * | * | * | * | Trifolium pratense | Seedling (for growth) | Plants | Plants | Tracheophytes | N | * | * | * | Y | Growth | Root dry mass | 504 | EC50 | 1807 | 1807000 | * | * | * | * | Y | 10 | 1 | 180.7
1555 | SR | Article | Soil | Velicogna | 2016 | 10.1080/17435390.2016.1181807 | A comparison of the effects of AgNPs and AgNO3 on a suite of soil dwelling organisms in two field soils | Velicogna et al 2016. A comparison of the effects of AgNPs and AgNO3 on a suite of soil dwelling organisms in two field soils. Nanotoxicology, 10, 8, 114-1151 | AgNM | AgNM | Nanoamorphous Materials | Powder | Ag | * | * | * | PVP | 9003-39-8 | 0.3 | * | 20 | 20-50 | * | * | TEM | * | irregular | * | * | * | * | * | * | * | MilliQ Water | Ultrasonic bath for 1-2 hrs | * | * | * | * | * | * | * | * | Solid | Natural media | * | Light | 16 | * | * | * | * | * | 7.2 | * | 3.5 | * | 55 | * | * | * | * | * | 46 | 51 | 3 | 41 | as manufactured | * | * | * | * | * | * | * | * | * | * | Elymus lanceolatus | Seedling (for growth) | Plants | Plants | Tracheophytes | N | * | * | * | Y | Growth | Emergence | 336 | EC50 | 1865 | 1865000 | * | * | * | * | Y | 10 | 10 | 18.65
1556 | SR | Article | Soil | Velicogna | 2016 | 10.1080/17435390.2016.1181807 | A comparison of the effects of AgNPs and AgNO3 on a suite of soil dwelling organisms in two field soils | Velicogna et al 2016. A comparison of the effects of AgNPs and AgNO3 on a suite of soil dwelling organisms in two field soils. Nanotoxicology, 10, 8, 114-1151 | AgNM | AgNM | Nanoamorphous Materials | Powder | Ag | * | * | * | PVP | 9003-39-8 | 0.3 | * | 20 | 20-50 | * | * | TEM | * | irregular | * | * | * | * | * | * | * | MilliQ Water | Ultrasonic bath for 1-2 hrs | * | * | * | * | * | * | * | * | Solid | Natural media | * | Light | 16 | * | * | * | * | * | 7.2 | * | 3.5 | * | 55 | * | * | * | * | * | 46 | 51 | 3 | 41 | as manufactured | * | * | * | * | * | * | * | * | * | * | Elymus lanceolatus | Seedling (for growth) | Plants | Plants | Tracheophytes | N | * | * | * | Y | Growth | Shoot Length | 336 | EC50 | 1865 | 1865000 | * | * | * | * | Y | 10 | 10 | 18.65
1557 | SR | Article | Soil | Velicogna | 2016 | 10.1080/17435390.2016.1181807 | A comparison of the effects of AgNPs and AgNO3 on a suite of soil dwelling organisms in two field soils | Velicogna et al 2016. A comparison of the effects of AgNPs and AgNO3 on a suite of soil dwelling organisms in two field soils. Nanotoxicology, 10, 8, 114-1151 | AgNM | AgNM | Nanoamorphous Materials | Powder | Ag | * | * | * | PVP | 9003-39-8 | 0.3 | * | 20 | 20-50 | * | * | TEM | * | irregular | * | * | * | * | * | * | * | MilliQ Water | Ultrasonic bath for 1-2 hrs | * | * | * | * | * | * | * | * | Solid | Natural media | * | Light | 16 | * | * | * | * | * | 7.2 | * | 3.5 | * | 55 | * | * | * | * | * | 46 | 51 | 3 | 41 | as manufactured | * | * | * | * | * | * | * | * | * | * | Elymus lanceolatus | Seedling (for growth) | Plants | Plants | Tracheophytes | N | * | * | * | Y | Growth | Root length | 336 | EC50 | 1026 | 1026000 | 764 | 1377 | 764000 | 1377000 | Y | 10 | 10 | 10.26
1558 | SR | Article | Soil | Velicogna | 2016 | 10.1080/17435390.2016.1181807 | A comparison of the effects of AgNPs and AgNO3 on a suite of soil dwelling organisms in two field soils | Velicogna et al 2016. A comparison of the effects of AgNPs and AgNO3 on a suite of soil dwelling organisms in two field soils. Nanotoxicology, 10, 8, 114-1151 | AgNM | AgNM | Nanoamorphous Materials | Powder | Ag | * | * | * | PVP | 9003-39-8 | 0.3 | * | 20 | 20-50 | * | * | TEM | * | irregular | * | * | * | * | * | * | * | MilliQ Water | Ultrasonic bath for 1-2 hrs | * | * | * | * | * | * | * | * | Solid | Natural media | * | Light | 16 | * | * | * | * | * | 7.2 | * | 3.5 | * | 55 | * | * | * | * | * | 46 | 51 | 3 | 41 | as manufactured | * | * | * | * | * | * | * | * | * | * | Elymus lanceolatus | Seedling (for growth) | Plants | Plants | Tracheophytes | N | * | * | * | Y | Growth | Shoot dry mass | 336 | EC50 | 1865 | 1865000 | * | * | * | * | Y | 10 | 10 | 18.65
1559 | SR | Article | Soil | Velicogna | 2016 | 10.1080/17435390.2016.1181807 | A comparison of the effects of AgNPs and AgNO3 on a suite of soil dwelling organisms in two field soils | Velicogna et al 2016. A comparison of the effects of AgNPs and AgNO3 on a suite of soil dwelling organisms in two field soils. Nanotoxicology, 10, 8, 114-1151 | AgNM | AgNM | Nanoamorphous Materials | Powder | Ag | * | * | * | PVP | 9003-39-8 | 0.3 | * | 20 | 20-50 | * | * | TEM | * | irregular | * | * | * | * | * | * | * | MilliQ Water | Ultrasonic bath for 1-2 hrs | * | * | * | * | * | * | * | * | Solid | Natural media | * | Light | 16 | * | * | * | * | * | 7.2 | * | 3.5 | * | 55 | * | * | * | * | * | 46 | 51 | 3 | 41 | as manufactured | * | * | * | * | * | * | * | * | * | * | Elymus lanceolatus | Seedling (for growth) | Plants | Plants | Tracheophytes | N | * | * | * | Y | Growth | Root dry mass | 336 | EC50 | 1865 | 1865000 | * | * | * | * | Y | 10 | 10 | 18.65
1560 | SR | Article | Soil | Velicogna | 2016 | 10.1080/17435390.2016.1181807 | A comparison of the effects of AgNPs and AgNO3 on a suite of soil dwelling organisms in two field soils | Velicogna et al 2016. A comparison of the effects of AgNPs and AgNO3 on a suite of soil dwelling organisms in two field soils. Nanotoxicology, 10, 8, 114-1151 | AgNM | AgNM | Nanoamorphous Materials | Powder | Ag | * | * | * | PVP | 9003-39-8 | 0.3 | * | 20 | 20-50 | * | * | TEM | * | irregular | * | * | * | * | * | * | * | MilliQ Water | Ultrasonic bath for 1-2 hrs | * | * | * | * | * | * | * | * | Solid | Natural media | * | Light | 16 | * | * | * | * | * | 7.2 | * | 3.5 | * | 55 | * | * | * | * | * | 46 | 51 | 3 | 41 | as manufactured | * | * | * | * | * | * | * | * | * | * | Trifolium pratense | Seedling (for growth) | Plants | Plants | Tracheophytes | N | * | * | * | Y | Growth | Emergence | 504 | EC50 | 1865 | 1865000 | * | * | * | * | Y | 10 | 1 | 186.5
1561 | SR | Article | Soil | Velicogna | 2016 | 10.1080/17435390.2016.1181807 | A comparison of the effects of AgNPs and AgNO3 on a suite of soil dwelling organisms in two field soils | Velicogna et al 2016. A comparison of the effects of AgNPs and AgNO3 on a suite of soil dwelling organisms in two field soils. Nanotoxicology, 10, 8, 114-1151 | AgNM | AgNM | Nanoamorphous Materials | Powder | Ag | * | * | * | PVP | 9003-39-8 | 0.3 | * | 20 | 20-50 | * | * | TEM | * | irregular | * | * | * | * | * | * | * | MilliQ Water | Ultrasonic bath for 1-2 hrs | * | * | * | * | * | * | * | * | Solid | Natural media | * | Light | 16 | * | * | * | * | * | 7.2 | * | 3.5 | * | 55 | * | * | * | * | * | 46 | 51 | 3 | 41 | as manufactured | * | * | * | * | * | * | * | * | * | * | Trifolium pratense | Seedling (for growth) | Plants | Plants | Tracheophytes | N | * | * | * | Y | Growth | Shoot Length | 504 | EC50 | 1865 | 1865000 | * | * | * | * | Y | 10 | 1 | 186.5
1562 | SR | Article | Soil | Velicogna | 2016 | 10.1080/17435390.2016.1181807 | A comparison of the effects of AgNPs and AgNO3 on a suite of soil dwelling organisms in two field soils | Velicogna et al 2016. A comparison of the effects of AgNPs and AgNO3 on a suite of soil dwelling organisms in two field soils. Nanotoxicology, 10, 8, 114-1151 | AgNM | AgNM | Nanoamorphous Materials | Powder | Ag | * | * | * | PVP | 9003-39-8 | 0.3 | * | 20 | 20-50 | * | * | TEM | * | irregular | * | * | * | * | * | * | * | MilliQ Water | Ultrasonic bath for 1-2 hrs | * | * | * | * | * | * | * | * | Solid | Natural media | * | Light | 16 | * | * | * | * | * | 7.2 | * | 3.5 | * | 55 | * | * | * | * | * | 46 | 51 | 3 | 41 | as manufactured | * | * | * | * | * | * | * | * | * | * | Trifolium pratense | Seedling (for growth) | Plants | Plants | Tracheophytes | N | * | * | * | Y | Growth | Root length | 504 | EC50 | 1865 | 1865000 | * | * | * | * | Y | 10 | 1 | 186.5
1563 | SR | Article | Soil | Velicogna | 2016 | 10.1080/17435390.2016.1181807 | A comparison of the effects of AgNPs and AgNO3 on a suite of soil dwelling organisms in two field soils | Velicogna et al 2016. A comparison of the effects of AgNPs and AgNO3 on a suite of soil dwelling organisms in two field soils. Nanotoxicology, 10, 8, 114-1151 | AgNM | AgNM | Nanoamorphous Materials | Powder | Ag | * | * | * | PVP | 9003-39-8 | 0.3 | * | 20 | 20-50 | * | * | TEM | * | irregular | * | * | * | * | * | * | * | MilliQ Water | Ultrasonic bath for 1-2 hrs | * | * | * | * | * | * | * | * | Solid | Natural media | * | Light | 16 | * | * | * | * | * | 7.2 | * | 3.5 | * | 55 | * | * | * | * | * | 46 | 51 | 3 | 41 | as manufactured | * | * | * | * | * | * | * | * | * | * | Trifolium pratense | Seedling (for growth) | Plants | Plants | Tracheophytes | N | * | * | * | Y | Growth | Shoot dry mass | 504 | EC50 | 1865 | 1865000 | * | * | * | * | Y | 10 | 1 | 186.5
1564 | SR | Article | Soil | Velicogna | 2016 | 10.1080/17435390.2016.1181807 | A comparison of the effects of AgNPs and AgNO3 on a suite of soil dwelling organisms in two field soils | Velicogna et al 2016. A comparison of the effects of AgNPs and AgNO3 on a suite of soil dwelling organisms in two field soils. Nanotoxicology, 10, 8, 114-1151 | AgNM | AgNM | Nanoamorphous Materials | Powder | Ag | * | * | * | PVP | 9003-39-8 | 0.3 | * | 20 | 20-50 | * | * | TEM | * | irregular | * | * | * | * | * | * | * | MilliQ Water | Ultrasonic bath for 1-2 hrs | * | * | * | * | * | * | * | * | Solid | Natural media | * | Light | 16 | * | * | * | * | * | 7.2 | * | 3.5 | * | 55 | * | * | * | * | * | 46 | 51 | 3 | 41 | as manufactured | * | * | * | * | * | * | * | * | * | * | Trifolium pratense | Seedling (for growth) | Plants | Plants | Tracheophytes | N | * | * | * | Y | Growth | Root dry mass | 504 | EC50 | 1865 | 1865000 | * | * | * | * | Y | 10 | 1 | 186.5
1565 | SR | Article | Soil | Velicogna | 2016 | 10.1080/17435390.2016.1181807 | A comparison of the effects of AgNPs and AgNO3 on a suite of soil dwelling organisms in two field soils | Velicogna et al 2016. A comparison of the effects of AgNPs and AgNO3 on a suite of soil dwelling organisms in two field soils. Nanotoxicology, 10, 8, 114-1151 | AgNO3 |  | Fisher Scientific | Powder | Ag | 7761-88-8 | * | * | * | * | * | * | Unreported | Unreported | * | * | * | * | * | * | * | * | * | * | * | * | * | * | * | * | * | * | * | * | * | * | Solid | Natural media | * | Light | * | * | * | * | * | * | 5.8 | * | 2.6 | * | 50 | * | * | * | * | * | 75 | 16 | 8.6 | 13 | * | * | * | * | * | * | * | * | * | * | * | Folsomia candida | Adult | Invertebrates | Arthropoda | Collembola | N | * | * | * | Y | Mortality | Survival | 672 | EC50 | 216 | 216000 | 172 | 279 | 172000 | 279000 | Y | 10 | 1 | 21.6
1566 | SR | Article | Soil | Velicogna | 2016 | 10.1080/17435390.2016.1181807 | A comparison of the effects of AgNPs and AgNO3 on a suite of soil dwelling organisms in two field soils | Velicogna et al 2016. A comparison of the effects of AgNPs and AgNO3 on a suite of soil dwelling organisms in two field soils. Nanotoxicology, 10, 8, 114-1151 | AgNO3 |  | Fisher Scientific | Powder | Ag | 7761-88-8 | * | * | * | * | * | * | Unreported | Unreported | * | * | * | * | * | * | * | * | * | * | * | * | * | * | * | * | * | * | * | * | * | * | Solid | Natural media | * | * | * | * | * | * | * | * | 7.2 | * | 3.5 | * | 55 | * | * | * | * | * | 46 | 51 | 3 | 41 | * | * | * | * | * | * | * | * | * | * | * | Folsomia candida | Adult | Invertebrates | Arthropoda | Collembola | N | * | * | * | Y | Mortality | Survival | 672 | EC50 | 356 | 356000 | 233 | 573 | 233000 | 573000 | Y | 10 | 1 | 35.6
1567 | SR | Article | Soil | Velicogna | 2016 | 10.1080/17435390.2016.1181807 | A comparison of the effects of AgNPs and AgNO3 on a suite of soil dwelling organisms in two field soils | Velicogna et al 2016. A comparison of the effects of AgNPs and AgNO3 on a suite of soil dwelling organisms in two field soils. Nanotoxicology, 10, 8, 114-1151 | AgNO3 |  | Fisher Scientific | Powder | Ag | 7761-88-8 | * | * | * | * | * | * | Unreported | Unreported | * | * | * | * | * | * | * | * | * | * | * | * | * | * | * | * | * | * | * | * | * | * | Solid | Natural media | * | * | * | * | * | * | * | * | 5.8 | * | 2.6 | * | 50 | * | * | * | * | * | 75 | 16 | 8.6 | 13 | * | * | * | * | * | * | * | * | * | * | * | Folsomia candida | Juvenile | Invertebrates | Arthropoda | Collembola | N | * | * | * | Y | Reproduction | Juvenile numbers | 672 | EC50 | 114 | 114000 | 71 | 185 | 71000 | 185000 | Y | 10 | 1 | 11.4
1568 | SR | Article | Soil | Velicogna | 2016 | 10.1080/17435390.2016.1181807 | A comparison of the effects of AgNPs and AgNO3 on a suite of soil dwelling organisms in two field soils | Velicogna et al 2016. A comparison of the effects of AgNPs and AgNO3 on a suite of soil dwelling organisms in two field soils. Nanotoxicology, 10, 8, 114-1151 | AgNO3 |  | Fisher Scientific | Powder | Ag | 7761-88-8 | * | * | * | * | * | * | Unreported | Unreported | * | * | * | * | * | * | * | * | * | * | * | * | * | * | * | * | * | * | * | * | * | * | Solid | Natural media | * | * | * | * | * | * | * | * | 7.2 | * | 3.5 | * | 55 | * | * | * | * | * | 46 | 51 | 3 | 41 | * | * | * | * | * | * | * | * | * | * | * | Folsomia candida | Juvenile | Invertebrates | Arthropoda | Collembola | N | * | * | * | Y | Reproduction | Juvenile numbers | 672 | EC50 | 177 | 177000 | 109 | 293 | 109000 | 293000 | Y | 10 | 1 | 17.7
1569 | SR | Article | Soil | Velicogna | 2016 | 10.1080/17435390.2016.1181807 | A comparison of the effects of AgNPs and AgNO3 on a suite of soil dwelling organisms in two field soils | Velicogna et al 2016. A comparison of the effects of AgNPs and AgNO3 on a suite of soil dwelling organisms in two field soils. Nanotoxicology, 10, 8, 114-1151 | AgNM | AgNM | Nanoamorphous Materials | Powder | Ag | * | * | * | PVP | 9003-39-8 | 0.3 | * | 20 | 20-50 | * | * | TEM | * | irregular | * | * | * | * | * | * | * | MilliQ Water | Ultrasonic bath for 1-2 hrs | * | * | * | * | * | * | * | * | Solid | Natural media | * | * | * | * | * | * | * | * | 5.8 | * | 2.6 | * | 50 | * | * | * | * | * | 75 | 16 | 8.6 | 13 | as manufactured | * | * | * | * | * | * | * | * | * | * | Folsomia candida | Adult | Invertebrates | Arthropoda | Collembola | N | * | * | * | Y | Mortality | Survival | 672 | EC50 | 1792 | 1792000 | * | * | * | * | Y | 10 | 1 | 179.2
1570 | SR | Article | Soil | Velicogna | 2016 | 10.1080/17435390.2016.1181807 | A comparison of the effects of AgNPs and AgNO3 on a suite of soil dwelling organisms in two field soils | Velicogna et al 2016. A comparison of the effects of AgNPs and AgNO3 on a suite of soil dwelling organisms in two field soils. Nanotoxicology, 10, 8, 114-1151 | AgNM | AgNM | Nanoamorphous Materials | Powder | Ag | * | * | * | PVP | 9003-39-8 | 0.3 | * | 20 | 20-50 | * | * | TEM | * | irregular | * | * | * | * | * | * | * | MilliQ Water | Ultrasonic bath for 1-2 hrs | * | * | * | * | * | * | * | * | Solid | Natural media | * | * | * | * | * | * | * | * | 7.2 | * | 3.5 | * | 55 | * | * | * | * | * | 46 | 51 | 3 | 41 | as manufactured | * | * | * | * | * | * | * | * | * | * | Folsomia candida | Adult | Invertebrates | Arthropoda | Collembola | N | * | * | * | Y | Mortality | Survival | 672 | EC50 | 649 | 649000 | 204 | 2000 | 204000 | 2000000 | Y | 10 | 1 | 64.9
1571 | SR | Article | Soil | Velicogna | 2016 | 10.1080/17435390.2016.1181807 | A comparison of the effects of AgNPs and AgNO3 on a suite of soil dwelling organisms in two field soils | Velicogna et al 2016. A comparison of the effects of AgNPs and AgNO3 on a suite of soil dwelling organisms in two field soils. Nanotoxicology, 10, 8, 114-1151 | AgNM | AgNM | Nanoamorphous Materials | Powder | Ag | * | * | * | PVP | 9003-39-8 | 0.3 | * | 20 | 20-50 | * | * | TEM | * | irregular | * | * | * | * | * | * | * | MilliQ Water | Ultrasonic bath for 1-2 hrs | * | * | * | * | * | * | * | * | Solid | Natural media | * | * | * | * | * | * | * | * | 5.8 | * | 2.6 | * | 50 | * | * | * | * | * | 75 | 16 | 8.6 | 13 | as manufactured | * | * | * | * | * | * | * | * | * | * | Folsomia candida | Juvenile | Invertebrates | Arthropoda | Collembola | N | * | * | * | Y | Reproduction | Juvenile numbers | 672 | EC50 | 1855 | 1855000 | * | * | * | * | Y | 10 | 1 | 185.5
1572 | SR | Article | Soil | Velicogna | 2016 | 10.1080/17435390.2016.1181807 | A comparison of the effects of AgNPs and AgNO3 on a suite of soil dwelling organisms in two field soils | Velicogna et al 2016. A comparison of the effects of AgNPs and AgNO3 on a suite of soil dwelling organisms in two field soils. Nanotoxicology, 10, 8, 114-1151 | AgNM | AgNM | Nanoamorphous Materials | Powder | Ag | * | * | * | PVP | 9003-39-8 | 0.3 | * | 20 | 20-50 | * | * | TEM | * | irregular | * | * | * | * | * | * | * | MilliQ Water | Ultrasonic bath for 1-2 hrs | * | * | * | * | * | * | * | * | Solid | Natural media | * | * | * | * | * | * | * | * | 7.2 | * | 3.5 | * | 55 | * | * | * | * | * | 46 | 51 | 3 | 41 | as manufactured | * | * | * | * | * | * | * | * | * | * | Folsomia candida | Juvenile | Invertebrates | Arthropoda | Collembola | N | * | * | * | Y | Reproduction | Juvenile numbers | 672 | EC50 | 1855 | 1855000 | * | * | * | * | Y | 10 | 1 | 185.5
1573 | SR | Article | Soil | Velicogna | 2016 | 10.1080/17435390.2016.1181807 | A comparison of the effects of AgNPs and AgNO3 on a suite of soil dwelling organisms in two field soils | Velicogna et al 2016. A comparison of the effects of AgNPs and AgNO3 on a suite of soil dwelling organisms in two field soils. Nanotoxicology, 10, 8, 114-1151 | AgNO3 |  | Fisher Scientific | Powder | Ag | 7761-88-8 | * | * | * | * | * | * | Unreported | Unreported | * | * | * | * | * | * | * | * | * | * | * | * | * | * | * | * | * | * | * | * | * | * | Solid | Natural media | * | * | * | * | * | * | * | * | 5.8 | * | 2.6 | * | 50 | * | * | * | * | * | 75 | 16 | 8.6 | 13 | * | * | * | * | * | * | * | * | * | * | * | Eisenia andrei | Adult | Invertebrates | Lumbricidae | Clitellata | N | * | * | * | N | Behaviour | Avoidance | 840 | EC50 | 3.2 | 3200 | 1 | 10 | 1000 | 10000 | Y | 10 | 1 | 0.32
1574 | SR | Article | Soil | Velicogna | 2016 | 10.1080/17435390.2016.1181807 | A comparison of the effects of AgNPs and AgNO3 on a suite of soil dwelling organisms in two field soils | Velicogna et al 2016. A comparison of the effects of AgNPs and AgNO3 on a suite of soil dwelling organisms in two field soils. Nanotoxicology, 10, 8, 114-1151 | AgNO3 |  | Fisher Scientific | Powder | Ag | 7761-88-8 | * | * | * | * | * | * | Unreported | Unreported | * | * | * | * | * | * | * | * | * | * | * | * | * | * | * | * | * | * | * | * | * | * | Solid | Natural media | * | * | * | * | * | * | * | * | 5.8 | * | 2.6 | * | 50 | * | * | * | * | * | 75 | 16 | 8.6 | 13 | * | * | * | * | * | * | * | * | * | * | * | Eisenia andrei | Adult | Invertebrates | Lumbricidae | Clitellata | N | * | * | * | Y | Mortality | Survival | 840 | EC50 | 152 | 152000 | 132 | 179 | 132000 | 179000 | Y | 10 | 1 | 15.2
1575 | SR | Article | Soil | Velicogna | 2016 | 10.1080/17435390.2016.1181807 | A comparison of the effects of AgNPs and AgNO3 on a suite of soil dwelling organisms in two field soils | Velicogna et al 2016. A comparison of the effects of AgNPs and AgNO3 on a suite of soil dwelling organisms in two field soils. Nanotoxicology, 10, 8, 114-1151 | AgNO3 |  | Fisher Scientific | Powder | Ag | 7761-88-8 | * | * | * | * | * | * | Unreported | Unreported | * | * | * | * | * | * | * | * | * | * | * | * | * | * | * | * | * | * | * | * | * | * | Solid | Natural media | * | * | * | * | * | * | * | * | 5.8 | * | 2.6 | * | 50 | * | * | * | * | * | 75 | 16 | 8.6 | 13 | * | * | * | * | * | * | * | * | * | * | * | Eisenia andrei | Juvenile | Invertebrates | Lumbricidae | Clitellata | N | * | * | * | Y | Reproduction | Juvenile numbers | 840 | EC50 | 29 | 29000 | 10 | 40 | 10000 | 40000 | Y | 10 | 1 | 2.9
1576 | SR | Article | Soil | Velicogna | 2016 | 10.1080/17435390.2016.1181807 | A comparison of the effects of AgNPs and AgNO3 on a suite of soil dwelling organisms in two field soils | Velicogna et al 2016. A comparison of the effects of AgNPs and AgNO3 on a suite of soil dwelling organisms in two field soils. Nanotoxicology, 10, 8, 114-1151 | AgNO3 |  | Fisher Scientific | Powder | Ag | 7761-88-8 | * | * | * | * | * | * | Unreported | Unreported | * | * | * | * | * | * | * | * | * | * | * | * | * | * | * | * | * | * | * | * | * | * | Solid | Natural media | * | * | * | * | * | * | * | * | 5.8 | * | 2.6 | * | 50 | * | * | * | * | * | 75 | 16 | 8.6 | 13 | * | * | * | * | * | * | * | * | * | * | * | Eisenia andrei | Juvenile | Invertebrates | Lumbricidae | Clitellata | N | * | * | * | Y | Growth | Juvenile dry mass | 840 | EC50 | 15 | 15000 | 7.9 | 28 | 7900 | 28000 | Y | 10 | 1 | 1.5
1577 | SR | Article | Soil | Velicogna | 2016 | 10.1080/17435390.2016.1181807 | A comparison of the effects of AgNPs and AgNO3 on a suite of soil dwelling organisms in two field soils | Velicogna et al 2016. A comparison of the effects of AgNPs and AgNO3 on a suite of soil dwelling organisms in two field soils. Nanotoxicology, 10, 8, 114-1151 | AgNM | AgNM | Nanoamorphous Materials | Powder | Ag | * | * | * | PVP | 9003-39-8 | 0.3 | * | 20 | 20-50 | * | * | TEM | * | irregular | * | * | * | * | * | * | * | MilliQ Water | Ultrasonic bath for 1-2 hrs | * | * | * | * | * | * | * | * | Solid | Natural media | * | * | * | * | * | * | * | * | 5.8 | * | 2.6 | * | 50 | * | * | * | * | * | 75 | 16 | 8.6 | 13 | as manufactured | * | * | * | * | * | * | * | * | * | * | Eisenia andrei | Adult | Invertebrates | Lumbricidae | Clitellata | N | * | * | * | N | Behaviour | Avoidance | 840 | EC50 | 32 | 32000 | 10 | 100 | 10000 | 100000 | Y | 10 | 1 | 3.2
1578 | SR | Article | Soil | Velicogna | 2016 | 10.1080/17435390.2016.1181807 | A comparison of the effects of AgNPs and AgNO3 on a suite of soil dwelling organisms in two field soils | Velicogna et al 2016. A comparison of the effects of AgNPs and AgNO3 on a suite of soil dwelling organisms in two field soils. Nanotoxicology, 10, 8, 114-1151 | AgNM | AgNM | Nanoamorphous Materials | Powder | Ag | * | * | * | PVP | 9003-39-8 | 0.3 | * | 20 | 20-50 | * | * | TEM | * | irregular | * | * | * | * | * | * | * | MilliQ Water | Ultrasonic bath for 1-2 hrs | * | * | * | * | * | * | * | * | Solid | Natural media | * | * | * | * | * | * | * | * | 5.8 | * | 2.6 | * | 50 | * | * | * | * | * | 75 | 16 | 8.6 | 13 | as manufactured | * | * | * | * | * | * | * | * | * | * | Eisenia andrei | Adult | Invertebrates | Lumbricidae | Clitellata | N | * | * | * | Y | Mortality | Survival | 840 | EC50 | 226 | 226000 | 192 | 260 | 192000 | 260000 | Y | 10 | 1 | 22.6
1579 | SR | Article | Soil | Velicogna | 2016 | 10.1080/17435390.2016.1181807 | A comparison of the effects of AgNPs and AgNO3 on a suite of soil dwelling organisms in two field soils | Velicogna et al 2016. A comparison of the effects of AgNPs and AgNO3 on a suite of soil dwelling organisms in two field soils. Nanotoxicology, 10, 8, 114-1151 | AgNM | AgNM | Nanoamorphous Materials | Powder | Ag | * | * | * | PVP | 9003-39-8 | 0.3 | * | 20 | 20-50 | * | * | TEM | * | irregular | * | * | * | * | * | * | * | MilliQ Water | Ultrasonic bath for 1-2 hrs | * | * | * | * | * | * | * | * | Solid | Natural media | * | * | * | * | * | * | * | * | 5.8 | * | 2.6 | * | 50 | * | * | * | * | * | 75 | 16 | 8.6 | 13 | as manufactured | * | * | * | * | * | * | * | * | * | * | Eisenia andrei | Juvenile | Invertebrates | Lumbricidae | Clitellata | N | * | * | * | Y | Reproduction | Juvenile numbers | 840 | EC50 | 49 | 49000 | * | * | * | * | Y | 10 | 1 | 4.9
1580 | SR | Article | Soil | Velicogna | 2016 | 10.1080/17435390.2016.1181807 | A comparison of the effects of AgNPs and AgNO3 on a suite of soil dwelling organisms in two field soils | Velicogna et al 2016. A comparison of the effects of AgNPs and AgNO3 on a suite of soil dwelling organisms in two field soils. Nanotoxicology, 10, 8, 114-1151 | AgNM | AgNM | Nanoamorphous Materials | Powder | Ag | * | * | * | PVP | 9003-39-8 | 0.3 | * | 20 | 20-50 | * | * | TEM | * | irregular | * | * | * | * | * | * | * | MilliQ Water | Ultrasonic bath for 1-2 hrs | * | * | * | * | * | * | * | * | Solid | Natural media | * | * | * | * | * | * | * | * | 5.8 | * | 2.6 | * | 50 | * | * | * | * | * | 75 | 16 | 8.6 | 13 | as manufactured | * | * | * | * | * | * | * | * | * | * | Eisenia andrei | Juvenile | Invertebrates | Lumbricidae | Clitellata | N | * | * | * | Y | Growth | Juvenile dry mass | 840 | EC50 | 49 | 49000 | * | * | * | * | Y | 10 | 1 | 4.9
1581 | SR | Article | Soil | Jo | 2009 | 10.1094/PDIS-93-10-1037 | Antifungal activity of silver ions and nanoparticles on phytopathogenic fungi | Jo et al 2009. Antifungal activity of silver ions and nanoparticles on phytopathogenic fungi. Plant Disease, 10, 1037-1043 | AgNO3 |  | * | Powder | Ag | 7761-88-8 | * | * | * | * | * | * | Unreported | Unreported | * | * | * | * | * | * | * | * | * | * | * | * | * | * | * | * | * | * | * | * | * | * | Liquid | Artificial | V8 agar medium | Light | 12 | 5.8 | * | * | * | * | * | * | * | * | * | * | * | * | * | * | * | * | * | * | * | * | * | * | * | * | * | * | * | * | * | Bipolaris sorokinana | Population | Microbial | Fungi | Dothideomycetes | N | * | * | * | Y | Microbial biomass change | Colony forming units | 1 | EC50 | 2.2 | 2200 | * | * | * | * | Y | 10 | 10 | 0.022
1582 | SR | Article | Soil | Jo | 2009 | 10.1094/PDIS-93-10-1037 | Antifungal activity of silver ions and nanoparticles on phytopathogenic fungi | Jo et al 2009. Antifungal activity of silver ions and nanoparticles on phytopathogenic fungi. Plant Disease, 10, 1037-1043 | AgNM | AgNM | Quantum Sphere Inc. | Powder | Ag | * | * | * | Uncoated | * | * | * | 25 | 20-50 | 20 | 30 | TEM | * | Spheroidal | * | * | * | * | * | * | * | MilliQ Water | * | * | * | * | * | * | * | * | * | Liquid | Artificial | V8 agar medium | Light | 12 | 7.8 | * | * | * | * | * | * | * | * | * | * | * | * | * | * | * | * | * | * | as manufactured | * | * | * | * | * | * | * | * | * | * | Bipolaris sorokinana | Population | Microbial | Fungi | Dothideomycetes | N | * | * | * | Y | Microbial biomass change | Colony forming units | 1 | EC50 | 8.8 | 8800 | * | * | * | * | Y | 10 | 10 | 0.088
1583 | SR | Article | Soil | Jo | 2009 | 10.1094/PDIS-93-10-1037 | Antifungal activity of silver ions and nanoparticles on phytopathogenic fungi | Jo et al 2009. Antifungal activity of silver ions and nanoparticles on phytopathogenic fungi. Plant Disease, 10, 1037-1043 | AgNM | AgNM | Quantum Sphere Inc. | Suspension | Ag | * | * | * | Uncoated | * | * | * | 25 | 20-50 | 20 | 30 | TEM | * | Spheroidal | * | * | * | * | * | * | * | MilliQ Water | * | * | * | * | * | * | * | * | * | Liquid | Artificial | V8 agar medium | Light | 12 | 7.4 | * | * | * | * | * | * | * | * | * | * | * | * | * | * | * | * | * | * | as manufactured | * | * | * | * | * | * | * | * | * | * | Bipolaris sorokinana | Population | Microbial | Fungi | Dothideomycetes | N | * | * | * | Y | Microbial biomass change | Colony forming units | 1 | EC50 | 8.4 | 8400 | * | * | * | * | Y | 10 | 10 | 0.084
1584 | SR | Article | Soil | Jo | 2009 | 10.1094/PDIS-93-10-1037 | Antifungal activity of silver ions and nanoparticles on phytopathogenic fungi | Jo et al 2009. Antifungal activity of silver ions and nanoparticles on phytopathogenic fungi. Plant Disease, 10, 1037-1043 | AgNO3 |  | * | Powder | Ag | 7761-88-8 | * | * | * | * | * | * | Unreported | Unreported | * | * | * | * | * | * | * | * | * | * | * | * | * | * | * | * | * | * | * | * | * | * | Liquid | Artificial | V8 agar medium | Light | 12 | 6.2 | * | * | * | * | * | * | * | * | * | * | * | * | * | * | * | * | * | * | * | * | * | * | * | * | * | * | * | * | * | Bipolaris sorokinana | Population | Microbial | Fungi | Dothideomycetes | N | * | * | * | Y | Microbial biomass change | Colony forming units | 1 | EC50 | 92.9 | 92900 | * | * | * | * | Y | 10 | 10 | 0.929
1585 | SR | Article | Soil | Jo | 2009 | 10.1094/PDIS-93-10-1037 | Antifungal activity of silver ions and nanoparticles on phytopathogenic fungi | Jo et al 2009. Antifungal activity of silver ions and nanoparticles on phytopathogenic fungi. Plant Disease, 10, 1037-1043 | AgNM | AgNM | Quantum Sphere Inc. | Powder | Ag | * | * | * | Uncoated | * | * | * | 25 | 20-50 | 20 | 30 | TEM | * | Spheroidal | * | * | * | * | * | * | * | MilliQ Water | * | * | * | * | * | * | * | * | * | Liquid | Artificial | V8 agar medium | Light | 12 | 8.3 | * | * | * | * | * | * | * | * | * | * | * | * | * | * | * | * | * | * | as manufactured | * | * | * | * | * | * | * | * | * | * | Bipolaris sorokinana | Population | Microbial | Fungi | Dothideomycetes | N | * | * | * | Y | Microbial biomass change | Colony forming units | 1 | EC50 | 216.8 | 216800 | * | * | * | * | Y | 10 | 10 | 2.168
1586 | SR | Article | Soil | Jo | 2009 | 10.1094/PDIS-93-10-1037 | Antifungal activity of silver ions and nanoparticles on phytopathogenic fungi | Jo et al 2009. Antifungal activity of silver ions and nanoparticles on phytopathogenic fungi. Plant Disease, 10, 1037-1043 | AgNM | AgNM | Quantum Sphere Inc. | Suspension | Ag | * | * | * | Uncoated | * | * | * | 25 | 20-50 | 20 | 30 | TEM | * | Spheroidal | * | * | * | * | * | * | * | MilliQ Water | * | * | * | * | * | * | * | * | * | Liquid | Artificial | V8 agar medium | Light | 12 | 7.4 | * | * | * | * | * | * | * | * | * | * | * | * | * | * | * | * | * | * | as manufactured | * | * | * | * | * | * | * | * | * | * | Bipolaris sorokinana | Population | Microbial | Fungi | Dothideomycetes | N | * | * | * | Y | Microbial biomass change | Colony forming units | 1 | EC50 | 134.9 | 134900 | * | * | * | * | Y | 10 | 10 | 1.349
1587 | SR | Article | Soil | Jo | 2009 | 10.1094/PDIS-93-10-1037 | Antifungal activity of silver ions and nanoparticles on phytopathogenic fungi | Jo et al 2009. Antifungal activity of silver ions and nanoparticles on phytopathogenic fungi. Plant Disease, 10, 1037-1043 | AgNO3 |  | * | Powder | Ag | 7761-88-8 | * | * | * | * | * | * | Unreported | Unreported | * | * | * | * | * | * | * | * | * | * | * | * | * | * | * | * | * | * | * | * | * | * | Liquid | Artificial | V8 agar medium | Light | 12 | 5.8 | * | * | * | * | * | * | * | * | * | * | * | * | * | * | * | * | * | * | * | * | * | * | * | * | * | * | * | * | * | Bipolaris sorokinana | Population | Microbial | Fungi | Dothideomycetes | N | * | * | * | Y | Microbial biomass change | Colony forming units | 3 | EC50 | 1.2 | 1200 | * | * | * | * | Y | 10 | 10 | 0.012
1588 | SR | Article | Soil | Jo | 2009 | 10.1094/PDIS-93-10-1037 | Antifungal activity of silver ions and nanoparticles on phytopathogenic fungi | Jo et al 2009. Antifungal activity of silver ions and nanoparticles on phytopathogenic fungi. Plant Disease, 10, 1037-1043 | AgNM | AgNM | Quantum Sphere Inc. | Powder | Ag | * | * | * | Uncoated | * | * | * | 25 | 20-50 | 20 | 30 | TEM | * | Spheroidal | * | * | * | * | * | * | * | MilliQ Water | * | * | * | * | * | * | * | * | * | Liquid | Artificial | V8 agar medium | Light | 12 | 7.8 | * | * | * | * | * | * | * | * | * | * | * | * | * | * | * | * | * | * | as manufactured | * | * | * | * | * | * | * | * | * | * | Bipolaris sorokinana | Population | Microbial | Fungi | Dothideomycetes | N | * | * | * | Y | Microbial biomass change | Colony forming units | 3 | EC50 | 4.8 | 4800 | * | * | * | * | Y | 10 | 10 | 0.048
1589 | SR | Article | Soil | Jo | 2009 | 10.1094/PDIS-93-10-1037 | Antifungal activity of silver ions and nanoparticles on phytopathogenic fungi | Jo et al 2009. Antifungal activity of silver ions and nanoparticles on phytopathogenic fungi. Plant Disease, 10, 1037-1043 | AgNM | AgNM | Quantum Sphere Inc. | Suspension | Ag | * | * | * | Uncoated | * | * | * | 25 | 20-50 | 20 | 30 | TEM | * | Spheroidal | * | * | * | * | * | * | * | MilliQ Water | * | * | * | * | * | * | * | * | * | Liquid | Artificial | V8 agar medium | Light | 12 | 7.4 | * | * | * | * | * | * | * | * | * | * | * | * | * | * | * | * | * | * | as manufactured | * | * | * | * | * | * | * | * | * | * | Bipolaris sorokinana | Population | Microbial | Fungi | Dothideomycetes | N | * | * | * | Y | Microbial biomass change | Colony forming units | 3 | EC50 | 6.1 | 6100 | * | * | * | * | Y | 10 | 10 | 0.061
1590 | SR | Article | Soil | Jo | 2009 | 10.1094/PDIS-93-10-1037 | Antifungal activity of silver ions and nanoparticles on phytopathogenic fungi | Jo et al 2009. Antifungal activity of silver ions and nanoparticles on phytopathogenic fungi. Plant Disease, 10, 1037-1043 | AgNO3 |  | * | Powder | Ag | 7761-88-8 | * | * | * | * | * | * | Unreported | Unreported | * | * | * | * | * | * | * | * | * | * | * | * | * | * | * | * | * | * | * | * | * | * | Liquid | Artificial | V8 agar medium | Light | 12 | 6.2 | * | * | * | * | * | * | * | * | * | * | * | * | * | * | * | * | * | * | * | * | * | * | * | * | * | * | * | * | * | Bipolaris sorokinana | Population | Microbial | Fungi | Dothideomycetes | N | * | * | * | Y | Microbial biomass change | Colony forming units | 3 | EC50 | 13.6 | 13600 | * | * | * | * | Y | 10 | 10 | 0.136
1591 | SR | Article | Soil | Jo | 2009 | 10.1094/PDIS-93-10-1037 | Antifungal activity of silver ions and nanoparticles on phytopathogenic fungi | Jo et al 2009. Antifungal activity of silver ions and nanoparticles on phytopathogenic fungi. Plant Disease, 10, 1037-1043 | AgNM | AgNM | Quantum Sphere Inc. | Powder | Ag | * | * | * | Uncoated | * | * | * | 25 | 20-50 | 20 | 30 | TEM | * | Spheroidal | * | * | * | * | * | * | * | MilliQ Water | * | * | * | * | * | * | * | * | * | Liquid | Artificial | V8 agar medium | Light | 12 | 8.3 | * | * | * | * | * | * | * | * | * | * | * | * | * | * | * | * | * | * | as manufactured | * | * | * | * | * | * | * | * | * | * | Bipolaris sorokinana | Population | Microbial | Fungi | Dothideomycetes | N | * | * | * | Y | Microbial biomass change | Colony forming units | 3 | EC50 | 160.5 | 160500 | * | * | * | * | Y | 10 | 10 | 1.605
1592 | SR | Article | Soil | Jo | 2009 | 10.1094/PDIS-93-10-1037 | Antifungal activity of silver ions and nanoparticles on phytopathogenic fungi | Jo et al 2009. Antifungal activity of silver ions and nanoparticles on phytopathogenic fungi. Plant Disease, 10, 1037-1043 | AgNM | AgNM | Quantum Sphere Inc. | Suspension | Ag | * | * | * | Uncoated | * | * | * | 25 | 20-50 | 20 | 30 | TEM | * | Spheroidal | * | * | * | * | * | * | * | MilliQ Water | * | * | * | * | * | * | * | * | * | Liquid | Artificial | V8 agar medium | Light | 12 | 7.4 | * | * | * | * | * | * | * | * | * | * | * | * | * | * | * | * | * | * | as manufactured | * | * | * | * | * | * | * | * | * | * | Bipolaris sorokinana | Population | Microbial | Fungi | Dothideomycetes | N | * | * | * | Y | Microbial biomass change | Colony forming units | 3 | EC50 | 182.7 | 182700 | * | * | * | * | Y | 10 | 10 | 1.827
1593 | SR | Article | Soil | Jo | 2009 | 10.1094/PDIS-93-10-1037 | Antifungal activity of silver ions and nanoparticles on phytopathogenic fungi | Jo et al 2009. Antifungal activity of silver ions and nanoparticles on phytopathogenic fungi. Plant Disease, 10, 1037-1043 | AgNO3 |  | * | Powder | Ag | 7761-88-8 | * | * | * | * | * | * | Unreported | Unreported | * | * | * | * | * | * | * | * | * | * | * | * | * | * | * | * | * | * | * | * | * | * | Liquid | Artificial | V8 agar medium | Light | 12 | 5.8 | * | * | * | * | * | * | * | * | * | * | * | * | * | * | * | * | * | * | * | * | * | * | * | * | * | * | * | * | * | Bipolaris sorokinana | Population | Microbial | Fungi | Dothideomycetes | N | * | * | * | Y | Microbial biomass change | Colony forming units | 6 | EC50 | 2 | 2000 | * | * | * | * | Y | 10 | 10 | 0.02
1594 | SR | Article | Soil | Jo | 2009 | 10.1094/PDIS-93-10-1037 | Antifungal activity of silver ions and nanoparticles on phytopathogenic fungi | Jo et al 2009. Antifungal activity of silver ions and nanoparticles on phytopathogenic fungi. Plant Disease, 10, 1037-1043 | AgNM | AgNM | Quantum Sphere Inc. | Powder | Ag | * | * | * | Uncoated | * | * | * | 25 | 20-50 | 20 | 30 | TEM | * | Spheroidal | * | * | * | * | * | * | * | MilliQ Water | * | * | * | * | * | * | * | * | * | Liquid | Artificial | V8 agar medium | Light | 12 | 7.8 | * | * | * | * | * | * | * | * | * | * | * | * | * | * | * | * | * | * | as manufactured | * | * | * | * | * | * | * | * | * | * | Bipolaris sorokinana | Population | Microbial | Fungi | Dothideomycetes | N | * | * | * | Y | Microbial biomass change | Colony forming units | 6 | EC50 | 5.4 | 5400 | * | * | * | * | Y | 10 | 10 | 0.054
1595 | SR | Article | Soil | Jo | 2009 | 10.1094/PDIS-93-10-1037 | Antifungal activity of silver ions and nanoparticles on phytopathogenic fungi | Jo et al 2009. Antifungal activity of silver ions and nanoparticles on phytopathogenic fungi. Plant Disease, 10, 1037-1043 | AgNM | AgNM | Quantum Sphere Inc. | Suspension | Ag | * | * | * | Uncoated | * | * | * | 25 | 20-50 | 20 | 30 | TEM | * | Spheroidal | * | * | * | * | * | * | * | MilliQ Water | * | * | * | * | * | * | * | * | * | Liquid | Artificial | V8 agar medium | Light | 12 | 7.4 | * | * | * | * | * | * | * | * | * | * | * | * | * | * | * | * | * | * | as manufactured | * | * | * | * | * | * | * | * | * | * | Bipolaris sorokinana | Population | Microbial | Fungi | Dothideomycetes | N | * | * | * | Y | Microbial biomass change | Colony forming units | 6 | EC50 | 6.1 | 6100 | * | * | * | * | Y | 10 | 10 | 0.061
1596 | SR | Article | Soil | Jo | 2009 | 10.1094/PDIS-93-10-1037 | Antifungal activity of silver ions and nanoparticles on phytopathogenic fungi | Jo et al 2009. Antifungal activity of silver ions and nanoparticles on phytopathogenic fungi. Plant Disease, 10, 1037-1043 | AgNO3 |  | * | Powder | Ag | 7761-88-8 | * | * | * | * | * | * | Unreported | Unreported | * | * | * | * | * | * | * | * | * | * | * | * | * | * | * | * | * | * | * | * | * | * | Liquid | Artificial | V8 agar medium | Light | 12 | 6.2 | * | * | * | * | * | * | * | * | * | * | * | * | * | * | * | * | * | * | * | * | * | * | * | * | * | * | * | * | * | Bipolaris sorokinana | Population | Microbial | Fungi | Dothideomycetes | N | * | * | * | Y | Microbial biomass change | Colony forming units | 6 | EC50 | 6.9 | 6900 | * | * | * | * | Y | 10 | 10 | 0.069
1597 | SR | Article | Soil | Jo | 2009 | 10.1094/PDIS-93-10-1037 | Antifungal activity of silver ions and nanoparticles on phytopathogenic fungi | Jo et al 2009. Antifungal activity of silver ions and nanoparticles on phytopathogenic fungi. Plant Disease, 10, 1037-1043 | AgNM | AgNM | Quantum Sphere Inc. | Powder | Ag | * | * | * | Uncoated | * | * | * | 25 | 20-50 | 20 | 30 | TEM | * | Spheroidal | * | * | * | * | * | * | * | MilliQ Water | * | * | * | * | * | * | * | * | * | Liquid | Artificial | V8 agar medium | Light | 12 | 8.3 | * | * | * | * | * | * | * | * | * | * | * | * | * | * | * | * | * | * | as manufactured | * | * | * | * | * | * | * | * | * | * | Bipolaris sorokinana | Population | Microbial | Fungi | Dothideomycetes | N | * | * | * | Y | Microbial biomass change | Colony forming units | 6 | EC50 | 121.4 | 121400 | * | * | * | * | Y | 10 | 10 | 1.214
1598 | SR | Article | Soil | Jo | 2009 | 10.1094/PDIS-93-10-1037 | Antifungal activity of silver ions and nanoparticles on phytopathogenic fungi | Jo et al 2009. Antifungal activity of silver ions and nanoparticles on phytopathogenic fungi. Plant Disease, 10, 1037-1043 | AgNM | AgNM | Quantum Sphere Inc. | Suspension | Ag | * | * | * | Uncoated | * | * | * | 25 | 20-50 | 20 | 30 | TEM | * | Spheroidal | * | * | * | * | * | * | * | MilliQ Water | * | * | * | * | * | * | * | * | * | Liquid | Artificial | Oatmeal agar | Light | 12 | 7.4 | * | * | * | * | * | * | * | * | * | * | * | * | * | * | * | * | * | * | as manufactured | * | * | * | * | * | * | * | * | * | * | Bipolaris sorokinana | Population | Microbial | Fungi | Dothideomycetes | N | * | * | * | Y | Microbial biomass change | Colony forming units | 6 | EC50 | 92.3 | 92300 | * | * | * | * | Y | 10 | 10 | 0.923
1599 | SR | Article | Soil | Jo | 2009 | 10.1094/PDIS-93-10-1037 | Antifungal activity of silver ions and nanoparticles on phytopathogenic fungi | Jo et al 2009. Antifungal activity of silver ions and nanoparticles on phytopathogenic fungi. Plant Disease, 10, 1037-1043 | AgNO3 |  | * | Powder | Ag | 7761-88-8 | * | * | * | * | * | * | Unreported | Unreported | * | * | * | * | * | * | * | * | * | * | * | * | * | * | * | * | * | * | * | * | * | * | Liquid | Artificial | Oatmeal agar | Light | 12 | 5.8 | * | * | * | * | * | * | * | * | * | * | * | * | * | * | * | * | * | * | * | * | * | * | * | * | * | * | * | * | * | Magnaporthe grisea | Population | Microbial | Fungi | Sordariomycetes | N | * | * | * | Y | Microbial biomass change | Colony forming units | 1 | EC50 | 0.9 | 900 | * | * | * | * | Y | 10 | 10 | 0.009
1600 | SR | Article | Soil | Jo | 2009 | 10.1094/PDIS-93-10-1037 | Antifungal activity of silver ions and nanoparticles on phytopathogenic fungi | Jo et al 2009. Antifungal activity of silver ions and nanoparticles on phytopathogenic fungi. Plant Disease, 10, 1037-1043 | AgNM | AgNM | Quantum Sphere Inc. | Powder | Ag | * | * | * | Uncoated | * | * | * | 25 | 20-50 | 20 | 30 | TEM | * | Spheroidal | * | * | * | * | * | * | * | MilliQ Water | * | * | * | * | * | * | * | * | * | Liquid | Artificial | Oatmeal agar | Light | 12 | 7.8 | * | * | * | * | * | * | * | * | * | * | * | * | * | * | * | * | * | * | as manufactured | * | * | * | * | * | * | * | * | * | * | Magnaporthe grisea | Population | Microbial | Fungi | Sordariomycetes | N | * | * | * | Y | Microbial biomass change | Colony forming units | 1 | EC50 | 3.9 | 3900 | * | * | * | * | Y | 10 | 10 | 0.039
1601 | SR | Article | Soil | Jo | 2009 | 10.1094/PDIS-93-10-1037 | Antifungal activity of silver ions and nanoparticles on phytopathogenic fungi | Jo et al 2009. Antifungal activity of silver ions and nanoparticles on phytopathogenic fungi. Plant Disease, 10, 1037-1043 | AgNM | AgNM | Quantum Sphere Inc. | Suspension | Ag | * | * | * | Uncoated | * | * | * | 25 | 20-50 | 20 | 30 | TEM | * | Spheroidal | * | * | * | * | * | * | * | MilliQ Water | * | * | * | * | * | * | * | * | * | Liquid | Artificial | Oatmeal agar | Light | 12 | 7.4 | * | * | * | * | * | * | * | * | * | * | * | * | * | * | * | * | * | * | as manufactured | * | * | * | * | * | * | * | * | * | * | Magnaporthe grisea | Population | Microbial | Fungi | Sordariomycetes | N | * | * | * | Y | Microbial biomass change | Colony forming units | 1 | EC50 | 6.8 | 6800 | * | * | * | * | Y | 10 | 10 | 0.068
1602 | SR | Article | Soil | Jo | 2009 | 10.1094/PDIS-93-10-1037 | Antifungal activity of silver ions and nanoparticles on phytopathogenic fungi | Jo et al 2009. Antifungal activity of silver ions and nanoparticles on phytopathogenic fungi. Plant Disease, 10, 1037-1043 | AgNO3 |  | * | Powder | Ag | 7761-88-8 | * | * | * | * | * | * | Unreported | Unreported | * | * | * | * | * | * | * | * | * | * | * | * | * | * | * | * | * | * | * | * | * | * | Liquid | Artificial | Oatmeal agar | Light | 12 | 6.2 | * | * | * | * | * | * | * | * | * | * | * | * | * | * | * | * | * | * | * | * | * | * | * | * | * | * | * | * | * | Magnaporthe grisea | Population | Microbial | Fungi | Sordariomycetes | N | * | * | * | Y | Microbial biomass change | Colony forming units | 1 | EC50 | 1.2 | 1200 | * | * | * | * | Y | 10 | 10 | 0.012
1603 | SR | Article | Soil | Jo | 2009 | 10.1094/PDIS-93-10-1037 | Antifungal activity of silver ions and nanoparticles on phytopathogenic fungi | Jo et al 2009. Antifungal activity of silver ions and nanoparticles on phytopathogenic fungi. Plant Disease, 10, 1037-1043 | AgNM | AgNM | Quantum Sphere Inc. | Powder | Ag | * | * | * | Uncoated | * | * | * | 25 | 20-50 | 20 | 30 | TEM | * | Spheroidal | * | * | * | * | * | * | * | MilliQ Water | * | * | * | * | * | * | * | * | * | Liquid | Artificial | Oatmeal agar | Light | 12 | 8.3 | * | * | * | * | * | * | * | * | * | * | * | * | * | * | * | * | * | * | as manufactured | * | * | * | * | * | * | * | * | * | * | Magnaporthe grisea | Population | Microbial | Fungi | Sordariomycetes | N | * | * | * | Y | Microbial biomass change | Colony forming units | 1 | EC50 | 60.7 | 60700 | * | * | * | * | Y | 10 | 10 | 0.607
1604 | SR | Article | Soil | Jo | 2009 | 10.1094/PDIS-93-10-1037 | Antifungal activity of silver ions and nanoparticles on phytopathogenic fungi | Jo et al 2009. Antifungal activity of silver ions and nanoparticles on phytopathogenic fungi. Plant Disease, 10, 1037-1043 | AgNM | AgNM | Quantum Sphere Inc. | Suspension | Ag | * | * | * | Uncoated | * | * | * | 25 | 20-50 | 20 | 30 | TEM | * | Spheroidal | * | * | * | * | * | * | * | MilliQ Water | * | * | * | * | * | * | * | * | * | Liquid | Artificial | Oatmeal agar | Light | 12 | 7.4 | * | * | * | * | * | * | * | * | * | * | * | * | * | * | * | * | * | * | as manufactured | * | * | * | * | * | * | * | * | * | * | Magnaporthe grisea | Population | Microbial | Fungi | Sordariomycetes | N | * | * | * | Y | Microbial biomass change | Colony forming units | 1 | EC50 | 10.3 | 10300 | * | * | * | * | Y | 10 | 10 | 0.103
1605 | SR | Article | Soil | Jo | 2009 | 10.1094/PDIS-93-10-1037 | Antifungal activity of silver ions and nanoparticles on phytopathogenic fungi | Jo et al 2009. Antifungal activity of silver ions and nanoparticles on phytopathogenic fungi. Plant Disease, 10, 1037-1043 | AgNO3 |  | * | Powder | Ag | 7761-88-8 | * | * | * | * | * | * | Unreported | Unreported | * | * | * | * | * | * | * | * | * | * | * | * | * | * | * | * | * | * | * | * | * | * | Liquid | Artificial | Oatmeal agar | Light | 12 | 5.8 | * | * | * | * | * | * | * | * | * | * | * | * | * | * | * | * | * | * | * | * | * | * | * | * | * | * | * | * | * | Magnaporthe grisea | Population | Microbial | Fungi | Sordariomycetes | N | * | * | * | Y | Microbial biomass change | Colony forming units | 3 | EC50 | 1 | 1000 | * | * | * | * | Y | 10 | 10 | 0.01
1606 | SR | Article | Soil | Jo | 2009 | 10.1094/PDIS-93-10-1037 | Antifungal activity of silver ions and nanoparticles on phytopathogenic fungi | Jo et al 2009. Antifungal activity of silver ions and nanoparticles on phytopathogenic fungi. Plant Disease, 10, 1037-1043 | AgNM | AgNM | Quantum Sphere Inc. | Powder | Ag | * | * | * | Uncoated | * | * | * | 25 | 20-50 | 20 | 30 | TEM | * | Spheroidal | * | * | * | * | * | * | * | MilliQ Water | * | * | * | * | * | * | * | * | * | Liquid | Artificial | Oatmeal agar | Light | 12 | 7.8 | * | * | * | * | * | * | * | * | * | * | * | * | * | * | * | * | * | * | as manufactured | * | * | * | * | * | * | * | * | * | * | Magnaporthe grisea | Population | Microbial | Fungi | Sordariomycetes | N | * | * | * | Y | Microbial biomass change | Colony forming units | 3 | EC50 | 4.7 | 4700 | * | * | * | * | Y | 10 | 10 | 0.047
1607 | SR | Article | Soil | Jo | 2009 | 10.1094/PDIS-93-10-1037 | Antifungal activity of silver ions and nanoparticles on phytopathogenic fungi | Jo et al 2009. Antifungal activity of silver ions and nanoparticles on phytopathogenic fungi. Plant Disease, 10, 1037-1043 | AgNM | AgNM | Quantum Sphere Inc. | Suspension | Ag | * | * | * | Uncoated | * | * | * | 25 | 20-50 | 20 | 30 | TEM | * | Spheroidal | * | * | * | * | * | * | * | MilliQ Water | * | * | * | * | * | * | * | * | * | Liquid | Artificial | Oatmeal agar | Light | 12 | 7.4 | * | * | * | * | * | * | * | * | * | * | * | * | * | * | * | * | * | * | as manufactured | * | * | * | * | * | * | * | * | * | * | Magnaporthe grisea | Population | Microbial | Fungi | Sordariomycetes | N | * | * | * | Y | Microbial biomass change | Colony forming units | 3 | EC50 | 5.7 | 5700 | * | * | * | * | Y | 10 | 10 | 0.057
1608 | SR | Article | Soil | Jo | 2009 | 10.1094/PDIS-93-10-1037 | Antifungal activity of silver ions and nanoparticles on phytopathogenic fungi | Jo et al 2009. Antifungal activity of silver ions and nanoparticles on phytopathogenic fungi. Plant Disease, 10, 1037-1043 | AgNO3 |  | * | Powder | Ag | 7761-88-8 | * | * | * | * | * | * | Unreported | Unreported | * | * | * | * | * | * | * | * | * | * | * | * | * | * | * | * | * | * | * | * | * | * | Liquid | Artificial | Oatmeal agar | Light | 12 | 6.2 | * | * | * | * | * | * | * | * | * | * | * | * | * | * | * | * | * | * | * | * | * | * | * | * | * | * | * | * | * | Magnaporthe grisea | Population | Microbial | Fungi | Sordariomycetes | N | * | * | * | Y | Microbial biomass change | Colony forming units | 3 | EC50 | 1.1 | 1100 | * | * | * | * | Y | 10 | 10 | 0.011
1609 | SR | Article | Soil | Jo | 2009 | 10.1094/PDIS-93-10-1037 | Antifungal activity of silver ions and nanoparticles on phytopathogenic fungi | Jo et al 2009. Antifungal activity of silver ions and nanoparticles on phytopathogenic fungi. Plant Disease, 10, 1037-1043 | AgNM | AgNM | Quantum Sphere Inc. | Powder | Ag | * | * | * | Uncoated | * | * | * | 25 | 20-50 | 20 | 30 | TEM | * | Spheroidal | * | * | * | * | * | * | * | MilliQ Water | * | * | * | * | * | * | * | * | * | Liquid | Artificial | Oatmeal agar | Light | 12 | 8.3 | * | * | * | * | * | * | * | * | * | * | * | * | * | * | * | * | * | * | as manufactured | * | * | * | * | * | * | * | * | * | * | Magnaporthe grisea | Population | Microbial | Fungi | Sordariomycetes | N | * | * | * | Y | Microbial biomass change | Colony forming units | 3 | EC50 | 64.4 | 64400 | * | * | * | * | Y | 10 | 10 | 0.644
1610 | SR | Article | Soil | Jo | 2009 | 10.1094/PDIS-93-10-1037 | Antifungal activity of silver ions and nanoparticles on phytopathogenic fungi | Jo et al 2009. Antifungal activity of silver ions and nanoparticles on phytopathogenic fungi. Plant Disease, 10, 1037-1043 | AgNM | AgNM | Quantum Sphere Inc. | Suspension | Ag | * | * | * | Uncoated | * | * | * | 25 | 20-50 | 20 | 30 | TEM | * | Spheroidal | * | * | * | * | * | * | * | MilliQ Water | * | * | * | * | * | * | * | * | * | Liquid | Artificial | Oatmeal agar | Light | 12 | 7.4 | * | * | * | * | * | * | * | * | * | * | * | * | * | * | * | * | * | * | as manufactured | * | * | * | * | * | * | * | * | * | * | Magnaporthe grisea | Population | Microbial | Fungi | Sordariomycetes | N | * | * | * | Y | Microbial biomass change | Colony forming units | 3 | EC50 | 7.4 | 7400 | * | * | * | * | Y | 10 | 10 | 0.074
1611 | SR | Article | Soil | Jo | 2009 | 10.1094/PDIS-93-10-1037 | Antifungal activity of silver ions and nanoparticles on phytopathogenic fungi | Jo et al 2009. Antifungal activity of silver ions and nanoparticles on phytopathogenic fungi. Plant Disease, 10, 1037-1043 | AgNO3 |  | * | Powder | Ag | 7761-88-8 | * | * | * | * | * | * | Unreported | Unreported | * | * | * | * | * | * | * | * | * | * | * | * | * | * | * | * | * | * | * | * | * | * | Liquid | Artificial | Oatmeal agar | Light | 12 | 5.8 | * | * | * | * | * | * | * | * | * | * | * | * | * | * | * | * | * | * | * | * | * | * | * | * | * | * | * | * | * | Magnaporthe grisea | Population | Microbial | Fungi | Sordariomycetes | N | * | * | * | Y | Microbial biomass change | Colony forming units | 6 | EC50 | 0.8 | 800 | * | * | * | * | Y | 10 | 10 | 0.008
1612 | SR | Article | Soil | Jo | 2009 | 10.1094/PDIS-93-10-1037 | Antifungal activity of silver ions and nanoparticles on phytopathogenic fungi | Jo et al 2009. Antifungal activity of silver ions and nanoparticles on phytopathogenic fungi. Plant Disease, 10, 1037-1043 | AgNM | AgNM | Quantum Sphere Inc. | Powder | Ag | * | * | * | Uncoated | * | * | * | 25 | 20-50 | 20 | 30 | TEM | * | Spheroidal | * | * | * | * | * | * | * | MilliQ Water | * | * | * | * | * | * | * | * | * | Liquid | Artificial | Oatmeal agar | Light | 12 | 7.8 | * | * | * | * | * | * | * | * | * | * | * | * | * | * | * | * | * | * | as manufactured | * | * | * | * | * | * | * | * | * | * | Magnaporthe grisea | Population | Microbial | Fungi | Sordariomycetes | N | * | * | * | Y | Microbial biomass change | Colony forming units | 6 | EC50 | 4 | 4000 | * | * | * | * | Y | 10 | 10 | 0.04
1613 | SR | Article | Soil | Jo | 2009 | 10.1094/PDIS-93-10-1037 | Antifungal activity of silver ions and nanoparticles on phytopathogenic fungi | Jo et al 2009. Antifungal activity of silver ions and nanoparticles on phytopathogenic fungi. Plant Disease, 10, 1037-1043 | AgNM | AgNM | Quantum Sphere Inc. | Suspension | Ag | * | * | * | Uncoated | * | * | * | 25 | 20-50 | 20 | 30 | TEM | * | Spheroidal | * | * | * | * | * | * | * | MilliQ Water | * | * | * | * | * | * | * | * | * | Liquid | Artificial | Oatmeal agar | Light | 12 | 7.4 | * | * | * | * | * | * | * | * | * | * | * | * | * | * | * | * | * | * | as manufactured | * | * | * | * | * | * | * | * | * | * | Magnaporthe grisea | Population | Microbial | Fungi | Sordariomycetes | N | * | * | * | Y | Microbial biomass change | Colony forming units | 6 | EC50 | 5.6 | 5600 | * | * | * | * | Y | 10 | 10 | 0.056
1614 | SR | Article | Soil | Jo | 2009 | 10.1094/PDIS-93-10-1037 | Antifungal activity of silver ions and nanoparticles on phytopathogenic fungi | Jo et al 2009. Antifungal activity of silver ions and nanoparticles on phytopathogenic fungi. Plant Disease, 10, 1037-1043 | AgNO3 |  | * | Powder | Ag | 7761-88-8 | * | * | * | * | * | * | Unreported | Unreported | * | * | * | * | * | * | * | * | * | * | * | * | * | * | * | * | * | * | * | * | * | * | Liquid | Artificial | Oatmeal agar | Light | 12 | 6.2 | * | * | * | * | * | * | * | * | * | * | * | * | * | * | * | * | * | * | * | * | * | * | * | * | * | * | * | * | * | Magnaporthe grisea | Population | Microbial | Fungi | Sordariomycetes | N | * | * | * | Y | Microbial biomass change | Colony forming units | 6 | EC50 | 1.1 | 1100 | * | * | * | * | Y | 10 | 10 | 0.011
1615 | SR | Article | Soil | Jo | 2009 | 10.1094/PDIS-93-10-1037 | Antifungal activity of silver ions and nanoparticles on phytopathogenic fungi | Jo et al 2009. Antifungal activity of silver ions and nanoparticles on phytopathogenic fungi. Plant Disease, 10, 1037-1043 | AgNM | AgNM | Quantum Sphere Inc. | Powder | Ag | * | * | * | Uncoated | * | * | * | 25 | 20-50 | 20 | 30 | TEM | * | Spheroidal | * | * | * | * | * | * | * | MilliQ Water | * | * | * | * | * | * | * | * | * | Liquid | Artificial | Oatmeal agar | Light | 12 | 8.3 | * | * | * | * | * | * | * | * | * | * | * | * | * | * | * | * | * | * | as manufactured | * | * | * | * | * | * | * | * | * | * | Magnaporthe grisea | Population | Microbial | Fungi | Sordariomycetes | N | * | * | * | Y | Microbial biomass change | Colony forming units | 6 | EC50 | 59.2 | 59200 | * | * | * | * | Y | 10 | 10 | 0.592
1616 | SR | Article | Soil | Jo | 2009 | 10.1094/PDIS-93-10-1037 | Antifungal activity of silver ions and nanoparticles on phytopathogenic fungi | Jo et al 2009. Antifungal activity of silver ions and nanoparticles on phytopathogenic fungi. Plant Disease, 10, 1037-1043 | AgNM | AgNM | Quantum Sphere Inc. | Suspension | Ag | * | * | * | Uncoated | * | * | * | 25 | 20-50 | 20 | 30 | TEM | * | Spheroidal | * | * | * | * | * | * | * | MilliQ Water | * | * | * | * | * | * | * | * | * | Liquid | Artificial | Oatmeal agar | Light | 12 | 7.4 | * | * | * | * | * | * | * | * | * | * | * | * | * | * | * | * | * | * | as manufactured | * | * | * | * | * | * | * | * | * | * | Magnaporthe grisea | Population | Microbial | Fungi | Sordariomycetes | N | * | * | * | Y | Microbial biomass change | Colony forming units | 6 | EC50 | 6.1 | 6100 | * | * | * | * | Y | 10 | 10 | 0.061
1617 | SR | Article | Soil | Kim | 2012 | 10.1016/j.ecoenv.2011.10.023 | Interaction of AgNPs with biological surfaces of C.elegans | Kim et al 2012. Interaction of AgNPs with biological surfaces of C.elegans. Ecotoxicology and Environmental Safety, 77, 64-70 | AgNM | AgNM | ABC Nanotech | Suspension | Ag | * | 20 | * | Citrate | 126-44-3 | 1 | * | 50.6 | 20-50 | * | * | TEM | 1.4029 | Spheroidal | * | * | * | * | * | * | * | MilliQ Water | * | 50.6 | Mean | ELS | * | * | * | -31.33 | * | Liquid | Artificial | Nematode growth medium | Dark | * | 7.4 | 0.07485403 | 0.1234314 | 0.8107769 | 2.231502 | * | * | * | * | * | * | * | * | * | * | * | * | * | * | as manufactured | * | * | * | * | * | * | * | * | * | * | Caenorhabditis elegans | Adult | Invertebrates | Nematoda | Chromadorea | N | * | * | * | Y | Mortality | Survival | 24 | NOEC | 10 | 10000 | * | * | * | * | Y | 1 | 10 | 1
1618 | SR | Article | Soil | Kim | 2012 | 10.1016/j.ecoenv.2011.10.023 | Interaction of AgNPs with biological surfaces of C.elegans | Kim et al 2012. Interaction of AgNPs with biological surfaces of C.elegans. Ecotoxicology and Environmental Safety, 77, 64-70 | AgNM | AgNM | ABC Nanotech | Suspension | Ag | * | 20 | * | Citrate | 126-44-3 | 1 | * | 50.6 | 20-50 | * | * | TEM | 1.4029 | Spheroidal | * | * | * | * | * | * | * | MilliQ Water | * | 50.6 | Mean | ELS | * | * | * | -31.33 | * | Liquid | Artificial | Nematode growth medium | Dark | * | 7.4 | 0.07485403 | 0.1234314 | 0.8107769 | 2.231502 | * | * | * | * | * | * | * | * | * | * | * | * | * | * | as manufactured | * | * | * | * | * | * | * | * | * | * | Caenorhabditis elegans | Adult | Invertebrates | Nematoda | Chromadorea | N | * | * | * | Y | Reproduction | Juvenile numbers | 28 | NOEC | 1 | 1000 | * | * | * | * | Y | 1 | 10 | 0.1
1619 | SR | Article | Soil | Kim | 2012 | 10.1016/j.ecoenv.2011.10.023 | Interaction of AgNPs with biological surfaces of C.elegans | Kim et al 2012. Interaction of AgNPs with biological surfaces of C.elegans. Ecotoxicology and Environmental Safety, 77, 64-70 | AgNM | AgNM | ABC Nanotech | Suspension | Ag | * | 20 | * | Citrate | 126-44-3 | 1 | * | 50.6 | 20-50 | * | * | TEM | 1.4029 | Spheroidal | * | * | * | * | * | * | * | MilliQ Water | * | 50.6 | Mean | ELS | * | * | * | -31.33 | * | Liquid | Artificial | Nematode growth medium | Dark | * | 7.4 | 0.07485403 | 0.1234314 | 0.8107769 | 2.231502 | * | * | * | * | * | * | * | * | * | * | * | * | * | * | as manufactured | * | * | * | * | * | * | * | * | * | * | Caenorhabditis elegans | Adult | Invertebrates | Nematoda | Chromadorea | N | * | * | * | Y | Mortality | Survival | 24 | LC50 | 55 | 55000 | 29 | 105 | 29000 | 105000 | Y | 10 | 10 | 0.55
1620 | SR | Article | Soil | Kim | 2012 | 10.1016/j.ecoenv.2011.10.023 | Interaction of AgNPs with biological surfaces of C.elegans | Kim et al 2012. Interaction of AgNPs with biological surfaces of C.elegans. Ecotoxicology and Environmental Safety, 77, 64-70 | AgNM | AgNM | ABC Nanotech | Suspension | Ag | * | 20 | * | Citrate | 126-44-3 | 1 | * | 50.6 | 20-50 | * | * | TEM | 1.4029 | Spheroidal | * | * | * | * | * | * | * | MilliQ Water | * | 50.6 | Mean | ELS | * | * | * | -31.33 | * | Liquid | Artificial | Nematode growth medium | Dark | * | 7.4 | 0.07485403 | 0.1234314 | 0.8107769 | 2.231502 | * | * | * | * | * | * | * | * | * | * | * | * | * | * | as manufactured | * | * | * | * | * | * | * | * | * | * | Caenorhabditis elegans | Adult | Invertebrates | Nematoda | Chromadorea | N | * | * | * | Y | Reproduction | Juvenile numbers | 28 | EC50 | 100 | 100000 | * | * | * | * | Y | 10 | 10 | 1
1621 | SR | Article | Soil | Kim | 2012 | 10.1016/j.ecoenv.2011.10.023 | Interaction of AgNPs with biological surfaces of C.elegans | Kim et al 2012. Interaction of AgNPs with biological surfaces of C.elegans. Ecotoxicology and Environmental Safety, 77, 64-70 | AgNO3 |  | Sigma-Aldrich | * | Ag | 7761-88-8 | * | * | * | * | * | * | Unreported | Unreported | * | * | * | * | * | * | * | * | * | * | * | * | * | * | * | * | * | * | * | * | * | * | Liquid | Artificial | Nematode growth medium | Dark | * | 7.4 | 0.07485403 | 0.1234314 | 0.8107769 | 2.231502 | * | * | * | * | * | * | * | * | * | * | * | * | * | * | * | * | * | * | * | * | * | * | * | * | * | Caenorhabditis elegans | Adult | Invertebrates | Nematoda | Chromadorea | N | * | * | * | Y | Mortality | Survival | 24 | NOEC | 0.5 | 500 | * | * | * | * | Y | 1 | 10 | 0.05
1622 | SR | Article | Soil | Kim | 2012 | 10.1016/j.ecoenv.2011.10.023 | Interaction of AgNPs with biological surfaces of C.elegans | Kim et al 2012. Interaction of AgNPs with biological surfaces of C.elegans. Ecotoxicology and Environmental Safety, 77, 64-70 | AgNO3 |  | Sigma-Aldrich | * | Ag | 7761-88-8 | * | * | * | * | * | * | Unreported | Unreported | * | * | * | * | * | * | * | * | * | * | * | * | * | * | * | * | * | * | * | * | * | * | Liquid | Artificial | Nematode growth medium | Dark | * | 7.4 | 0.07485403 | 0.1234314 | 0.8107769 | 2.231502 | * | * | * | * | * | * | * | * | * | * | * | * | * | * | * | * | * | * | * | * | * | * | * | * | * | Caenorhabditis elegans | Adult | Invertebrates | Nematoda | Chromadorea | N | * | * | * | Y | Reproduction | Juvenile numbers | 28 | NOEC | 1 | 1000 | * | * | * | * | Y | 1 | 10 | 0.1
1623 | SR | Article | Soil | Kim | 2012 | 10.1016/j.ecoenv.2011.10.023 | Interaction of AgNPs with biological surfaces of C.elegans | Kim et al 2012. Interaction of AgNPs with biological surfaces of C.elegans. Ecotoxicology and Environmental Safety, 77, 64-70 | AgNO3 |  | Sigma-Aldrich | * | Ag | 7761-88-8 | * | * | * | * | * | * | Unreported | Unreported | * | * | * | * | * | * | * | * | * | * | * | * | * | * | * | * | * | * | * | * | * | * | Liquid | Artificial | Nematode growth medium | Dark | * | 7.4 | 0.07485403 | 0.1234314 | 0.8107769 | 2.231502 | * | * | * | * | * | * | * | * | * | * | * | * | * | * | * | * | * | * | * | * | * | * | * | * | * | Caenorhabditis elegans | Adult | Invertebrates | Nematoda | Chromadorea | N | * | * | * | Y | Mortality | Survival | 24 | LC50 | 22 | 22000 | 11 | 46 | 11000 | 46000 | Y | 10 | 10 | 0.22
1624 | SR | Article | Soil | Kim | 2012 | 10.1016/j.ecoenv.2011.10.023 | Interaction of AgNPs with biological surfaces of C.elegans | Kim et al 2012. Interaction of AgNPs with biological surfaces of C.elegans. Ecotoxicology and Environmental Safety, 77, 64-70 | AgNO3 |  | Sigma-Aldrich | * | Ag | 7761-88-8 | * | * | * | * | * | * | Unreported | Unreported | * | * | * | * | * | * | * | * | * | * | * | * | * | * | * | * | * | * | * | * | * | * | Liquid | Artificial | Nematode growth medium | Dark | * | 7.4 | 0.07485403 | 0.1234314 | 0.8107769 | 2.231502 | * | * | * | * | * | * | * | * | * | * | * | * | * | * | * | * | * | * | * | * | * | * | * | * | * | Caenorhabditis elegans | Adult | Invertebrates | Nematoda | Chromadorea | N | * | * | * | Y | Reproduction | Juvenile numbers | 28 | EC50 | 10 | 10000 | * | * | * | * | Y | 10 | 10 | 0.1
1625 | SR | Article | Soil | Shin | 2012 | 10.1016/j.chemosphere.2012.03.010 | Evidence for the inhibitory effects of AgNPs on the activities of soil exoenzymes | Shin et al 2012. Evidence for the inhibitory effects of AgNPs on the activities of soil exoenzymes. Chemosphere, 88, 524-529 | AgNM | AgNM | ABC Nanotech | Powder | Ag | * | * | * | Citrate | 126-44-3 | 1 | * | 9.9 | Below 20 | * | * | TEM | * | Unreported | * | * | * | * | * | * | * | MilliQ Water | * | 20.08 | Mean | DLS | * | * | * | * | * | Solid | Natural media | * | Dark | * | * | * | * | * | * | 7 | * | 3.54 | 60 | * | * | * | * | * | * | 93.3 | 6 | 0.7 | * | as manufactured | * | * | * | * | * | * | * | * | * | * | Soil microbial community | Population | Microbial | Soil microbial community | Soil microbial community | N | * | * | * | N | Enzyme activity | * | 24 | NOEC | 10 | 10000 | * | * | * | * | Y | 1 | 10 | 1
1626 | SR | Article | Soil | Shin | 2012 | 10.1016/j.chemosphere.2012.03.010 | Evidence for the inhibitory effects of AgNPs on the activities of soil exoenzymes | Shin et al 2012. Evidence for the inhibitory effects of AgNPs on the activities of soil exoenzymes. Chemosphere, 88, 524-529 | AgNM | AgNM | ABC Nanotech | Powder | Ag | * | * | * | Citrate | 126-44-3 | 1 | * | 9.9 | Below 20 | * | * | TEM | * | Unreported | * | * | * | * | * | * | * | MilliQ Water | * | 20.08 | Mean | DLS | * | * | * | * | * | Solid | Natural media | * | Dark | * | * | * | * | * | * | 7 | * | 3.54 | 60 | * | * | * | * | * | * | 93.3 | 6 | 0.7 | * | as manufactured | * | * | * | * | * | * | * | * | * | * | Soil microbial community | Population | Microbial | Soil microbial community | Soil microbial community | N | * | * | * | N | Enzyme activity | * | 24 | NOEC | 1 | 1000 | * | * | * | * | Y | 1 | 10 | 0.1
1627 | SR | Article | Soil | Shin | 2012 | 10.1016/j.chemosphere.2012.03.010 | Evidence for the inhibitory effects of AgNPs on the activities of soil exoenzymes | Shin et al 2012. Evidence for the inhibitory effects of AgNPs on the activities of soil exoenzymes. Chemosphere, 88, 524-529 | AgNM | AgNM | ABC Nanotech | Powder | Ag | * | * | * | Citrate | 126-44-3 | 1 | * | 9.9 | Below 20 | * | * | TEM | * | Unreported | * | * | * | * | * | * | * | MilliQ Water | * | 20.08 | Mean | DLS | * | * | * | * | * | Solid | Natural media | * | Dark | * | * | * | * | * | * | 7 | * | 3.54 | 60 | * | * | * | * | * | * | 93.3 | 6 | 0.7 | * | as manufactured | * | * | * | * | * | * | * | * | * | * | Soil microbial community | Population | Microbial | Soil microbial community | Soil microbial community | N | * | * | * | N | Enzyme activity | * | 24 | NOEC | 1 | 1000 | * | * | * | * | Y | 1 | 10 | 0.1
1628 | SR | Article | Soil | Shin | 2012 | 10.1016/j.chemosphere.2012.03.010 | Evidence for the inhibitory effects of AgNPs on the activities of soil exoenzymes | Shin et al 2012. Evidence for the inhibitory effects of AgNPs on the activities of soil exoenzymes. Chemosphere, 88, 524-529 | AgNM | AgNM | ABC Nanotech | Powder | Ag | * | * | * | Citrate | 126-44-3 | 1 | * | 9.9 | Below 20 | * | * | TEM | * | Unreported | * | * | * | * | * | * | * | MilliQ Water | * | 20.08 | Mean | DLS | * | * | * | * | * | Solid | Natural media | * | Dark | * | * | * | * | * | * | 7 | * | 3.54 | 60 | * | * | * | * | * | * | 93.3 | 6 | 0.7 | * | as manufactured | * | * | * | * | * | * | * | * | * | * | Soil microbial community | Population | Microbial | Soil microbial community | Soil microbial community | N | * | * | * | N | Enzyme activity | * | 24 | NOEC | 10 | 10000 | * | * | * | * | Y | 1 | 10 | 1
1629 | SR | Article | Soil | Shin | 2012 | 10.1016/j.chemosphere.2012.03.010 | Evidence for the inhibitory effects of AgNPs on the activities of soil exoenzymes | Shin et al 2012. Evidence for the inhibitory effects of AgNPs on the activities of soil exoenzymes. Chemosphere, 88, 524-529 | AgNM | AgNM | ABC Nanotech | Powder | Ag | * | * | * | Citrate | 126-44-3 | 1 | * | 9.9 | Below 20 | * | * | TEM | * | Unreported | * | * | * | * | * | * | * | MilliQ Water | * | 20.08 | Mean | DLS | * | * | * | * | * | Solid | Natural media | * | Dark | * | * | * | * | * | * | 7 | * | 3.54 | 60 | * | * | * | * | * | * | 93.3 | 6 | 0.7 | * | as manufactured | * | * | * | * | * | * | * | * | * | * | Soil microbial community | Population | Microbial | Soil microbial community | Soil microbial community | N | * | * | * | N | Enzyme activity | * | 24 | NOEC | 10 | 10000 | * | * | * | * | Y | 1 | 10 | 1
1630 | SR | Article | Soil | Shin | 2012 | 10.1016/j.chemosphere.2012.03.010 | Evidence for the inhibitory effects of AgNPs on the activities of soil exoenzymes | Shin et al 2012. Evidence for the inhibitory effects of AgNPs on the activities of soil exoenzymes. Chemosphere, 88, 524-529 | AgNM | AgNM | ABC Nanotech | Powder | Ag | * | * | * | Citrate | 126-44-3 | 1 | * | 9.9 | Below 20 | * | * | TEM | * | Unreported | * | * | * | * | * | * | * | MilliQ Water | * | 20.08 | Mean | DLS | * | * | * | * | * | Solid | Natural media | * | Dark | * | * | * | * | * | * | 7 | * | 3.54 | 60 | * | * | * | * | * | * | 93.3 | 6 | 0.7 | * | as manufactured | * | * | * | * | * | * | * | * | * | * | Soil microbial community | Population | Microbial | Soil microbial community | Soil microbial community | N | * | * | * | N | Enzyme activity | * | 24 | NOEC | 10 | 10000 | * | * | * | * | Y | 1 | 10 | 1
1631 | SR | Article | Soil | Shin | 2012 | 10.1016/j.chemosphere.2012.03.010 | Evidence for the inhibitory effects of AgNPs on the activities of soil exoenzymes | Shin et al 2012. Evidence for the inhibitory effects of AgNPs on the activities of soil exoenzymes. Chemosphere, 88, 524-529 | AgNM | AgNM | ABC Nanotech | Powder | Ag | * | * | * | Citrate | 126-44-3 | 1 | * | 9.9 | Below 20 | * | * | TEM | * | Unreported | * | * | * | * | * | * | * | MilliQ Water | * | 20.08 | Mean | DLS | * | * | * | * | * | Solid | Natural media | * | Dark | * | * | * | * | * | * | 7 | * | 3.54 | 60 | * | * | * | * | * | * | 93.3 | 6 | 0.7 | * | as manufactured | * | * | * | * | * | * | * | * | * | * | Soil microbial community | Population | Microbial | Soil microbial community | Soil microbial community | N | * | * | * | N | Enzyme activity | * | 168 | NOEC | 10 | 10000 | * | * | * | * | Y | 1 | 1 | 10
1632 | SR | Article | Soil | Shin | 2012 | 10.1016/j.chemosphere.2012.03.010 | Evidence for the inhibitory effects of AgNPs on the activities of soil exoenzymes | Shin et al 2012. Evidence for the inhibitory effects of AgNPs on the activities of soil exoenzymes. Chemosphere, 88, 524-529 | AgNM | AgNM | ABC Nanotech | Powder | Ag | * | * | * | Citrate | 126-44-3 | 1 | * | 9.9 | Below 20 | * | * | TEM | * | Unreported | * | * | * | * | * | * | * | MilliQ Water | * | 20.08 | Mean | DLS | * | * | * | * | * | Solid | Natural media | * | Dark | * | * | * | * | * | * | 7 | * | 3.54 | 60 | * | * | * | * | * | * | 93.3 | 6 | 0.7 | * | as manufactured | * | * | * | * | * | * | * | * | * | * | Soil microbial community | Population | Microbial | Soil microbial community | Soil microbial community | N | * | * | * | N | Enzyme activity | * | 168 | NOEC | 100 | 100000 | * | * | * | * | Y | 1 | 1 | 100
1633 | SR | Article | Soil | Shin | 2012 | 10.1016/j.chemosphere.2012.03.010 | Evidence for the inhibitory effects of AgNPs on the activities of soil exoenzymes | Shin et al 2012. Evidence for the inhibitory effects of AgNPs on the activities of soil exoenzymes. Chemosphere, 88, 524-529 | AgNM | AgNM | ABC Nanotech | Powder | Ag | * | * | * | Citrate | 126-44-3 | 1 | * | 9.9 | Below 20 | * | * | TEM | * | Unreported | * | * | * | * | * | * | * | MilliQ Water | * | 20.08 | Mean | DLS | * | * | * | * | * | Solid | Natural media | * | Dark | * | * | * | * | * | * | 7 | * | 3.54 | 60 | * | * | * | * | * | * | 93.3 | 6 | 0.7 | * | as manufactured | * | * | * | * | * | * | * | * | * | * | Soil microbial community | Population | Microbial | Soil microbial community | Soil microbial community | N | * | * | * | N | Enzyme activity | * | 168 | NOEC | 1 | 1000 | * | * | * | * | Y | 1 | 1 | 1
1634 | SR | Article | Soil | Shin | 2012 | 10.1016/j.chemosphere.2012.03.010 | Evidence for the inhibitory effects of AgNPs on the activities of soil exoenzymes | Shin et al 2012. Evidence for the inhibitory effects of AgNPs on the activities of soil exoenzymes. Chemosphere, 88, 524-529 | AgNM | AgNM | ABC Nanotech | Powder | Ag | * | * | * | Citrate | 126-44-3 | 1 | * | 9.9 | Below 20 | * | * | TEM | * | Unreported | * | * | * | * | * | * | * | MilliQ Water | * | 20.08 | Mean | DLS | * | * | * | * | * | Solid | Natural media | * | Dark | * | * | * | * | * | * | 7 | * | 3.54 | 60 | * | * | * | * | * | * | 93.3 | 6 | 0.7 | * | as manufactured | * | * | * | * | * | * | * | * | * | * | Soil microbial community | Population | Microbial | Soil microbial community | Soil microbial community | N | * | * | * | N | Enzyme activity | * | 168 | NOEC | 1000 | 1000000 | * | * | * | * | Y | 1 | 1 | 1000
1635 | SR | Article | Soil | Shin | 2012 | 10.1016/j.chemosphere.2012.03.010 | Evidence for the inhibitory effects of AgNPs on the activities of soil exoenzymes | Shin et al 2012. Evidence for the inhibitory effects of AgNPs on the activities of soil exoenzymes. Chemosphere, 88, 524-529 | AgNM | AgNM | ABC Nanotech | Powder | Ag | * | * | * | Citrate | 126-44-3 | 1 | * | 9.9 | Below 20 | * | * | TEM | * | Unreported | * | * | * | * | * | * | * | MilliQ Water | * | 20.08 | Mean | DLS | * | * | * | * | * | Solid | Natural media | * | Dark | * | * | * | * | * | * | 7 | * | 3.54 | 60 | * | * | * | * | * | * | 93.3 | 6 | 0.7 | * | as manufactured | * | * | * | * | * | * | * | * | * | * | Soil microbial community | Population | Microbial | Soil microbial community | Soil microbial community | N | * | * | * | N | Enzyme activity | * | 168 | NOEC | 10 | 10000 | * | * | * | * | Y | 1 | 1 | 10
1636 | SR | Article | Soil | Shin | 2012 | 10.1016/j.chemosphere.2012.03.010 | Evidence for the inhibitory effects of AgNPs on the activities of soil exoenzymes | Shin et al 2012. Evidence for the inhibitory effects of AgNPs on the activities of soil exoenzymes. Chemosphere, 88, 524-529 | AgNM | AgNM | ABC Nanotech | Powder | Ag | * | * | * | Citrate | 126-44-3 | 1 | * | 9.9 | Below 20 | * | * | TEM | * | Unreported | * | * | * | * | * | * | * | MilliQ Water | * | 20.08 | Mean | DLS | * | * | * | * | * | Solid | Natural media | * | Dark | * | * | * | * | * | * | 7 | * | 3.54 | 60 | * | * | * | * | * | * | 93.3 | 6 | 0.7 | * | as manufactured | * | * | * | * | * | * | * | * | * | * | Soil microbial community | Population | Microbial | Soil microbial community | Soil microbial community | N | * | * | * | N | Enzyme activity | * | 168 | NOEC | 100 | 100000 | * | * | * | * | Y | 1 | 1 | 100
1637 | SR | Article | Soil | Shin | 2012 | 10.1016/j.chemosphere.2012.03.010 | Evidence for the inhibitory effects of AgNPs on the activities of soil exoenzymes | Shin et al 2012. Evidence for the inhibitory effects of AgNPs on the activities of soil exoenzymes. Chemosphere, 88, 524-529 | AgNM | AgNM | ABC Nanotech | Powder | Ag | * | * | * | Citrate | 126-44-3 | 1 | * | 9.9 | Below 20 | * | * | TEM | * | Unreported | * | * | * | * | * | * | * | MilliQ Water | * | 20.08 | Mean | DLS | * | * | * | * | * | Solid | Natural media | * | Dark | * | * | * | * | * | * | 7 | * | 3.54 | 60 | * | * | * | * | * | * | 93.3 | 6 | 0.7 | * | as manufactured | * | * | * | * | * | * | * | * | * | * | Soil microbial community | Population | Microbial | Soil microbial community | Soil microbial community | N | * | * | * | N | Enzyme activity | * | 24 | IC50 | 1000 | 1000000 | * | * | * | * | Y | 10 | 10 | 10
1638 | SR | Article | Soil | Shin | 2012 | 10.1016/j.chemosphere.2012.03.010 | Evidence for the inhibitory effects of AgNPs on the activities of soil exoenzymes | Shin et al 2012. Evidence for the inhibitory effects of AgNPs on the activities of soil exoenzymes. Chemosphere, 88, 524-529 | AgNM | AgNM | ABC Nanotech | Powder | Ag | * | * | * | Citrate | 126-44-3 | 1 | * | 9.9 | Below 20 | * | * | TEM | * | Unreported | * | * | * | * | * | * | * | MilliQ Water | * | 20.08 | Mean | DLS | * | * | * | * | * | Solid | Natural media | * | Dark | * | * | * | * | * | * | 7 | * | 3.54 | 60 | * | * | * | * | * | * | 93.3 | 6 | 0.7 | * | as manufactured | * | * | * | * | * | * | * | * | * | * | Soil microbial community | Population | Microbial | Soil microbial community | Soil microbial community | N | * | * | * | N | Enzyme activity | * | 24 | IC50 | 24.29 | 24290 | 13.34 | 44.23 | 13340 | 44230 | Y | 10 | 10 | 0.2429
1639 | SR | Article | Soil | Shin | 2012 | 10.1016/j.chemosphere.2012.03.010 | Evidence for the inhibitory effects of AgNPs on the activities of soil exoenzymes | Shin et al 2012. Evidence for the inhibitory effects of AgNPs on the activities of soil exoenzymes. Chemosphere, 88, 524-529 | AgNM | AgNM | ABC Nanotech | Powder | Ag | * | * | * | Citrate | 126-44-3 | 1 | * | 9.9 | Below 20 | * | * | TEM | * | Unreported | * | * | * | * | * | * | * | MilliQ Water | * | 20.08 | Mean | DLS | * | * | * | * | * | Solid | Natural media | * | Dark | * | * | * | * | * | * | 7 | * | 3.54 | 60 | * | * | * | * | * | * | 93.3 | 6 | 0.7 | * | as manufactured | * | * | * | * | * | * | * | * | * | * | Soil microbial community | Population | Microbial | Soil microbial community | Soil microbial community | N | * | * | * | N | Enzyme activity | * | 24 | IC50 | 1000 | 1000000 | * | * | * | * | Y | 10 | 10 | 10
1640 | SR | Article | Soil | Shin | 2012 | 10.1016/j.chemosphere.2012.03.010 | Evidence for the inhibitory effects of AgNPs on the activities of soil exoenzymes | Shin et al 2012. Evidence for the inhibitory effects of AgNPs on the activities of soil exoenzymes. Chemosphere, 88, 524-529 | AgNM | AgNM | ABC Nanotech | Powder | Ag | * | * | * | Citrate | 126-44-3 | 1 | * | 9.9 | Below 20 | * | * | TEM | * | Unreported | * | * | * | * | * | * | * | MilliQ Water | * | 20.08 | Mean | DLS | * | * | * | * | * | Solid | Natural media | * | Dark | * | * | * | * | * | * | 7 | * | 3.54 | 60 | * | * | * | * | * | * | 93.3 | 6 | 0.7 | * | as manufactured | * | * | * | * | * | * | * | * | * | * | Soil microbial community | Population | Microbial | Soil microbial community | Soil microbial community | N | * | * | * | N | Enzyme activity | * | 24 | IC50 | 1000 | 1000000 | * | * | * | * | Y | 10 | 10 | 10
1641 | SR | Article | Soil | Shin | 2012 | 10.1016/j.chemosphere.2012.03.010 | Evidence for the inhibitory effects of AgNPs on the activities of soil exoenzymes | Shin et al 2012. Evidence for the inhibitory effects of AgNPs on the activities of soil exoenzymes. Chemosphere, 88, 524-529 | AgNM | AgNM | ABC Nanotech | Powder | Ag | * | * | * | Citrate | 126-44-3 | 1 | * | 9.9 | Below 20 | * | * | TEM | * | Unreported | * | * | * | * | * | * | * | MilliQ Water | * | 20.08 | Mean | DLS | * | * | * | * | * | Solid | Natural media | * | Dark | * | * | * | * | * | * | 7 | * | 3.54 | 60 | * | * | * | * | * | * | 93.3 | 6 | 0.7 | * | as manufactured | * | * | * | * | * | * | * | * | * | * | Soil microbial community | Population | Microbial | Soil microbial community | Soil microbial community | N | * | * | * | N | Enzyme activity | * | 24 | IC50 | 1000 | 1000000 | * | * | * | * | Y | 10 | 10 | 10
1642 | SR | Article | Soil | Shin | 2012 | 10.1016/j.chemosphere.2012.03.010 | Evidence for the inhibitory effects of AgNPs on the activities of soil exoenzymes | Shin et al 2012. Evidence for the inhibitory effects of AgNPs on the activities of soil exoenzymes. Chemosphere, 88, 524-529 | AgNM | AgNM | ABC Nanotech | Powder | Ag | * | * | * | Citrate | 126-44-3 | 1 | * | 9.9 | Below 20 | * | * | TEM | * | Unreported | * | * | * | * | * | * | * | MilliQ Water | * | 20.08 | Mean | DLS | * | * | * | * | * | Solid | Natural media | * | Dark | * | * | * | * | * | * | 7 | * | 3.54 | 60 | * | * | * | * | * | * | 93.3 | 6 | 0.7 | * | as manufactured | * | * | * | * | * | * | * | * | * | * | Soil microbial community | Population | Microbial | Soil microbial community | Soil microbial community | N | * | * | * | N | Enzyme activity | * | 168 | IC50 | 107.98 | 107980 | 62.82 | 185.61 | 62820 | 185610 | Y | 10 | 1 | 10.798
1643 | SR | Article | Soil | Shin | 2012 | 10.1016/j.chemosphere.2012.03.010 | Evidence for the inhibitory effects of AgNPs on the activities of soil exoenzymes | Shin et al 2012. Evidence for the inhibitory effects of AgNPs on the activities of soil exoenzymes. Chemosphere, 88, 524-529 | AgNM | AgNM | ABC Nanotech | Powder | Ag | * | * | * | Citrate | 126-44-3 | 1 | * | 9.9 | Below 20 | * | * | TEM | * | Unreported | * | * | * | * | * | * | * | MilliQ Water | * | 20.08 | Mean | DLS | * | * | * | * | * | Solid | Natural media | * | Dark | * | * | * | * | * | * | 7 | * | 3.54 | 60 | * | * | * | * | * | * | 93.3 | 6 | 0.7 | * | as manufactured | * | * | * | * | * | * | * | * | * | * | Soil microbial community | Population | Microbial | Soil microbial community | Soil microbial community | N | * | * | * | N | Enzyme activity | * | 168 | IC50 | 1000 | 1000000 | * | * | * | * | Y | 10 | 1 | 100
1644 | SR | Article | Soil | Shin | 2012 | 10.1016/j.chemosphere.2012.03.010 | Evidence for the inhibitory effects of AgNPs on the activities of soil exoenzymes | Shin et al 2012. Evidence for the inhibitory effects of AgNPs on the activities of soil exoenzymes. Chemosphere, 88, 524-529 | AgNM | AgNM | ABC Nanotech | Powder | Ag | * | * | * | Citrate | 126-44-3 | 1 | * | 9.9 | Below 20 | * | * | TEM | * | Unreported | * | * | * | * | * | * | * | MilliQ Water | * | 20.08 | Mean | DLS | * | * | * | * | * | Solid | Natural media | * | Dark | * | * | * | * | * | * | 7 | * | 3.54 | 60 | * | * | * | * | * | * | 93.3 | 6 | 0.7 | * | as manufactured | * | * | * | * | * | * | * | * | * | * | Soil microbial community | Population | Microbial | Soil microbial community | Soil microbial community | N | * | * | * | N | Enzyme activity | * | 168 | IC50 | 14.2 | 14200 | 8.78 | 22.97 | 8780 | 22970 | Y | 10 | 1 | 1.42
1645 | SR | Article | Soil | Shin | 2012 | 10.1016/j.chemosphere.2012.03.010 | Evidence for the inhibitory effects of AgNPs on the activities of soil exoenzymes | Shin et al 2012. Evidence for the inhibitory effects of AgNPs on the activities of soil exoenzymes. Chemosphere, 88, 524-529 | AgNM | AgNM | ABC Nanotech | Powder | Ag | * | * | * | Citrate | 126-44-3 | 1 | * | 9.9 | Below 20 | * | * | TEM | * | Unreported | * | * | * | * | * | * | * | MilliQ Water | * | 20.08 | Mean | DLS | * | * | * | * | * | Solid | Natural media | * | Dark | * | * | * | * | * | * | 7 | * | 3.54 | 60 | * | * | * | * | * | * | 93.3 | 6 | 0.7 | * | as manufactured | * | * | * | * | * | * | * | * | * | * | Soil microbial community | Population | Microbial | Soil microbial community | Soil microbial community | N | * | * | * | N | Enzyme activity | * | 168 | IC50 | 1000 | 1000000 | * | * | * | * | Y | 10 | 1 | 100
1646 | SR | Article | Soil | Shin | 2012 | 10.1016/j.chemosphere.2012.03.010 | Evidence for the inhibitory effects of AgNPs on the activities of soil exoenzymes | Shin et al 2012. Evidence for the inhibitory effects of AgNPs on the activities of soil exoenzymes. Chemosphere, 88, 524-529 | AgNM | AgNM | ABC Nanotech | Powder | Ag | * | * | * | Citrate | 126-44-3 | 1 | * | 9.9 | Below 20 | * | * | TEM | * | Unreported | * | * | * | * | * | * | * | MilliQ Water | * | 20.08 | Mean | DLS | * | * | * | * | * | Solid | Natural media | * | Dark | * | * | * | * | * | * | 7 | * | 3.54 | 60 | * | * | * | * | * | * | 93.3 | 6 | 0.7 | * | as manufactured | * | * | * | * | * | * | * | * | * | * | Soil microbial community | Population | Microbial | Soil microbial community | Soil microbial community | N | * | * | * | N | Enzyme activity | * | 168 | IC50 | 1000 | 1000000 | * | * | * | * | Y | 10 | 1 | 100
1647 | SR | Article | Soil | Shin | 2012 | 10.1016/j.chemosphere.2012.03.010 | Evidence for the inhibitory effects of AgNPs on the activities of soil exoenzymes | Shin et al 2012. Evidence for the inhibitory effects of AgNPs on the activities of soil exoenzymes. Chemosphere, 88, 524-529 | AgNM | AgNM | ABC Nanotech | Powder | Ag | * | * | * | Citrate | 126-44-3 | 1 | * | 9.9 | Below 20 | * | * | TEM | * | Unreported | * | * | * | * | * | * | * | MilliQ Water | * | 20.08 | Mean | DLS | * | * | * | * | * | Solid | Natural media | * | Dark | * | * | * | * | * | * | 7 | * | 3.54 | 60 | * | * | * | * | * | * | 93.3 | 6 | 0.7 | * | as manufactured | * | * | * | * | * | * | * | * | * | * | Soil microbial community | Population | Microbial | Soil microbial community | Soil microbial community | N | * | * | * | N | Enzyme activity | * | 168 | IC50 | 1000 | 1000000 | * | * | * | * | Y | 10 | 1 | 100
1648 | SR | Article | Soil | Shin | 2012 | 10.1016/j.chemosphere.2012.03.010 | Evidence for the inhibitory effects of AgNPs on the activities of soil exoenzymes | Shin et al 2012. Evidence for the inhibitory effects of AgNPs on the activities of soil exoenzymes. Chemosphere, 88, 524-529 | AgNM | AgNM | ABC Nanotech | Powder | Ag | * | * | * | Citrate | 126-44-3 | 1 | * | 9.9 | Below 20 | * | * | TEM | * | Unreported | * | * | * | * | * | * | * | MilliQ Water | * | 20.08 | Mean | DLS | * | * | * | * | * | Solid | Natural media | * | Dark | * | * | * | * | * | * | 7 | * | 3.54 | 60 | * | * | * | * | * | * | 93.3 | 6 | 0.7 | * | as manufactured | * | * | * | * | * | * | * | * | * | * | Soil microbial community | Population | Microbial | Soil microbial community | Soil microbial community | N | * | * | * | N | Enzyme activity | * | 0 | IC50 | 217.19 | 217190 | 63.55 | 742.26 | 63550 | 742260 | Y | 10 | 10 | 2.1719
1649 | SR | Article | Soil | Shin | 2012 | 10.1016/j.chemosphere.2012.03.010 | Evidence for the inhibitory effects of AgNPs on the activities of soil exoenzymes | Shin et al 2012. Evidence for the inhibitory effects of AgNPs on the activities of soil exoenzymes. Chemosphere, 88, 524-529 | AgNM | AgNM | ABC Nanotech | Powder | Ag | * | * | * | Citrate | 126-44-3 | 1 | * | 9.9 | Below 20 | * | * | TEM | * | Unreported | * | * | * | * | * | * | * | MilliQ Water | * | 20.08 | Mean | DLS | * | * | * | * | * | Solid | Natural media | * | Dark | * | * | * | * | * | * | 7 | * | 3.54 | 60 | * | * | * | * | * | * | 93.3 | 6 | 0.7 | * | as manufactured | * | * | * | * | * | * | * | * | * | * | Soil microbial community | Population | Microbial | Soil microbial community | Soil microbial community | N | * | * | * | N | Enzyme activity | * | 0 | IC50 | 1000 | 1000000 | * | * | * | * | Y | 10 | 10 | 10
1650 | SR | Article | Soil | Shin | 2012 | 10.1016/j.chemosphere.2012.03.010 | Evidence for the inhibitory effects of AgNPs on the activities of soil exoenzymes | Shin et al 2012. Evidence for the inhibitory effects of AgNPs on the activities of soil exoenzymes. Chemosphere, 88, 524-529 | AgNM | AgNM | ABC Nanotech | Powder | Ag | * | * | * | Citrate | 126-44-3 | 1 | * | 9.9 | Below 20 | * | * | TEM | * | Unreported | * | * | * | * | * | * | * | MilliQ Water | * | 20.08 | Mean | DLS | * | * | * | * | * | Solid | Natural media | * | Dark | * | * | * | * | * | * | 7 | * | 3.54 | 60 | * | * | * | * | * | * | 93.3 | 6 | 0.7 | * | as manufactured | * | * | * | * | * | * | * | * | * | * | Soil microbial community | Population | Microbial | Soil microbial community | Soil microbial community | N | * | * | * | N | Enzyme activity | * | 0 | IC50 | 34.55 | 34550 | 19.2 | 62.17 | 19200 | 62170 | Y | 10 | 10 | 0.3455
1651 | SR | Article | Soil | Shin | 2012 | 10.1016/j.chemosphere.2012.03.010 | Evidence for the inhibitory effects of AgNPs on the activities of soil exoenzymes | Shin et al 2012. Evidence for the inhibitory effects of AgNPs on the activities of soil exoenzymes. Chemosphere, 88, 524-529 | AgNM | AgNM | ABC Nanotech | Powder | Ag | * | * | * | Citrate | 126-44-3 | 1 | * | 9.9 | Below 20 | * | * | TEM | * | Unreported | * | * | * | * | * | * | * | MilliQ Water | * | 20.08 | Mean | DLS | * | * | * | * | * | Solid | Natural media | * | Dark | * | * | * | * | * | * | 7 | * | 3.54 | 60 | * | * | * | * | * | * | 93.3 | 6 | 0.7 | * | as manufactured | * | * | * | * | * | * | * | * | * | * | Soil microbial community | Population | Microbial | Soil microbial community | Soil microbial community | N | * | * | * | N | Enzyme activity | * | 0 | IC50 | 1000 | 1000000 | * | * | * | * | Y | 10 | 10 | 10
1652 | SR | Article | Soil | Shin | 2012 | 10.1016/j.chemosphere.2012.03.010 | Evidence for the inhibitory effects of AgNPs on the activities of soil exoenzymes | Shin et al 2012. Evidence for the inhibitory effects of AgNPs on the activities of soil exoenzymes. Chemosphere, 88, 524-529 | AgNM | AgNM | ABC Nanotech | Powder | Ag | * | * | * | Citrate | 126-44-3 | 1 | * | 9.9 | Below 20 | * | * | TEM | * | Unreported | * | * | * | * | * | * | * | MilliQ Water | * | 20.08 | Mean | DLS | * | * | * | * | * | Solid | Natural media | * | Dark | * | * | * | * | * | * | 7 | * | 3.54 | 60 | * | * | * | * | * | * | 93.3 | 6 | 0.7 | * | as manufactured | * | * | * | * | * | * | * | * | * | * | Soil microbial community | Population | Microbial | Soil microbial community | Soil microbial community | N | * | * | * | N | Enzyme activity | * | 0 | IC50 | 1000 | 1000000 | * | * | * | * | Y | 10 | 10 | 10
1653 | SR | Article | Soil | Shin | 2012 | 10.1016/j.chemosphere.2012.03.010 | Evidence for the inhibitory effects of AgNPs on the activities of soil exoenzymes | Shin et al 2012. Evidence for the inhibitory effects of AgNPs on the activities of soil exoenzymes. Chemosphere, 88, 524-529 | AgNM | AgNM | ABC Nanotech | Powder | Ag | * | * | * | Citrate | 126-44-3 | 1 | * | 9.9 | Below 20 | * | * | TEM | * | Unreported | * | * | * | * | * | * | * | MilliQ Water | * | 20.08 | Mean | DLS | * | * | * | * | * | Solid | Natural media | * | Dark | * | * | * | * | * | * | 7 | * | 3.54 | 60 | * | * | * | * | * | * | 93.3 | 6 | 0.7 | * | as manufactured | * | * | * | * | * | * | * | * | * | * | Soil microbial community | Population | Microbial | Soil microbial community | Soil microbial community | N | * | * | * | N | Enzyme activity | * | 0 | IC50 | 1000 | 1000000 | * | * | * | * | Y | 10 | 10 | 10
1654 | SR | Article | Soil | Shin | 2012 | 10.1016/j.chemosphere.2012.03.010 | Evidence for the inhibitory effects of AgNPs on the activities of soil exoenzymes | Shin et al 2012. Evidence for the inhibitory effects of AgNPs on the activities of soil exoenzymes. Chemosphere, 88, 524-529 | AgNM | AgNM | ABC Nanotech | Powder | Ag | * | * | * | Citrate | 126-44-3 | 1 | * | 9.9 | Below 20 | * | * | TEM | * | Unreported | * | * | * | * | * | * | * | MilliQ Water | * | 20.08 | Mean | DLS | * | * | * | * | * | Solid | Natural media | * | Dark | * | * | * | * | * | * | 7 | * | 3.54 | 60 | * | * | * | * | * | * | 93.3 | 6 | 0.7 | * | as manufactured | * | * | * | * | * | * | * | * | * | * | Soil microbial community | Population | Microbial | Soil microbial community | Soil microbial community | N | * | * | * | N | Enzyme activity | * | 0 | NOEC | 1 | 1000 | * | * | * | * | Y | 1 | 10 | 0.1
1655 | SR | Article | Soil | Shin | 2012 | 10.1016/j.chemosphere.2012.03.010 | Evidence for the inhibitory effects of AgNPs on the activities of soil exoenzymes | Shin et al 2012. Evidence for the inhibitory effects of AgNPs on the activities of soil exoenzymes. Chemosphere, 88, 524-529 | AgNM | AgNM | ABC Nanotech | Powder | Ag | * | * | * | Citrate | 126-44-3 | 1 | * | 9.9 | Below 20 | * | * | TEM | * | Unreported | * | * | * | * | * | * | * | MilliQ Water | * | 20.08 | Mean | DLS | * | * | * | * | * | Solid | Natural media | * | Dark | * | * | * | * | * | * | 7 | * | 3.54 | 60 | * | * | * | * | * | * | 93.3 | 6 | 0.7 | * | as manufactured | * | * | * | * | * | * | * | * | * | * | Soil microbial community | Population | Microbial | Soil microbial community | Soil microbial community | N | * | * | * | N | Enzyme activity | * | 0 | NOEC | 10 | 10000 | * | * | * | * | Y | 1 | 10 | 1
1656 | SR | Article | Soil | Shin | 2012 | 10.1016/j.chemosphere.2012.03.010 | Evidence for the inhibitory effects of AgNPs on the activities of soil exoenzymes | Shin et al 2012. Evidence for the inhibitory effects of AgNPs on the activities of soil exoenzymes. Chemosphere, 88, 524-529 | AgNM | AgNM | ABC Nanotech | Powder | Ag | * | * | * | Citrate | 126-44-3 | 1 | * | 9.9 | Below 20 | * | * | TEM | * | Unreported | * | * | * | * | * | * | * | MilliQ Water | * | 20.08 | Mean | DLS | * | * | * | * | * | Solid | Natural media | * | Dark | * | * | * | * | * | * | 7 | * | 3.54 | 60 | * | * | * | * | * | * | 93.3 | 6 | 0.7 | * | as manufactured | * | * | * | * | * | * | * | * | * | * | Soil microbial community | Population | Microbial | Soil microbial community | Soil microbial community | N | * | * | * | N | Enzyme activity | * | 0 | NOEC | 10 | 10000 | * | * | * | * | Y | 1 | 10 | 1
1657 | SR | Article | Soil | Shin | 2012 | 10.1016/j.chemosphere.2012.03.010 | Evidence for the inhibitory effects of AgNPs on the activities of soil exoenzymes | Shin et al 2012. Evidence for the inhibitory effects of AgNPs on the activities of soil exoenzymes. Chemosphere, 88, 524-529 | AgNM | AgNM | ABC Nanotech | Powder | Ag | * | * | * | Citrate | 126-44-3 | 1 | * | 9.9 | Below 20 | * | * | TEM | * | Unreported | * | * | * | * | * | * | * | MilliQ Water | * | 20.08 | Mean | DLS | * | * | * | * | * | Solid | Natural media | * | Dark | * | * | * | * | * | * | 7 | * | 3.54 | 60 | * | * | * | * | * | * | 93.3 | 6 | 0.7 | * | as manufactured | * | * | * | * | * | * | * | * | * | * | Soil microbial community | Population | Microbial | Soil microbial community | Soil microbial community | N | * | * | * | N | Enzyme activity | * | 0 | NOEC | 10 | 10000 | * | * | * | * | Y | 1 | 10 | 1
1658 | SR | Article | Soil | Shin | 2012 | 10.1016/j.chemosphere.2012.03.010 | Evidence for the inhibitory effects of AgNPs on the activities of soil exoenzymes | Shin et al 2012. Evidence for the inhibitory effects of AgNPs on the activities of soil exoenzymes. Chemosphere, 88, 524-529 | AgNM | AgNM | ABC Nanotech | Powder | Ag | * | * | * | Citrate | 126-44-3 | 1 | * | 9.9 | Below 20 | * | * | TEM | * | Unreported | * | * | * | * | * | * | * | MilliQ Water | * | 20.08 | Mean | DLS | * | * | * | * | * | Solid | Natural media | * | Dark | * | * | * | * | * | * | 7 | * | 3.54 | 60 | * | * | * | * | * | * | 93.3 | 6 | 0.7 | * | as manufactured | * | * | * | * | * | * | * | * | * | * | Soil microbial community | Population | Microbial | Soil microbial community | Soil microbial community | N | * | * | * | N | Enzyme activity | * | 0 | NOEC | 10 | 10000 | * | * | * | * | Y | 1 | 10 | 1
1659 | SR | Article | Soil | Shin | 2012 | 10.1016/j.chemosphere.2012.03.010 | Evidence for the inhibitory effects of AgNPs on the activities of soil exoenzymes | Shin et al 2012. Evidence for the inhibitory effects of AgNPs on the activities of soil exoenzymes. Chemosphere, 88, 524-529 | AgNM | AgNM | ABC Nanotech | Powder | Ag | * | * | * | Citrate | 126-44-3 | 1 | * | 9.9 | Below 20 | * | * | TEM | * | Unreported | * | * | * | * | * | * | * | MilliQ Water | * | 20.08 | Mean | DLS | * | * | * | * | * | Solid | Natural media | * | Dark | * | * | * | * | * | * | 7 | * | 3.54 | 60 | * | * | * | * | * | * | 93.3 | 6 | 0.7 | * | as manufactured | * | * | * | * | * | * | * | * | * | * | Soil microbial community | Population | Microbial | Soil microbial community | Soil microbial community | N | * | * | * | N | Enzyme activity | * | 0 | NOEC | 1000 | 1000000 | * | * | * | * | Y | 1 | 10 | 100
1660 | SR | Article | Soil | Shin | 2012 | 10.1016/j.chemosphere.2012.03.010 | Evidence for the inhibitory effects of AgNPs on the activities of soil exoenzymes | Shin et al 2012. Evidence for the inhibitory effects of AgNPs on the activities of soil exoenzymes. Chemosphere, 88, 524-529 | AgNM | AgNM | ABC Nanotech | Powder | Ag | * | * | * | Citrate | 126-44-3 | 1 | * | 9.9 | Below 20 | * | * | TEM | * | Unreported | * | * | * | * | * | * | * | MilliQ Water | * | 20.08 | Mean | DLS | * | * | * | * | * | Solid | Natural media | * | Dark | * | * | * | * | * | * | 7 | * | 3.54 | 60 | * | * | * | * | * | * | 93.3 | 6 | 0.7 | * | as manufactured | * | * | * | * | * | * | * | * | * | * | Soil microbial community | Population | Microbial | Soil microbial community | Soil microbial community | N | * | * | * | N | Enzyme activity | * | 0 | LOEC | 10 | 10000 | * | * | * | * | Y | 2 | 10 | 0.5
1662 | SR | Article | Soil | Shin | 2012 | 10.1016/j.chemosphere.2012.03.010 | Evidence for the inhibitory effects of AgNPs on the activities of soil exoenzymes | Shin et al 2012. Evidence for the inhibitory effects of AgNPs on the activities of soil exoenzymes. Chemosphere, 88, 524-529 | AgNM | AgNM | ABC Nanotech | Powder | Ag | * | * | * | Citrate | 126-44-3 | 1 | * | 9.9 | Below 20 | * | * | TEM | * | Unreported | * | * | * | * | * | * | * | MilliQ Water | * | 20.08 | Mean | DLS | * | * | * | * | * | Solid | Natural media | * | Dark | * | * | * | * | * | * | 7 | * | 3.54 | 60 | * | * | * | * | * | * | 93.3 | 6 | 0.7 | * | as manufactured | * | * | * | * | * | * | * | * | * | * | Soil microbial community | Population | Microbial | Soil microbial community | Soil microbial community | N | * | * | * | N | Enzyme activity | * | 24 | LOEC | 100 | 100000 | * | * | * | * | Y | 2 | 10 | 5
1664 | SR | Article | Soil | Shin | 2012 | 10.1016/j.chemosphere.2012.03.010 | Evidence for the inhibitory effects of AgNPs on the activities of soil exoenzymes | Shin et al 2012. Evidence for the inhibitory effects of AgNPs on the activities of soil exoenzymes. Chemosphere, 88, 524-529 | AgNM | AgNM | ABC Nanotech | Powder | Ag | * | * | * | Citrate | 126-44-3 | 1 | * | 9.9 | Below 20 | * | * | TEM | * | Unreported | * | * | * | * | * | * | * | MilliQ Water | * | 20.08 | Mean | DLS | * | * | * | * | * | Solid | Natural media | * | Dark | * | * | * | * | * | * | 7 | * | 3.54 | 60 | * | * | * | * | * | * | 93.3 | 6 | 0.7 | * | as manufactured | * | * | * | * | * | * | * | * | * | * | Soil microbial community | Population | Microbial | Soil microbial community | Soil microbial community | N | * | * | * | N | Enzyme activity | * | 168 | LOEC | 100 | 100000 | * | * | * | * | Y | 2 | 1 | 50
1666 | SR | Article | Soil | Shin | 2012 | 10.1016/j.chemosphere.2012.03.010 | Evidence for the inhibitory effects of AgNPs on the activities of soil exoenzymes | Shin et al 2012. Evidence for the inhibitory effects of AgNPs on the activities of soil exoenzymes. Chemosphere, 88, 524-529 | AgNM | AgNM | ABC Nanotech | Powder | Ag | * | * | * | Citrate | 126-44-3 | 1 | * | 9.9 | Below 20 | * | * | TEM | * | Unreported | * | * | * | * | * | * | * | MilliQ Water | * | 20.08 | Mean | DLS | * | * | * | * | * | Solid | Natural media | * | Dark | * | * | * | * | * | * | 7 | * | 3.54 | 60 | * | * | * | * | * | * | 93.3 | 6 | 0.7 | * | as manufactured | * | * | * | * | * | * | * | * | * | * | Soil microbial community | Population | Microbial | Soil microbial community | Soil microbial community | N | * | * | * | N | Enzyme activity | * | 0 | LOEC | 100 | 100000 | * | * | * | * | Y | 2 | 10 | 5
1668 | SR | Article | Soil | Shin | 2012 | 10.1016/j.chemosphere.2012.03.010 | Evidence for the inhibitory effects of AgNPs on the activities of soil exoenzymes | Shin et al 2012. Evidence for the inhibitory effects of AgNPs on the activities of soil exoenzymes. Chemosphere, 88, 524-529 | AgNM | AgNM | ABC Nanotech | Powder | Ag | * | * | * | Citrate | 126-44-3 | 1 | * | 9.9 | Below 20 | * | * | TEM | * | Unreported | * | * | * | * | * | * | * | MilliQ Water | * | 20.08 | Mean | DLS | * | * | * | * | * | Solid | Natural media | * | Dark | * | * | * | * | * | * | 7 | * | 3.54 | 60 | * | * | * | * | * | * | 93.3 | 6 | 0.7 | * | as manufactured | * | * | * | * | * | * | * | * | * | * | Soil microbial community | Population | Microbial | Soil microbial community | Soil microbial community | N | * | * | * | N | Enzyme activity | * | 24 | LOEC | 10 | 10000 | * | * | * | * | Y | 2 | 10 | 0.5
1671 | SR | Article | Soil | Shin | 2012 | 10.1016/j.chemosphere.2012.03.010 | Evidence for the inhibitory effects of AgNPs on the activities of soil exoenzymes | Shin et al 2012. Evidence for the inhibitory effects of AgNPs on the activities of soil exoenzymes. Chemosphere, 88, 524-529 | AgNM | AgNM | ABC Nanotech | Powder | Ag | * | * | * | Citrate | 126-44-3 | 1 | * | 9.9 | Below 20 | * | * | TEM | * | Unreported | * | * | * | * | * | * | * | MilliQ Water | * | 20.08 | Mean | DLS | * | * | * | * | * | Solid | Natural media | * | Dark | * | * | * | * | * | * | 7 | * | 3.54 | 60 | * | * | * | * | * | * | 93.3 | 6 | 0.7 | * | as manufactured | * | * | * | * | * | * | * | * | * | * | Soil microbial community | Population | Microbial | Soil microbial community | Soil microbial community | N | * | * | * | N | Enzyme activity | * | 0 | LOEC | 100 | 100000 | * | * | * | * | Y | 2 | 10 | 5
1673 | SR | Article | Soil | Shin | 2012 | 10.1016/j.chemosphere.2012.03.010 | Evidence for the inhibitory effects of AgNPs on the activities of soil exoenzymes | Shin et al 2012. Evidence for the inhibitory effects of AgNPs on the activities of soil exoenzymes. Chemosphere, 88, 524-529 | AgNM | AgNM | ABC Nanotech | Powder | Ag | * | * | * | Citrate | 126-44-3 | 1 | * | 9.9 | Below 20 | * | * | TEM | * | Unreported | * | * | * | * | * | * | * | MilliQ Water | * | 20.08 | Mean | DLS | * | * | * | * | * | Solid | Natural media | * | Dark | * | * | * | * | * | * | 7 | * | 3.54 | 60 | * | * | * | * | * | * | 93.3 | 6 | 0.7 | * | as manufactured | * | * | * | * | * | * | * | * | * | * | Soil microbial community | Population | Microbial | Soil microbial community | Soil microbial community | N | * | * | * | N | Enzyme activity | * | 24 | LOEC | 1 | 1000 | * | * | * | * | Y | 2 | 10 | 0.05
1675 | SR | Article | Soil | Shin | 2012 | 10.1016/j.chemosphere.2012.03.010 | Evidence for the inhibitory effects of AgNPs on the activities of soil exoenzymes | Shin et al 2012. Evidence for the inhibitory effects of AgNPs on the activities of soil exoenzymes. Chemosphere, 88, 524-529 | AgNM | AgNM | ABC Nanotech | Powder | Ag | * | * | * | Citrate | 126-44-3 | 1 | * | 9.9 | Below 20 | * | * | TEM | * | Unreported | * | * | * | * | * | * | * | MilliQ Water | * | 20.08 | Mean | DLS | * | * | * | * | * | Solid | Natural media | * | Dark | * | * | * | * | * | * | 7 | * | 3.54 | 60 | * | * | * | * | * | * | 93.3 | 6 | 0.7 | * | as manufactured | * | * | * | * | * | * | * | * | * | * | Soil microbial community | Population | Microbial | Soil microbial community | Soil microbial community | N | * | * | * | N | Enzyme activity | * | 168 | LOEC | 10 | 10000 | * | * | * | * | Y | 2 | 1 | 5
1677 | SR | Article | Soil | Shin | 2012 | 10.1016/j.chemosphere.2012.03.010 | Evidence for the inhibitory effects of AgNPs on the activities of soil exoenzymes | Shin et al 2012. Evidence for the inhibitory effects of AgNPs on the activities of soil exoenzymes. Chemosphere, 88, 524-529 | AgNM | AgNM | ABC Nanotech | Powder | Ag | * | * | * | Citrate | 126-44-3 | 1 | * | 9.9 | Below 20 | * | * | TEM | * | Unreported | * | * | * | * | * | * | * | MilliQ Water | * | 20.08 | Mean | DLS | * | * | * | * | * | Solid | Natural media | * | Dark | * | * | * | * | * | * | 7 | * | 3.54 | 60 | * | * | * | * | * | * | 93.3 | 6 | 0.7 | * | as manufactured | * | * | * | * | * | * | * | * | * | * | Soil microbial community | Population | Microbial | Soil microbial community | Soil microbial community | N | * | * | * | N | Enzyme activity | * | 0 | LOEC | 100 | 100000 | * | * | * | * | Y | 2 | 10 | 5
1679 | SR | Article | Soil | Shin | 2012 | 10.1016/j.chemosphere.2012.03.010 | Evidence for the inhibitory effects of AgNPs on the activities of soil exoenzymes | Shin et al 2012. Evidence for the inhibitory effects of AgNPs on the activities of soil exoenzymes. Chemosphere, 88, 524-529 | AgNM | AgNM | ABC Nanotech | Powder | Ag | * | * | * | Citrate | 126-44-3 | 1 | * | 9.9 | Below 20 | * | * | TEM | * | Unreported | * | * | * | * | * | * | * | MilliQ Water | * | 20.08 | Mean | DLS | * | * | * | * | * | Solid | Natural media | * | Dark | * | * | * | * | * | * | 7 | * | 3.54 | 60 | * | * | * | * | * | * | 93.3 | 6 | 0.7 | * | as manufactured | * | * | * | * | * | * | * | * | * | * | Soil microbial community | Population | Microbial | Soil microbial community | Soil microbial community | N | * | * | * | N | Enzyme activity | * | 24 | LOEC | 100 | 100000 | * | * | * | * | Y | 2 | 10 | 5
1681 | SR | Article | Soil | Shin | 2012 | 10.1016/j.chemosphere.2012.03.010 | Evidence for the inhibitory effects of AgNPs on the activities of soil exoenzymes | Shin et al 2012. Evidence for the inhibitory effects of AgNPs on the activities of soil exoenzymes. Chemosphere, 88, 524-529 | AgNM | AgNM | ABC Nanotech | Powder | Ag | * | * | * | Citrate | 126-44-3 | 1 | * | 9.9 | Below 20 | * | * | TEM | * | Unreported | * | * | * | * | * | * | * | MilliQ Water | * | 20.08 | Mean | DLS | * | * | * | * | * | Solid | Natural media | * | Dark | * | * | * | * | * | * | 7 | * | 3.54 | 60 | * | * | * | * | * | * | 93.3 | 6 | 0.7 | * | as manufactured | * | * | * | * | * | * | * | * | * | * | Soil microbial community | Population | Microbial | Soil microbial community | Soil microbial community | N | * | * | * | N | Enzyme activity | * | 0 | LOEC | 100 | 100000 | * | * | * | * | Y | 2 | 10 | 5
1683 | SR | Article | Soil | Shin | 2012 | 10.1016/j.chemosphere.2012.03.010 | Evidence for the inhibitory effects of AgNPs on the activities of soil exoenzymes | Shin et al 2012. Evidence for the inhibitory effects of AgNPs on the activities of soil exoenzymes. Chemosphere, 88, 524-529 | AgNM | AgNM | ABC Nanotech | Powder | Ag | * | * | * | Citrate | 126-44-3 | 1 | * | 9.9 | Below 20 | * | * | TEM | * | Unreported | * | * | * | * | * | * | * | MilliQ Water | * | 20.08 | Mean | DLS | * | * | * | * | * | Solid | Natural media | * | Dark | * | * | * | * | * | * | 7 | * | 3.54 | 60 | * | * | * | * | * | * | 93.3 | 6 | 0.7 | * | as manufactured | * | * | * | * | * | * | * | * | * | * | Soil microbial community | Population | Microbial | Soil microbial community | Soil microbial community | N | * | * | * | N | Enzyme activity | * | 24 | LOEC | 100 | 100000 | * | * | * | * | Y | 2 | 10 | 5
1685 | SR | Article | Soil | Shin | 2012 | 10.1016/j.chemosphere.2012.03.010 | Evidence for the inhibitory effects of AgNPs on the activities of soil exoenzymes | Shin et al 2012. Evidence for the inhibitory effects of AgNPs on the activities of soil exoenzymes. Chemosphere, 88, 524-529 | AgNM | AgNM | ABC Nanotech | Powder | Ag | * | * | * | Citrate | 126-44-3 | 1 | * | 9.9 | Below 20 | * | * | TEM | * | Unreported | * | * | * | * | * | * | * | MilliQ Water | * | 20.08 | Mean | DLS | * | * | * | * | * | Solid | Natural media | * | Dark | * | * | * | * | * | * | 7 | * | 3.54 | 60 | * | * | * | * | * | * | 93.3 | 6 | 0.7 | * | as manufactured | * | * | * | * | * | * | * | * | * | * | Soil microbial community | Population | Microbial | Soil microbial community | Soil microbial community | N | * | * | * | N | Enzyme activity | * | 168 | LOEC | 100 | 100000 | * | * | * | * | Y | 2 | 1 | 50
1687 | SR | Article | Soil | Shin | 2012 | 10.1016/j.chemosphere.2012.03.010 | Evidence for the inhibitory effects of AgNPs on the activities of soil exoenzymes | Shin et al 2012. Evidence for the inhibitory effects of AgNPs on the activities of soil exoenzymes. Chemosphere, 88, 524-529 | AgNM | AgNM | ABC Nanotech | Powder | Ag | * | * | * | Citrate | 126-44-3 | 1 | * | 9.9 | Below 20 | * | * | TEM | * | Unreported | * | * | * | * | * | * | * | MilliQ Water | * | 20.08 | Mean | DLS | * | * | * | * | * | Solid | Natural media | * | Dark | * | * | * | * | * | * | 7 | * | 3.54 | 60 | * | * | * | * | * | * | 93.3 | 6 | 0.7 | * | as manufactured | * | * | * | * | * | * | * | * | * | * | Soil microbial community | Population | Microbial | Soil microbial community | Soil microbial community | N | * | * | * | N | Enzyme activity | * | 24 | LOEC | 100 | 100000 | * | * | * | * | Y | 2 | 10 | 5
1690 | SR | Article | Soil | Shin | 2012 | 10.1016/j.chemosphere.2012.03.010 | Evidence for the inhibitory effects of AgNPs on the activities of soil exoenzymes | Shin et al 2012. Evidence for the inhibitory effects of AgNPs on the activities of soil exoenzymes. Chemosphere, 88, 524-529 | AgNO3 |  | Sigma-Aldrich | Powder | Ag | 7761-88-8 | * | * | * | * | * | * | Unreported | Unreported | * | * | * | * | * | * | * | * | * | * | * | * | * | * | * | * | * | * | * | * | * | * | Solid | Natural media | * | Dark | * | * | * | * | * | * | 7 | * | 3.54 | 60 | * | * | * | * | * | * | 93.3 | 6 | 0.7 | * | * | * | * | * | * | * | * | * | * | * | * | Soil microbial community | Population | Microbial | Soil microbial community | Soil microbial community | N | * | * | * | N | Enzyme activity | * | 0 | NOEC | 1.5 | 1500 | * | * | * | * | Y | 1 | 10 | 0.15
1691 | SR | Article | Soil | Shin | 2012 | 10.1016/j.chemosphere.2012.03.010 | Evidence for the inhibitory effects of AgNPs on the activities of soil exoenzymes | Shin et al 2012. Evidence for the inhibitory effects of AgNPs on the activities of soil exoenzymes. Chemosphere, 88, 524-529 | AgNO3 |  | Sigma-Aldrich | Powder | Ag | 7761-88-8 | * | * | * | * | * | * | Unreported | Unreported | * | * | * | * | * | * | * | * | * | * | * | * | * | * | * | * | * | * | * | * | * | * | Solid | Natural media | * | Dark | * | * | * | * | * | * | 7 | * | 3.54 | 60 | * | * | * | * | * | * | 93.3 | 6 | 0.7 | * | * | * | * | * | * | * | * | * | * | * | * | Soil microbial community | Population | Microbial | Soil microbial community | Soil microbial community | N | * | * | * | N | Enzyme activity | * | 14 | NOEC | 1.5 | 1500 | * | * | * | * | Y | 1 | 10 | 0.15
1692 | SR | Article | Soil | Shin | 2012 | 10.1016/j.chemosphere.2012.03.010 | Evidence for the inhibitory effects of AgNPs on the activities of soil exoenzymes | Shin et al 2012. Evidence for the inhibitory effects of AgNPs on the activities of soil exoenzymes. Chemosphere, 88, 524-529 | AgNO3 |  | Sigma-Aldrich | Powder | Ag | 7761-88-8 | * | * | * | * | * | * | Unreported | Unreported | * | * | * | * | * | * | * | * | * | * | * | * | * | * | * | * | * | * | * | * | * | * | Solid | Natural media | * | Dark | * | * | * | * | * | * | 7 | * | 3.54 | 60 | * | * | * | * | * | * | 93.3 | 6 | 0.7 | * | * | * | * | * | * | * | * | * | * | * | * | Soil microbial community | Population | Microbial | Soil microbial community | Soil microbial community | N | * | * | * | N | Enzyme activity | * | 168 | NOEC | 1.5 | 1500 | * | * | * | * | Y | 1 | 1 | 1.5
1693 | SR | Article | Soil | Shin | 2012 | 10.1016/j.chemosphere.2012.03.010 | Evidence for the inhibitory effects of AgNPs on the activities of soil exoenzymes | Shin et al 2012. Evidence for the inhibitory effects of AgNPs on the activities of soil exoenzymes. Chemosphere, 88, 524-529 | AgNO3 |  | Sigma-Aldrich | Powder | Ag | 7761-88-8 | * | * | * | * | * | * | Unreported | Unreported | * | * | * | * | * | * | * | * | * | * | * | * | * | * | * | * | * | * | * | * | * | * | Solid | Natural media | * | Dark | * | * | * | * | * | * | 7 | * | 3.54 | 60 | * | * | * | * | * | * | 93.3 | 6 | 0.7 | * | * | * | * | * | * | * | * | * | * | * | * | Soil microbial community | Population | Microbial | Soil microbial community | Soil microbial community | N | * | * | * | N | Enzyme activity | * | 0 | NOEC | 1.5 | 1500 | * | * | * | * | Y | 1 | 10 | 0.15
1694 | SR | Article | Soil | Shin | 2012 | 10.1016/j.chemosphere.2012.03.010 | Evidence for the inhibitory effects of AgNPs on the activities of soil exoenzymes | Shin et al 2012. Evidence for the inhibitory effects of AgNPs on the activities of soil exoenzymes. Chemosphere, 88, 524-529 | AgNO3 |  | Sigma-Aldrich | Powder | Ag | 7761-88-8 | * | * | * | * | * | * | Unreported | Unreported | * | * | * | * | * | * | * | * | * | * | * | * | * | * | * | * | * | * | * | * | * | * | Solid | Natural media | * | Dark | * | * | * | * | * | * | 7 | * | 3.54 | 60 | * | * | * | * | * | * | 93.3 | 6 | 0.7 | * | * | * | * | * | * | * | * | * | * | * | * | Soil microbial community | Population | Microbial | Soil microbial community | Soil microbial community | N | * | * | * | N | Enzyme activity | * | 14 | NOEC | 1.5 | 1500 | * | * | * | * | Y | 1 | 10 | 0.15
1695 | SR | Article | Soil | Shin | 2012 | 10.1016/j.chemosphere.2012.03.010 | Evidence for the inhibitory effects of AgNPs on the activities of soil exoenzymes | Shin et al 2012. Evidence for the inhibitory effects of AgNPs on the activities of soil exoenzymes. Chemosphere, 88, 524-529 | AgNO3 |  | Sigma-Aldrich | Powder | Ag | 7761-88-8 | * | * | * | * | * | * | Unreported | Unreported | * | * | * | * | * | * | * | * | * | * | * | * | * | * | * | * | * | * | * | * | * | * | Solid | Natural media | * | Dark | * | * | * | * | * | * | 7 | * | 3.54 | 60 | * | * | * | * | * | * | 93.3 | 6 | 0.7 | * | * | * | * | * | * | * | * | * | * | * | * | Soil microbial community | Population | Microbial | Soil microbial community | Soil microbial community | N | * | * | * | N | Enzyme activity | * | 168 | NOEC | 1.5 | 1500 | * | * | * | * | Y | 1 | 1 | 1.5
1696 | SR | Article | Soil | Shin | 2012 | 10.1016/j.chemosphere.2012.03.010 | Evidence for the inhibitory effects of AgNPs on the activities of soil exoenzymes | Shin et al 2012. Evidence for the inhibitory effects of AgNPs on the activities of soil exoenzymes. Chemosphere, 88, 524-529 | AgNO3 |  | Sigma-Aldrich | Powder | Ag | 7761-88-8 | * | * | * | * | * | * | Unreported | Unreported | * | * | * | * | * | * | * | * | * | * | * | * | * | * | * | * | * | * | * | * | * | * | Solid | Natural media | * | Dark | * | * | * | * | * | * | 7 | * | 3.54 | 60 | * | * | * | * | * | * | 93.3 | 6 | 0.7 | * | * | * | * | * | * | * | * | * | * | * | * | Soil microbial community | Population | Microbial | Soil microbial community | Soil microbial community | N | * | * | * | N | Enzyme activity | * | 0 | NOEC | 1.5 | 1500 | * | * | * | * | Y | 1 | 10 | 0.15
1697 | SR | Article | Soil | Shin | 2012 | 10.1016/j.chemosphere.2012.03.010 | Evidence for the inhibitory effects of AgNPs on the activities of soil exoenzymes | Shin et al 2012. Evidence for the inhibitory effects of AgNPs on the activities of soil exoenzymes. Chemosphere, 88, 524-529 | AgNO3 |  | Sigma-Aldrich | Powder | Ag | 7761-88-8 | * | * | * | * | * | * | Unreported | Unreported | * | * | * | * | * | * | * | * | * | * | * | * | * | * | * | * | * | * | * | * | * | * | Solid | Natural media | * | Dark | * | * | * | * | * | * | 7 | * | 3.54 | 60 | * | * | * | * | * | * | 93.3 | 6 | 0.7 | * | * | * | * | * | * | * | * | * | * | * | * | Soil microbial community | Population | Microbial | Soil microbial community | Soil microbial community | N | * | * | * | N | Enzyme activity | * | 14 | NOEC | 1.5 | 1500 | * | * | * | * | Y | 1 | 10 | 0.15
1698 | SR | Article | Soil | Shin | 2012 | 10.1016/j.chemosphere.2012.03.010 | Evidence for the inhibitory effects of AgNPs on the activities of soil exoenzymes | Shin et al 2012. Evidence for the inhibitory effects of AgNPs on the activities of soil exoenzymes. Chemosphere, 88, 524-529 | AgNO3 |  | Sigma-Aldrich | Powder | Ag | 7761-88-8 | * | * | * | * | * | * | Unreported | Unreported | * | * | * | * | * | * | * | * | * | * | * | * | * | * | * | * | * | * | * | * | * | * | Solid | Natural media | * | Dark | * | * | * | * | * | * | 7 | * | 3.54 | 60 | * | * | * | * | * | * | 93.3 | 6 | 0.7 | * | * | * | * | * | * | * | * | * | * | * | * | Soil microbial community | Population | Microbial | Soil microbial community | Soil microbial community | N | * | * | * | N | Enzyme activity | * | 168 | NOEC | 1.5 | 1500 | * | * | * | * | Y | 1 | 1 | 1.5
1699 | SR | Article | Soil | Shin | 2012 | 10.1016/j.chemosphere.2012.03.010 | Evidence for the inhibitory effects of AgNPs on the activities of soil exoenzymes | Shin et al 2012. Evidence for the inhibitory effects of AgNPs on the activities of soil exoenzymes. Chemosphere, 88, 524-529 | AgNO3 |  | Sigma-Aldrich | Powder | Ag | 7761-88-8 | * | * | * | * | * | * | Unreported | Unreported | * | * | * | * | * | * | * | * | * | * | * | * | * | * | * | * | * | * | * | * | * | * | Solid | Natural media | * | Dark | * | * | * | * | * | * | 7 | * | 3.54 | 60 | * | * | * | * | * | * | 93.3 | 6 | 0.7 | * | * | * | * | * | * | * | * | * | * | * | * | Soil microbial community | Population | Microbial | Soil microbial community | Soil microbial community | N | * | * | * | N | Enzyme activity | * | 0 | NOEC | 1.5 | 1500 | * | * | * | * | Y | 1 | 10 | 0.15
1700 | SR | Article | Soil | Shin | 2012 | 10.1016/j.chemosphere.2012.03.010 | Evidence for the inhibitory effects of AgNPs on the activities of soil exoenzymes | Shin et al 2012. Evidence for the inhibitory effects of AgNPs on the activities of soil exoenzymes. Chemosphere, 88, 524-529 | AgNO3 |  | Sigma-Aldrich | Powder | Ag | 7761-88-8 | * | * | * | * | * | * | Unreported | Unreported | * | * | * | * | * | * | * | * | * | * | * | * | * | * | * | * | * | * | * | * | * | * | Solid | Natural media | * | Dark | * | * | * | * | * | * | 7 | * | 3.54 | 60 | * | * | * | * | * | * | 93.3 | 6 | 0.7 | * | * | * | * | * | * | * | * | * | * | * | * | Soil microbial community | Population | Microbial | Soil microbial community | Soil microbial community | N | * | * | * | N | Enzyme activity | * | 14 | NOEC | 1.5 | 1500 | * | * | * | * | Y | 1 | 10 | 0.15
1701 | SR | Article | Soil | Shin | 2012 | 10.1016/j.chemosphere.2012.03.010 | Evidence for the inhibitory effects of AgNPs on the activities of soil exoenzymes | Shin et al 2012. Evidence for the inhibitory effects of AgNPs on the activities of soil exoenzymes. Chemosphere, 88, 524-529 | AgNO3 |  | Sigma-Aldrich | Powder | Ag | 7761-88-8 | * | * | * | * | * | * | Unreported | Unreported | * | * | * | * | * | * | * | * | * | * | * | * | * | * | * | * | * | * | * | * | * | * | Solid | Natural media | * | Dark | * | * | * | * | * | * | 7 | * | 3.54 | 60 | * | * | * | * | * | * | 93.3 | 6 | 0.7 | * | * | * | * | * | * | * | * | * | * | * | * | Soil microbial community | Population | Microbial | Soil microbial community | Soil microbial community | N | * | * | * | N | Enzyme activity | * | 168 | NOEC | 1.5 | 1500 | * | * | * | * | Y | 1 | 1 | 1.5
1702 | SR | Article | Soil | Shin | 2012 | 10.1016/j.chemosphere.2012.03.010 | Evidence for the inhibitory effects of AgNPs on the activities of soil exoenzymes | Shin et al 2012. Evidence for the inhibitory effects of AgNPs on the activities of soil exoenzymes. Chemosphere, 88, 524-529 | AgNO3 |  | Sigma-Aldrich | Powder | Ag | 7761-88-8 | * | * | * | * | * | * | Unreported | Unreported | * | * | * | * | * | * | * | * | * | * | * | * | * | * | * | * | * | * | * | * | * | * | Solid | Natural media | * | Dark | * | * | * | * | * | * | 7 | * | 3.54 | 60 | * | * | * | * | * | * | 93.3 | 6 | 0.7 | * | * | * | * | * | * | * | * | * | * | * | * | Soil microbial community | Population | Microbial | Soil microbial community | Soil microbial community | N | * | * | * | N | Enzyme activity | * | 0 | NOEC | 1.5 | 1500 | * | * | * | * | Y | 1 | 10 | 0.15
1703 | SR | Article | Soil | Shin | 2012 | 10.1016/j.chemosphere.2012.03.010 | Evidence for the inhibitory effects of AgNPs on the activities of soil exoenzymes | Shin et al 2012. Evidence for the inhibitory effects of AgNPs on the activities of soil exoenzymes. Chemosphere, 88, 524-529 | AgNO3 |  | Sigma-Aldrich | Powder | Ag | 7761-88-8 | * | * | * | * | * | * | Unreported | Unreported | * | * | * | * | * | * | * | * | * | * | * | * | * | * | * | * | * | * | * | * | * | * | Solid | Natural media | * | Dark | * | * | * | * | * | * | 7 | * | 3.54 | 60 | * | * | * | * | * | * | 93.3 | 6 | 0.7 | * | * | * | * | * | * | * | * | * | * | * | * | Soil microbial community | Population | Microbial | Soil microbial community | Soil microbial community | N | * | * | * | N | Enzyme activity | * | 14 | NOEC | 1.5 | 1500 | * | * | * | * | Y | 1 | 10 | 0.15
1704 | SR | Article | Soil | Shin | 2012 | 10.1016/j.chemosphere.2012.03.010 | Evidence for the inhibitory effects of AgNPs on the activities of soil exoenzymes | Shin et al 2012. Evidence for the inhibitory effects of AgNPs on the activities of soil exoenzymes. Chemosphere, 88, 524-529 | AgNO3 |  | Sigma-Aldrich | Powder | Ag | 7761-88-8 | * | * | * | * | * | * | Unreported | Unreported | * | * | * | * | * | * | * | * | * | * | * | * | * | * | * | * | * | * | * | * | * | * | Solid | Natural media | * | Dark | * | * | * | * | * | * | 7 | * | 3.54 | 60 | * | * | * | * | * | * | 93.3 | 6 | 0.7 | * | * | * | * | * | * | * | * | * | * | * | * | Soil microbial community | Population | Microbial | Soil microbial community | Soil microbial community | N | * | * | * | N | Enzyme activity | * | 168 | NOEC | 1.5 | 1500 | * | * | * | * | Y | 1 | 1 | 1.5
1705 | SR | Article | Soil | Shin | 2012 | 10.1016/j.chemosphere.2012.03.010 | Evidence for the inhibitory effects of AgNPs on the activities of soil exoenzymes | Shin et al 2012. Evidence for the inhibitory effects of AgNPs on the activities of soil exoenzymes. Chemosphere, 88, 524-529 | AgNO3 |  | Sigma-Aldrich | Powder | Ag | 7761-88-8 | * | * | * | * | * | * | Unreported | Unreported | * | * | * | * | * | * | * | * | * | * | * | * | * | * | * | * | * | * | * | * | * | * | Solid | Natural media | * | Dark | * | * | * | * | * | * | 7 | * | 3.54 | 60 | * | * | * | * | * | * | 93.3 | 6 | 0.7 | * | * | * | * | * | * | * | * | * | * | * | * | Soil microbial community | Population | Microbial | Soil microbial community | Soil microbial community | N | * | * | * | N | Enzyme activity | * | 0 | NOEC | 1.5 | 1500 | * | * | * | * | Y | 1 | 10 | 0.15
1706 | SR | Article | Soil | Shin | 2012 | 10.1016/j.chemosphere.2012.03.010 | Evidence for the inhibitory effects of AgNPs on the activities of soil exoenzymes | Shin et al 2012. Evidence for the inhibitory effects of AgNPs on the activities of soil exoenzymes. Chemosphere, 88, 524-529 | AgNO3 |  | Sigma-Aldrich | Powder | Ag | 7761-88-8 | * | * | * | * | * | * | Unreported | Unreported | * | * | * | * | * | * | * | * | * | * | * | * | * | * | * | * | * | * | * | * | * | * | Solid | Natural media | * | Dark | * | * | * | * | * | * | 7 | * | 3.54 | 60 | * | * | * | * | * | * | 93.3 | 6 | 0.7 | * | * | * | * | * | * | * | * | * | * | * | * | Soil microbial community | Population | Microbial | Soil microbial community | Soil microbial community | N | * | * | * | N | Enzyme activity | * | 14 | NOEC | 1.5 | 1500 | * | * | * | * | Y | 1 | 10 | 0.15
1707 | SR | Article | Soil | Shin | 2012 | 10.1016/j.chemosphere.2012.03.010 | Evidence for the inhibitory effects of AgNPs on the activities of soil exoenzymes | Shin et al 2012. Evidence for the inhibitory effects of AgNPs on the activities of soil exoenzymes. Chemosphere, 88, 524-529 | AgNO3 |  | Sigma-Aldrich | Powder | Ag | 7761-88-8 | * | * | * | * | * | * | Unreported | Unreported | * | * | * | * | * | * | * | * | * | * | * | * | * | * | * | * | * | * | * | * | * | * | Solid | Natural media | * | Dark | * | * | * | * | * | * | 7 | * | 3.54 | 60 | * | * | * | * | * | * | 93.3 | 6 | 0.7 | * | * | * | * | * | * | * | * | * | * | * | * | Soil microbial community | Population | Microbial | Soil microbial community | Soil microbial community | N | * | * | * | N | Enzyme activity | * | 168 | NOEC | 1.5 | 1500 | * | * | * | * | Y | 1 | 1 | 1.5
1708 | SR | Article | Soil | Samarajeewa | 2017 | 10.1016/j.envpol.2016.09.094 | Effect of AgNPs on soil microbial growth, activity and community diversity in a sandy loam soil | Samarajeewa et al 2017. Effect of AgNPs on soil microbial growth, activity and community diversity in a sandy loam soil. Environmental Pollution, 220, 504-513 | AgNM | AgNM | Nanoamorphous Materials | * | Ag | * | * | * | PVP | 9003-39-8 | 0.3 | * | 20 | 20-50 | * | * | TEM | * | Unreported | * | * | * | * | * | * | * | MilliQ Water | * | 65 | Mean | DLS | * | * | * | * | * | Solid | Natural media | * | Dark | * | * | * | * | * | * | 5.8 | * | 2.6 | * | * | * | * | * | * | * | 75 | 16 | 8.6 | 13 | as manufactured | * | * | * | * | * | * | * | * | * | ISO 16072 | Soil microbial community | Population | Microbial | Soil microbial community | Soil microbial community | N | * | * | * | N | Carbon transformation | Respiration activity | 24 | IC50 | 30.3 | 30300 | 20.8 | 44.2 | * | * | Y | 10 | 10 | 0.303
1709 | SR | Article | Soil | Samarajeewa | 2017 | 10.1016/j.envpol.2016.09.094 | Effect of AgNPs on soil microbial growth, activity and community diversity in a sandy loam soil | Samarajeewa et al 2017. Effect of AgNPs on soil microbial growth, activity and community diversity in a sandy loam soil. Environmental Pollution, 220, 504-513 | AgNM | AgNM | Nanoamorphous Materials | * | Ag | * | * | * | PVP | 9003-39-8 | 0.3 | * | 20 | 20-50 | * | * | TEM | * | Unreported | * | * | * | * | * | * | * | MilliQ Water | * | 65 | Mean | DLS | * | * | * | * | * | Solid | Natural media | * | Dark | * | * | * | * | * | * | 5.8 | * | 2.6 | * | * | * | * | * | * | * | 75 | 16 | 8.6 | 13 | as manufactured | * | * | * | * | * | * | * | * | * | * | Soil microbial community | Population | Microbial | Soil microbial community | Soil microbial community | N | * | * | * | N | Diversity | Microbial functional diversity | 168 | IC50 | 31.2 | 31200 | 25.2 | 38.9 | * | * | Y | 10 | 1 | 3.12
1710 | SR | Article | Soil | Samarajeewa | 2017 | 10.1016/j.envpol.2016.09.094 | Effect of AgNPs on soil microbial growth, activity and community diversity in a sandy loam soil | Samarajeewa et al 2017. Effect of AgNPs on soil microbial growth, activity and community diversity in a sandy loam soil. Environmental Pollution, 220, 504-513 | AgNM | AgNM | Nanoamorphous Materials | * | Ag | * | * | * | PVP | 9003-39-8 | 0.3 | * | 20 | 20-50 | * | * | TEM | * | Unreported | * | * | * | * | * | * | * | MilliQ Water | * | 65 | Mean | DLS | * | * | * | * | * | Solid | Natural media | * | Dark | * | * | * | * | * | * | 5.8 | * | 2.6 | * | * | * | * | * | * | * | 75 | 16 | 8.6 | 13 | as manufactured | * | * | * | * | * | * | * | * | * | * | Soil microbial community | Population | Microbial | Soil microbial community | Soil microbial community | N | * | * | * | N | Soil functions | Microbial activity | 20 | IC50 | 19.9 | 19900 | 8.8 | 44.9 | * | * | Y | 10 | 10 | 0.199
1711 | SR | Article | Soil | Samarajeewa | 2017 | 10.1016/j.envpol.2016.09.094 | Effect of AgNPs on soil microbial growth, activity and community diversity in a sandy loam soil | Samarajeewa et al 2017. Effect of AgNPs on soil microbial growth, activity and community diversity in a sandy loam soil. Environmental Pollution, 220, 504-513 | AgNM | AgNM | Nanoamorphous Materials | * | Ag | * | * | * | PVP | 9003-39-8 | 0.3 | * | 20 | 20-50 | * | * | TEM | * | Unreported | * | * | * | * | * | * | * | MilliQ Water | * | 65 | Mean | DLS | * | * | * | * | * | Liquid | Natural media | * | Dark | * | * | * | * | * | * | 5.8 | * | 2.6 | * | * | * | * | * | * | * | 75 | 16 | 8.6 | 13 | as manufactured | * | * | * | * | * | * | * | * | * | * | Soil microbial community | Population | Microbial | Soil microbial community | Soil microbial community | N | * | * | * | N | Decomposition | Organic matter decomposition | 504 | IC50 | 173.8 | 173800 | 112.2 | 275.4 | * | * | Y | 10 | 1 | 17.38
1712 | SR | Article | Soil | Schultz | 2018 | 10.1002/etc.4220 | Influence of soil porewater properties on the fate and toxicity of AgNPs to C.elegans | Schultz et al 2018. Influence of soil porewater properties on the fate and toxicity of AgNPs to C.elegans. Environmental Toxicology and Chemistry, 37, 10, 2609-2618 | AgNO3 |  | * | * | Ag | 7761-88-8 | * | * | * | * | * | * | Unreported | Unreported | * | * | * | * | * | * | * | * | * | * | * | * | * | * | * | * | * | * | * | * | * | * | Liquid | Natural media | Lufa 2.2 | Dark | * | * | * | * | * | * | 5.9 | 5.1 | 4.18 | 41.8 | * | * | * | * | * | * | 78.9 | 13.8 | 7.3 | 9.7 | * | * | * | * | * | * | * | * | * | * | * | Caenorhabditis elegans | Adult | Invertebrates | Nematoda | Chromadorea | N | * | * | * | Y | Reproduction | Juvenile numbers | 72 | EC50 | 0.19 | 190 | * | * | * | * | Y | 10 | 1 | 0.019
1713 | SR | Article | Soil | Schultz | 2018 | 10.1002/etc.4220 | Influence of soil porewater properties on the fate and toxicity of AgNPs to C.elegans | Schultz et al 2018. Influence of soil porewater properties on the fate and toxicity of AgNPs to C.elegans. Environmental Toxicology and Chemistry, 37, 10, 2609-2618 | AgNO3 |  | * | * | Ag | 7761-88-8 | * | * | * | * | * | * | Unreported | Unreported | * | * | * | * | * | * | * | * | * | * | * | * | * | * | * | * | * | * | * | * | * | * | Liquid | Natural media | * | Dark | * | * | * | * | * | * | 5.5 | 5 | 16.7 | 96 | * | * | * | * | * | * | 57.7 | 29.7 | 12.6 | 11.8 | * | * | * | * | * | * | * | * | * | * | * | Caenorhabditis elegans | Adult | Invertebrates | Nematoda | Chromadorea | N | * | * | * | Y | Reproduction | Juvenile numbers | 72 | EC50 | 0.19 | 190 | * | * | * | * | Y | 10 | 1 | 0.019
1714 | SR | Article | Soil | Schultz | 2018 | 10.1002/etc.4220 | Influence of soil porewater properties on the fate and toxicity of AgNPs to C.elegans | Schultz et al 2018. Influence of soil porewater properties on the fate and toxicity of AgNPs to C.elegans. Environmental Toxicology and Chemistry, 37, 10, 2609-2618 | AgNO3 |  | * | * | Ag | 7761-88-8 | * | * | * | * | * | * | Unreported | Unreported | * | * | * | * | * | * | * | * | * | * | * | * | * | * | * | * | * | * | * | * | * | * | Liquid | Natural media | * | Dark | * | * | * | * | * | * | 4.8 | * | 8 | 49.2 | * | * | * | * | * | * | 91.7 | 4.7 | 3.5 | 5.4 | * | * | * | * | * | * | * | * | * | * | * | Caenorhabditis elegans | Adult | Invertebrates | Nematoda | Chromadorea | N | * | * | * | Y | Reproduction | Juvenile numbers | 72 | EC50 | 0.11 | 110 | * | * | * | * | Y | 10 | 1 | 0.011
1715 | SR | Article | Soil | Schultz | 2018 | 10.1002/etc.4220 | Influence of soil porewater properties on the fate and toxicity of AgNPs to C.elegans | Schultz et al 2018. Influence of soil porewater properties on the fate and toxicity of AgNPs to C.elegans. Environmental Toxicology and Chemistry, 37, 10, 2609-2618 | AgNO3 |  | * | * | Ag | 7761-88-8 | * | * | * | * | * | * | Unreported | Unreported | * | * | * | * | * | * | * | * | * | * | * | * | * | * | * | * | * | * | * | * | * | * | Liquid | Natural media | * | Dark | * | * | * | * | * | * | 6.1 | * | 8 | 49.2 | * | * | * | * | * | * | 91.7 | 4.7 | 3.5 | 5.4 | * | * | * | * | * | * | * | * | * | * | * | Caenorhabditis elegans | Adult | Invertebrates | Nematoda | Chromadorea | N | * | * | * | Y | Reproduction | Juvenile numbers | 72 | EC50 | 0.36 | 360 | * | * | * | * | Y | 10 | 1 | 0.036
1716 | SR | Article | Soil | Schultz | 2018 | 10.1002/etc.4220 | Influence of soil porewater properties on the fate and toxicity of AgNPs to C.elegans | Schultz et al 2018. Influence of soil porewater properties on the fate and toxicity of AgNPs to C.elegans. Environmental Toxicology and Chemistry, 37, 10, 2609-2618 | AgNO3 |  | * | * | Ag | 7761-88-8 | * | * | * | * | * | * | Unreported | Unreported | * | * | * | * | * | * | * | * | * | * | * | * | * | * | * | * | * | * | * | * | * | * | Liquid | Natural media | * | Dark | * | * | * | * | * | * | 7.2 | * | 8 | 49.2 | * | * | * | * | * | * | 91.7 | 4.7 | 3.5 | 5.4 | * | * | * | * | * | * | * | * | * | * | * | Caenorhabditis elegans | Adult | Invertebrates | Nematoda | Chromadorea | N | * | * | * | Y | Reproduction | Juvenile numbers | 72 | EC50 | 0.37 | 370 | * | * | * | * | Y | 10 | 1 | 0.037
1717 | SR | Article | Soil | Schultz | 2018 | 10.1002/etc.4220 | Influence of soil porewater properties on the fate and toxicity of AgNPs to C.elegans | Schultz et al 2018. Influence of soil porewater properties on the fate and toxicity of AgNPs to C.elegans. Environmental Toxicology and Chemistry, 37, 10, 2609-2618 | AgNM | AgNM | Amepox | * | Ag | * | * | * | Uncoated | * | * | * | 5.5 | Below 20 | 3 | 8 | TEM | * | Spheroidal | * | * | * | * | * | * | * | MilliQ Water | * | * | * | * | * | * | * | * | * | Liquid | Natural media | Lufa 2.2 | Dark | * | * | * | * | * | * | 5.9 | 5.1 | 4.18 | 41.8 | * | * | * | * | * | * | 78.9 | 13.8 | 7.3 | 9.7 | as manufactured | * | * | * | * | * | * | * | * | * | * | Caenorhabditis elegans | Adult | Invertebrates | Nematoda | Chromadorea | N | * | * | * | Y | Reproduction | Juvenile numbers | 72 | EC50 | 7.8 | 7800 | * | * | * | * | Y | 10 | 1 | 0.78
1718 | SR | Article | Soil | Schultz | 2018 | 10.1002/etc.4220 | Influence of soil porewater properties on the fate and toxicity of AgNPs to C.elegans | Schultz et al 2018. Influence of soil porewater properties on the fate and toxicity of AgNPs to C.elegans. Environmental Toxicology and Chemistry, 37, 10, 2609-2618 | AgNM | AgNM | Amepox | * | Ag | * | * | * | Uncoated | * | * | * | 5.5 | Below 20 | 3 | 8 | TEM | * | Spheroidal | * | * | * | * | * | * | * | MilliQ Water | * | * | * | * | * | * | * | * | * | Liquid | Natural media | * | Dark | * | * | * | * | * | * | 5.5 | 5 | 16.7 | 96 | * | * | * | * | * | * | 57.7 | 29.7 | 12.6 | 11.8 | as manufactured | * | * | * | * | * | * | * | * | * | * | Caenorhabditis elegans | Adult | Invertebrates | Nematoda | Chromadorea | N | * | * | * | Y | Reproduction | Juvenile numbers | 72 | EC50 | 3.48 | 3480 | * | * | * | * | Y | 10 | 1 | 0.348
1719 | SR | Article | Soil | Schultz | 2018 | 10.1002/etc.4220 | Influence of soil porewater properties on the fate and toxicity of AgNPs to C.elegans | Schultz et al 2018. Influence of soil porewater properties on the fate and toxicity of AgNPs to C.elegans. Environmental Toxicology and Chemistry, 37, 10, 2609-2618 | AgNM | AgNM | Amepox | * | Ag | * | * | * | Uncoated | * | * | * | 5.5 | Below 20 | 3 | 8 | TEM | * | Spheroidal | * | * | * | * | * | * | * | MilliQ Water | * | * | * | * | * | * | * | * | * | Liquid | Natural media | * | Dark | * | * | * | * | * | * | 4.8 | * | 8 | 49.2 | * | * | * | * | * | * | 91.7 | 4.7 | 3.5 | 5.4 | as manufactured | * | * | * | * | * | * | * | * | * | * | Caenorhabditis elegans | Adult | Invertebrates | Nematoda | Chromadorea | N | * | * | * | Y | Reproduction | Juvenile numbers | 72 | EC50 | 0.86 | 860 | * | * | * | * | Y | 10 | 1 | 0.086
1720 | SR | Article | Soil | Schultz | 2018 | 10.1002/etc.4220 | Influence of soil porewater properties on the fate and toxicity of AgNPs to C.elegans | Schultz et al 2018. Influence of soil porewater properties on the fate and toxicity of AgNPs to C.elegans. Environmental Toxicology and Chemistry, 37, 10, 2609-2618 | AgNM | AgNM | Amepox | * | Ag | * | * | * | Uncoated | * | * | * | 5.5 | Below 20 | 3 | 8 | TEM | * | Spheroidal | * | * | * | * | * | * | * | MilliQ Water | * | * | * | * | * | * | * | * | * | Liquid | Natural media | * | Dark | * | * | * | * | * | * | 6.1 | * | 8 | 49.2 | * | * | * | * | * | * | 91.7 | 4.7 | 3.5 | 5.4 | as manufactured | * | * | * | * | * | * | * | * | * | * | Caenorhabditis elegans | Adult | Invertebrates | Nematoda | Chromadorea | N | * | * | * | Y | Reproduction | Juvenile numbers | 72 | EC50 | 12.82 | 12820 | * | * | * | * | Y | 10 | 1 | 1.282
1721 | SR | Article | Soil | Schultz | 2018 | 10.1002/etc.4220 | Influence of soil porewater properties on the fate and toxicity of AgNPs to C.elegans | Schultz et al 2018. Influence of soil porewater properties on the fate and toxicity of AgNPs to C.elegans. Environmental Toxicology and Chemistry, 37, 10, 2609-2618 | AgNM | AgNM | Amepox | * | Ag | * | * | * | Uncoated | * | * | * | 5.5 | Below 20 | 3 | 8 | TEM | * | Spheroidal | * | * | * | * | * | * | * | MilliQ Water | * | * | * | * | * | * | * | * | * | Liquid | Natural media | * | Dark | * | * | * | * | * | * | 7.2 | * | 8 | 49.2 | * | * | * | * | * | * | 91.7 | 4.7 | 3.5 | 5.4 | as manufactured | * | * | * | * | * | * | * | * | * | * | Caenorhabditis elegans | Adult | Invertebrates | Nematoda | Chromadorea | N | * | * | * | Y | Reproduction | Juvenile numbers | 72 | EC50 | 9.06 | 9060 | * | * | * | * | Y | 10 | 1 | 0.906
1722 | SR | Article | Soil | Schultz | 2018 | 10.1002/etc.4220 | Influence of soil porewater properties on the fate and toxicity of AgNPs to C.elegans | Schultz et al 2018. Influence of soil porewater properties on the fate and toxicity of AgNPs to C.elegans. Environmental Toxicology and Chemistry, 37, 10, 2609-2618 | AgNM | AgNM | Amepox | * | Ag | * | * | * | PVP | 9003-39-8 | * | * | 52 | Above 50 | * | * | TEM | * | Spheroidal | * | * | * | * | * | * | * | MilliQ Water | * | * | * | * | * | * | * | * | * | Liquid | Natural media | Lufa 2.2 | Dark | * | * | * | * | * | * | 5.9 | 5.1 | 4.18 | 41.8 | * | * | * | * | * | * | 78.9 | 13.8 | 7.3 | 9.7 | as manufactured | * | * | * | * | * | * | * | * | * | * | Caenorhabditis elegans | Adult | Invertebrates | Nematoda | Chromadorea | N | * | * | * | Y | Reproduction | Juvenile numbers | 72 | EC50 | 4.47 | 4470 | * | * | * | * | Y | 10 | 1 | 0.447
1723 | SR | Article | Soil | Schultz | 2018 | 10.1002/etc.4220 | Influence of soil porewater properties on the fate and toxicity of AgNPs to C.elegans | Schultz et al 2018. Influence of soil porewater properties on the fate and toxicity of AgNPs to C.elegans. Environmental Toxicology and Chemistry, 37, 10, 2609-2618 | AgNM | AgNM | Amepox | * | Ag | * | * | * | PVP | 9003-39-8 | * | * | 52 | Above 50 | * | * | TEM | * | Spheroidal | * | * | * | * | * | * | * | MilliQ Water | * | * | * | * | * | * | * | * | * | Liquid | Natural media | * | Dark | * | * | * | * | * | * | 5.5 | 5 | 16.7 | 96 | * | * | * | * | * | * | 57.7 | 29.7 | 12.6 | 11.8 | as manufactured | * | * | * | * | * | * | * | * | * | * | Caenorhabditis elegans | Adult | Invertebrates | Nematoda | Chromadorea | N | * | * | * | Y | Reproduction | Juvenile numbers | 72 | EC50 | 4.07 | 4070 | * | * | * | * | Y | 10 | 1 | 0.407
1724 | SR | Article | Soil | Schultz | 2018 | 10.1002/etc.4220 | Influence of soil porewater properties on the fate and toxicity of AgNPs to C.elegans | Schultz et al 2018. Influence of soil porewater properties on the fate and toxicity of AgNPs to C.elegans. Environmental Toxicology and Chemistry, 37, 10, 2609-2618 | AgNM | AgNM | Amepox | * | Ag | * | * | * | PVP | 9003-39-8 | * | * | 52 | Above 50 | * | * | TEM | * | Spheroidal | * | * | * | * | * | * | * | MilliQ Water | * | * | * | * | * | * | * | * | * | Liquid | Natural media | * | Dark | * | * | * | * | * | * | 4.8 | * | 8 | 49.2 | * | * | * | * | * | * | 91.7 | 4.7 | 3.5 | 5.4 | as manufactured | * | * | * | * | * | * | * | * | * | * | Caenorhabditis elegans | Adult | Invertebrates | Nematoda | Chromadorea | N | * | * | * | Y | Reproduction | Juvenile numbers | 72 | EC50 | 0.87 | 870 | * | * | * | * | Y | 10 | 1 | 0.087
1725 | SR | Article | Soil | Schultz | 2018 | 10.1002/etc.4220 | Influence of soil porewater properties on the fate and toxicity of AgNPs to C.elegans | Schultz et al 2018. Influence of soil porewater properties on the fate and toxicity of AgNPs to C.elegans. Environmental Toxicology and Chemistry, 37, 10, 2609-2618 | AgNM | AgNM | Amepox | * | Ag | * | * | * | PVP | 9003-39-8 | * | * | 52 | Above 50 | * | * | TEM | * | Spheroidal | * | * | * | * | * | * | * | MilliQ Water | * | * | * | * | * | * | * | * | * | Liquid | Natural media | * | Dark | * | * | * | * | * | * | 6.1 | * | 8 | 49.2 | * | * | * | * | * | * | 91.7 | 4.7 | 3.5 | 5.4 | as manufactured | * | * | * | * | * | * | * | * | * | * | Caenorhabditis elegans | Adult | Invertebrates | Nematoda | Chromadorea | N | * | * | * | Y | Reproduction | Juvenile numbers | 72 | EC50 | 10.57 | 10570 | * | * | * | * | Y | 10 | 1 | 1.057
1726 | SR | Article | Soil | Schultz | 2018 | 10.1002/etc.4220 | Influence of soil porewater properties on the fate and toxicity of AgNPs to C.elegans | Schultz et al 2018. Influence of soil porewater properties on the fate and toxicity of AgNPs to C.elegans. Environmental Toxicology and Chemistry, 37, 10, 2609-2618 | AgNM | AgNM | Amepox | * | Ag | * | * | * | PVP | 9003-39-8 | * | * | 52 | Above 50 | * | * | TEM | * | Spheroidal | * | * | * | * | * | * | * | MilliQ Water | * | * | * | * | * | * | * | * | * | Liquid | Natural media | * | Dark | * | * | * | * | * | * | 7.2 | * | 8 | 49.2 | * | * | * | * | * | * | 91.7 | 4.7 | 3.5 | 5.4 | as manufactured | * | * | * | * | * | * | * | * | * | * | Caenorhabditis elegans | Adult | Invertebrates | Nematoda | Chromadorea | N | * | * | * | Y | Reproduction | Juvenile numbers | 72 | EC50 | 10.67 | 10670 | * | * | * | * | Y | 10 | 1 | 1.067
1727 | SR | Article | Soil | Peyrot | 2014 | 10.1002/etc.2398 | Effects of AgNPs on soil enzyme activities with and without added organic matter | Peyrot et al 2014. Effects of AgNPs on soil enzyme activities with and without added organic matter. Environmental Toxicology and Chemistry, 33, 1, 115-125 | AgNM | AgNM | Vive Crop Protection, Vive Nano | Suspension | Ag | * | * | * | Acrylic | 9003-04-7 | * | * | 6 | Below 20 | 2 | 10 | TEM | * | Unreported | * | * | * | * | * | * | * | MilliQ Water | * | * | * | * | * | * | * | * | * | Solid | Artificial | * | * | * | * | * | * | * | * | 6.55 | 5.7 | * | * | 30 | * | * | * | * | 14700 | 88 | 10 | 2 | 10.7 | as manufactured | * | * | * | * | * | * | * | * | * | ISO 22939 | Soil microbial community | Population | Microbial | Soil microbial community | Soil microbial community | N | * | * | * | N | Enzyme activity | * | 24 | EC50 | 0.008 | 8 | * | * | * | * | Y | 10 | 10 | 8e-05
1728 | SR | Article | Soil | Peyrot | 2014 | 10.1002/etc.2398 | Effects of AgNPs on soil enzyme activities with and without added organic matter | Peyrot et al 2014. Effects of AgNPs on soil enzyme activities with and without added organic matter. Environmental Toxicology and Chemistry, 33, 1, 115-125 | AgNM | AgNM | Vive Crop Protection, Vive Nano | Suspension | Ag | * | * | * | Acrylic | 9003-04-7 | * | * | 6 | Below 20 | 2 | 10 | TEM | * | Unreported | * | * | * | * | * | * | * | MilliQ Water | * | * | * | * | * | * | * | * | * | Solid | Artificial | * | * | * | * | * | * | * | * | 6.55 | 5.7 | * | * | 30 | * | * | * | * | 14700 | 88 | 10 | 2 | 10.7 | as manufactured | * | * | * | * | * | * | * | * | * | ISO 22939 | Soil microbial community | Population | Microbial | Soil microbial community | Soil microbial community | N | * | * | * | N | Enzyme activity | * | 24 | EC50 | 0.007 | 7 | * | * | * | * | Y | 10 | 10 | 7e-05
1729 | SR | Article | Soil | Peyrot | 2014 | 10.1002/etc.2398 | Effects of AgNPs on soil enzyme activities with and without added organic matter | Peyrot et al 2014. Effects of AgNPs on soil enzyme activities with and without added organic matter. Environmental Toxicology and Chemistry, 33, 1, 115-125 | AgNM | AgNM | Vive Crop Protection, Vive Nano | Suspension | Ag | * | * | * | Acrylic | 9003-04-7 | * | * | 6 | Below 20 | 2 | 10 | TEM | * | Unreported | * | * | * | * | * | * | * | MilliQ Water | * | * | * | * | * | * | * | * | * | Solid | Artificial | * | * | * | * | * | * | * | * | 6.55 | 5.7 | * | * | 30 | * | * | * | * | 14700 | 88 | 10 | 2 | 10.7 | as manufactured | * | * | * | * | * | * | * | * | * | ISO 22939 | Soil microbial community | Population | Microbial | Soil microbial community | Soil microbial community | N | * | * | * | N | Enzyme activity | * | 24 | EC50 | 0.009 | 9 | * | * | * | * | Y | 10 | 10 | 9e-05
1730 | SR | Article | Soil | Peyrot | 2014 | 10.1002/etc.2398 | Effects of AgNPs on soil enzyme activities with and without added organic matter | Peyrot et al 2014. Effects of AgNPs on soil enzyme activities with and without added organic matter. Environmental Toxicology and Chemistry, 33, 1, 115-125 | AgNM | AgNM | Vive Crop Protection, Vive Nano | Suspension | Ag | * | * | * | Acrylic | 9003-04-7 | * | * | 6 | Below 20 | 2 | 10 | TEM | * | Unreported | * | * | * | * | * | * | * | MilliQ Water | * | * | * | * | * | * | * | * | * | Solid | Artificial | * | * | * | * | * | * | * | * | 6.55 | 5.7 | * | * | 30 | * | * | * | * | 14700 | 88 | 10 | 2 | 10.7 | as manufactured | * | * | * | * | * | * | * | * | * | ISO 22939 | Soil microbial community | Population | Microbial | Soil microbial community | Soil microbial community | N | * | * | * | N | Enzyme activity | * | 24 | EC50 | 0.001 | 1 | * | * | * | * | Y | 10 | 10 | 1e-05
1731 | SR | Article | Soil | Peyrot | 2014 | 10.1002/etc.2398 | Effects of AgNPs on soil enzyme activities with and without added organic matter | Peyrot et al 2014. Effects of AgNPs on soil enzyme activities with and without added organic matter. Environmental Toxicology and Chemistry, 33, 1, 115-125 | AgNM | AgNM | Vive Crop Protection, Vive Nano | Suspension | Ag | * | * | * | Acrylic | 9003-04-7 | * | * | 6 | Below 20 | 2 | 10 | TEM | * | Unreported | * | * | * | * | * | * | * | MilliQ Water | * | * | * | * | * | * | * | * | * | Solid | Artificial | * | * | * | * | * | * | * | * | 6.55 | 5.7 | * | * | 30 | * | * | * | * | 14700 | 88 | 10 | 2 | 10.7 | as manufactured | * | * | * | * | * | * | * | * | * | ISO 22939 | Soil microbial community | Population | Microbial | Soil microbial community | Soil microbial community | N | * | * | * | N | Enzyme activity | * | 24 | EC50 | 3.18 | 3180 | * | * | * | * | Y | 10 | 10 | 0.0318
1732 | SR | Article | Soil | Peyrot | 2014 | 10.1002/etc.2398 | Effects of AgNPs on soil enzyme activities with and without added organic matter | Peyrot et al 2014. Effects of AgNPs on soil enzyme activities with and without added organic matter. Environmental Toxicology and Chemistry, 33, 1, 115-125 | AgNM | AgNM | Vive Crop Protection, Vive Nano | Suspension | Ag | * | * | * | Acrylic | 9003-04-7 | * | * | 6 | Below 20 | 2 | 10 | TEM | * | Unreported | * | * | * | * | * | * | * | MilliQ Water | * | * | * | * | * | * | * | * | * | Solid | Artificial | * | * | * | * | * | * | * | * | 6.55 | 5.7 | * | * | 30 | * | * | * | * | 14700 | 88 | 10 | 2 | 10.7 | as manufactured | * | * | * | * | * | * | * | * | * | ISO 22939 | Soil microbial community | Population | Microbial | Soil microbial community | Soil microbial community | N | * | * | * | N | Enzyme activity | * | 24 | EC50 | 0.111 | 111 | * | * | * | * | Y | 10 | 10 | 0.00111
1733 | SR | Article | Soil | Peyrot | 2014 | 10.1002/etc.2398 | Effects of AgNPs on soil enzyme activities with and without added organic matter | Peyrot et al 2014. Effects of AgNPs on soil enzyme activities with and without added organic matter. Environmental Toxicology and Chemistry, 33, 1, 115-125 | AgNM | AgNM | Vive Crop Protection, Vive Nano | Suspension | Ag | * | * | * | Acrylic | 9003-04-7 | * | * | 6 | Below 20 | 2 | 10 | TEM | * | Unreported | * | * | * | * | * | * | * | MilliQ Water | * | * | * | * | * | * | * | * | * | Solid | Artificial | * | * | * | * | * | * | * | * | 6.55 | 5.7 | * | * | 30 | * | * | * | * | 14700 | 88 | 10 | 2 | 10.7 | as manufactured | * | * | * | * | * | * | * | * | * | ISO 22939 | Soil microbial community | Population | Microbial | Soil microbial community | Soil microbial community | N | * | * | * | N | Enzyme activity | * | 24 | EC50 | 0.105 | 105 | * | * | * | * | Y | 10 | 10 | 0.00105
1734 | SR | Article | Soil | Peyrot | 2014 | 10.1002/etc.2398 | Effects of AgNPs on soil enzyme activities with and without added organic matter | Peyrot et al 2014. Effects of AgNPs on soil enzyme activities with and without added organic matter. Environmental Toxicology and Chemistry, 33, 1, 115-125 | AgNM | AgNM | Vive Crop Protection, Vive Nano | Suspension | Ag | * | * | * | Acrylic | 9003-04-7 | * | * | 6 | Below 20 | 2 | 10 | TEM | * | Unreported | * | * | * | * | * | * | * | MilliQ Water | * | * | * | * | * | * | * | * | * | Solid | Artificial | * | * | * | * | * | * | * | * | 6.55 | 5.7 | * | * | 30 | * | * | * | * | 14700 | 88 | 10 | 2 | 10.7 | as manufactured | * | * | * | * | * | * | * | * | * | ISO 22939 | Soil microbial community | Population | Microbial | Soil microbial community | Soil microbial community | N | * | * | * | N | Enzyme activity | * | 24 | EC50 | 0.061 | 61 | * | * | * | * | Y | 10 | 10 | 0.00061
1735 | SR | Article | Soil | Peyrot | 2014 | 10.1002/etc.2398 | Effects of AgNPs on soil enzyme activities with and without added organic matter | Peyrot et al 2014. Effects of AgNPs on soil enzyme activities with and without added organic matter. Environmental Toxicology and Chemistry, 33, 1, 115-125 | AgNM | AgNM | Vive Crop Protection, Vive Nano | Suspension | Ag | * | * | * | Acrylic | 9003-04-7 | * | * | 6 | Below 20 | 2 | 10 | TEM | * | Unreported | * | * | * | * | * | * | * | MilliQ Water | * | * | * | * | * | * | * | * | * | Solid | Artificial | * | * | * | * | * | * | * | * | 6.55 | 5.7 | * | * | 30 | * | * | * | * | 14700 | 88 | 10 | 2 | 10.7 | as manufactured | * | * | * | * | * | * | * | * | * | ISO 22939 | Soil microbial community | Population | Microbial | Soil microbial community | Soil microbial community | N | * | * | * | N | Enzyme activity | * | 24 | EC50 | 0.224 | 224 | * | * | * | * | Y | 10 | 10 | 0.00224
1736 | SR | Article | Soil | Peyrot | 2014 | 10.1002/etc.2398 | Effects of AgNPs on soil enzyme activities with and without added organic matter | Peyrot et al 2014. Effects of AgNPs on soil enzyme activities with and without added organic matter. Environmental Toxicology and Chemistry, 33, 1, 115-125 | AgNM | AgNM | Vive Crop Protection, Vive Nano | Suspension | Ag | * | * | * | Acrylic | 9003-04-7 | * | * | 6 | Below 20 | 2 | 10 | TEM | * | Unreported | * | * | * | * | * | * | * | MilliQ Water | * | * | * | * | * | * | * | * | * | Solid | Artificial | * | * | * | * | * | * | * | * | 6.55 | 5.7 | * | * | 30 | * | * | * | * | 14700 | 88 | 10 | 2 | 10.7 | as manufactured | * | * | * | * | * | * | * | * | * | ISO 22939 | Soil microbial community | Population | Microbial | Soil microbial community | Soil microbial community | N | * | * | * | N | Enzyme activity | * | 24 | EC50 | 0.117 | 117 | * | * | * | * | Y | 10 | 10 | 0.00117
1737 | SR | Article | Soil | Peyrot | 2014 | 10.1002/etc.2398 | Effects of AgNPs on soil enzyme activities with and without added organic matter | Peyrot et al 2014. Effects of AgNPs on soil enzyme activities with and without added organic matter. Environmental Toxicology and Chemistry, 33, 1, 115-125 | AgNM | AgNM | Vive Crop Protection, Vive Nano | Suspension | Ag | * | * | * | Acrylic | 9003-04-7 | * | * | 6 | Below 20 | 2 | 10 | TEM | * | Unreported | * | * | * | * | * | * | * | MilliQ Water | * | * | * | * | * | * | * | * | * | Solid | Artificial | * | * | * | * | * | * | * | * | 6.55 | 5.7 | * | * | 30 | * | * | * | * | 14700 | 88 | 10 | 2 | 10.7 | as manufactured | * | * | * | * | * | * | * | * | * | ISO 22939 | Soil microbial community | Population | Microbial | Soil microbial community | Soil microbial community | N | * | * | * | N | Enzyme activity | * | 24 | EC50 | 0.223 | 223 | * | * | * | * | Y | 10 | 10 | 0.00223
1738 | SR | Article | Soil | Peyrot | 2014 | 10.1002/etc.2398 | Effects of AgNPs on soil enzyme activities with and without added organic matter | Peyrot et al 2014. Effects of AgNPs on soil enzyme activities with and without added organic matter. Environmental Toxicology and Chemistry, 33, 1, 115-125 | AgNM | AgNM | Vive Crop Protection, Vive Nano | Suspension | Ag | * | * | * | Acrylic | 9003-04-7 | * | * | 6 | Below 20 | 2 | 10 | TEM | * | Unreported | * | * | * | * | * | * | * | MilliQ Water | * | * | * | * | * | * | * | * | * | Solid | Artificial | * | * | * | * | * | * | * | * | 6.55 | 5.7 | * | * | 30 | * | * | * | * | 14700 | 88 | 10 | 2 | 10.7 | as manufactured | * | * | * | * | * | * | * | * | * | ISO 22939 | Soil microbial community | Population | Microbial | Soil microbial community | Soil microbial community | N | * | * | * | N | Enzyme activity | * | 24 | EC50 | 0.015 | 15 | * | * | * | * | Y | 10 | 10 | 0.00015
1739 | SR | Article | Soil | Peyrot | 2014 | 10.1002/etc.2398 | Effects of AgNPs on soil enzyme activities with and without added organic matter | Peyrot et al 2014. Effects of AgNPs on soil enzyme activities with and without added organic matter. Environmental Toxicology and Chemistry, 33, 1, 115-125 | AgNM | AgNM | Vive Crop Protection, Vive Nano | Suspension | Ag | * | * | * | Acrylic | 9003-04-7 | * | * | 6 | Below 20 | 2 | 10 | TEM | * | Unreported | * | * | * | * | * | * | * | MilliQ Water | * | * | * | * | * | * | * | * | * | Solid | Artificial | * | * | * | * | * | * | * | * | 6.55 | 5.7 | * | * | 30 | * | * | * | * | 14700 | 88 | 10 | 2 | 10.7 | as manufactured | * | * | * | * | * | * | * | * | * | ISO 22939 | Soil microbial community | Population | Microbial | Soil microbial community | Soil microbial community | N | * | * | * | N | Enzyme activity | * | 24 | EC50 | 3.96 | 3960 | * | * | * | * | Y | 10 | 10 | 0.0396
1740 | SR | Article | Soil | Peyrot | 2014 | 10.1002/etc.2398 | Effects of AgNPs on soil enzyme activities with and without added organic matter | Peyrot et al 2014. Effects of AgNPs on soil enzyme activities with and without added organic matter. Environmental Toxicology and Chemistry, 33, 1, 115-125 | AgNM | AgNM | Vive Crop Protection, Vive Nano | Suspension | Ag | * | * | * | Acrylic | 9003-04-7 | * | * | 6 | Below 20 | 2 | 10 | TEM | * | Unreported | * | * | * | * | * | * | * | MilliQ Water | * | * | * | * | * | * | * | * | * | Solid | Artificial | * | * | * | * | * | * | * | * | 6.55 | 5.7 | * | * | 30 | * | * | * | * | 14700 | 88 | 10 | 2 | 10.7 | as manufactured | * | * | * | * | * | * | * | * | * | ISO 22939 | Soil microbial community | Population | Microbial | Soil microbial community | Soil microbial community | N | * | * | * | N | Enzyme activity | * | 24 | EC50 | 0.529 | 529 | * | * | * | * | Y | 10 | 10 | 0.00529
1741 | SR | Article | Soil | Peyrot | 2014 | 10.1002/etc.2398 | Effects of AgNPs on soil enzyme activities with and without added organic matter | Peyrot et al 2014. Effects of AgNPs on soil enzyme activities with and without added organic matter. Environmental Toxicology and Chemistry, 33, 1, 115-125 | AgNM | AgNM | Vive Crop Protection, Vive Nano | Suspension | Ag | * | * | * | Acrylic | 9003-04-7 | * | * | 6 | Below 20 | 2 | 10 | TEM | * | Unreported | * | * | * | * | * | * | * | MilliQ Water | * | * | * | * | * | * | * | * | * | Solid | Artificial | * | * | * | * | * | * | * | * | 6.55 | 5.7 | * | * | 30 | * | * | * | * | 14700 | 88 | 10 | 2 | 10.7 | as manufactured | * | * | * | * | * | * | * | * | * | ISO 22939 | Soil microbial community | Population | Microbial | Soil microbial community | Soil microbial community | N | * | * | * | N | Enzyme activity | * | 24 | EC50 | 0.549 | 549 | * | * | * | * | Y | 10 | 10 | 0.00549
1742 | SR | Article | Soil | Peyrot | 2014 | 10.1002/etc.2398 | Effects of AgNPs on soil enzyme activities with and without added organic matter | Peyrot et al 2014. Effects of AgNPs on soil enzyme activities with and without added organic matter. Environmental Toxicology and Chemistry, 33, 1, 115-125 | AgNM | AgNM | Vive Crop Protection, Vive Nano | Suspension | Ag | * | * | * | Acrylic | 9003-04-7 | * | * | 6 | Below 20 | 2 | 10 | TEM | * | Unreported | * | * | * | * | * | * | * | MilliQ Water | * | * | * | * | * | * | * | * | * | Solid | Artificial | * | * | * | * | * | * | * | * | 6.55 | 5.7 | * | * | 30 | * | * | * | * | 14700 | 88 | 10 | 2 | 10.7 | as manufactured | * | * | * | * | * | * | * | * | * | ISO 22939 | Soil microbial community | Population | Microbial | Soil microbial community | Soil microbial community | N | * | * | * | N | Enzyme activity | * | 24 | EC50 | 0.294 | 294 | * | * | * | * | Y | 10 | 10 | 0.00294
1743 | SR | Article | Soil | Peyrot | 2014 | 10.1002/etc.2398 | Effects of AgNPs on soil enzyme activities with and without added organic matter | Peyrot et al 2014. Effects of AgNPs on soil enzyme activities with and without added organic matter. Environmental Toxicology and Chemistry, 33, 1, 115-125 | AgNM | AgNM | Vive Crop Protection, Vive Nano | Suspension | Ag | * | * | * | Acrylic | 9003-04-7 | * | * | 6 | Below 20 | 2 | 10 | TEM | * | Unreported | * | * | * | * | * | * | * | MilliQ Water | * | * | * | * | * | * | * | * | * | Solid | Artificial | * | * | * | * | * | * | * | * | 6.55 | 5.7 | * | * | 30 | * | * | * | * | 14700 | 88 | 10 | 2 | 10.7 | as manufactured | * | * | * | * | * | * | * | * | * | ISO 22939 | Soil microbial community | Population | Microbial | Soil microbial community | Soil microbial community | N | * | * | * | N | Enzyme activity | * | 24 | EC50 | 16.6 | 16600 | * | * | * | * | Y | 10 | 10 | 0.166
1744 | SR | Article | Soil | Peyrot | 2014 | 10.1002/etc.2398 | Effects of AgNPs on soil enzyme activities with and without added organic matter | Peyrot et al 2014. Effects of AgNPs on soil enzyme activities with and without added organic matter. Environmental Toxicology and Chemistry, 33, 1, 115-125 | AgNM | AgNM | Vive Crop Protection, Vive Nano | Suspension | Ag | * | * | * | Acrylic | 9003-04-7 | * | * | 6 | Below 20 | 2 | 10 | TEM | * | Unreported | * | * | * | * | * | * | * | MilliQ Water | * | * | * | * | * | * | * | * | * | Solid | Artificial | * | * | * | * | * | * | * | * | 6.55 | 5.7 | * | * | 30 | * | * | * | * | 14700 | 88 | 10 | 2 | 10.7 | as manufactured | * | * | * | * | * | * | * | * | * | ISO 22939 | Soil microbial community | Population | Microbial | Soil microbial community | Soil microbial community | N | * | * | * | N | Enzyme activity | * | 24 | EC50 | 7.1 | 7100 | * | * | * | * | Y | 10 | 10 | 0.071
1745 | SR | Article | Soil | Peyrot | 2014 | 10.1002/etc.2398 | Effects of AgNPs on soil enzyme activities with and without added organic matter | Peyrot et al 2014. Effects of AgNPs on soil enzyme activities with and without added organic matter. Environmental Toxicology and Chemistry, 33, 1, 115-125 | AgNM | AgNM | Vive Crop Protection, Vive Nano | Suspension | Ag | * | * | * | Acrylic | 9003-04-7 | * | * | 6 | Below 20 | 2 | 10 | TEM | * | Unreported | * | * | * | * | * | * | * | MilliQ Water | * | * | * | * | * | * | * | * | * | Solid | Artificial | * | * | * | * | * | * | * | * | 6.55 | 5.7 | * | * | 30 | * | * | * | * | 14700 | 88 | 10 | 2 | 10.7 | as manufactured | * | * | * | * | * | * | * | * | * | ISO 22939 | Soil microbial community | Population | Microbial | Soil microbial community | Soil microbial community | N | * | * | * | N | Enzyme activity | * | 24 | EC50 | 13.94 | 13940 | * | * | * | * | Y | 10 | 10 | 0.1394
1746 | SR | Article | Soil | Peyrot | 2014 | 10.1002/etc.2398 | Effects of AgNPs on soil enzyme activities with and without added organic matter | Peyrot et al 2014. Effects of AgNPs on soil enzyme activities with and without added organic matter. Environmental Toxicology and Chemistry, 33, 1, 115-125 | AgNM | AgNM | Vive Crop Protection, Vive Nano | Suspension | Ag | * | * | * | Acrylic | 9003-04-7 | * | * | 6 | Below 20 | 2 | 10 | TEM | * | Unreported | * | * | * | * | * | * | * | MilliQ Water | * | * | * | * | * | * | * | * | * | Solid | Artificial | * | * | * | * | * | * | * | * | 6.55 | 5.7 | * | * | 30 | * | * | * | * | 14700 | 88 | 10 | 2 | 10.7 | as manufactured | * | * | * | * | * | * | * | * | * | ISO 22939 | Soil microbial community | Population | Microbial | Soil microbial community | Soil microbial community | N | * | * | * | N | Enzyme activity | * | 24 | EC50 | 49.2 | 49200 | * | * | * | * | Y | 10 | 10 | 0.492
1747 | SR | Article | Soil | Peyrot | 2014 | 10.1002/etc.2398 | Effects of AgNPs on soil enzyme activities with and without added organic matter | Peyrot et al 2014. Effects of AgNPs on soil enzyme activities with and without added organic matter. Environmental Toxicology and Chemistry, 33, 1, 115-125 | AgNM | AgNM | Vive Crop Protection, Vive Nano | Suspension | Ag | * | * | * | Acrylic | 9003-04-7 | * | * | 6 | Below 20 | 2 | 10 | TEM | * | Unreported | * | * | * | * | * | * | * | MilliQ Water | * | * | * | * | * | * | * | * | * | Solid | Artificial | * | * | * | * | * | * | * | * | 6.55 | 5.7 | * | * | 30 | * | * | * | * | 14700 | 88 | 10 | 2 | 10.7 | as manufactured | * | * | * | * | * | * | * | * | * | ISO 22939 | Soil microbial community | Population | Microbial | Soil microbial community | Soil microbial community | N | * | * | * | N | Enzyme activity | * | 24 | EC50 | 12 | 12000 | * | * | * | * | Y | 10 | 10 | 0.12
1748 | SR | Article | Soil | Peyrot | 2014 | 10.1002/etc.2398 | Effects of AgNPs on soil enzyme activities with and without added organic matter | Peyrot et al 2014. Effects of AgNPs on soil enzyme activities with and without added organic matter. Environmental Toxicology and Chemistry, 33, 1, 115-125 | AgNM | AgNM | Vive Crop Protection, Vive Nano | Suspension | Ag | * | * | * | Acrylic | 9003-04-7 | * | * | 6 | Below 20 | 2 | 10 | TEM | * | Unreported | * | * | * | * | * | * | * | MilliQ Water | * | * | * | * | * | * | * | * | * | Solid | Artificial | * | * | * | * | * | * | * | * | 6.55 | 5.7 | * | * | 30 | * | * | * | * | 14700 | 88 | 10 | 2 | 10.7 | as manufactured | * | * | * | * | * | * | * | * | * | ISO 22939 | Soil microbial community | Population | Microbial | Soil microbial community | Soil microbial community | N | * | * | * | N | Enzyme activity | * | 24 | EC50 | 14 | 14000 | * | * | * | * | Y | 10 | 10 | 0.14
1749 | SR | Article | Soil | Peyrot | 2014 | 10.1002/etc.2398 | Effects of AgNPs on soil enzyme activities with and without added organic matter | Peyrot et al 2014. Effects of AgNPs on soil enzyme activities with and without added organic matter. Environmental Toxicology and Chemistry, 33, 1, 115-125 | AgC2H3O2 |  | Sigma-Aldrich | Suspension | Ag | 563-63-3 | * | * | * | * | * | * | Unreported | Unreported | * | * | * | * | * | * | * | * | * | * | * | * | * | * | * | * | * | * | * | * | * | * | Solid | Artificial | * | * | * | * | * | * | * | * | 6.55 | 5.7 | * | * | 30 | * | * | * | * | 14700 | 88 | 10 | 2 | 10.7 | * | * | * | * | * | * | * | * | * | * | ISO 22939 | Soil microbial community | Population | Microbial | Soil microbial community | Soil microbial community | N | * | * | * | N | Enzyme activity | * | 24 | EC50 | 4.56 | 4560 | * | * | * | * | Y | 10 | 10 | 0.0456
1750 | SR | Article | Soil | Peyrot | 2014 | 10.1002/etc.2398 | Effects of AgNPs on soil enzyme activities with and without added organic matter | Peyrot et al 2014. Effects of AgNPs on soil enzyme activities with and without added organic matter. Environmental Toxicology and Chemistry, 33, 1, 115-125 | AgC2H3O2 |  | Sigma-Aldrich | Suspension | Ag | 563-63-3 | * | * | * | * | * | * | Unreported | Unreported | * | * | * | * | * | * | * | * | * | * | * | * | * | * | * | * | * | * | * | * | * | * | Solid | Artificial | * | * | * | * | * | * | * | * | 6.55 | 5.7 | * | * | 30 | * | * | * | * | 14700 | 88 | 10 | 2 | 10.7 | * | * | * | * | * | * | * | * | * | * | ISO 22939 | Soil microbial community | Population | Microbial | Soil microbial community | Soil microbial community | N | * | * | * | N | Enzyme activity | * | 24 | EC50 | 0.014 | 14 | * | * | * | * | Y | 10 | 10 | 0.00014
1751 | SR | Article | Soil | Peyrot | 2014 | 10.1002/etc.2398 | Effects of AgNPs on soil enzyme activities with and without added organic matter | Peyrot et al 2014. Effects of AgNPs on soil enzyme activities with and without added organic matter. Environmental Toxicology and Chemistry, 33, 1, 115-125 | AgC2H3O2 |  | Sigma-Aldrich | Suspension | Ag | 563-63-3 | * | * | * | * | * | * | Unreported | Unreported | * | * | * | * | * | * | * | * | * | * | * | * | * | * | * | * | * | * | * | * | * | * | Solid | Artificial | * | * | * | * | * | * | * | * | 6.55 | 5.7 | * | * | 30 | * | * | * | * | 14700 | 88 | 10 | 2 | 10.7 | * | * | * | * | * | * | * | * | * | * | ISO 22939 | Soil microbial community | Population | Microbial | Soil microbial community | Soil microbial community | N | * | * | * | N | Enzyme activity | * | 24 | EC50 | 0.074 | 74 | * | * | * | * | Y | 10 | 10 | 0.00074
1752 | SR | Article | Soil | Peyrot | 2014 | 10.1002/etc.2398 | Effects of AgNPs on soil enzyme activities with and without added organic matter | Peyrot et al 2014. Effects of AgNPs on soil enzyme activities with and without added organic matter. Environmental Toxicology and Chemistry, 33, 1, 115-125 | AgC2H3O2 |  | Sigma-Aldrich | Suspension | Ag | 563-63-3 | * | * | * | * | * | * | Unreported | Unreported | * | * | * | * | * | * | * | * | * | * | * | * | * | * | * | * | * | * | * | * | * | * | Solid | Artificial | * | * | * | * | * | * | * | * | 6.55 | 5.7 | * | * | 30 | * | * | * | * | 14700 | 88 | 10 | 2 | 10.7 | * | * | * | * | * | * | * | * | * | * | ISO 22939 | Soil microbial community | Population | Microbial | Soil microbial community | Soil microbial community | N | * | * | * | N | Enzyme activity | * | 24 | EC50 | 0.056 | 56 | * | * | * | * | Y | 10 | 10 | 0.00056
1753 | SR | Article | Soil | Peyrot | 2014 | 10.1002/etc.2398 | Effects of AgNPs on soil enzyme activities with and without added organic matter | Peyrot et al 2014. Effects of AgNPs on soil enzyme activities with and without added organic matter. Environmental Toxicology and Chemistry, 33, 1, 115-125 | AgC2H3O2 |  | Sigma-Aldrich | Suspension | Ag | 563-63-3 | * | * | * | * | * | * | Unreported | Unreported | * | * | * | * | * | * | * | * | * | * | * | * | * | * | * | * | * | * | * | * | * | * | Solid | Artificial | * | * | * | * | * | * | * | * | 6.55 | 5.96 | * | * | 30 | * | * | * | * | 17800 | 88 | 10 | 2 | 10.7 | * | * | * | * | * | * | * | * | * | * | ISO 22939 | Soil microbial community | Population | Microbial | Soil microbial community | Soil microbial community | N | * | * | * | N | Enzyme activity | * | 24 | EC50 | 10.8 | 10800 | * | * | * | * | Y | 10 | 10 | 0.108
1754 | SR | Article | Soil | Peyrot | 2014 | 10.1002/etc.2398 | Effects of AgNPs on soil enzyme activities with and without added organic matter | Peyrot et al 2014. Effects of AgNPs on soil enzyme activities with and without added organic matter. Environmental Toxicology and Chemistry, 33, 1, 115-125 | AgC2H3O2 |  | Sigma-Aldrich | Suspension | Ag | 563-63-3 | * | * | * | * | * | * | Unreported | Unreported | * | * | * | * | * | * | * | * | * | * | * | * | * | * | * | * | * | * | * | * | * | * | Solid | Artificial | * | * | * | * | * | * | * | * | 6.55 | 5.96 | * | * | 30 | * | * | * | * | 17800 | 88 | 10 | 2 | 10.7 | * | * | * | * | * | * | * | * | * | * | ISO 22939 | Soil microbial community | Population | Microbial | Soil microbial community | Soil microbial community | N | * | * | * | N | Enzyme activity | * | 24 | EC50 | 2.42 | 2420 | * | * | * | * | Y | 10 | 10 | 0.0242
1755 | SR | Article | Soil | Peyrot | 2014 | 10.1002/etc.2398 | Effects of AgNPs on soil enzyme activities with and without added organic matter | Peyrot et al 2014. Effects of AgNPs on soil enzyme activities with and without added organic matter. Environmental Toxicology and Chemistry, 33, 1, 115-125 | AgC2H3O2 |  | Sigma-Aldrich | Suspension | Ag | 563-63-3 | * | * | * | * | * | * | Unreported | Unreported | * | * | * | * | * | * | * | * | * | * | * | * | * | * | * | * | * | * | * | * | * | * | Solid | Artificial | * | * | * | * | * | * | * | * | 6.55 | 5.96 | * | * | 30 | * | * | * | * | 17800 | 88 | 10 | 2 | 10.7 | * | * | * | * | * | * | * | * | * | * | ISO 22939 | Soil microbial community | Population | Microbial | Soil microbial community | Soil microbial community | N | * | * | * | N | Enzyme activity | * | 24 | EC50 | 33.5 | 33500 | * | * | * | * | Y | 10 | 10 | 0.335
1756 | SR | Article | Soil | Peyrot | 2014 | 10.1002/etc.2398 | Effects of AgNPs on soil enzyme activities with and without added organic matter | Peyrot et al 2014. Effects of AgNPs on soil enzyme activities with and without added organic matter. Environmental Toxicology and Chemistry, 33, 1, 115-125 | AgC2H3O2 |  | Sigma-Aldrich | Suspension | Ag | 563-63-3 | * | * | * | * | * | * | Unreported | Unreported | * | * | * | * | * | * | * | * | * | * | * | * | * | * | * | * | * | * | * | * | * | * | Solid | Artificial | * | * | * | * | * | * | * | * | 6.55 | 5.96 | * | * | 30 | * | * | * | * | 17800 | 88 | 10 | 2 | 10.7 | * | * | * | * | * | * | * | * | * | * | ISO 22939 | Soil microbial community | Population | Microbial | Soil microbial community | Soil microbial community | N | * | * | * | N | Enzyme activity | * | 24 | EC50 | 250 | 250000 | * | * | * | * | Y | 10 | 10 | 2.5
1757 | SR | Article | Soil | Peyrot | 2014 | 10.1002/etc.2398 | Effects of AgNPs on soil enzyme activities with and without added organic matter | Peyrot et al 2014. Effects of AgNPs on soil enzyme activities with and without added organic matter. Environmental Toxicology and Chemistry, 33, 1, 115-125 | AgC2H3O2 |  | Sigma-Aldrich | Suspension | Ag | 563-63-3 | * | * | * | * | * | * | Unreported | Unreported | * | * | * | * | * | * | * | * | * | * | * | * | * | * | * | * | * | * | * | * | * | * | Solid | Artificial | * | * | * | * | * | * | * | * | 6.55 | 5.7 | * | * | 30 | * | * | * | * | 14700 | 88 | 10 | 2 | 10.7 | * | * | * | * | * | * | * | * | * | * | ISO 22939 | Soil microbial community | Population | Microbial | Soil microbial community | Soil microbial community | N | * | * | * | N | Enzyme activity | * | 24 | EC50 | 3.99 | 3990 | * | * | * | * | Y | 10 | 10 | 0.0399
1758 | SR | Article | Soil | Peyrot | 2014 | 10.1002/etc.2398 | Effects of AgNPs on soil enzyme activities with and without added organic matter | Peyrot et al 2014. Effects of AgNPs on soil enzyme activities with and without added organic matter. Environmental Toxicology and Chemistry, 33, 1, 115-125 | AgC2H3O2 |  | Sigma-Aldrich | Suspension | Ag | 563-63-3 | * | * | * | * | * | * | Unreported | Unreported | * | * | * | * | * | * | * | * | * | * | * | * | * | * | * | * | * | * | * | * | * | * | Solid | Artificial | * | * | * | * | * | * | * | * | 6.55 | 5.7 | * | * | 30 | * | * | * | * | 14700 | 88 | 10 | 2 | 10.7 | * | * | * | * | * | * | * | * | * | * | ISO 22939 | Soil microbial community | Population | Microbial | Soil microbial community | Soil microbial community | N | * | * | * | N | Enzyme activity | * | 24 | EC50 | 0.135 | 135 | * | * | * | * | Y | 10 | 10 | 0.00135
1759 | SR | Article | Soil | Peyrot | 2014 | 10.1002/etc.2398 | Effects of AgNPs on soil enzyme activities with and without added organic matter | Peyrot et al 2014. Effects of AgNPs on soil enzyme activities with and without added organic matter. Environmental Toxicology and Chemistry, 33, 1, 115-125 | AgC2H3O2 |  | Sigma-Aldrich | Suspension | Ag | 563-63-3 | * | * | * | * | * | * | Unreported | Unreported | * | * | * | * | * | * | * | * | * | * | * | * | * | * | * | * | * | * | * | * | * | * | Solid | Artificial | * | * | * | * | * | * | * | * | 6.55 | 5.7 | * | * | 30 | * | * | * | * | 14700 | 88 | 10 | 2 | 10.7 | * | * | * | * | * | * | * | * | * | * | ISO 22939 | Soil microbial community | Population | Microbial | Soil microbial community | Soil microbial community | N | * | * | * | N | Enzyme activity | * | 24 | EC50 | 0.278 | 278 | * | * | * | * | Y | 10 | 10 | 0.00278
1760 | SR | Article | Soil | Peyrot | 2014 | 10.1002/etc.2398 | Effects of AgNPs on soil enzyme activities with and without added organic matter | Peyrot et al 2014. Effects of AgNPs on soil enzyme activities with and without added organic matter. Environmental Toxicology and Chemistry, 33, 1, 115-125 | AgC2H3O2 |  | Sigma-Aldrich | Suspension | Ag | 563-63-3 | * | * | * | * | * | * | Unreported | Unreported | * | * | * | * | * | * | * | * | * | * | * | * | * | * | * | * | * | * | * | * | * | * | Solid | Artificial | * | * | * | * | * | * | * | * | 6.55 | 5.7 | * | * | 30 | * | * | * | * | 14700 | 88 | 10 | 2 | 10.7 | * | * | * | * | * | * | * | * | * | * | ISO 22939 | Soil microbial community | Population | Microbial | Soil microbial community | Soil microbial community | N | * | * | * | N | Enzyme activity | * | 24 | EC50 | 84 | 84000 | * | * | * | * | Y | 10 | 10 | 0.84
1761 | SR | Article | Soil | Peyrot | 2014 | 10.1002/etc.2398 | Effects of AgNPs on soil enzyme activities with and without added organic matter | Peyrot et al 2014. Effects of AgNPs on soil enzyme activities with and without added organic matter. Environmental Toxicology and Chemistry, 33, 1, 115-125 | AgC2H3O2 |  | Sigma-Aldrich | Suspension | Ag | 563-63-3 | * | * | * | * | * | * | Unreported | Unreported | * | * | * | * | * | * | * | * | * | * | * | * | * | * | * | * | * | * | * | * | * | * | Solid | Artificial | * | * | * | * | * | * | * | * | 6.55 | 5.96 | * | * | 30 | * | * | * | * | 17800 | 88 | 10 | 2 | 10.7 | * | * | * | * | * | * | * | * | * | * | ISO 22939 | Soil microbial community | Population | Microbial | Soil microbial community | Soil microbial community | N | * | * | * | N | Enzyme activity | * | 24 | EC50 | 10.4 | 10400 | * | * | * | * | Y | 10 | 10 | 0.104
1762 | SR | Article | Soil | Peyrot | 2014 | 10.1002/etc.2398 | Effects of AgNPs on soil enzyme activities with and without added organic matter | Peyrot et al 2014. Effects of AgNPs on soil enzyme activities with and without added organic matter. Environmental Toxicology and Chemistry, 33, 1, 115-125 | AgC2H3O2 |  | Sigma-Aldrich | Suspension | Ag | 563-63-3 | * | * | * | * | * | * | Unreported | Unreported | * | * | * | * | * | * | * | * | * | * | * | * | * | * | * | * | * | * | * | * | * | * | Solid | Artificial | * | * | * | * | * | * | * | * | 6.55 | 5.96 | * | * | 30 | * | * | * | * | 17800 | 88 | 10 | 2 | 10.7 | * | * | * | * | * | * | * | * | * | * | ISO 22939 | Soil microbial community | Population | Microbial | Soil microbial community | Soil microbial community | N | * | * | * | N | Enzyme activity | * | 24 | EC50 | 2.31 | 2310 | * | * | * | * | Y | 10 | 10 | 0.0231
1763 | SR | Article | Soil | Peyrot | 2014 | 10.1002/etc.2398 | Effects of AgNPs on soil enzyme activities with and without added organic matter | Peyrot et al 2014. Effects of AgNPs on soil enzyme activities with and without added organic matter. Environmental Toxicology and Chemistry, 33, 1, 115-125 | AgC2H3O2 |  | Sigma-Aldrich | Suspension | Ag | 563-63-3 | * | * | * | * | * | * | Unreported | Unreported | * | * | * | * | * | * | * | * | * | * | * | * | * | * | * | * | * | * | * | * | * | * | Solid | Artificial | * | * | * | * | * | * | * | * | 6.55 | 5.96 | * | * | 30 | * | * | * | * | 17800 | 88 | 10 | 2 | 10.7 | * | * | * | * | * | * | * | * | * | * | ISO 22939 | Soil microbial community | Population | Microbial | Soil microbial community | Soil microbial community | N | * | * | * | N | Enzyme activity | * | 24 | EC50 | 32.04 | 32040 | * | * | * | * | Y | 10 | 10 | 0.3204
1764 | SR | Article | Soil | Peyrot | 2014 | 10.1002/etc.2398 | Effects of AgNPs on soil enzyme activities with and without added organic matter | Peyrot et al 2014. Effects of AgNPs on soil enzyme activities with and without added organic matter. Environmental Toxicology and Chemistry, 33, 1, 115-125 | AgC2H3O2 |  | Sigma-Aldrich | Suspension | Ag | 563-63-3 | * | * | * | * | * | * | Unreported | Unreported | * | * | * | * | * | * | * | * | * | * | * | * | * | * | * | * | * | * | * | * | * | * | Solid | Artificial | * | * | * | * | * | * | * | * | 6.55 | 5.96 | * | * | 30 | * | * | * | * | 17800 | 88 | 10 | 2 | 10.7 | * | * | * | * | * | * | * | * | * | * | ISO 22939 | Soil microbial community | Population | Microbial | Soil microbial community | Soil microbial community | N | * | * | * | N | Enzyme activity | * | 24 | EC50 | 217.8 | 217800 | * | * | * | * | Y | 10 | 10 | 2.178
1765 | SR | Article | Soil | Peyrot | 2014 | 10.1002/etc.2398 | Effects of AgNPs on soil enzyme activities with and without added organic matter | Peyrot et al 2014. Effects of AgNPs on soil enzyme activities with and without added organic matter. Environmental Toxicology and Chemistry, 33, 1, 115-125 | AgC2H3O2 |  | Sigma-Aldrich | Suspension | Ag | 563-63-3 | * | * | * | * | * | * | Unreported | Unreported | * | * | * | * | * | * | * | * | * | * | * | * | * | * | * | * | * | * | * | * | * | * | Solid | Artificial | * | * | * | * | * | * | * | * | 6.55 | 5.96 | * | * | 30 | * | * | * | * | 17800 | 88 | 10 | 2 | 10.7 | * | * | * | * | * | * | * | * | * | * | ISO 22939 | Soil microbial community | Population | Microbial | Soil microbial community | Soil microbial community | N | * | * | * | N | Enzyme activity | * | 24 | EC50 | 21.9 | 21900 | * | * | * | * | Y | 10 | 10 | 0.219
1766 | SR | Article | Soil | Peyrot | 2014 | 10.1002/etc.2398 | Effects of AgNPs on soil enzyme activities with and without added organic matter | Peyrot et al 2014. Effects of AgNPs on soil enzyme activities with and without added organic matter. Environmental Toxicology and Chemistry, 33, 1, 115-125 | AgC2H3O2 |  | Sigma-Aldrich | Suspension | Ag | 563-63-3 | * | * | * | * | * | * | Unreported | Unreported | * | * | * | * | * | * | * | * | * | * | * | * | * | * | * | * | * | * | * | * | * | * | Solid | Artificial | * | * | * | * | * | * | * | * | 6.55 | 5.96 | * | * | 30 | * | * | * | * | 17800 | 88 | 10 | 2 | 10.7 | * | * | * | * | * | * | * | * | * | * | ISO 22939 | Soil microbial community | Population | Microbial | Soil microbial community | Soil microbial community | N | * | * | * | N | Enzyme activity | * | 24 | EC50 | 6.95 | 6950 | * | * | * | * | Y | 10 | 10 | 0.0695
1767 | SR | Article | Soil | Peyrot | 2014 | 10.1002/etc.2398 | Effects of AgNPs on soil enzyme activities with and without added organic matter | Peyrot et al 2014. Effects of AgNPs on soil enzyme activities with and without added organic matter. Environmental Toxicology and Chemistry, 33, 1, 115-125 | AgC2H3O2 |  | Sigma-Aldrich | Suspension | Ag | 563-63-3 | * | * | * | * | * | * | Unreported | Unreported | * | * | * | * | * | * | * | * | * | * | * | * | * | * | * | * | * | * | * | * | * | * | Solid | Artificial | * | * | * | * | * | * | * | * | 6.55 | 5.96 | * | * | 30 | * | * | * | * | 17800 | 88 | 10 | 2 | 10.7 | * | * | * | * | * | * | * | * | * | * | ISO 22939 | Soil microbial community | Population | Microbial | Soil microbial community | Soil microbial community | N | * | * | * | N | Enzyme activity | * | 24 | EC50 | 11.8 | 11800 | * | * | * | * | Y | 10 | 10 | 0.118
1768 | SR | Article | Soil | Peyrot | 2014 | 10.1002/etc.2398 | Effects of AgNPs on soil enzyme activities with and without added organic matter | Peyrot et al 2014. Effects of AgNPs on soil enzyme activities with and without added organic matter. Environmental Toxicology and Chemistry, 33, 1, 115-125 | AgC2H3O2 |  | Sigma-Aldrich | Suspension | Ag | 563-63-3 | * | * | * | * | * | * | Unreported | Unreported | * | * | * | * | * | * | * | * | * | * | * | * | * | * | * | * | * | * | * | * | * | * | Solid | Artificial | * | * | * | * | * | * | * | * | 6.55 | 5.96 | * | * | 30 | * | * | * | * | 17800 | 88 | 10 | 2 | 10.7 | * | * | * | * | * | * | * | * | * | * | ISO 22939 | Soil microbial community | Population | Microbial | Soil microbial community | Soil microbial community | N | * | * | * | N | Enzyme activity | * | 24 | EC50 | 382.3 | 382300 | * | * | * | * | Y | 10 | 10 | 3.823
1769 | SR | Article | Soil | Peyrot | 2014 | 10.1002/etc.2398 | Effects of AgNPs on soil enzyme activities with and without added organic matter | Peyrot et al 2014. Effects of AgNPs on soil enzyme activities with and without added organic matter. Environmental Toxicology and Chemistry, 33, 1, 115-125 | AgC2H3O2 |  | Sigma-Aldrich | Suspension | Ag | 563-63-3 | * | * | * | * | * | * | Unreported | Unreported | * | * | * | * | * | * | * | * | * | * | * | * | * | * | * | * | * | * | * | * | * | * | Solid | Artificial | * | * | * | * | * | * | * | * | 6.55 | 5.96 | * | * | 30 | * | * | * | * | 17800 | 88 | 10 | 2 | 10.7 | * | * | * | * | * | * | * | * | * | * | ISO 22939 | Soil microbial community | Population | Microbial | Soil microbial community | Soil microbial community | N | * | * | * | N | Enzyme activity | * | 24 | EC50 | 71.9 | 71900 | * | * | * | * | Y | 10 | 10 | 0.719
1770 | SR | Article | Soil | Peyrot | 2014 | 10.1002/etc.2398 | Effects of AgNPs on soil enzyme activities with and without added organic matter | Peyrot et al 2014. Effects of AgNPs on soil enzyme activities with and without added organic matter. Environmental Toxicology and Chemistry, 33, 1, 115-125 | AgC2H3O2 |  | Sigma-Aldrich | Suspension | Ag | 563-63-3 | * | * | * | * | * | * | Unreported | Unreported | * | * | * | * | * | * | * | * | * | * | * | * | * | * | * | * | * | * | * | * | * | * | Solid | Artificial | * | * | * | * | * | * | * | * | 6.55 | 5.96 | * | * | 30 | * | * | * | * | 17800 | 88 | 10 | 2 | 10.7 | * | * | * | * | * | * | * | * | * | * | ISO 22939 | Soil microbial community | Population | Microbial | Soil microbial community | Soil microbial community | N | * | * | * | N | Enzyme activity | * | 24 | EC50 | 21.6 | 21600 | * | * | * | * | Y | 10 | 10 | 0.216
1771 | SR | Article | Soil | Peyrot | 2014 | 10.1002/etc.2398 | Effects of AgNPs on soil enzyme activities with and without added organic matter | Peyrot et al 2014. Effects of AgNPs on soil enzyme activities with and without added organic matter. Environmental Toxicology and Chemistry, 33, 1, 115-125 | AgC2H3O2 |  | Sigma-Aldrich | Suspension | Ag | 563-63-3 | * | * | * | * | * | * | Unreported | Unreported | * | * | * | * | * | * | * | * | * | * | * | * | * | * | * | * | * | * | * | * | * | * | Solid | Artificial | * | * | * | * | * | * | * | * | 6.55 | 5.96 | * | * | 30 | * | * | * | * | 17800 | 88 | 10 | 2 | 10.7 | * | * | * | * | * | * | * | * | * | * | ISO 22939 | Soil microbial community | Population | Microbial | Soil microbial community | Soil microbial community | N | * | * | * | N | Enzyme activity | * | 24 | EC50 | 412.3 | 412300 | * | * | * | * | Y | 10 | 10 | 4.123
1772 | SR | Article | Soil | Peyrot | 2014 | 10.1002/etc.2398 | Effects of AgNPs on soil enzyme activities with and without added organic matter | Peyrot et al 2014. Effects of AgNPs on soil enzyme activities with and without added organic matter. Environmental Toxicology and Chemistry, 33, 1, 115-125 | AgC2H3O2 |  | Sigma-Aldrich | Suspension | Ag | 563-63-3 | * | * | * | * | * | * | Unreported | Unreported | * | * | * | * | * | * | * | * | * | * | * | * | * | * | * | * | * | * | * | * | * | * | Solid | Artificial | * | * | * | * | * | * | * | * | 6.55 | 5.96 | * | * | 30 | * | * | * | * | 17800 | 88 | 10 | 2 | 10.7 | * | * | * | * | * | * | * | * | * | * | ISO 22939 | Soil microbial community | Population | Microbial | Soil microbial community | Soil microbial community | N | * | * | * | N | Enzyme activity | * | 24 | EC50 | 2433 | 2433000 | * | * | * | * | Y | 10 | 10 | 24.33
1773 | SR | Article | Soil | Nova | 2015 | 10.1016/j.envpol.2015.07.010 | Different routes, same pathways: Molecular mechanisms under silver ion and nanoparticle exposures in the soil sentinel Eisenia fetida | Nova et al 2015. Different routes, same pathways: Molecular mechanisms under silver ion and nanoparticle exposures in the soil sentinel Eisenia fetida. Environmental Pollution, 205, 385-393 | AgNM | AgNM | Institut Catala de Nanotecnología | Suspension | Ag | * | 40.6 | 59.4 | PVP | 9003-39-8 | * | * | 50 | 20-50 | * | * | TEM | * | Spheroidal | * | * | * | * | * | * | * | MilliQ Water | Sonication applied | * | * | * | * | * | * | -42.3 | * | Solid | Natural media | Lufa 2.2 | * | * | * | * | * | * | * | * | 5.5 | 2.1 | * | 55 | * | * | * | * | * | 78.9 | 13.8 | 7.3 | 10 | as manufactured | * | * | * | * | * | * | * | * | * | OECD 222 | Eisenia fetida | Adult | Invertebrates | Lumbricidae | Clitellata | N | * | * | * | Y | Reproduction | Juvenile numbers | 1344 | EC50 | 445 | 445000 | * | * | * | * | Y | 10 | 1 | 44.5
1774 | SR | Article | Soil | Nova | 2015 | 10.1016/j.envpol.2015.07.010 | Different routes, same pathways: Molecular mechanisms under silver ion and nanoparticle exposures in the soil sentinel Eisenia fetida | Nova et al 2015. Different routes, same pathways: Molecular mechanisms under silver ion and nanoparticle exposures in the soil sentinel Eisenia fetida. Environmental Pollution, 205, 385-393 | AgNO3 |  | BHD Chemicals | Powder | Ag | 7761-88-8 | * | * | * | * | * | * | Unreported | Unreported | * | * | * | * | * | * | * | * | * | * | * | * | * | * | * | * | * | * | * | * | * | * | Solid | Natural media | Lufa 2.2 | * | * | * | * | * | * | * | * | 5.5 | 2.1 | * | 55 | * | * | * | * | * | 78.9 | 13.8 | 7.3 | 10 | * | * | * | * | * | * | * | * | * | * | OECD 222 | Eisenia fetida | Adult | Invertebrates | Lumbricidae | Clitellata | N | * | * | * | Y | Reproduction | Juvenile numbers | 1344 | EC50 | 49 | 49000 | * | * | * | * | Y | 10 | 1 | 4.9
1775 | SR | Article | Soil | Yan | 2020 | 10.1007/s1136-019-07347-5 | Effects of PVP-coated silver nanoparticles on enzyme activity, bacterial and archaeal community structure and function in a yellow-brown loam soil | Yan et al 2020. Effects of PVP-coated silver nanoparticles on enzyme activity, bacterial and archaeal community structure and function in a yellow-brown loam soil. Environmental Science and Pollution Research 27:8058–8070 | AgNM | AgNM | Shanghai Huzheng Nano Technology Co. | Suspension | Ag | * | * | * | PVP | 9003-39-8 | * | * | 25 | 20-50 | 10 | 40 | TEM | * | irregular | * | * | * | * | * | * | * | MilliQ Water | * | 58.1 | Mean | DLS | * | * | 0.28 | * | * | Solid | Natural media | * | Dark | * | * | * | * | * | * | 7.13 | * | * | 31.34 | * | * | * | * | 910 | 12500 | * | * | * | * | as manufactured | * | * | * | * | * | * | * | * | * | * | Soil microbial community | Population | Microbial | Soil microbial community | Soil microbial community | N | * | * | * | N | Enzyme activity | * | 24 | IC50 | 12.134 | 12134 | 9.788 | 15.042 | 9788 | 15042 | Y | 10 | 10 | 0.12134
1776 | SR | Article | Soil | Yan | 2020 | 10.1007/s1136-019-07347-5 | Effects of PVP-coated silver nanoparticles on enzyme activity, bacterial and archaeal community structure and function in a yellow-brown loam soil | Yan et al 2020. Effects of PVP-coated silver nanoparticles on enzyme activity, bacterial and archaeal community structure and function in a yellow-brown loam soil. Environmental Science and Pollution Research 27:8058–8070 | AgNM | AgNM | Shanghai Huzheng Nano Technology Co. | Suspension | Ag | * | * | * | PVP | 9003-39-8 | * | * | 25 | 20-50 | 10 | 40 | TEM | * | irregular | * | * | * | * | * | * | * | MilliQ Water | * | 58.1 | Mean | DLS | * | * | 0.28 | * | * | Solid | Natural media | * | Dark | * | * | * | * | * | * | 7.13 | * | * | 31.34 | * | * | * | * | 910 | 12500 | * | * | * | * | as manufactured | * | * | * | * | * | * | * | * | * | * | Soil microbial community | Population | Microbial | Soil microbial community | Soil microbial community | N | * | * | * | N | Enzyme activity | * | 24 | IC50 | 32.644 | 32644 | 26.798 | 39.756 | 26798 | 39756 | Y | 10 | 10 | 0.32644
1777 | SR | Article | Soil | Yan | 2020 | 10.1007/s1136-019-07347-5 | Effects of PVP-coated silver nanoparticles on enzyme activity, bacterial and archaeal community structure and function in a yellow-brown loam soil | Yan et al 2020. Effects of PVP-coated silver nanoparticles on enzyme activity, bacterial and archaeal community structure and function in a yellow-brown loam soil. Environmental Science and Pollution Research 27:8058–8070 | AgNM | AgNM | Shanghai Huzheng Nano Technology Co. | Suspension | Ag | * | * | * | PVP | 9003-39-8 | * | * | 25 | 20-50 | 10 | 40 | TEM | * | irregular | * | * | * | * | * | * | * | MilliQ Water | * | 58.1 | Mean | DLS | * | * | 0.28 | * | * | Solid | Natural media | * | Dark | * | * | * | * | * | * | 7.13 | * | * | 31.34 | * | * | * | * | 910 | 12500 | * | * | * | * | as manufactured | * | * | * | * | * | * | * | * | * | * | Soil microbial community | Population | Microbial | Soil microbial community | Soil microbial community | N | * | * | * | N | Enzyme activity | * | 384 | IC50 | 6.009 | 6009 | 4.06 | 8.894 | 4060 | 8894 | Y | 10 | 1 | 0.6009
1778 | SR | Article | Soil | Yan | 2020 | 10.1007/s1136-019-07347-5 | Effects of PVP-coated silver nanoparticles on enzyme activity, bacterial and archaeal community structure and function in a yellow-brown loam soil | Yan et al 2020. Effects of PVP-coated silver nanoparticles on enzyme activity, bacterial and archaeal community structure and function in a yellow-brown loam soil. Environmental Science and Pollution Research 27:8058–8070 | AgNM | AgNM | Shanghai Huzheng Nano Technology Co. | Suspension | Ag | * | * | * | PVP | 9003-39-8 | * | * | 25 | 20-50 | 10 | 40 | TEM | * | irregular | * | * | * | * | * | * | * | MilliQ Water | * | 58.1 | Mean | DLS | * | * | 0.28 | * | * | Solid | Natural media | * | Dark | * | * | * | * | * | * | 7.13 | * | * | 31.34 | * | * | * | * | 910 | 12500 | * | * | * | * | as manufactured | * | * | * | * | * | * | * | * | * | * | Soil microbial community | Population | Microbial | Soil microbial community | Soil microbial community | N | * | * | * | N | Enzyme activity | * | 384 | IC50 | 20.184 | 20184 | 16.349 | 24.917 | 16349 | 24917 | Y | 10 | 1 | 2.0184
1779 | SR | Article | Soil | Yan | 2020 | 10.1007/s1136-019-07347-5 | Effects of PVP-coated silver nanoparticles on enzyme activity, bacterial and archaeal community structure and function in a yellow-brown loam soil | Yan et al 2020. Effects of PVP-coated silver nanoparticles on enzyme activity, bacterial and archaeal community structure and function in a yellow-brown loam soil. Environmental Science and Pollution Research 27:8058–8070 | AgNM | AgNM | Shanghai Huzheng Nano Technology Co. | Suspension | Ag | * | * | * | PVP | 9003-39-8 | * | * | 25 | 20-50 | 10 | 40 | TEM | * | irregular | * | * | * | * | * | * | * | MilliQ Water | * | 58.1 | Mean | DLS | * | * | 0.28 | * | * | Solid | Natural media | * | Dark | * | * | * | * | * | * | 7.13 | * | * | 31.34 | * | * | * | * | 910 | 12500 | * | * | * | * | as manufactured | * | * | * | * | * | * | * | * | * | * | Soil microbial community | Population | Microbial | Soil microbial community | Soil microbial community | N | * | * | * | N | Enzyme activity | * | 888 | IC50 | 5.446 | 5446 | 3.627 | 8.177 | 3627 | 8177 | Y | 10 | 1 | 0.5446
1780 | SR | Article | Soil | Yan | 2020 | 10.1007/s1136-019-07347-5 | Effects of PVP-coated silver nanoparticles on enzyme activity, bacterial and archaeal community structure and function in a yellow-brown loam soil | Yan et al 2020. Effects of PVP-coated silver nanoparticles on enzyme activity, bacterial and archaeal community structure and function in a yellow-brown loam soil. Environmental Science and Pollution Research 27:8058–8070 | AgNM | AgNM | Shanghai Huzheng Nano Technology Co. | Suspension | Ag | * | * | * | PVP | 9003-39-8 | * | * | 25 | 20-50 | 10 | 40 | TEM | * | irregular | * | * | * | * | * | * | * | MilliQ Water | * | 58.1 | Mean | DLS | * | * | 0.28 | * | * | Solid | Natural media | * | Dark | * | * | * | * | * | * | 7.13 | * | * | 31.34 | * | * | * | * | 910 | 12500 | * | * | * | * | as manufactured | * | * | * | * | * | * | * | * | * | * | Soil microbial community | Population | Microbial | Soil microbial community | Soil microbial community | N | * | * | * | N | Enzyme activity | * | 888 | IC50 | 14.976 | 14976 | 12.224 | 18.348 | 12224 | 18348 | Y | 10 | 1 | 1.4976
1781 | SR | Article | Soil | Meier | 2020 | 10.1016/j.envpol.2019.113816 | Soil exposed to AgNPs reveals signficant changes in community structure and altered microbial transcriptional profiles | Meier et al 2020. Soil exposed to AgNPs reveals signficant changes in community structure and altered microbial transcriptional profiles. Environmental Pollution, 258, 1-10 | AgNM | AgNM | * | * | Ag | * | * | * | PVP | 9003-39-8 | * | * | Unreported | Unreported | * | * | * | * | Unreported | * | * | * | * | * | * | * | MilliQ Water | * | * | * | * | * | * | * | * | * | Solid | Natural media | * | Dark | * | * | * | * | * | * | 5.8 | * | 2.6 | * | * | * | * | * | * | * | 75 | 16 | 8.6 | 13 | as manufactured | * | * | * | * | * | * | * | * | * | * | Soil microbial community | Population | Microbial | Soil microbial community | Soil microbial community | N | * | * | * | N | Enzyme activity | * | 1512 | IC50 | 19.9 | 19900 | * | * | * | * | Y | 10 | 1 | 1.99
1782 | SR | Article | Soil | Meier | 2020 | 10.1016/j.envpol.2019.113816 | Soil exposed to AgNPs reveals signficant changes in community structure and altered microbial transcriptional profiles | Meier et al 2020. Soil exposed to AgNPs reveals signficant changes in community structure and altered microbial transcriptional profiles. Environmental Pollution, 258, 1-10 | AgNM | AgNM | * | * | Ag | * | * | * | PVP | 9003-39-8 | * | * | Unreported | Unreported | * | * | * | * | Unreported | * | * | * | * | * | * | * | MilliQ Water | * | * | * | * | * | * | * | * | * | Solid | Natural media | * | Dark | * | * | * | * | * | * | 5.8 | * | 2.6 | * | * | * | * | * | * | * | 75 | 16 | 8.6 | 13 | as manufactured | * | * | * | * | * | * | * | * | * | * | Soil microbial community | Population | Microbial | Soil microbial community | Soil microbial community | N | * | * | * | N | Decomposition | Organic matter decomposition | 1512 | IC50 | 173.8 | 173800 | * | * | * | * | Y | 10 | 1 | 17.38
1783 | SR | Article | Soil | Yang | 2013 | 10.1002/etc.2230 | Impacts of silver NPs on cellular and transcriptional activity of nitrogen-cycling bacteria | Yang et al 2013. Impacts of silver NPs on cellular and transcriptional activity of nitrogen-cycling bacteria. Environmental Toxicology and Chemistry, 32, 7, 1488-1494 | AgNM | AgNM | Novacentrix | Powder | Ag | * | * | * | Carbon | 7440-44-0 | * | * | 35 | 20-50 | * | * | TEM | * | Irregular | * | * | * | * | * | * | * | MilliQ Water | * | 35.4 | Mean | DLS | * | * | * | -34.1 | * | Liquid | Artificial | Nutrient medium | * | * | 6.8 | * | * | * | * | * | * | * | * | * | * | * | * | * | * | * | * | * | * | as manufactured | * | * | 459 | Mean | DLS | * | * | * | * | * | Pseudomonas stutzeri | Population | Microbial | Bacteria | Gammaproteobacteria | N | * | * | * | N | Nitrification | Ammonia oxidation potential | 24 | MIC | 4 | 4000 | * | * | * | * | Y | 2 | 10 | 0.2
1784 | SR | Article | Soil | Yang | 2013 | 10.1002/etc.2230 | Impacts of silver NPs on cellular and transcriptional activity of nitrogen-cycling bacteria | Yang et al 2013. Impacts of silver NPs on cellular and transcriptional activity of nitrogen-cycling bacteria. Environmental Toxicology and Chemistry, 32, 7, 1488-1494 | AgNM | AgNM | Novacentrix | Powder | Ag | * | * | * | Carbon | 7440-44-0 | * | * | 35 | 20-50 | * | * | TEM | * | Irregular | * | * | * | * | * | * | * | MilliQ Water | * | 35.4 | Mean | DLS | * | * | * | -34.1 | * | Liquid | Artificial | Burk's medium | * | * | 7.2 | * | * | * | * | * | * | * | * | * | * | * | * | * | * | * | * | * | * | as manufactured | * | * | 826 | Mean | DLS | * | * | * | * | * | Azotobacter vinelandii | Population | Microbial | Bacteria | Gammaproteobacteria | N | * | * | * | N | Nitrification | Ammonia oxidation potential | 24 | MIC | 12 | 12000 | * | * | * | * | Y | 2 | 10 | 0.6
1785 | SR | Article | Soil | Yang | 2013 | 10.1002/etc.2230 | Impacts of silver NPs on cellular and transcriptional activity of nitrogen-cycling bacteria | Yang et al 2013. Impacts of silver NPs on cellular and transcriptional activity of nitrogen-cycling bacteria. Environmental Toxicology and Chemistry, 32, 7, 1488-1494 | AgNM | AgNM | Novacentrix | Powder | Ag | * | * | * | Carbon | 7440-44-0 | * | * | 35 | 20-50 | * | * | TEM | * | Irregular | * | * | * | * | * | * | * | MilliQ Water | * | 35.4 | Mean | DLS | * | * | * | -34.1 | * | Liquid | Artificial | * | * | * | 7 | * | * | * | * | * | * | * | * | * | * | * | * | * | * | * | * | * | * | as manufactured | * | * | 458 | Mean | DLS | * | * | * | * | * | Nitrosomonas europaea | Population | Microbial | Bacteria | Betaproteobacteria | N | * | * | * | N | Nitrification | Ammonia oxidation potential | 24 | MIC | 0.5 | 500 | * | * | * | * | Y | 2 | 10 | 0.025
1786 | SR | Article | Soil | Yang | 2013 | 10.1002/etc.2230 | Impacts of silver NPs on cellular and transcriptional activity of nitrogen-cycling bacteria | Yang et al 2013. Impacts of silver NPs on cellular and transcriptional activity of nitrogen-cycling bacteria. Environmental Toxicology and Chemistry, 32, 7, 1488-1494 | AgNO3 |  | Sigma-Aldrich | Suspension | Ag | 7761-88-8 | * | * | * | * | * | * | Unreported | Unreported | * | * | * | * | * | * | * | * | * | * | * | * | * | * | * | * | * | * | * | * | * | * | Liquid | Artificial | Nutrient medium | * | * | 6.8 | * | * | * | * | * | * | * | * | * | * | * | * | * | * | * | * | * | * | * | * | * | * | * | * | * | * | * | * | * | Pseudomonas stutzeri | Population | Microbial | Bacteria | Gammaproteobacteria | N | * | * | * | Y | Mortality | Dead cell number | 24 | LC50 | 0.1243 | 124.3 | * | * | * | * | Y | 10 | 10 | 0.001243
1787 | SR | Article | Soil | Yang | 2013 | 10.1002/etc.2230 | Impacts of silver NPs on cellular and transcriptional activity of nitrogen-cycling bacteria | Yang et al 2013. Impacts of silver NPs on cellular and transcriptional activity of nitrogen-cycling bacteria. Environmental Toxicology and Chemistry, 32, 7, 1488-1494 | AgNO3 |  | Sigma-Aldrich | Suspension | Ag | 7761-88-8 | * | * | * | * | * | * | Unreported | Unreported | * | * | * | * | * | * | * | * | * | * | * | * | * | * | * | * | * | * | * | * | * | * | Liquid | Artificial | Burk's medium | * | * | 7.2 | * | * | * | * | * | * | * | * | * | * | * | * | * | * | * | * | * | * | * | * | * | * | * | * | * | * | * | * | * | Azotobacter vinelandii | Population | Microbial | Bacteria | Gammaproteobacteria | N | * | * | * | Y | Mortality | Dead cell number | 24 | LC50 | 0.25 | 250 | * | * | * | * | Y | 10 | 10 | 0.0025
1788 | SR | Article | Soil | Yang | 2013 | 10.1002/etc.2230 | Impacts of silver NPs on cellular and transcriptional activity of nitrogen-cycling bacteria | Yang et al 2013. Impacts of silver NPs on cellular and transcriptional activity of nitrogen-cycling bacteria. Environmental Toxicology and Chemistry, 32, 7, 1488-1494 | AgNO3 |  | Sigma-Aldrich | Suspension | Ag | 7761-88-8 | * | * | * | * | * | * | Unreported | Unreported | * | * | * | * | * | * | * | * | * | * | * | * | * | * | * | * | * | * | * | * | * | * | Liquid | Artificial | * | * | * | 7 | * | * | * | * | * | * | * | * | * | * | * | * | * | * | * | * | * | * | * | * | * | * | * | * | * | * | * | * | * | Nitrosomonas europaea | Population | Microbial | Bacteria | Betaproteobacteria | N | * | * | * | Y | Mortality | Dead cell number | 24 | LC50 | 0.0872 | 87.2 | * | * | * | * | Y | 10 | 10 | 0.000872
1789 | SR | Article | Soil | Yang | 2013 | 10.1002/etc.2230 | Impacts of silver NPs on cellular and transcriptional activity of nitrogen-cycling bacteria | Yang et al 2013. Impacts of silver NPs on cellular and transcriptional activity of nitrogen-cycling bacteria. Environmental Toxicology and Chemistry, 32, 7, 1488-1494 | AgNM | AgNM | Novacentrix | Powder | Ag | * | * | * | Carbon | 7440-44-0 | * | * | 35 | 20-50 | * | * | TEM | * | Irregular | * | * | * | * | * | * | * | MilliQ Water | * | 35.4 | Mean | DLS | * | * | * | -34.1 | * | Liquid | Artificial | Nutrient medium | * | * | 6.8 | * | * | * | * | * | * | * | * | * | * | * | * | * | * | * | * | * | * | as manufactured | * | * | 459 | Mean | DLS | * | * | * | * | * | Pseudomonas stutzeri | Population | Microbial | Bacteria | Gammaproteobacteria | N | * | * | * | N | Nitrification | Ammonia oxidation potential | 24 | MIC | 0.2 | 200 | * | * | * | * | Y | 2 | 10 | 0.01
1790 | SR | Article | Soil | Yang | 2013 | 10.1002/etc.2230 | Impacts of silver NPs on cellular and transcriptional activity of nitrogen-cycling bacteria | Yang et al 2013. Impacts of silver NPs on cellular and transcriptional activity of nitrogen-cycling bacteria. Environmental Toxicology and Chemistry, 32, 7, 1488-1494 | AgNM | AgNM | Novacentrix | Powder | Ag | * | * | * | Carbon | 7440-44-0 | * | * | 35 | 20-50 | * | * | TEM | * | Irregular | * | * | * | * | * | * | * | MilliQ Water | * | 35.4 | Mean | DLS | * | * | * | -34.1 | * | Liquid | Artificial | Burk's medium | * | * | 7.2 | * | * | * | * | * | * | * | * | * | * | * | * | * | * | * | * | * | * | as manufactured | * | * | 826 | Mean | DLS | * | * | * | * | * | Azotobacter vinelandii | Population | Microbial | Bacteria | Gammaproteobacteria | N | * | * | * | N | Nitrification | Ammonia oxidation potential | 24 | MIC | 0.25 | 250 | * | * | * | * | Y | 2 | 10 | 0.0125
1791 | SR | Article | Soil | Yang | 2013 | 10.1002/etc.2230 | Impacts of silver NPs on cellular and transcriptional activity of nitrogen-cycling bacteria | Yang et al 2013. Impacts of silver NPs on cellular and transcriptional activity of nitrogen-cycling bacteria. Environmental Toxicology and Chemistry, 32, 7, 1488-1494 | AgNM | AgNM | Novacentrix | Powder | Ag | * | * | * | Carbon | 7440-44-0 | * | * | 35 | 20-50 | * | * | TEM | * | Irregular | * | * | * | * | * | * | * | MilliQ Water | * | 35.4 | Mean | DLS | * | * | * | -34.1 | * | Liquid | Artificial | * | * | * | 7 | * | * | * | * | * | * | * | * | * | * | * | * | * | * | * | * | * | * | as manufactured | * | * | 458 | Mean | DLS | * | * | * | * | * | Nitrosomonas europaea | Population | Microbial | Bacteria | Betaproteobacteria | N | * | * | * | N | Nitrification | Ammonia oxidation potential | 24 | MIC | 0.025 | 25 | * | * | * | * | Y | 2 | 10 | 0.00125
1792 | SR | Article | Soil | Cao | 2017 | 10.1080/15320383.2017.1363158 | Effects of AgNPs on soil enzyme activity of different wetland plant soil systems | Cao et al 2017. Effects of AgNPs on soil enzyme activity of different wetland plant soil systems. Soil and sediment contamination, 26, 5, 558-567 | AgNM | AgNM | Huzheng Nano Technology Co. | Suspension | Ag | * | * | * | PVP | 9003-39-8 | * | * | 15 | Below 20 | * | * | TEM | * | Spheroidal | * | * | * | * | TEM | 10 | 40 | MilliQ Water | * | 25 | Range | * | 10 | 40 | * | * | * | Solid | Natural media | * | Light | * | * | * | * | * | * | * | * | * | * | 17.02 | * | * | * | * | * | * | * | * | * | as manufactured | * | * | * | * | * | * | * | * | * | * | Iris wilsonii | Mature plant (after 14 days) | Plants | Iridaceae | Tracheophytes | N | * | * | * | N | Enzyme activity | * | 672 | IC50 | 0.5364 | 536.4 | 0.327 | 0.8402 | 327 | 840.2 | Y | 10 | 1 | 0.05364
1793 | SR | Article | Soil | Cao | 2017 | 10.1080/15320383.2017.1363158 | Effects of AgNPs on soil enzyme activity of different wetland plant soil systems | Cao et al 2017. Effects of AgNPs on soil enzyme activity of different wetland plant soil systems. Soil and sediment contamination, 26, 5, 558-567 | AgNM | AgNM | Huzheng Nano Technology Co. | Suspension | Ag | * | * | * | PVP | 9003-39-8 | * | * | 15 | Below 20 | * | * | TEM | * | Spheroidal | * | * | * | * | TEM | 10 | 40 | MilliQ Water | * | 25 | Range | * | 10 | 40 | * | * | * | Solid | Natural media | * | Light | * | * | * | * | * | * | * | * | * | * | 17.02 | * | * | * | * | * | * | * | * | * | as manufactured | * | * | * | * | * | * | * | * | * | * | Iris wilsonii | Mature plant (after 14 days) | Plants | Iridaceae | Tracheophytes | N | * | * | * | N | Enzyme activity | * | 672 | IC50 | 4.666 | 4666 | 3.078 | 5.808 | 3078 | 5808 | Y | 10 | 1 | 0.4666
1794 | SR | Article | Soil | Cao | 2017 | 10.1080/15320383.2017.1363158 | Effects of AgNPs on soil enzyme activity of different wetland plant soil systems | Cao et al 2017. Effects of AgNPs on soil enzyme activity of different wetland plant soil systems. Soil and sediment contamination, 26, 5, 558-567 | AgNM | AgNM | Huzheng Nano Technology Co. | Suspension | Ag | * | * | * | PVP | 9003-39-8 | * | * | 15 | Below 20 | * | * | TEM | * | Spheroidal | * | * | * | * | TEM | 10 | 40 | MilliQ Water | * | 25 | Range | * | 10 | 40 | * | * | * | Solid | Natural media | * | Light | * | * | * | * | * | * | * | * | * | * | 17.02 | * | * | * | * | * | * | * | * | * | as manufactured | * | * | * | * | * | * | * | * | * | * | Arundo donax | Mature plant (after 14 days) | Plants | Poaceae | Tracheophytes | N | * | * | * | N | Enzyme activity | * | 672 | IC50 | 0.3535 | 353.5 | 0.2515 | 0.4894 | 251.5 | 489.4 | Y | 10 | 1 | 0.03535
1795 | SR | Article | Soil | Cao | 2017 | 10.1080/15320383.2017.1363158 | Effects of AgNPs on soil enzyme activity of different wetland plant soil systems | Cao et al 2017. Effects of AgNPs on soil enzyme activity of different wetland plant soil systems. Soil and sediment contamination, 26, 5, 558-567 | AgNM | AgNM | Huzheng Nano Technology Co. | Suspension | Ag | * | * | * | PVP | 9003-39-8 | * | * | 15 | Below 20 | * | * | TEM | * | Spheroidal | * | * | * | * | TEM | 10 | 40 | MilliQ Water | * | 25 | Range | * | 10 | 40 | * | * | * | Solid | Natural media | * | Light | * | * | * | * | * | * | * | * | * | * | 17.02 | * | * | * | * | * | * | * | * | * | as manufactured | * | * | * | * | * | * | * | * | * | * | Arundo donax | Mature plant (after 14 days) | Plants | Poaceae | Tracheophytes | N | * | * | * | N | Enzyme activity | * | 672 | IC50 | 0.5736 | 573.6 | 0.08856 | 2.698 | 88.56 | 2698 | Y | 10 | 1 | 0.05736
1796 | SR | Article | Soil | Cao | 2017 | 10.1080/15320383.2017.1363158 | Effects of AgNPs on soil enzyme activity of different wetland plant soil systems | Cao et al 2017. Effects of AgNPs on soil enzyme activity of different wetland plant soil systems. Soil and sediment contamination, 26, 5, 558-567 | AgNM | AgNM | Huzheng Nano Technology Co. | Suspension | Ag | * | * | * | PVP | 9003-39-8 | * | * | 15 | Below 20 | * | * | TEM | * | Spheroidal | * | * | * | * | TEM | 10 | 40 | MilliQ Water | * | 25 | Range | * | 10 | 40 | * | * | * | Solid | Natural media | * | Light | * | * | * | * | * | * | * | * | * | * | 17.02 | * | * | * | * | * | * | * | * | * | as manufactured | * | * | * | * | * | * | * | * | * | * | Typha orientalis | Mature plant (after 14 days) | Plants | Typhaceae | Tracheophytes | N | * | * | * | N | Enzyme activity | * | 672 | IC50 | 0.09504 | 95.04 | 0.0216 | 0.2422 | 21.6 | 242.2 | Y | 10 | 1 | 0.009504
1797 | SR | Article | Soil | Cao | 2017 | 10.1080/15320383.2017.1363158 | Effects of AgNPs on soil enzyme activity of different wetland plant soil systems | Cao et al 2017. Effects of AgNPs on soil enzyme activity of different wetland plant soil systems. Soil and sediment contamination, 26, 5, 558-567 | AgNM | AgNM | Huzheng Nano Technology Co. | Suspension | Ag | * | * | * | PVP | 9003-39-8 | * | * | 15 | Below 20 | * | * | TEM | * | Spheroidal | * | * | * | * | TEM | 10 | 40 | MilliQ Water | * | 25 | Range | * | 10 | 40 | * | * | * | Solid | Natural media | * | Light | * | * | * | * | * | * | * | * | * | * | 17.02 | * | * | * | * | * | * | * | * | * | as manufactured | * | * | * | * | * | * | * | * | * | * | Typha orientalis | Mature plant (after 14 days) | Plants | Typhaceae | Tracheophytes | N | * | * | * | N | Enzyme activity | * | 672 | IC50 | 0.03672 | 36.72 | 0.02064 | 0.05832 | 20.64 | 58.32 | Y | 10 | 1 | 0.003672
1798 | SR | Article | Soil | Cao | 2017 | 10.1080/15320383.2017.1363158 | Effects of AgNPs on soil enzyme activity of different wetland plant soil systems | Cao et al 2017. Effects of AgNPs on soil enzyme activity of different wetland plant soil systems. Soil and sediment contamination, 26, 5, 558-567 | AgNM | AgNM | Huzheng Nano Technology Co. | Suspension | Ag | * | * | * | PVP | 9003-39-8 | * | * | 15 | Below 20 | * | * | TEM | * | Spheroidal | * | * | * | * | TEM | 10 | 40 | MilliQ Water | * | 25 | Range | * | 10 | 40 | * | * | * | Solid | Natural media | * | Light | * | * | * | * | * | * | * | * | * | * | 17.02 | * | * | * | * | * | * | * | * | * | as manufactured | * | * | * | * | * | * | * | * | * | * | Iris wilsonii | Mature plant (after 14 days) | Plants | Iridaceae | Tracheophytes | N | * | * | * | N | Enzyme activity | * | 672 | IC50 | 9.6 | 9600 | * | * | * | * | Y | 10 | 1 | 0.96
1799 | SR | Article | Soil | Cao | 2017 | 10.1080/15320383.2017.1363158 | Effects of AgNPs on soil enzyme activity of different wetland plant soil systems | Cao et al 2017. Effects of AgNPs on soil enzyme activity of different wetland plant soil systems. Soil and sediment contamination, 26, 5, 558-567 | AgNM | AgNM | Huzheng Nano Technology Co. | Suspension | Ag | * | * | * | PVP | 9003-39-8 | * | * | 15 | Below 20 | * | * | TEM | * | Spheroidal | * | * | * | * | TEM | 10 | 40 | MilliQ Water | * | 25 | Range | * | 10 | 40 | * | * | * | Solid | Natural media | * | Light | * | * | * | * | * | * | * | * | * | * | 17.02 | * | * | * | * | * | * | * | * | * | as manufactured | * | * | * | * | * | * | * | * | * | * | Iris wilsonii | Mature plant (after 14 days) | Plants | Iridaceae | Tracheophytes | N | * | * | * | N | Enzyme activity | * | 672 | IC50 | 7.082 | 7082 | 2.174 | 26.01 | 2174 | 26010 | Y | 10 | 1 | 0.7082
1800 | SR | Article | Soil | Cao | 2017 | 10.1080/15320383.2017.1363158 | Effects of AgNPs on soil enzyme activity of different wetland plant soil systems | Cao et al 2017. Effects of AgNPs on soil enzyme activity of different wetland plant soil systems. Soil and sediment contamination, 26, 5, 558-567 | AgNM | AgNM | Huzheng Nano Technology Co. | Suspension | Ag | * | * | * | PVP | 9003-39-8 | * | * | 15 | Below 20 | * | * | TEM | * | Spheroidal | * | * | * | * | TEM | 10 | 40 | MilliQ Water | * | 25 | Range | * | 10 | 40 | * | * | * | Solid | Natural media | * | Light | * | * | * | * | * | * | * | * | * | * | 17.02 | * | * | * | * | * | * | * | * | * | as manufactured | * | * | * | * | * | * | * | * | * | * | Iris wilsonii | Mature plant (after 14 days) | Plants | Iridaceae | Tracheophytes | N | * | * | * | N | Enzyme activity | * | 672 | IC50 | 9.6 | 9600 | * | * | * | * | Y | 10 | 1 | 0.96
1801 | SR | Article | Soil | Cao | 2017 | 10.1080/15320383.2017.1363158 | Effects of AgNPs on soil enzyme activity of different wetland plant soil systems | Cao et al 2017. Effects of AgNPs on soil enzyme activity of different wetland plant soil systems. Soil and sediment contamination, 26, 5, 558-567 | AgNM | AgNM | Huzheng Nano Technology Co. | Suspension | Ag | * | * | * | PVP | 9003-39-8 | * | * | 15 | Below 20 | * | * | TEM | * | Spheroidal | * | * | * | * | TEM | 10 | 40 | MilliQ Water | * | 25 | Range | * | 10 | 40 | * | * | * | Solid | Natural media | * | Light | * | * | * | * | * | * | * | * | * | * | 17.02 | * | * | * | * | * | * | * | * | * | as manufactured | * | * | * | * | * | * | * | * | * | * | Arundo donax | Mature plant (after 14 days) | Plants | Poaceae | Tracheophytes | N | * | * | * | N | Enzyme activity | * | 672 | IC50 | 37.785 | 37785 | 13.405 | 276.333 | 13405 | 276333 | Y | 10 | 1 | 3.7785
1802 | SR | Article | Soil | Cao | 2017 | 10.1080/15320383.2017.1363158 | Effects of AgNPs on soil enzyme activity of different wetland plant soil systems | Cao et al 2017. Effects of AgNPs on soil enzyme activity of different wetland plant soil systems. Soil and sediment contamination, 26, 5, 558-567 | AgNM | AgNM | Huzheng Nano Technology Co. | Suspension | Ag | * | * | * | PVP | 9003-39-8 | * | * | 15 | Below 20 | * | * | TEM | * | Spheroidal | * | * | * | * | TEM | 10 | 40 | MilliQ Water | * | 25 | Range | * | 10 | 40 | * | * | * | Solid | Natural media | * | Light | * | * | * | * | * | * | * | * | * | * | 17.02 | * | * | * | * | * | * | * | * | * | as manufactured | * | * | * | * | * | * | * | * | * | * | Arundo donax | Mature plant (after 14 days) | Plants | Poaceae | Tracheophytes | N | * | * | * | N | Enzyme activity | * | 672 | IC50 | 27.922 | 27922 | 6.543 | 1387.47 | 6543 | 1387470 | Y | 10 | 1 | 2.7922
1803 | SR | Article | Soil | Cao | 2017 | 10.1080/15320383.2017.1363158 | Effects of AgNPs on soil enzyme activity of different wetland plant soil systems | Cao et al 2017. Effects of AgNPs on soil enzyme activity of different wetland plant soil systems. Soil and sediment contamination, 26, 5, 558-567 | AgNM | AgNM | Huzheng Nano Technology Co. | Suspension | Ag | * | * | * | PVP | 9003-39-8 | * | * | 15 | Below 20 | * | * | TEM | * | Spheroidal | * | * | * | * | TEM | 10 | 40 | MilliQ Water | * | 25 | Range | * | 10 | 40 | * | * | * | Solid | Natural media | * | Light | * | * | * | * | * | * | * | * | * | * | 17.02 | * | * | * | * | * | * | * | * | * | as manufactured | * | * | * | * | * | * | * | * | * | * | Arundo donax | Mature plant (after 14 days) | Plants | Poaceae | Tracheophytes | N | * | * | * | N | Enzyme activity | * | 672 | IC50 | 10.429 | 10429 | 6.791 | 16.752 | 6791 | 16752 | Y | 10 | 1 | 1.0429
1804 | SR | Article | Soil | Cao | 2017 | 10.1080/15320383.2017.1363158 | Effects of AgNPs on soil enzyme activity of different wetland plant soil systems | Cao et al 2017. Effects of AgNPs on soil enzyme activity of different wetland plant soil systems. Soil and sediment contamination, 26, 5, 558-567 | AgNM | AgNM | Huzheng Nano Technology Co. | Suspension | Ag | * | * | * | PVP | 9003-39-8 | * | * | 15 | Below 20 | * | * | TEM | * | Spheroidal | * | * | * | * | TEM | 10 | 40 | MilliQ Water | * | 25 | Range | * | 10 | 40 | * | * | * | Solid | Natural media | * | Light | * | * | * | * | * | * | * | * | * | * | 17.02 | * | * | * | * | * | * | * | * | * | as manufactured | * | * | * | * | * | * | * | * | * | * | Typha orientalis | Mature plant (after 14 days) | Plants | Typhaceae | Tracheophytes | N | * | * | * | N | Enzyme activity | * | 672 | IC50 | 9.6 | 9600 | * | * | * | * | Y | 10 | 1 | 0.96
1805 | SR | Article | Soil | Cao | 2017 | 10.1080/15320383.2017.1363158 | Effects of AgNPs on soil enzyme activity of different wetland plant soil systems | Cao et al 2017. Effects of AgNPs on soil enzyme activity of different wetland plant soil systems. Soil and sediment contamination, 26, 5, 558-567 | AgNM | AgNM | Huzheng Nano Technology Co. | Suspension | Ag | * | * | * | PVP | 9003-39-8 | * | * | 15 | Below 20 | * | * | TEM | * | Spheroidal | * | * | * | * | TEM | 10 | 40 | MilliQ Water | * | 25 | Range | * | 10 | 40 | * | * | * | Solid | Natural media | * | Light | * | * | * | * | * | * | * | * | * | * | 17.02 | * | * | * | * | * | * | * | * | * | as manufactured | * | * | * | * | * | * | * | * | * | * | Typha orientalis | Mature plant (after 14 days) | Plants | Typhaceae | Tracheophytes | N | * | * | * | N | Enzyme activity | * | 672 | IC50 | 9.6 | 9600 | * | * | * | * | Y | 10 | 1 | 0.96
1806 | SR | Article | Soil | Cao | 2017 | 10.1080/15320383.2017.1363158 | Effects of AgNPs on soil enzyme activity of different wetland plant soil systems | Cao et al 2017. Effects of AgNPs on soil enzyme activity of different wetland plant soil systems. Soil and sediment contamination, 26, 5, 558-567 | AgNM | AgNM | Huzheng Nano Technology Co. | Suspension | Ag | * | * | * | PVP | 9003-39-8 | * | * | 15 | Below 20 | * | * | TEM | * | Spheroidal | * | * | * | * | TEM | 10 | 40 | MilliQ Water | * | 25 | Range | * | 10 | 40 | * | * | * | Solid | Natural media | * | Light | * | * | * | * | * | * | * | * | * | * | 17.02 | * | * | * | * | * | * | * | * | * | as manufactured | * | * | * | * | * | * | * | * | * | * | Iris wilsonii | Mature plant (after 14 days) | Plants | Iridaceae | Tracheophytes | N | * | * | * | N | Enzyme activity | * | 672 | IC30 | 6.155 | 6155 | 2.208 | 37.317 | 2208 | 37317 | Y | 10 | 1 | 0.6155
1807 | SR | Article | Soil | Cao | 2017 | 10.1080/15320383.2017.1363158 | Effects of AgNPs on soil enzyme activity of different wetland plant soil systems | Cao et al 2017. Effects of AgNPs on soil enzyme activity of different wetland plant soil systems. Soil and sediment contamination, 26, 5, 558-567 | AgNM | AgNM | Huzheng Nano Technology Co. | Suspension | Ag | * | * | * | PVP | 9003-39-8 | * | * | 15 | Below 20 | * | * | TEM | * | Spheroidal | * | * | * | * | TEM | 10 | 40 | MilliQ Water | * | 25 | Range | * | 10 | 40 | * | * | * | Solid | Natural media | * | Light | * | * | * | * | * | * | * | * | * | * | 17.02 | * | * | * | * | * | * | * | * | * | as manufactured | * | * | * | * | * | * | * | * | * | * | Iris wilsonii | Mature plant (after 14 days) | Plants | Iridaceae | Tracheophytes | N | * | * | * | N | Enzyme activity | * | 672 | IC30 | 0.239 | 239 | 0.0211 | 0.729 | 21.1 | 729 | Y | 10 | 1 | 0.0239
1808 | SR | Article | Soil | Cao | 2017 | 10.1080/15320383.2017.1363158 | Effects of AgNPs on soil enzyme activity of different wetland plant soil systems | Cao et al 2017. Effects of AgNPs on soil enzyme activity of different wetland plant soil systems. Soil and sediment contamination, 26, 5, 558-567 | AgNM | AgNM | Huzheng Nano Technology Co. | Suspension | Ag | * | * | * | PVP | 9003-39-8 | * | * | 15 | Below 20 | * | * | TEM | * | Spheroidal | * | * | * | * | TEM | 10 | 40 | MilliQ Water | * | 25 | Range | * | 10 | 40 | * | * | * | Solid | Natural media | * | Light | * | * | * | * | * | * | * | * | * | * | 17.02 | * | * | * | * | * | * | * | * | * | as manufactured | * | * | * | * | * | * | * | * | * | * | Iris wilsonii | Mature plant (after 14 days) | Plants | Iridaceae | Tracheophytes | N | * | * | * | N | Enzyme activity | * | 672 | IC30 | 9.569 | 9569 | 6.805 | 12.805 | 6805 | 12805 | Y | 10 | 1 | 0.9569
1809 | SR | Article | Soil | Cao | 2017 | 10.1080/15320383.2017.1363158 | Effects of AgNPs on soil enzyme activity of different wetland plant soil systems | Cao et al 2017. Effects of AgNPs on soil enzyme activity of different wetland plant soil systems. Soil and sediment contamination, 26, 5, 558-567 | AgNM | AgNM | Huzheng Nano Technology Co. | Suspension | Ag | * | * | * | PVP | 9003-39-8 | * | * | 15 | Below 20 | * | * | TEM | * | Spheroidal | * | * | * | * | TEM | 10 | 40 | MilliQ Water | * | 25 | Range | * | 10 | 40 | * | * | * | Solid | Natural media | * | Light | * | * | * | * | * | * | * | * | * | * | 17.02 | * | * | * | * | * | * | * | * | * | as manufactured | * | * | * | * | * | * | * | * | * | * | Arundo donax | Mature plant (after 14 days) | Plants | Poaceae | Tracheophytes | N | * | * | * | N | Enzyme activity | * | 672 | IC30 | 1.037 | 1037 | 0.2373 | 2.896 | 237.3 | 2896 | Y | 10 | 1 | 0.1037
1810 | SR | Article | Soil | Cao | 2017 | 10.1080/15320383.2017.1363158 | Effects of AgNPs on soil enzyme activity of different wetland plant soil systems | Cao et al 2017. Effects of AgNPs on soil enzyme activity of different wetland plant soil systems. Soil and sediment contamination, 26, 5, 558-567 | AgNM | AgNM | Huzheng Nano Technology Co. | Suspension | Ag | * | * | * | PVP | 9003-39-8 | * | * | 15 | Below 20 | * | * | TEM | * | Spheroidal | * | * | * | * | TEM | 10 | 40 | MilliQ Water | * | 25 | Range | * | 10 | 40 | * | * | * | Solid | Natural media | * | Light | * | * | * | * | * | * | * | * | * | * | 17.02 | * | * | * | * | * | * | * | * | * | as manufactured | * | * | * | * | * | * | * | * | * | * | Arundo donax | Mature plant (after 14 days) | Plants | Poaceae | Tracheophytes | N | * | * | * | N | Enzyme activity | * | 672 | IC30 | 0.391 | 391 | 0.017 | 1.679 | 17 | 1679 | Y | 10 | 1 | 0.0391
1811 | SR | Article | Soil | Cao | 2017 | 10.1080/15320383.2017.1363158 | Effects of AgNPs on soil enzyme activity of different wetland plant soil systems | Cao et al 2017. Effects of AgNPs on soil enzyme activity of different wetland plant soil systems. Soil and sediment contamination, 26, 5, 558-567 | AgNM | AgNM | Huzheng Nano Technology Co. | Suspension | Ag | * | * | * | PVP | 9003-39-8 | * | * | 15 | Below 20 | * | * | TEM | * | Spheroidal | * | * | * | * | TEM | 10 | 40 | MilliQ Water | * | 25 | Range | * | 10 | 40 | * | * | * | Solid | Natural media | * | Light | * | * | * | * | * | * | * | * | * | * | 17.02 | * | * | * | * | * | * | * | * | * | as manufactured | * | * | * | * | * | * | * | * | * | * | Arundo donax | Mature plant (after 14 days) | Plants | Poaceae | Tracheophytes | N | * | * | * | N | Enzyme activity | * | 672 | IC30 | 0.428 | 428 | 0.242 | 0.677 | 242 | 677 | Y | 10 | 1 | 0.0428
1812 | SR | Article | Soil | Cao | 2017 | 10.1080/15320383.2017.1363158 | Effects of AgNPs on soil enzyme activity of different wetland plant soil systems | Cao et al 2017. Effects of AgNPs on soil enzyme activity of different wetland plant soil systems. Soil and sediment contamination, 26, 5, 558-567 | AgNM | AgNM | Huzheng Nano Technology Co. | Suspension | Ag | * | * | * | PVP | 9003-39-8 | * | * | 15 | Below 20 | * | * | TEM | * | Spheroidal | * | * | * | * | TEM | 10 | 40 | MilliQ Water | * | 25 | Range | * | 10 | 40 | * | * | * | Solid | Natural media | * | Light | * | * | * | * | * | * | * | * | * | * | 17.02 | * | * | * | * | * | * | * | * | * | as manufactured | * | * | * | * | * | * | * | * | * | * | Typha orientalis | Mature plant (after 14 days) | Plants | Typhaceae | Tracheophytes | N | * | * | * | N | Enzyme activity | * | 672 | IC30 | 0.448 | 448 | 0.0228 | 1.991 | 22.8 | 1991 | Y | 10 | 1 | 0.0448
1813 | SR | Article | Soil | Cao | 2017 | 10.1080/15320383.2017.1363158 | Effects of AgNPs on soil enzyme activity of different wetland plant soil systems | Cao et al 2017. Effects of AgNPs on soil enzyme activity of different wetland plant soil systems. Soil and sediment contamination, 26, 5, 558-567 | AgNM | AgNM | Huzheng Nano Technology Co. | Suspension | Ag | * | * | * | PVP | 9003-39-8 | * | * | 15 | Below 20 | * | * | TEM | * | Spheroidal | * | * | * | * | TEM | 10 | 40 | MilliQ Water | * | 25 | Range | * | 10 | 40 | * | * | * | Solid | Natural media | * | Light | * | * | * | * | * | * | * | * | * | * | 17.02 | * | * | * | * | * | * | * | * | * | as manufactured | * | * | * | * | * | * | * | * | * | * | Typha orientalis | Mature plant (after 14 days) | Plants | Typhaceae | Tracheophytes | N | * | * | * | N | Enzyme activity | * | 672 | IC30 | 0.912 | 912 | 0.0244 | 22.077 | 24.4 | 22077 | Y | 10 | 1 | 0.0912
1814 | SR | Article | Soil | Roelofs | 2020 | 10.1039/c9en01144g | Surface coating and particle size are main factors explaining the transcriptome-wide responses of the earthworm Lumbricus rubellus to AgNPs | Roelofs et al 2020. Effects of AgNPs on soil enzyme activity of different wetland plant soil systems. Environmental Science Nano, 7, 1-15 | AgNM | AgNM | Catalonia Institute of Nanoscience and Nanotechnology | Suspension | Ag | * | * | * | BSA | 9048-46-8 | * | * | 20 | 20-50 | * | * | TEM | * | Unreported | * | * | * | * | * | * | * | MilliQ Water | * | 532 | Mean | DLS | * | * | * | * | * | Solid | Natural media | * | Light | 24 | * | * | * | * | * | * | 5.1 | 3.8 | * | 50 | * | * | * | * | * | * | * | * | * | as manufactured | * | * | * | * | * | * | * | * | * | * | Lumbricus rubellus | Adult | Invertebrates | Lumbricidae | Clitellata | Y | 37.8 | * | * | Y | Reproduction | Number of cocoons | 72 | EC50 | 62.5 | 62500 | * | * | * | * | Y | 10 | 10 | 0.625
1815 | SR | Article | Soil | Roelofs | 2020 | 10.1039/c9en01144g | Surface coating and particle size are main factors explaining the transcriptome-wide responses of the earthworm Lumbricus rubellus to AgNPs | Roelofs et al 2020. Effects of AgNPs on soil enzyme activity of different wetland plant soil systems. Environmental Science Nano, 7, 1-15 | AgNM | AgNM | Catalonia Institute of Nanoscience and Nanotechnology | Suspension | Ag | * | * | * | PVP | 9003-39-8 | * | * | 20 | 20-50 | * | * | TEM | * | Unreported | * | * | * | * | * | * | * | MilliQ Water | * | 532 | Mean | DLS | * | * | * | * | * | Solid | Natural media | * | Light | 24 | * | * | * | * | * | * | 5.1 | 3.8 | * | 50 | * | * | * | * | * | * | * | * | * | as manufactured | * | * | * | * | * | * | * | * | * | * | Lumbricus rubellus | Adult | Invertebrates | Lumbricidae | Clitellata | Y | 33.4 | * | * | Y | Reproduction | Number of cocoons | 72 | EC50 | 62.5 | 62500 | * | * | * | * | Y | 10 | 10 | 0.625
1816 | SR | Article | Soil | Roelofs | 2020 | 10.1039/c9en01144g | Surface coating and particle size are main factors explaining the transcriptome-wide responses of the earthworm Lumbricus rubellus to AgNPs | Roelofs et al 2020. Effects of AgNPs on soil enzyme activity of different wetland plant soil systems. Environmental Science Nano, 7, 1-15 | AgNM | AgNM | Catalonia Institute of Nanoscience and Nanotechnology | Suspension | Ag | * | * | * | Chitosan | 9012-76-4 | * | * | 20 | 20-50 | * | * | TEM | * | Unreported | * | * | * | * | * | * | * | MilliQ Water | * | 532 | Mean | DLS | * | * | * | * | * | Solid | Natural media | * | Light | 24 | * | * | * | * | * | * | 5.1 | 3.8 | * | 50 | * | * | * | * | * | * | * | * | * | as manufactured | * | * | * | * | * | * | * | * | * | * | Lumbricus rubellus | Adult | Invertebrates | Lumbricidae | Clitellata | Y | 47.5 | * | * | Y | Reproduction | Number of cocoons | 72 | EC50 | 250 | 250000 | * | * | * | * | Y | 10 | 10 | 2.5
1817 | SR | Article | Soil | Roelofs | 2020 | 10.1039/c9en01144g | Surface coating and particle size are main factors explaining the transcriptome-wide responses of the earthworm Lumbricus rubellus to AgNPs | Roelofs et al 2020. Effects of AgNPs on soil enzyme activity of different wetland plant soil systems. Environmental Science Nano, 7, 1-15 | AgNM | AgNM | Catalonia Institute of Nanoscience and Nanotechnology | Suspension | Ag | * | * | * | PVP | 9003-39-8 | * | * | 35 | 20-50 | * | * | TEM | * | Unreported | * | * | * | * | * | * | * | MilliQ Water | * | 532 | Mean | DLS | * | * | * | * | * | Solid | Natural media | * | Light | 24 | * | * | * | * | * | * | 5.1 | 3.8 | * | 50 | * | * | * | * | * | * | * | * | * | as manufactured | * | * | * | * | * | * | * | * | * | * | Lumbricus rubellus | Adult | Invertebrates | Lumbricidae | Clitellata | Y | 26.6 | * | * | Y | Reproduction | Number of cocoons | 72 | EC50 | 62.5 | 62500 | * | * | * | * | Y | 10 | 10 | 0.625
1818 | SR | Article | Soil | Roelofs | 2020 | 10.1039/c9en01144g | Surface coating and particle size are main factors explaining the transcriptome-wide responses of the earthworm Lumbricus rubellus to AgNPs | Roelofs et al 2020. Effects of AgNPs on soil enzyme activity of different wetland plant soil systems. Environmental Science Nano, 7, 1-15 | AgNM | AgNM | Catalonia Institute of Nanoscience and Nanotechnology | Suspension | Ag | * | * | * | BSA | 9048-46-8 | * | * | 35 | 20-50 | * | * | TEM | * | Unreported | * | * | * | * | * | * | * | MilliQ Water | * | 532 | Mean | DLS | * | * | * | * | * | Solid | Natural media | * | Light | 24 | * | * | * | * | * | * | 5.1 | 3.8 | * | 50 | * | * | * | * | * | * | * | * | * | as manufactured | * | * | * | * | * | * | * | * | * | * | Lumbricus rubellus | Adult | Invertebrates | Lumbricidae | Clitellata | Y | 74.9 | * | * | Y | Reproduction | Number of cocoons | 72 | EC50 | 125 | 125000 | * | * | * | * | Y | 10 | 10 | 1.25
1819 | SR | Article | Soil | Roelofs | 2020 | 10.1039/c9en01144g | Surface coating and particle size are main factors explaining the transcriptome-wide responses of the earthworm Lumbricus rubellus to AgNPs | Roelofs et al 2020. Effects of AgNPs on soil enzyme activity of different wetland plant soil systems. Environmental Science Nano, 7, 1-15 | AgNM | AgNM | Catalonia Institute of Nanoscience and Nanotechnology | Suspension | Ag | * | * | * | Chitosan | 9012-76-4 | * | * | 35 | 20-50 | * | * | TEM | * | Unreported | * | * | * | * | * | * | * | MilliQ Water | * | 532 | Mean | DLS | * | * | * | * | * | Solid | Natural media | * | Light | 24 | * | * | * | * | * | * | 5.1 | 3.8 | * | 50 | * | * | * | * | * | * | * | * | * | as manufactured | * | * | * | * | * | * | * | * | * | * | Lumbricus rubellus | Adult | Invertebrates | Lumbricidae | Clitellata | Y | 53.8 | * | * | Y | Reproduction | Number of cocoons | 72 | EC50 | 250 | 250000 | * | * | * | * | Y | 10 | 10 | 2.5
1820 | SR | Article | Soil | Roelofs | 2020 | 10.1039/c9en01144g | Surface coating and particle size are main factors explaining the transcriptome-wide responses of the earthworm Lumbricus rubellus to AgNPs | Roelofs et al 2020. Effects of AgNPs on soil enzyme activity of different wetland plant soil systems. Environmental Science Nano, 7, 1-15 | AgNM | AgNM | Catalonia Institute of Nanoscience and Nanotechnology | Suspension | Ag | * | * | * | BSA | 9048-46-8 | * | * | 50 | 20-50 | * | * | TEM | * | Unreported | * | * | * | * | * | * | * | MilliQ Water | * | 532 | Mean | DLS | * | * | * | * | * | Solid | Natural media | * | Light | 24 | * | * | * | * | * | * | 5.1 | 3.8 | * | 50 | * | * | * | * | * | * | * | * | * | as manufactured | * | * | * | * | * | * | * | * | * | * | Lumbricus rubellus | Adult | Invertebrates | Lumbricidae | Clitellata | Y | 26 | * | * | Y | Reproduction | Number of cocoons | 72 | EC50 | 62.5 | 62500 | * | * | * | * | Y | 10 | 10 | 0.625
1821 | SR | Article | Soil | Roelofs | 2020 | 10.1039/c9en01144g | Surface coating and particle size are main factors explaining the transcriptome-wide responses of the earthworm Lumbricus rubellus to AgNPs | Roelofs et al 2020. Effects of AgNPs on soil enzyme activity of different wetland plant soil systems. Environmental Science Nano, 7, 1-15 | AgNM | AgNM | Catalonia Institute of Nanoscience and Nanotechnology | Suspension | Ag | * | * | * | Chitosan | 9012-76-4 | * | * | 50 | 20-50 | * | * | TEM | * | Unreported | * | * | * | * | * | * | * | MilliQ Water | * | 532 | Mean | DLS | * | * | * | * | * | Solid | Natural media | * | Light | 24 | * | * | * | * | * | * | 5.1 | 3.8 | * | 50 | * | * | * | * | * | * | * | * | * | as manufactured | * | * | * | * | * | * | * | * | * | * | Lumbricus rubellus | Adult | Invertebrates | Lumbricidae | Clitellata | Y | 35.9 | * | * | Y | Reproduction | Number of cocoons | 72 | EC50 | 250 | 250000 | * | * | * | * | Y | 10 | 10 | 2.5
1822 | SR | Article | Soil | Roelofs | 2020 | 10.1039/c9en01144g | Surface coating and particle size are main factors explaining the transcriptome-wide responses of the earthworm Lumbricus rubellus to AgNPs | Roelofs et al 2020. Effects of AgNPs on soil enzyme activity of different wetland plant soil systems. Environmental Science Nano, 7, 1-15 | AgNM | AgNM | Catalonia Institute of Nanoscience and Nanotechnology | Suspension | Ag | * | * | * | PVP | 9003-39-8 | * | * | 50 | 20-50 | * | * | TEM | * | Unreported | * | * | * | * | * | * | * | MilliQ Water | * | 532 | Mean | DLS | * | * | * | * | * | Solid | Natural media | * | Light | 24 | * | * | * | * | * | * | 5.1 | 3.8 | * | 50 | * | * | * | * | * | * | * | * | * | as manufactured | * | * | * | * | * | * | * | * | * | * | Lumbricus rubellus | Adult | Invertebrates | Lumbricidae | Clitellata | Y | 50.7 | * | * | Y | Reproduction | Number of cocoons | 72 | EC50 | 250 | 250000 | * | * | * | * | Y | 10 | 10 | 2.5
1823 | SR | Article | Soil | Roelofs | 2020 | 10.1039/c9en01144g | Surface coating and particle size are main factors explaining the transcriptome-wide responses of the earthworm Lumbricus rubellus to AgNPs | Roelofs et al 2020. Effects of AgNPs on soil enzyme activity of different wetland plant soil systems. Environmental Science Nano, 7, 1-15 | AgNO3 |  | * | Powder | Ag | 7761-88-8 | * | * | * | * | * | * | Unreported | Unreported | * | * | * | * | * | * | * | * | * | * | * | * | * | * | * | * | * | * | * | * | * | * | Solid | Natural media | * | Light | 24 | * | * | * | * | * | * | 5.1 | 3.8 | * | 50 | * | * | * | * | * | * | * | * | * | * | * | * | * | * | * | * | * | * | * | * | Lumbricus rubellus | Adult | Invertebrates | Lumbricidae | Clitellata | Y | 3.1 | * | * | Y | Reproduction | Number of cocoons | 72 | EC50 | 1.5 | 1500 | * | * | * | * | Y | 10 | 10 | 0.015
1824 | SR | Article | Soil | Roelofs | 2020 | 10.1039/c9en01144g | Surface coating and particle size are main factors explaining the transcriptome-wide responses of the earthworm Lumbricus rubellus to AgNPs | Roelofs et al 2020. Effects of AgNPs on soil enzyme activity of different wetland plant soil systems. Environmental Science Nano, 7, 1-15 | AgNO3 |  | * | Powder | Ag | 7761-88-8 | * | * | * | * | * | * | Unreported | Unreported | * | * | * | * | * | * | * | * | * | * | * | * | * | * | * | * | * | * | * | * | * | * | Solid | Natural media | * | Light | 24 | * | * | * | * | * | * | 5.1 | 3.8 | * | 50 | * | * | * | * | * | * | * | * | * | * | * | * | * | * | * | * | * | * | * | * | Lumbricus rubellus | Adult | Invertebrates | Lumbricidae | Clitellata | Y | 2.2 | * | * | Y | Reproduction | Number of cocoons | 72 | EC50 | 1.5 | 1500 | * | * | * | * | Y | 10 | 10 | 0.015
1825 | SR | Article | Soil | Roelofs | 2020 | 10.1039/c9en01144g | Surface coating and particle size are main factors explaining the transcriptome-wide responses of the earthworm Lumbricus rubellus to AgNPs | Roelofs et al 2020. Effects of AgNPs on soil enzyme activity of different wetland plant soil systems. Environmental Science Nano, 7, 1-15 | AgNO3 |  | * | Powder | Ag | 7761-88-8 | * | * | * | * | * | * | Unreported | Unreported | * | * | * | * | * | * | * | * | * | * | * | * | * | * | * | * | * | * | * | * | * | * | Solid | Natural media | * | Light | 24 | * | * | * | * | * | * | 5.1 | 3.8 | * | 50 | * | * | * | * | * | * | * | * | * | * | * | * | * | * | * | * | * | * | * | * | Lumbricus rubellus | Adult | Invertebrates | Lumbricidae | Clitellata | Y | 1.7 | * | * | Y | Reproduction | Number of cocoons | 72 | EC50 | 1.5 | 1500 | * | * | * | * | Y | 10 | 10 | 0.015
1826 | SR | Article | Soil | Roelofs | 2020 | 10.1039/c9en01144g | Surface coating and particle size are main factors explaining the transcriptome-wide responses of the earthworm Lumbricus rubellus to AgNPs | Roelofs et al 2020. Effects of AgNPs on soil enzyme activity of different wetland plant soil systems. Environmental Science Nano, 7, 1-15 | AgNO3 |  | * | Powder | Ag | 7761-88-8 | * | * | * | * | * | * | Unreported | Unreported | * | * | * | * | * | * | * | * | * | * | * | * | * | * | * | * | * | * | * | * | * | * | Solid | Natural media | * | Light | 24 | * | * | * | * | * | * | 5.1 | 3.8 | * | 50 | * | * | * | * | * | * | * | * | * | * | * | * | * | * | * | * | * | * | * | * | Lumbricus rubellus | Adult | Invertebrates | Lumbricidae | Clitellata | Y | 38.3 | * | * | Y | Reproduction | Number of cocoons | 72 | EC50 | 15 | 15000 | * | * | * | * | Y | 10 | 10 | 0.15
1827 | SR | Article | Soil | Roelofs | 2020 | 10.1039/c9en01144g | Surface coating and particle size are main factors explaining the transcriptome-wide responses of the earthworm Lumbricus rubellus to AgNPs | Roelofs et al 2020. Effects of AgNPs on soil enzyme activity of different wetland plant soil systems. Environmental Science Nano, 7, 1-15 | AgNO3 |  | * | Powder | Ag | 7761-88-8 | * | * | * | * | * | * | Unreported | Unreported | * | * | * | * | * | * | * | * | * | * | * | * | * | * | * | * | * | * | * | * | * | * | Solid | Natural media | * | Light | 24 | * | * | * | * | * | * | 5.1 | 3.8 | * | 50 | * | * | * | * | * | * | * | * | * | * | * | * | * | * | * | * | * | * | * | * | Lumbricus rubellus | Adult | Invertebrates | Lumbricidae | Clitellata | Y | 26.1 | * | * | Y | Reproduction | Number of cocoons | 72 | EC50 | 15 | 15000 | * | * | * | * | Y | 10 | 10 | 0.15
1828 | SR | Article | Soil | Roelofs | 2020 | 10.1039/c9en01144g | Surface coating and particle size are main factors explaining the transcriptome-wide responses of the earthworm Lumbricus rubellus to AgNPs | Roelofs et al 2020. Effects of AgNPs on soil enzyme activity of different wetland plant soil systems. Environmental Science Nano, 7, 1-15 | AgNO3 |  | * | Powder | Ag | 7761-88-8 | * | * | * | * | * | * | Unreported | Unreported | * | * | * | * | * | * | * | * | * | * | * | * | * | * | * | * | * | * | * | * | * | * | Solid | Natural media | * | Light | 24 | * | * | * | * | * | * | 5.1 | 3.8 | * | 50 | * | * | * | * | * | * | * | * | * | * | * | * | * | * | * | * | * | * | * | * | Lumbricus rubellus | Adult | Invertebrates | Lumbricidae | Clitellata | Y | 22.2 | * | * | Y | Reproduction | Number of cocoons | 72 | EC50 | 15 | 15000 | * | * | * | * | Y | 10 | 10 | 0.15
1829 | SR | Article | Soil | Shoults-Wilson | 2011 | 10.3109/17435390.2010.537382 | Effect of AgNP surface coating on bioaccumulation and reproductive toxicity in earthworms (Eisenia fetida) | Shoults-Wilson et al 2011. Effect of AgNP surface coating on bioaccumulation and reproductive toxicity in earthworms (Eisenia fetida). Nanotoxicology, 5, 3, 432-444 | AgNM | AgNM | Nanoamorphous Materials | Powder | Ag | * | * | 5 | Oleic acid | 112-80-1 | 1.5 | * | 50.6 | 20-50 | * | * | TEM | * | Unreported | * | * | * | * | TEM | 30 | 50 | MilliQ Water | Ultrasonic bath | 120 | Range | DLS | 40 | 200 | * | -45.4 | * | Solid | Artificial | * | Light | 12 | * | * | * | * | * | * | * | 10 | * | 50 | * | * | * | * | * | 69.58 | * | 20 | * | as manufactured | * | * | * | * | * | * | * | * | * | OECD 222 | Eisenia fetida | Adult | Invertebrates | Lumbricidae | Clitellata | Y | 800 | * | * | Y | Reproduction | Number of cocoons | 672 | LOEC | 10 | 10000 | * | * | * | * | Y | 2 | 1 | 5
1832 | SR | Article | Soil | Shoults-Wilson | 2011 | 10.3109/17435390.2010.537382 | Effect of AgNP surface coating on bioaccumulation and reproductive toxicity in earthworms (Eisenia fetida) | Shoults-Wilson et al 2011. Effect of AgNP surface coating on bioaccumulation and reproductive toxicity in earthworms (Eisenia fetida). Nanotoxicology, 5, 3, 432-444 | AgNO3 |  | * | * | Ag | 7761-88-8 | * | * | * | * | * | * | Unreported | Unreported | * | * | * | * | * | * | * | * | * | * | * | * | * | * | * | * | * | * | * | * | * | * | Solid | Artificial | * | Light | 12 | * | * | * | * | * | * | * | 10 | * | 50 | * | * | * | * | * | 69.58 | * | 20 | * | * | * | * | * | * | * | * | * | * | * | OECD 222 | Eisenia fetida | Adult | Invertebrates | Lumbricidae | Clitellata | Y | 100 | * | * | Y | Reproduction | Number of cocoons | 672 | LOEC | 10 | 10000 | * | * | * | * | Y | 2 | 1 | 5
1840 | SR | Article | Soil | Moon | 2019 | 10.1016/j.chemosphere.2018.09.177 | The effects of AgNM shape and size on toxicity to C.elegans in soil media | Moon et al 2019. The effects of AgNM shape and size on toxicity to C.elegans in soil media. Chemosphere, 215, 50-56 | AgNM | AgNM | Sigma-Aldrich | Powder | Ag | * | * | * | Uncoated | * | * | * | 100 | Above 50 | * | 100 | TEM | * | Irregular | * | * | * | * | * | * | * | MilliQ Water | * | * | * | * | * | * | * | * | * | Solid | Natural media | lufa 2.2 | Dark | * | * | * | * | * | * | 5.6 | * | 3.4 | 50 | 41.8 | * | * | 24 | 375 | * | 78.9 | 13.8 | 7.3 | 10.1 | as manufactured | * | * | * | * | * | * | * | * | * | * | Caenorhabditis elegans | Adult | Invertebrates | Nematoda | Chromadorea | N | * | * | * | Y | Growth | Body length | 40 | LOEC | 3 | 3000 | * | * | * | * | Y | 2 | 10 | 0.15
1842 | SR | Article | Soil | Moon | 2019 | 10.1016/j.chemosphere.2018.09.177 | The effects of AgNM shape and size on toxicity to C.elegans in soil media | Moon et al 2019. The effects of AgNM shape and size on toxicity to C.elegans in soil media. Chemosphere, 215, 50-56 | AgNM | AgNM | Sigma-Aldrich | Powder | Ag | * | * | * | Uncoated | * | * | * | 100 | Above 50 | * | 100 | TEM | * | Irregular | * | * | * | * | * | * | * | MilliQ Water | * | * | * | * | * | * | * | * | * | Solid | Natural media | lufa 2.2 | Dark | * | * | * | * | * | * | 5.6 | * | 3.4 | 50 | 41.8 | * | * | 24 | 375 | * | 78.9 | 13.8 | 7.3 | 10.1 | as manufactured | * | * | * | * | * | * | * | * | * | * | Caenorhabditis elegans | Adult | Invertebrates | Nematoda | Chromadorea | N | * | * | * | Y | Growth | Body length | 40 | NOEC | 1 | 1000 | * | * | * | * | Y | 1 | 10 | 0.1
1843 | SR | Article | Soil | Moon | 2019 | 10.1016/j.chemosphere.2018.09.177 | The effects of AgNM shape and size on toxicity to C.elegans in soil media | Moon et al 2019. The effects of AgNM shape and size on toxicity to C.elegans in soil media. Chemosphere, 215, 50-56 | AgNM | AgNM | Nanotech & Beyond | * | Ag | * | * | * | Uncoated | * | * | * | 41.32 | 20-50 | * | * | TEM | * | Wire | * | 10000 | * | * | * | * | * | MilliQ Water | * | * | * | * | * | * | * | * | * | Solid | Natural media | lufa 2.2 | Dark | * | * | * | * | * | * | 5.6 | * | 3.4 | 50 | 41.8 | * | * | 24 | 375 | * | 78.9 | 13.8 | 7.3 | 10.1 | as manufactured | * | * | * | * | * | * | * | * | * | * | Caenorhabditis elegans | Adult | Invertebrates | Nematoda | Chromadorea | N | * | * | * | Y | Growth | Body length | 40 | NOEC | 1 | 1000 | * | * | * | * | Y | 1 | 10 | 0.1
1845 | SR | Article | Soil | Moon | 2019 | 10.1016/j.chemosphere.2018.09.177 | The effects of AgNM shape and size on toxicity to C.elegans in soil media | Moon et al 2019. The effects of AgNM shape and size on toxicity to C.elegans in soil media. Chemosphere, 215, 50-56 | AgNM | AgNM | Nanotech & Beyond | * | Ag | * | * | * | Uncoated | * | * | * | 42.1 | 20-50 | * | * | TEM | * | Wire | * | 20000 | * | * | * | * | * | MilliQ Water | * | * | * | * | * | * | * | * | * | Solid | Natural media | lufa 2.2 | Dark | * | * | * | * | * | * | 5.6 | * | 3.4 | 50 | 41.8 | * | * | 24 | 375 | * | 78.9 | 13.8 | 7.3 | 10.1 | as manufactured | * | * | * | * | * | * | * | * | * | * | Caenorhabditis elegans | Adult | Invertebrates | Nematoda | Chromadorea | N | * | * | * | Y | Growth | Body length | 40 | NOEC | 1 | 1000 | * | * | * | * | Y | 1 | 10 | 0.1
1848 | SR | Article | Soil | Moon | 2019 | 10.1016/j.chemosphere.2018.09.177 | The effects of AgNM shape and size on toxicity to C.elegans in soil media | Moon et al 2019. The effects of AgNM shape and size on toxicity to C.elegans in soil media. Chemosphere, 215, 50-56 | AgNM | AgNM | Sigma-Aldrich | Powder | Ag | * | * | * | Uncoated | * | * | * | 100 | Above 50 | * | 100 | TEM | * | Irregular | * | * | * | * | * | * | * | MilliQ Water | * | * | * | * | * | * | * | * | * | Solid | Natural media | lufa 2.2 | Dark | * | * | * | * | * | * | 5.6 | * | 3.4 | 50 | 41.8 | * | * | 24 | 375 | * | 78.9 | 13.8 | 7.3 | 10.1 | as manufactured | * | * | * | * | * | * | * | * | * | * | Caenorhabditis elegans | Adult | Invertebrates | Nematoda | Chromadorea | N | * | * | * | Y | Reproduction | Juvenile numbers | 40 | NOEC | 1 | 1000 | * | * | * | * | Y | 1 | 10 | 0.1
1850 | SR | Article | Soil | Moon | 2019 | 10.1016/j.chemosphere.2018.09.177 | The effects of AgNM shape and size on toxicity to C.elegans in soil media | Moon et al 2019. The effects of AgNM shape and size on toxicity to C.elegans in soil media. Chemosphere, 215, 50-56 | AgNM | AgNM | Nanotech & Beyond | * | Ag | * | * | * | Uncoated | * | * | * | 41.32 | 20-50 | * | * | TEM | * | Wire | * | 10000 | * | * | * | * | * | MilliQ Water | * | * | * | * | * | * | * | * | * | Solid | Natural media | lufa 2.2 | Dark | * | * | * | * | * | * | 5.6 | * | 3.4 | 50 | 41.8 | * | * | 24 | 375 | * | 78.9 | 13.8 | 7.3 | 10.1 | as manufactured | * | * | * | * | * | * | * | * | * | * | Caenorhabditis elegans | Adult | Invertebrates | Nematoda | Chromadorea | N | * | * | * | Y | Reproduction | Juvenile numbers | 40 | NOEC | 1 | 1000 | * | * | * | * | Y | 1 | 10 | 0.1
1852 | SR | Article | Soil | Moon | 2019 | 10.1016/j.chemosphere.2018.09.177 | The effects of AgNM shape and size on toxicity to C.elegans in soil media | Moon et al 2019. The effects of AgNM shape and size on toxicity to C.elegans in soil media. Chemosphere, 215, 50-56 | AgNM | AgNM | Nanotech & Beyond | * | Ag | * | * | * | Uncoated | * | * | * | 42.1 | 20-50 | * | * | TEM | * | Wire | * | 20000 | * | * | * | * | * | MilliQ Water | * | * | * | * | * | * | * | * | * | Solid | Natural media | lufa 2.2 | Dark | * | * | * | * | * | * | 5.6 | * | 3.4 | 50 | 41.8 | * | * | 24 | 375 | * | 78.9 | 13.8 | 7.3 | 10.1 | as manufactured | * | * | * | * | * | * | * | * | * | * | Caenorhabditis elegans | Adult | Invertebrates | Nematoda | Chromadorea | N | * | * | * | Y | Reproduction | Juvenile numbers | 40 | NOEC | 1 | 1000 | * | * | * | * | Y | 1 | 10 | 0.1
1855 | SR | Article | Soil | Tourinho | 2021 | 10.1007/s10646-021-02424-3 | Microplastic fibres influence Ag toxicity and bioaccumulation in Eisenia andrei but not in Echytraeus crypticus | Tourinho et al 2021. Microplastic fibres influence Ag toxicity and bioaccumulation in Eisenia andrei but not in Echytraeus crypticus. Ecotoxicology, 30, 1216-1226 | AgNM | AgNM | Sigma-Aldrich | Powder | Ag | 7440-22-4 | 99.5 | 0.5 | PVP | 9003-39-8 | * | * | 100 | Above 50 | * | 100 | TEM | * | Spheroidal | * | * | * | * | * | * | * | * | * | * | * | * | * | * | * | * | * | Solid | Natural media | lufa 2.2 | Light | 16 | * | * | * | * | * | * | 5.6 | 1.7 | 44.8 | 41.8 | * | * | * | * | * | 78.9 | 13.8 | 7.3 | 9.2 | as manufactured | * | * | * | * | * | * | * | * | * | OECD 222 | Eisenia andrei | Adult | Invertebrates | Lumbricidae | Clitellata | N | * | * | * | Y | Reproduction | Juvenile numbers | 28 | EC50 | 450 | 450000 | 250 | 645 | 250000 | 645000 | Y | 10 | 10 | 4.5
1856 | SR | Article | Soil | Tourinho | 2021 | 10.1007/s10646-021-02424-3 | Microplastic fibres influence Ag toxicity and bioaccumulation in Eisenia andrei but not in Echytraeus crypticus | Tourinho et al 2021. Microplastic fibres influence Ag toxicity and bioaccumulation in Eisenia andrei but not in Echytraeus crypticus. Ecotoxicology, 30, 1216-1226 | AgNO3 |  | Sigma-Aldrich | Powder | Ag | 7761-88-8 | 99 | 1 | * | * | * | * | Unreported | Unreported | * | * | * | * | * | * | * | * | * | * | * | * | * | * | * | * | * | * | * | * | * | * | Solid | Natural media | lufa 2.2 | Light | 16 | * | * | * | * | * | * | 5.6 | 1.7 | 44.8 | 41.8 | * | * | * | * | * | 78.9 | 13.8 | 7.3 | 9.2 | * | * | * | * | * | * | * | * | * | * | OECD 222 | Eisenia andrei | Adult | Invertebrates | Lumbricidae | Clitellata | N | * | * | * | Y | Reproduction | Juvenile numbers | 28 | EC50 | 38 | 38000 | 27 | 50 | 27000 | 50000 | Y | 10 | 10 | 0.38
1857 | SR | Article | Soil | Tourinho | 2021 | 10.1007/s10646-021-02424-3 | Microplastic fibres influence Ag toxicity and bioaccumulation in Eisenia andrei but not in Echytraeus crypticus | Tourinho et al 2021. Microplastic fibres influence Ag toxicity and bioaccumulation in Eisenia andrei but not in Echytraeus crypticus. Ecotoxicology, 30, 1216-1226 | AgNM | AgNM | Sigma-Aldrich | Powder | Ag | 7440-22-4 | 99.5 | 0.5 | PVP | 9003-39-8 | * | * | 100 | Above 50 | * | 100 | TEM | * | Spheroidal | * | * | * | * | * | * | * | * | * | * | * | * | * | * | * | * | * | Solid | Natural media | lufa 2.2 | Light | 16 | * | * | * | * | * | * | 5.6 | 1.7 | 44.8 | 41.8 | * | * | * | * | * | 78.9 | 13.8 | 7.3 | 9.2 | as manufactured | * | * | * | * | * | * | * | * | * | OECD 222 | Eisenia andrei | Adult | Invertebrates | Lumbricidae | Clitellata | Y | 130 | * | * | Y | Mortality | Survival | 28 | LC50 | 3200 | 3200000 | * | * | * | * | Y | 10 | 10 | 32
1858 | SR | Article | Soil | Tourinho | 2021 | 10.1007/s10646-021-02424-3 | Microplastic fibres influence Ag toxicity and bioaccumulation in Eisenia andrei but not in Echytraeus crypticus | Tourinho et al 2021. Microplastic fibres influence Ag toxicity and bioaccumulation in Eisenia andrei but not in Echytraeus crypticus. Ecotoxicology, 30, 1216-1226 | AgNO3 |  | Sigma-Aldrich | Powder | Ag | 7761-88-8 | 99 | 1 | * | * | * | * | Unreported | Unreported | * | * | * | * | * | * | * | * | * | * | * | * | * | * | * | * | * | * | * | * | * | * | Solid | Natural media | lufa 2.2 | Light | 16 | * | * | * | * | * | * | 5.6 | 1.7 | 44.8 | 41.8 | * | * | * | * | * | 78.9 | 13.8 | 7.3 | 9.2 | * | * | * | * | * | * | * | * | * | * | OECD 222 | Eisenia andrei | Adult | Invertebrates | Lumbricidae | Clitellata | N | * | * | * | Y | Mortality | Survival | 28 | LC50 | 240 | 240000 | * | * | * | * | Y | 10 | 10 | 2.4
1859 | SR | Article | Soil | Tourinho | 2021 | 10.1007/s10646-021-02424-3 | Microplastic fibres influence Ag toxicity and bioaccumulation in Eisenia andrei but not in Echytraeus crypticus | Tourinho et al 2021. Microplastic fibres influence Ag toxicity and bioaccumulation in Eisenia andrei but not in Echytraeus crypticus. Ecotoxicology, 30, 1216-1226 | AgNM | AgNM | Sigma-Aldrich | Powder | Ag | 7440-22-4 | 99.5 | 0.5 | PVP | 9003-39-8 | * | * | 100 | Above 50 | * | 100 | TEM | * | Spheroidal | * | * | * | * | * | * | * | * | * | * | * | * | * | * | * | * | * | Solid | Natural media | lufa 2.2 | Light | 16 | * | * | * | * | * | * | 5.6 | 1.7 | 44.8 | 41.8 | * | * | * | * | * | 78.9 | 13.8 | 7.3 | 9.2 | as manufactured | * | * | * | * | * | * | * | * | * | OECD 222 | Enchytraeus crypticus | Adult | Invertebrates | Oligochaeta | Enchytraeidae | Y | 130 | * | * | Y | Mortality | Survival | 21 | LC50 | 3200 | 3200000 | * | * | * | * | Y | 10 | 10 | 32
1860 | SR | Article | Soil | Tourinho | 2021 | 10.1007/s10646-021-02424-3 | Microplastic fibres influence Ag toxicity and bioaccumulation in Eisenia andrei but not in Echytraeus crypticus | Tourinho et al 2021. Microplastic fibres influence Ag toxicity and bioaccumulation in Eisenia andrei but not in Echytraeus crypticus. Ecotoxicology, 30, 1216-1226 | AgNO3 |  | Sigma-Aldrich | Powder | Ag | 7761-88-8 | 99 | 1 | * | * | * | * | Unreported | Unreported | * | * | * | * | * | * | * | * | * | * | * | * | * | * | * | * | * | * | * | * | * | * | Solid | Natural media | lufa 2.2 | Light | 16 | * | * | * | * | * | * | 5.6 | 1.7 | 44.8 | 41.8 | * | * | * | * | * | 78.9 | 13.8 | 7.3 | 9.2 | * | * | * | * | * | * | * | * | * | * | OECD 222 | Enchytraeus crypticus | Adult | Invertebrates | Oligochaeta | Enchytraeidae | N | * | * | * | Y | Reproduction | Juvenile numbers | 21 | EC50 | 880 | 880000 | 60 | 1700 | 60000 | 1700000 | Y | 10 | 10 | 8.8
1861 | SR | Article | Soil | Tourinho | 2021 | 10.1007/s10646-021-02424-3 | Microplastic fibres influence Ag toxicity and bioaccumulation in Eisenia andrei but not in Echytraeus crypticus | Tourinho et al 2021. Microplastic fibres influence Ag toxicity and bioaccumulation in Eisenia andrei but not in Echytraeus crypticus. Ecotoxicology, 30, 1216-1226 | AgNM | AgNM | Sigma-Aldrich | Powder | Ag | 7440-22-4 | 99.5 | 0.5 | PVP | 9003-39-8 | * | * | 100 | Above 50 | * | 100 | TEM | * | Spheroidal | * | * | * | * | * | * | * | * | * | * | * | * | * | * | * | * | * | Solid | Natural media | lufa 2.2 | Light | 16 | * | * | * | * | * | * | 5.6 | 1.7 | 44.8 | 41.8 | * | * | * | * | * | 78.9 | 13.8 | 7.3 | 9.2 | as manufactured | * | * | * | * | * | * | * | * | * | OECD 222 | Enchytraeus crypticus | Adult | Invertebrates | Oligochaeta | Enchytraeidae | N | * | * | * | Y | Mortality | Survival | 21 | LC50 | 130 | 130000 | 110 | 160 | 110000 | 160000 | Y | 10 | 10 | 1.3
1862 | SR | Article | Soil | Tourinho | 2021 | 10.1007/s10646-021-02424-3 | Microplastic fibres influence Ag toxicity and bioaccumulation in Eisenia andrei but not in Echytraeus crypticus | Tourinho et al 2021. Microplastic fibres influence Ag toxicity and bioaccumulation in Eisenia andrei but not in Echytraeus crypticus. Ecotoxicology, 30, 1216-1226 | AgNO3 |  | Sigma-Aldrich | Powder | Ag | 7761-88-8 | 99 | 1 | * | * | * | * | Unreported | Unreported | * | * | * | * | * | * | * | * | * | * | * | * | * | * | * | * | * | * | * | * | * | * | Solid | Natural media | lufa 2.2 | Light | 16 | * | * | * | * | * | * | 5.6 | 1.7 | 44.8 | 41.8 | * | * | * | * | * | 78.9 | 13.8 | 7.3 | 9.2 | * | * | * | * | * | * | * | * | * | * | OECD 222 | Enchytraeus crypticus | Adult | Invertebrates | Oligochaeta | Enchytraeidae | N | * | * | * | Y | Reproduction | Juvenile numbers | 21 | EC50 | 90 | 90000 | 63 | 120 | 63000 | 120000 | Y | 10 | 10 | 0.9
1864 | SR | Article | Soil | Shoults-Wilson | 2011 | 10.2136/sssaj2010.0127nps | Role of particle size and soil stype in toxicity of AgNPs to earthworms | Shoults-Wilson et al 2011. Role of particle size and soil stype in toxicity of AgNPs to earthworms. Soil Sci. Soc. Am. J., 75, 365-377 | AgNM | AgNM | Nanoamorphous Materials | Powder | Ag | * | 99 | 1 | PVP | 9003-39-8 | * | * | 10 | Below 20 | * | * | TEM | * | Spheroidal | * | * | * | 40.88 | TEM | * | * | MilliQ Water | 15 min at room temperature in a water-bath sonicator (FS20 Ultrasonic Cleaner, Fisher Scientifi c). | 114.3 | Mean | DLS | * | * | * | -49.5 | * | Solid | Artificial | * | Light | 12 | * | * | * | * | * | 7 | * | 10 | * | 26 | * | * | * | * | * | 69.57 | 6.71 | 20 | 14.45 | as manufactured | * | * | * | * | * | * | * | * | * | OECD 222 | Eisenia fetida | Adult | Invertebrates | Lumbricidae | Clitellata | Y | 31.37 | * | * | Y | Mortality | Survival | 672 | NOEC | 84.5 | 84500 | * | * | * | * | Y | 1 | 1 | 84.5
1866 | SR | Article | Soil | Shoults-Wilson | 2011 | 10.2136/sssaj2010.0127nps | Role of particle size and soil stype in toxicity of AgNPs to earthworms | Shoults-Wilson et al 2011. Role of particle size and soil stype in toxicity of AgNPs to earthworms. Soil Sci. Soc. Am. J., 75, 365-377 | AgNM | AgNM | Nanoamorphous Materials | Powder | Ag | * | 99 | 1 | PVP | 9003-39-8 | * | * | 10 | Below 20 | * | * | TEM | * | Spheroidal | * | * | * | 40.88 | TEM | * | * | MilliQ Water | 15 min at room temperature in a water-bath sonicator (FS20 Ultrasonic Cleaner, Fisher Scientifi c). | 114.3 | Mean | DLS | * | * | * | -49.5 | * | Solid | Artificial | * | Light | 12 | * | * | * | * | * | 7 | * | 10 | * | 26 | * | * | * | * | * | 69.57 | 6.71 | 20 | 14.45 | as manufactured | * | * | * | * | * | * | * | * | * | OECD 222 | Eisenia fetida | Adult | Invertebrates | Lumbricidae | Clitellata | Y | 31.37 | * | * | Y | Growth | Biomass change | 672 | NOEC | 84.5 | 84500 | * | * | * | * | Y | 1 | 1 | 84.5
1868 | SR | Article | Soil | Shoults-Wilson | 2011 | 10.2136/sssaj2010.0127nps | Role of particle size and soil stype in toxicity of AgNPs to earthworms | Shoults-Wilson et al 2011. Role of particle size and soil stype in toxicity of AgNPs to earthworms. Soil Sci. Soc. Am. J., 75, 365-377 | AgNM | AgNM | Nanoamorphous Materials | Powder | Ag | * | 99 | 1 | PVP | 9003-39-8 | * | * | 40 | 20-50 | 30 | 50 | TEM | * | Spheroidal | * | * | * | 56.35 | TEM | * | * | MilliQ Water | 15 min at room temperature in a water-bath sonicator (FS20 Ultrasonic Cleaner, Fisher Scientifi c). | 154.8 | Mean | DLS | * | * | * | -35.9 | * | Solid | Artificial | * | Light | 12 | * | * | * | * | * | 7 | * | 10 | * | 26 | * | * | * | * | * | 69.57 | 6.71 | 20 | 14.45 | as manufactured | * | * | * | * | * | * | * | * | * | OECD 222 | Eisenia fetida | Adult | Invertebrates | Lumbricidae | Clitellata | Y | 62.95 | * | * | Y | Mortality | Survival | 672 | NOEC | 773.3 | 773300 | * | * | * | * | Y | 1 | 1 | 773.3
1870 | SR | Article | Soil | Shoults-Wilson | 2011 | 10.2136/sssaj2010.0127nps | Role of particle size and soil stype in toxicity of AgNPs to earthworms | Shoults-Wilson et al 2011. Role of particle size and soil stype in toxicity of AgNPs to earthworms. Soil Sci. Soc. Am. J., 75, 365-377 | AgNM | AgNM | Nanoamorphous Materials | Powder | Ag | * | 99 | 1 | PVP | 9003-39-8 | * | * | 40 | 20-50 | 30 | 50 | TEM | * | Spheroidal | * | * | * | 56.35 | TEM | * | * | MilliQ Water | 15 min at room temperature in a water-bath sonicator (FS20 Ultrasonic Cleaner, Fisher Scientifi c). | 154.8 | Mean | DLS | * | * | * | -35.9 | * | Solid | Artificial | * | Light | 12 | * | * | * | * | * | 7 | * | 10 | * | 26 | * | * | * | * | * | 69.57 | 6.71 | 20 | 14.45 | as manufactured | * | * | * | * | * | * | * | * | * | OECD 222 | Eisenia fetida | Adult | Invertebrates | Lumbricidae | Clitellata | Y | 62.95 | * | * | Y | Growth | Biomass change | 672 | NOEC | 773.3 | 773300 | * | * | * | * | Y | 1 | 1 | 773.3
1871 | SR | Article | Soil | Shoults-Wilson | 2011 | 10.2136/sssaj2010.0127nps | Role of particle size and soil stype in toxicity of AgNPs to earthworms | Shoults-Wilson et al 2011. Role of particle size and soil stype in toxicity of AgNPs to earthworms. Soil Sci. Soc. Am. J., 75, 365-377 | AgNM | AgNM | Nanoamorphous Materials | Powder | Ag | * | 99 | 1 | PVP | 9003-39-8 | * | * | 10 | Below 20 | * | * | TEM | * | Spheroidal | * | * | * | 40.88 | TEM | * | * | MilliQ Water | 15 min at room temperature in a water-bath sonicator (FS20 Ultrasonic Cleaner, Fisher Scientifi c). | 114.3 | Mean | DLS | * | * | * | -49.5 | * | Solid | Natural media | Yeager sandy loam | Light | 12 | * | * | * | * | * | 5.17 | * | 1.77 | * | 19.2 | * | * | * | * | * | 76.34 | 6.53 | 7.13 | 9.18 | as manufactured | * | * | * | * | * | * | * | * | * | OECD 222 | Eisenia fetida | Adult | Invertebrates | Lumbricidae | Clitellata | Y | 24.39 | * | * | Y | Mortality | Survival | 672 | NOEC | 8.033 | 8033 | * | * | * | * | Y | 1 | 1 | 8.033
1872 | SR | Article | Soil | Shoults-Wilson | 2011 | 10.2136/sssaj2010.0127nps | Role of particle size and soil stype in toxicity of AgNPs to earthworms | Shoults-Wilson et al 2011. Role of particle size and soil stype in toxicity of AgNPs to earthworms. Soil Sci. Soc. Am. J., 75, 365-377 | AgNM | AgNM | Nanoamorphous Materials | Powder | Ag | * | 99 | 1 | PVP | 9003-39-8 | * | * | 10 | Below 20 | * | * | TEM | * | Spheroidal | * | * | * | 40.88 | TEM | * | * | MilliQ Water | 15 min at room temperature in a water-bath sonicator (FS20 Ultrasonic Cleaner, Fisher Scientifi c). | 114.3 | Mean | DLS | * | * | * | -49.5 | * | Solid | Natural media | Yeager sandy loam | Light | 12 | * | * | * | * | * | 5.17 | * | 1.77 | * | 19.2 | * | * | * | * | * | 76.34 | 6.53 | 7.13 | 9.18 | as manufactured | * | * | * | * | * | * | * | * | * | OECD 222 | Eisenia fetida | Adult | Invertebrates | Lumbricidae | Clitellata | Y | 24.39 | * | * | Y | Mortality | Survival | 672 | LOEC | 9.331 | 9331 | * | * | * | * | Y | 2 | 1 | 4.6655
1874 | SR | Article | Soil | Shoults-Wilson | 2011 | 10.2136/sssaj2010.0127nps | Role of particle size and soil stype in toxicity of AgNPs to earthworms | Shoults-Wilson et al 2011. Role of particle size and soil stype in toxicity of AgNPs to earthworms. Soil Sci. Soc. Am. J., 75, 365-377 | AgNM | AgNM | Nanoamorphous Materials | Powder | Ag | * | 99 | 1 | PVP | 9003-39-8 | * | * | 10 | Below 20 | * | * | TEM | * | Spheroidal | * | * | * | 40.88 | TEM | * | * | MilliQ Water | 15 min at room temperature in a water-bath sonicator (FS20 Ultrasonic Cleaner, Fisher Scientifi c). | 114.3 | Mean | DLS | * | * | * | -49.5 | * | Solid | Natural media | Yeager sandy loam | Light | 12 | * | * | * | * | * | 5.17 | * | 1.77 | * | 19.2 | * | * | * | * | * | 76.34 | 6.53 | 7.13 | 9.18 | as manufactured | * | * | * | * | * | * | * | * | * | OECD 222 | Eisenia fetida | Adult | Invertebrates | Lumbricidae | Clitellata | Y | 24.39 | * | * | Y | Growth | Biomass change | 672 | NOEC | 8.033 | 8033 | * | * | * | * | Y | 1 | 1 | 8.033
1875 | SR | Article | Soil | Shoults-Wilson | 2011 | 10.2136/sssaj2010.0127nps | Role of particle size and soil stype in toxicity of AgNPs to earthworms | Shoults-Wilson et al 2011. Role of particle size and soil stype in toxicity of AgNPs to earthworms. Soil Sci. Soc. Am. J., 75, 365-377 | AgNM | AgNM | Nanoamorphous Materials | Powder | Ag | * | 99 | 1 | PVP | 9003-39-8 | * | * | 40 | 20-50 | 30 | 50 | TEM | * | Spheroidal | * | * | * | 56.35 | TEM | * | * | MilliQ Water | 15 min at room temperature in a water-bath sonicator (FS20 Ultrasonic Cleaner, Fisher Scientifi c). | 154.8 | Mean | DLS | * | * | * | -35.9 | * | Solid | Natural media | Yeager sandy loam | Light | 12 | * | * | * | * | * | 5.17 | * | 1.77 | * | 19.2 | * | * | * | * | * | 76.34 | 6.53 | 7.13 | 9.18 | as manufactured | * | * | * | * | * | * | * | * | * | OECD 222 | Eisenia fetida | Adult | Invertebrates | Lumbricidae | Clitellata | Y | 21.96 | * | * | Y | Mortality | Survival | 672 | NOEC | 8.556 | 8556 | * | * | * | * | Y | 1 | 1 | 8.556
1876 | SR | Article | Soil | Shoults-Wilson | 2011 | 10.2136/sssaj2010.0127nps | Role of particle size and soil stype in toxicity of AgNPs to earthworms | Shoults-Wilson et al 2011. Role of particle size and soil stype in toxicity of AgNPs to earthworms. Soil Sci. Soc. Am. J., 75, 365-377 | AgNM | AgNM | Nanoamorphous Materials | Powder | Ag | * | 99 | 1 | PVP | 9003-39-8 | * | * | 40 | 20-50 | 30 | 50 | TEM | * | Spheroidal | * | * | * | 56.35 | TEM | * | * | MilliQ Water | 15 min at room temperature in a water-bath sonicator (FS20 Ultrasonic Cleaner, Fisher Scientifi c). | 154.8 | Mean | DLS | * | * | * | -35.9 | * | Solid | Natural media | Yeager sandy loam | Light | 12 | * | * | * | * | * | 5.17 | * | 1.77 | * | 19.2 | * | * | * | * | * | 76.34 | 6.53 | 7.13 | 9.18 | as manufactured | * | * | * | * | * | * | * | * | * | OECD 222 | Eisenia fetida | Adult | Invertebrates | Lumbricidae | Clitellata | Y | 21.96 | * | * | Y | Growth | Biomass change | 672 | NOEC | 8.556 | 8556 | * | * | * | * | Y | 1 | 1 | 8.556
1878 | SR | Article | Soil | Shoults-Wilson | 2011 | 10.2136/sssaj2010.0127nps | Role of particle size and soil stype in toxicity of AgNPs to earthworms | Shoults-Wilson et al 2011. Role of particle size and soil stype in toxicity of AgNPs to earthworms. Soil Sci. Soc. Am. J., 75, 365-377 | AgNO3 |  | Fisher Scientific | Powder | Ag | 7761-88-8 | 99 | 1 | * | * | * | * | Unreported | Unreported | * | * | * | * | * | * | * | * | * | * | * | * | * | * | * | * | * | * | * | * | * | * | Solid | Artificial | * | Light | 12 | * | * | * | * | * | 7 | * | 10 | * | 26 | * | * | * | * | * | 69.57 | 6.71 | 20 | 14.45 | * | * | * | * | * | * | * | * | * | * | OECD 222 | Eisenia fetida | Adult | Invertebrates | Lumbricidae | Clitellata | Y | 24.08 | * | * | Y | Mortality | Survival | 672 | NOEC | 8.378 | 8378 | * | * | * | * | Y | 1 | 1 | 8.378
1880 | SR | Article | Soil | Shoults-Wilson | 2011 | 10.2136/sssaj2010.0127nps | Role of particle size and soil stype in toxicity of AgNPs to earthworms | Shoults-Wilson et al 2011. Role of particle size and soil stype in toxicity of AgNPs to earthworms. Soil Sci. Soc. Am. J., 75, 365-377 | AgNO3 |  | Fisher Scientific | Powder | Ag | 7761-88-8 | 99 | 1 | * | * | * | * | Unreported | Unreported | * | * | * | * | * | * | * | * | * | * | * | * | * | * | * | * | * | * | * | * | * | * | Solid | Artificial | * | Light | 12 | * | * | * | * | * | 7 | * | 10 | * | 26 | * | * | * | * | * | 69.57 | 6.71 | 20 | 14.45 | * | * | * | * | * | * | * | * | * | * | OECD 222 | Eisenia fetida | Adult | Invertebrates | Lumbricidae | Clitellata | Y | 24.08 | * | * | Y | Growth | Biomass change | 672 | NOEC | 8.378 | 8378 | * | * | * | * | Y | 1 | 1 | 8.378
1882 | SR | Article | Soil | Shoults-Wilson | 2011 | 10.2136/sssaj2010.0127nps | Role of particle size and soil stype in toxicity of AgNPs to earthworms | Shoults-Wilson et al 2011. Role of particle size and soil stype in toxicity of AgNPs to earthworms. Soil Sci. Soc. Am. J., 75, 365-377 | AgNO3 |  | Fisher Scientific | Powder | Ag | 7761-88-8 | 99 | 1 | * | * | * | * | Unreported | Unreported | * | * | * | * | * | * | * | * | * | * | * | * | * | * | * | * | * | * | * | * | * | * | Solid | Natural media | Yeager sandy loam | Light | 12 | * | * | * | * | * | 5.17 | * | 1.77 | * | 19.2 | * | * | * | * | * | 76.34 | 6.53 | 7.13 | 9.18 | * | * | * | * | * | * | * | * | * | * | OECD 222 | Eisenia fetida | Adult | Invertebrates | Lumbricidae | Clitellata | Y | 34.11 | * | * | Y | Mortality | Survival | 672 | NOEC | 5.669 | 5669 | * | * | * | * | Y | 1 | 1 | 5.669
1884 | SR | Article | Soil | Shoults-Wilson | 2011 | 10.2136/sssaj2010.0127nps | Role of particle size and soil stype in toxicity of AgNPs to earthworms | Shoults-Wilson et al 2011. Role of particle size and soil stype in toxicity of AgNPs to earthworms. Soil Sci. Soc. Am. J., 75, 365-377 | AgNO3 |  | Fisher Scientific | Powder | Ag | 7761-88-8 | 99 | 1 | * | * | * | * | Unreported | Unreported | * | * | * | * | * | * | * | * | * | * | * | * | * | * | * | * | * | * | * | * | * | * | Solid | Natural media | Yeager sandy loam | Light | 12 | * | * | * | * | * | 5.17 | * | 1.77 | * | 19.2 | * | * | * | * | * | 76.34 | 6.53 | 7.13 | 9.18 | * | * | * | * | * | * | * | * | * | * | OECD 222 | Eisenia fetida | Adult | Invertebrates | Lumbricidae | Clitellata | Y | 34.11 | * | * | Y | Growth | Biomass change | 672 | NOEC | 5.669 | 5669 | * | * | * | * | Y | 1 | 1 | 5.669
1888 | SR | Article | Soil | Shoults-Wilson | 2011 | 10.2136/sssaj2010.0127nps | Role of particle size and soil stype in toxicity of AgNPs to earthworms | Shoults-Wilson et al 2011. Role of particle size and soil stype in toxicity of AgNPs to earthworms. Soil Sci. Soc. Am. J., 75, 365-377 | AgNM | AgNM | Nanoamorphous Materials | Powder | Ag | * | 99 | 1 | PVP | 9003-39-8 | * | * | 10 | Below 20 | * | * | TEM | * | Spheroidal | * | * | * | 56.35 | TEM | * | * | MilliQ Water | 15 min at room temperature in a water-bath sonicator (FS20 Ultrasonic Cleaner, Fisher Scientifi c). | 114.3 | Mean | DLS | * | * | * | -49.5 | * | Solid | Artificial | * | Light | 12 | * | * | * | * | * | 7 | * | 10 | * | 26 | * | * | * | * | * | 69.57 | 6.71 | 20 | 14.45 | as manufactured | * | * | * | * | * | * | * | * | * | OECD 222 | Eisenia fetida | Adult | Invertebrates | Lumbricidae | Clitellata | Y | 7.08 | * | * | Y | Reproduction | Cocoons hatched | 672 | NOEC | 5.669 | 5669 | * | * | * | * | Y | 1 | 1 | 5.669
1892 | SR | Article | Soil | Shoults-Wilson | 2011 | 10.2136/sssaj2010.0127nps | Role of particle size and soil stype in toxicity of AgNPs to earthworms | Shoults-Wilson et al 2011. Role of particle size and soil stype in toxicity of AgNPs to earthworms. Soil Sci. Soc. Am. J., 75, 365-377 | AgNM | AgNM | Nanoamorphous Materials | Powder | Ag | * | 99 | 1 | PVP | 9003-39-8 | * | * | 40 | 20-50 | 30 | 50 | TEM | * | Spheroidal | * | * | * | 56.35 | TEM | * | * | MilliQ Water | 15 min at room temperature in a water-bath sonicator (FS20 Ultrasonic Cleaner, Fisher Scientifi c). | 154.8 | Mean | DLS | * | * | * | -35.9 | * | Solid | Artificial | * | Light | 12 | * | * | * | * | * | 7 | * | 10 | * | 26 | * | * | * | * | * | 69.57 | 6.71 | 20 | 14.45 | as manufactured | * | * | * | * | * | * | * | * | * | OECD 222 | Eisenia fetida | Adult | Invertebrates | Lumbricidae | Clitellata | Y | 4.04 | * | * | Y | Reproduction | Cocoons hatched | 672 | NOEC | 9.331 | 9331 | * | * | * | * | Y | 1 | 1 | 9.331
1893 | SR | Article | Soil | Shoults-Wilson | 2011 | 10.2136/sssaj2010.0127nps | Role of particle size and soil stype in toxicity of AgNPs to earthworms | Shoults-Wilson et al 2011. Role of particle size and soil stype in toxicity of AgNPs to earthworms. Soil Sci. Soc. Am. J., 75, 365-377 | AgNM | AgNM | Nanoamorphous Materials | Powder | Ag | * | 99 | 1 | PVP | 9003-39-8 | * | * | 10 | Below 20 | * | * | TEM | * | Spheroidal | * | * | * | 40.88 | TEM | * | * | MilliQ Water | 15 min at room temperature in a water-bath sonicator (FS20 Ultrasonic Cleaner, Fisher Scientifi c). | 114.3 | Mean | DLS | * | * | * | -49.5 | * | Solid | Natural media | Yeager sandy loam | Light | 12 | * | * | * | * | * | 5.17 | * | 1.77 | * | 19.2 | * | * | * | * | * | 76.34 | 6.53 | 7.13 | 9.18 | as manufactured | * | * | * | * | * | * | * | * | * | OECD 222 | Eisenia fetida | Adult | Invertebrates | Lumbricidae | Clitellata | Y | 24.39 | * | * | Y | Reproduction | Cocoon production | 672 | NOEC | 8.033 | 8033 | * | * | * | * | Y | 1 | 1 | 8.033
1894 | SR | Article | Soil | Shoults-Wilson | 2011 | 10.2136/sssaj2010.0127nps | Role of particle size and soil stype in toxicity of AgNPs to earthworms | Shoults-Wilson et al 2011. Role of particle size and soil stype in toxicity of AgNPs to earthworms. Soil Sci. Soc. Am. J., 75, 365-377 | AgNM | AgNM | Nanoamorphous Materials | Powder | Ag | * | 99 | 1 | PVP | 9003-39-8 | * | * | 10 | Below 20 | * | * | TEM | * | Spheroidal | * | * | * | 40.88 | TEM | * | * | MilliQ Water | 15 min at room temperature in a water-bath sonicator (FS20 Ultrasonic Cleaner, Fisher Scientifi c). | 114.3 | Mean | DLS | * | * | * | -49.5 | * | Solid | Natural media | Yeager sandy loam | Light | 12 | * | * | * | * | * | 5.17 | * | 1.77 | * | 19.2 | * | * | * | * | * | 76.34 | 6.53 | 7.13 | 9.18 | as manufactured | * | * | * | * | * | * | * | * | * | OECD 222 | Eisenia fetida | Adult | Invertebrates | Lumbricidae | Clitellata | Y | 24.39 | * | * | Y | Reproduction | Cocoons hatched | 672 | NOEC | 8.033 | 8033 | * | * | * | * | Y | 1 | 1 | 8.033
1895 | SR | Article | Soil | Shoults-Wilson | 2011 | 10.2136/sssaj2010.0127nps | Role of particle size and soil stype in toxicity of AgNPs to earthworms | Shoults-Wilson et al 2011. Role of particle size and soil stype in toxicity of AgNPs to earthworms. Soil Sci. Soc. Am. J., 75, 365-377 | AgNM | AgNM | Nanoamorphous Materials | Powder | Ag | * | 99 | 1 | PVP | 9003-39-8 | * | * | 10 | Below 20 | * | * | TEM | * | Spheroidal | * | * | * | 40.88 | TEM | * | * | MilliQ Water | 15 min at room temperature in a water-bath sonicator (FS20 Ultrasonic Cleaner, Fisher Scientifi c). | 114.3 | Mean | DLS | * | * | * | -49.5 | * | Solid | Natural media | Yeager sandy loam | Light | 12 | * | * | * | * | * | 5.17 | * | 1.77 | * | 19.2 | * | * | * | * | * | 76.34 | 6.53 | 7.13 | 9.18 | as manufactured | * | * | * | * | * | * | * | * | * | OECD 222 | Eisenia fetida | Adult | Invertebrates | Lumbricidae | Clitellata | Y | 24.39 | * | * | Y | Reproduction | Juvenile numbers | 672 | NOEC | 8.033 | 8033 | * | * | * | * | Y | 1 | 1 | 8.033
1896 | SR | Article | Soil | Shoults-Wilson | 2011 | 10.2136/sssaj2010.0127nps | Role of particle size and soil stype in toxicity of AgNPs to earthworms | Shoults-Wilson et al 2011. Role of particle size and soil stype in toxicity of AgNPs to earthworms. Soil Sci. Soc. Am. J., 75, 365-377 | AgNM | AgNM | Nanoamorphous Materials | Powder | Ag | * | 99 | 1 | PVP | 9003-39-8 | * | * | 40 | 20-50 | 30 | 50 | TEM | * | Spheroidal | * | * | * | 56.35 | TEM | * | * | MilliQ Water | 15 min at room temperature in a water-bath sonicator (FS20 Ultrasonic Cleaner, Fisher Scientifi c). | 154.8 | Mean | DLS | * | * | * | -35.9 | * | Solid | Natural media | Yeager sandy loam | Light | 12 | * | * | * | * | * | 5.17 | * | 1.77 | * | 19.2 | * | * | * | * | * | 76.34 | 6.53 | 7.13 | 9.18 | as manufactured | * | * | * | * | * | * | * | * | * | OECD 222 | Eisenia fetida | Adult | Invertebrates | Lumbricidae | Clitellata | Y | 21.96 | * | * | Y | Reproduction | Cocoon production | 672 | NOEC | 8.556 | 8556 | * | * | * | * | Y | 1 | 1 | 8.556
1897 | SR | Article | Soil | Shoults-Wilson | 2011 | 10.2136/sssaj2010.0127nps | Role of particle size and soil stype in toxicity of AgNPs to earthworms | Shoults-Wilson et al 2011. Role of particle size and soil stype in toxicity of AgNPs to earthworms. Soil Sci. Soc. Am. J., 75, 365-377 | AgNM | AgNM | Nanoamorphous Materials | Powder | Ag | * | 99 | 1 | PVP | 9003-39-8 | * | * | 40 | 20-50 | 30 | 50 | TEM | * | Spheroidal | * | * | * | 56.35 | TEM | * | * | MilliQ Water | 15 min at room temperature in a water-bath sonicator (FS20 Ultrasonic Cleaner, Fisher Scientifi c). | 154.8 | Mean | DLS | * | * | * | -35.9 | * | Solid | Natural media | Yeager sandy loam | Light | 12 | * | * | * | * | * | 5.17 | * | 1.77 | * | 19.2 | * | * | * | * | * | 76.34 | 6.53 | 7.13 | 9.18 | as manufactured | * | * | * | * | * | * | * | * | * | OECD 222 | Eisenia fetida | Adult | Invertebrates | Lumbricidae | Clitellata | Y | 21.96 | * | * | Y | Reproduction | Cocoons hatched | 672 | NOEC | 8.556 | 8556 | * | * | * | * | Y | 1 | 1 | 8.556
1898 | SR | Article | Soil | Shoults-Wilson | 2011 | 10.2136/sssaj2010.0127nps | Role of particle size and soil stype in toxicity of AgNPs to earthworms | Shoults-Wilson et al 2011. Role of particle size and soil stype in toxicity of AgNPs to earthworms. Soil Sci. Soc. Am. J., 75, 365-377 | AgNM | AgNM | Nanoamorphous Materials | Powder | Ag | * | 99 | 1 | PVP | 9003-39-8 | * | * | 40 | 20-50 | 30 | 50 | TEM | * | Spheroidal | * | * | * | 56.35 | TEM | * | * | MilliQ Water | 15 min at room temperature in a water-bath sonicator (FS20 Ultrasonic Cleaner, Fisher Scientifi c). | 154.8 | Mean | DLS | * | * | * | -35.9 | * | Solid | Natural media | Yeager sandy loam | Light | 12 | * | * | * | * | * | 5.17 | * | 1.77 | * | 19.2 | * | * | * | * | * | 76.34 | 6.53 | 7.13 | 9.18 | as manufactured | * | * | * | * | * | * | * | * | * | OECD 222 | Eisenia fetida | Adult | Invertebrates | Lumbricidae | Clitellata | Y | 21.96 | * | * | Y | Reproduction | Juvenile numbers | 672 | NOEC | 8.556 | 8556 | * | * | * | * | Y | 1 | 1 | 8.556
1899 | SR | Article | Soil | Shoults-Wilson | 2011 | 10.2136/sssaj2010.0127nps | Role of particle size and soil stype in toxicity of AgNPs to earthworms | Shoults-Wilson et al 2011. Role of particle size and soil stype in toxicity of AgNPs to earthworms. Soil Sci. Soc. Am. J., 75, 365-377 | AgNO3 |  | Fisher Scientific | Powder | Ag | 7761-88-8 | 99 | 1 | * | * | * | * | Unreported | Unreported | * | * | * | * | * | * | * | * | * | * | * | * | * | * | * | * | * | * | * | * | * | * | Solid | Artificial | * | Light | 12 | * | * | * | * | * | 7 | * | 10 | * | 26 | * | * | * | * | * | 69.57 | 6.71 | 20 | 14.45 | * | * | * | * | * | * | * | * | * | * | OECD 222 | Eisenia fetida | Adult | Invertebrates | Lumbricidae | Clitellata | Y | 24.08 | * | * | Y | Reproduction | Cocoon production | 672 | NOEC | 8.378 | 8378 | * | * | * | * | Y | 1 | 1 | 8.378
1902 | SR | Article | Soil | Shoults-Wilson | 2011 | 10.2136/sssaj2010.0127nps | Role of particle size and soil stype in toxicity of AgNPs to earthworms | Shoults-Wilson et al 2011. Role of particle size and soil stype in toxicity of AgNPs to earthworms. Soil Sci. Soc. Am. J., 75, 365-377 | AgNO3 |  | Fisher Scientific | Powder | Ag | 7761-88-8 | 99 | 1 | * | * | * | * | Unreported | Unreported | * | * | * | * | * | * | * | * | * | * | * | * | * | * | * | * | * | * | * | * | * | * | Solid | Artificial | * | Light | 12 | * | * | * | * | * | 7 | * | 10 | * | 26 | * | * | * | * | * | 69.57 | 6.71 | 20 | 14.45 | * | * | * | * | * | * | * | * | * | * | OECD 222 | Eisenia fetida | Adult | Invertebrates | Lumbricidae | Clitellata | Y | 24.08 | * | * | Y | Reproduction | Cocoons hatched | 672 | NOEC | 8.378 | 8378 | * | * | * | * | Y | 1 | 1 | 8.378
1903 | SR | Article | Soil | Shoults-Wilson | 2011 | 10.2136/sssaj2010.0127nps | Role of particle size and soil stype in toxicity of AgNPs to earthworms | Shoults-Wilson et al 2011. Role of particle size and soil stype in toxicity of AgNPs to earthworms. Soil Sci. Soc. Am. J., 75, 365-377 | AgNO3 |  | Fisher Scientific | Powder | Ag | 7761-88-8 | 99 | 1 | * | * | * | * | Unreported | Unreported | * | * | * | * | * | * | * | * | * | * | * | * | * | * | * | * | * | * | * | * | * | * | Solid | Natural media | Yeager sandy loam | Light | 12 | * | * | * | * | * | 5.17 | * | 1.77 | * | 19.2 | * | * | * | * | * | 76.34 | 6.53 | 7.13 | 9.18 | * | * | * | * | * | * | * | * | * | * | OECD 222 | Eisenia fetida | Adult | Invertebrates | Lumbricidae | Clitellata | Y | 34.11 | * | * | Y | Reproduction | Cocoon production | 672 | NOEC | 7.413 | 7413 | * | * | * | * | Y | 1 | 1 | 7.413
1906 | SR | Article | Soil | Doolette | 2015 | 10.1016/j.jhazmat.2015.08.012 | Bioavailability of silver and silver sulfide nanoparticles to lettuce(Lactuca sativa): Effect of agricultural amendments on plant uptake | Doolette et al 2015. Bioavailability of silver and silver sulfide nanoparticles to lettuce(Lactuca sativa): Effect of agricultural amendments on plant uptake. Jourmal of Hazardous Materials, 300, 788-795 | AgNM | AgNM | Nanostructured & Amorphous Materials | Powder | Ag | * | * | * | PVP | 9003-39-8 | 0.1 | * | 10 | Below 20 | * | * | TEM | * | Spheroidal | * | * | * | * | * | * | * | MilliQ Water | * | 44 | Mean | DLS | * | * | * | -50 | * | Solid | Natural media | * | Light | * | * | * | * | * | * | 5.8 | * | 0.5 | * | 3.5 | * | * | * | * | * | 95 | 1 | 4 | 2 | as manufactured | * | * | * | * | * | * | * | * | * | * | Lactuca sativa | Mature plant (after 14 days) | Plants | Plantae | Magnoliopsida | Y | 0.138 | * | * | Y | Growth | Shoot dry mass | 1440 | NOEC | 4.51 | 4510 | * | * | * | * | Y | 1 | 1 | 4.51
1907 | SR | Article | Soil | Doolette | 2015 | 10.1016/j.jhazmat.2015.08.012 | Bioavailability of silver and silver sulfide nanoparticles to lettuce(Lactuca sativa): Effect of agricultural amendments on plant uptake | Doolette et al 2015. Bioavailability of silver and silver sulfide nanoparticles to lettuce(Lactuca sativa): Effect of agricultural amendments on plant uptake. Jourmal of Hazardous Materials, 300, 788-795 | AgNM | AgNM | Nanostructured & Amorphous Materials | Powder | Ag2S | * | * | * | PVP | 9003-39-8 | 0.1 | * | 10 | Below 20 | * | * | TEM | * | Spheroidal | * | * | * | * | * | * | * | MilliQ Water | * | 152 | Mean | DLS | * | * | 0.21 | -43 | * | Solid | Natural media | * | Light | * | * | * | * | * | * | 5.8 | * | 0.5 | * | 3.5 | * | * | * | * | * | 95 | 1 | 4 | 2 | synthesised aged | * | * | * | * | * | * | * | * | * | * | Lactuca sativa | Mature plant (after 14 days) | Plants | Plantae | Magnoliopsida | N | * | * | * | Y | Growth | Shoot dry mass | 1440 | NOEC | 1.36 | 1360 | * | * | * | * | Y | 1 | 1 | 1.36
1908 | SR | Article | Soil | Doolette | 2015 | 10.1016/j.jhazmat.2015.08.012 | Bioavailability of silver and silver sulfide nanoparticles to lettuce(Lactuca sativa): Effect of agricultural amendments on plant uptake | Doolette et al 2015. Bioavailability of silver and silver sulfide nanoparticles to lettuce(Lactuca sativa): Effect of agricultural amendments on plant uptake. Jourmal of Hazardous Materials, 300, 788-795 | AgNO3 |  | Sigma-Aldrich | Powder | Ag | 7761-88-8 | * | * | * | * | * | * | Unreported | Unreported | * | * | * | * | * | * | * | * | * | * | * | * | * | * | * | * | * | * | * | * | * | * | Solid | Natural media | * | Light | * | * | * | * | * | * | 5.8 | * | 0.5 | * | 3.5 | * | * | * | * | * | 95 | 1 | 4 | 2 | * | * | * | * | * | * | * | * | * | * | * | Lactuca sativa | Mature plant (after 14 days) | Plants | Plantae | Magnoliopsida | N | * | * | * | Y | Growth | Shoot dry mass | 1440 | NOEC | 4.85 | 4850 | 0.2 | 9.5 | 200 | 9500 | Y | 1 | 1 | 4.85
1909 | SR | Article | Soil | Doolette | 2015 | 10.1016/j.jhazmat.2015.08.012 | Bioavailability of silver and silver sulfide nanoparticles to lettuce(Lactuca sativa): Effect of agricultural amendments on plant uptake | Doolette et al 2015. Bioavailability of silver and silver sulfide nanoparticles to lettuce(Lactuca sativa): Effect of agricultural amendments on plant uptake. Jourmal of Hazardous Materials, 300, 788-795 | AgNM | AgNM | Nanostructured & Amorphous Materials | Powder | Ag | * | * | * | PVP | 9003-39-8 | 0.1 | * | 10 | Below 20 | * | * | TEM | * | Spheroidal | * | * | * | * | * | * | * | MilliQ Water | * | 44 | Mean | DLS | * | * | * | -50 | * | Solid | Natural media | * | Light | * | * | * | * | * | * | 5.8 | * | 0.5 | * | 3.5 | * | * | * | * | * | 95 | 1 | 4 | 2 | as manufactured | * | * | * | * | * | * | * | * | * | * | Lactuca sativa | Mature plant (after 14 days) | Plants | Plantae | Magnoliopsida | N | * | * | * | Y | Growth | Shoot dry mass | 1440 | NOEC | 1.2 | 1200 | * | * | * | * | Y | 1 | 1 | 1.2
1910 | SR | Article | Soil | Doolette | 2015 | 10.1016/j.jhazmat.2015.08.012 | Bioavailability of silver and silver sulfide nanoparticles to lettuce(Lactuca sativa): Effect of agricultural amendments on plant uptake | Doolette et al 2015. Bioavailability of silver and silver sulfide nanoparticles to lettuce(Lactuca sativa): Effect of agricultural amendments on plant uptake. Jourmal of Hazardous Materials, 300, 788-795 | AgNM | AgNM | Nanostructured & Amorphous Materials | Powder | Ag2S | * | * | * | PVP | 9003-39-8 | 0.1 | * | 10 | Below 20 | * | * | TEM | * | Spheroidal | * | * | * | * | * | * | * | MilliQ Water | * | 152 | Mean | DLS | * | * | 0.21 | -43 | * | Solid | Natural media | * | Light | * | * | * | * | * | * | 5.8 | * | 0.5 | * | 3.5 | * | * | * | * | * | 95 | 1 | 4 | 2 | synthesised aged | * | * | * | * | * | * | * | * | * | * | Lactuca sativa | Mature plant (after 14 days) | Plants | Plantae | Magnoliopsida | N | * | * | * | Y | Growth | Shoot dry mass | 1440 | NOEC | 1.32 | 1320 | * | * | * | * | Y | 1 | 1 | 1.32
1911 | SR | Article | Soil | Doolette | 2015 | 10.1016/j.jhazmat.2015.08.012 | Bioavailability of silver and silver sulfide nanoparticles to lettuce(Lactuca sativa): Effect of agricultural amendments on plant uptake | Doolette et al 2015. Bioavailability of silver and silver sulfide nanoparticles to lettuce(Lactuca sativa): Effect of agricultural amendments on plant uptake. Jourmal of Hazardous Materials, 300, 788-795 | AgNO3 |  | Sigma-Aldrich | Powder | Ag | 7761-88-8 | * | * | * | * | * | * | Unreported | Unreported | * | * | * | * | * | * | * | * | * | * | * | * | * | * | * | * | * | * | * | * | * | * | Solid | Natural media | * | Light | * | * | * | * | * | * | 5.8 | * | 0.5 | * | 3.5 | * | * | * | * | * | 95 | 1 | 4 | 2 | * | * | * | * | * | * | * | * | * | * | * | Lactuca sativa | Mature plant (after 14 days) | Plants | Plantae | Magnoliopsida | N | * | * | * | Y | Growth | Shoot dry mass | 1440 | NOEC | 1.32 | 1320 | * | * | * | * | Y | 1 | 1 | 1.32
1912 | SR | Article | Soil | Topuz | 2015 | 10.1002/etc.3123 | Toxicokinetics and toxicodynamics of differently coated AgNPs and AgNO3 in Enchytraeus crypticus upon aqueous exposure in an inert sand medium | Topuz et al 2015. Toxicokinetics and toxicodynamics of differently coated AgNPs and AgNO3 in Enchytraeus crypticus upon aqueous exposure in an inert sand medium. Environmental Toxicology and Chemistry, 34, 12, 2816-2823 | AgNO3 |  | Sigma-Aldrich | Powder | Ag | 7761-88-8 | 99 | 1 | * | * | * | * | Unreported | Unreported | * | * | * | * | * | * | * | * | * | * | * | * | * | * | * | * | * | * | * | * | * | * | Liquid | Artificial | * | Light | 12 | 6 | 0.004990269 | 0.00205719 | 0.001994972 | 0.08699813 | * | * | * | * | * | * | * | * | * | * | * | * | * | * | * | * | * | * | * | * | * | * | * | * | * | Enchytraeus crypticus | Adult | Invertebrates | Oligochaeta | Enchytraeidae | Y | 58.7 | * | * | Y | Mortality | Survival | 168 | LC50 | 0.081 | 81 | * | * | * | * | Y | 10 | 10 | 0.00081
1913 | SR | Article | Soil | Topuz | 2015 | 10.1002/etc.3123 | Toxicokinetics and toxicodynamics of differently coated AgNPs and AgNO3 in Enchytraeus crypticus upon aqueous exposure in an inert sand medium | Topuz et al 2015. Toxicokinetics and toxicodynamics of differently coated AgNPs and AgNO3 in Enchytraeus crypticus upon aqueous exposure in an inert sand medium. Environmental Toxicology and Chemistry, 34, 12, 2816-2823 | AgNM | AgNM | NanoSys GmBH | Suspension | Ag | * | * | * | Citrate | 126-44-3 | * | * | 25 | 20-50 | * | * | TEM | * | Unreported | * | * | * | * | * | * | * | MilliQ Water | * | * | * | * | * | * | * | * | * | Liquid | Artificial | * | Light | 12 | 6 | 0.004990269 | 0.00205719 | 0.001994972 | 0.08699813 | * | * | * | * | * | * | * | * | * | * | * | * | * | * | as manufactured | * | * | * | * | * | * | * | * | * | * | Enchytraeus crypticus | Adult | Invertebrates | Oligochaeta | Enchytraeidae | Y | 84.4 | * | * | Y | Mortality | Survival | 168 | LC50 | 0.322 | 322 | * | * | * | * | Y | 10 | 10 | 0.00322
1914 | SR | Article | Soil | Topuz | 2015 | 10.1002/etc.3123 | Toxicokinetics and toxicodynamics of differently coated AgNPs and AgNO3 in Enchytraeus crypticus upon aqueous exposure in an inert sand medium | Topuz et al 2015. Toxicokinetics and toxicodynamics of differently coated AgNPs and AgNO3 in Enchytraeus crypticus upon aqueous exposure in an inert sand medium. Environmental Toxicology and Chemistry, 34, 12, 2816-2823 | AgNM | AgNM | NanoSys GmBH | Suspension | Ag | * | * | * | PVP | 9003-39-8 | * | * | 25 | 20-50 | * | * | TEM | * | Unreported | * | * | * | * | * | * | * | MilliQ Water | * | * | * | * | * | * | * | * | * | Liquid | Artificial | * | Light | 12 | 6 | 0.004990269 | 0.00205719 | 0.001994972 | 0.08699813 | * | * | * | * | * | * | * | * | * | * | * | * | * | * | as manufactured | * | * | * | * | * | * | * | * | * | * | Enchytraeus crypticus | Adult | Invertebrates | Oligochaeta | Enchytraeidae | Y | 50.8 | * | * | Y | Mortality | Survival | 168 | LC50 | 0.047 | 47 | * | * | * | * | Y | 10 | 10 | 0.00047
1915 | SR | Article | Soil | Topuz | 2017 | 10.1016/j.ecoenv.2017.06.037 | The effect of soil properties on the toxicity and bioaccumulation of Ag nanoparticles and Ag ions in Enchytraeus crypticus | Topuz et al 2017. The effect of soil properties on the toxicity and bioaccumulation of Ag nanoparticles and Ag ions in Enchytraeus crypticus. Ecotoxicology and Environmental Safety, 144, 330-337 | AgNO3 |  | Sigma-Aldrich | Powder | Ag | 7761-88-8 | * | * | * | * | * | * | Unreported | Unreported | * | * | * | * | * | * | * | * | * | * | * | * | * | * | * | * | * | * | * | * | * | * | Solid | Natural media | lufa 2.2 | Light | 12 | * | * | * | * | * | * | 5.5 | 1.61 | 43.3 | * | * | * | * | * | * | * | * | 10 | * | * | * | * | * | * | * | * | * | * | * | OECD 222 | Enchytraeus crypticus | Adult | Invertebrates | Oligochaeta | Enchytraeidae | N | * | * | * | Y | Mortality | Survival | 504 | LC50 | 111 | 111000 | 89.2 | 139 | 89200 | 139000 | Y | 10 | 1 | 11.1
1916 | SR | Article | Soil | Topuz | 2017 | 10.1016/j.ecoenv.2017.06.037 | The effect of soil properties on the toxicity and bioaccumulation of Ag nanoparticles and Ag ions in Enchytraeus crypticus | Topuz et al 2017. The effect of soil properties on the toxicity and bioaccumulation of Ag nanoparticles and Ag ions in Enchytraeus crypticus. Ecotoxicology and Environmental Safety, 144, 330-337 | AgNM | AgNM | NanoSys GmBH | Suspension | Ag | * | * | * | PVP | 9003-39-8 | * | * | 25 | 20-50 | * | * | TEM | * | Unreported | * | * | * | * | * | * | * | MilliQ Water | * | 42 | Mean | DLS | * | * | * | * | * | Solid | Natural media | lufa 2.2 | Light | 12 | * | * | * | * | * | * | 5.5 | 1.61 | 43.3 | * | * | * | * | * | * | * | * | 10 | * | as manufactured | * | * | * | * | * | * | * | * | * | OECD 222 | Enchytraeus crypticus | Adult | Invertebrates | Oligochaeta | Enchytraeidae | N | * | * | * | Y | Mortality | Survival | 504 | LC50 | 335 | 335000 | 267 | 422 | 267000 | 422000 | Y | 10 | 1 | 33.5
1917 | SR | Article | Soil | Topuz | 2017 | 10.1016/j.ecoenv.2017.06.037 | The effect of soil properties on the toxicity and bioaccumulation of Ag nanoparticles and Ag ions in Enchytraeus crypticus | Topuz et al 2017. The effect of soil properties on the toxicity and bioaccumulation of Ag nanoparticles and Ag ions in Enchytraeus crypticus. Ecotoxicology and Environmental Safety, 144, 330-337 | AgNM | AgNM | NanoSys GmBH | Suspension | Ag | * | * | * | Citrate | 126-44-3 | * | * | 25 | 20-50 | * | * | TEM | * | Unreported | * | * | * | * | * | * | * | MilliQ Water | * | 61 | Mean | DLS | * | * | * | * | * | Solid | Natural media | lufa 2.2 | Light | 12 | * | * | * | * | * | * | 5.5 | 1.61 | 43.3 | * | * | * | * | * | * | * | * | 10 | * | as manufactured | * | * | * | * | * | * | * | * | * | OECD 222 | Enchytraeus crypticus | Adult | Invertebrates | Oligochaeta | Enchytraeidae | N | * | * | * | Y | Mortality | Survival | 504 | LC50 | 102 | 102000 | * | * | * | * | Y | 10 | 1 | 10.2
1918 | SR | Article | Soil | Topuz | 2017 | 10.1016/j.ecoenv.2017.06.037 | The effect of soil properties on the toxicity and bioaccumulation of Ag nanoparticles and Ag ions in Enchytraeus crypticus | Topuz et al 2017. The effect of soil properties on the toxicity and bioaccumulation of Ag nanoparticles and Ag ions in Enchytraeus crypticus. Ecotoxicology and Environmental Safety, 144, 330-337 | AgNO3 |  | Sigma-Aldrich | Powder | Ag | 7761-88-8 | * | * | * | * | * | * | Unreported | Unreported | * | * | * | * | * | * | * | * | * | * | * | * | * | * | * | * | * | * | * | * | * | * | Solid | Natural media | lufa 2.2 | Light | 12 | * | * | * | * | * | * | 5.5 | 1.61 | 43.3 | * | * | * | * | * | * | * | * | 10 | * | * | * | * | * | * | * | * | * | * | * | OECD 222 | Enchytraeus crypticus | Adult | Invertebrates | Oligochaeta | Enchytraeidae | Y | 137 | * | * | Y | Reproduction | Juvenile numbers | 504 | EC50 | 75.2 | 75200 | 60.8 | 90 | 60800 | 90000 | Y | 10 | 1 | 7.52
1919 | SR | Article | Soil | Topuz | 2017 | 10.1016/j.ecoenv.2017.06.037 | The effect of soil properties on the toxicity and bioaccumulation of Ag nanoparticles and Ag ions in Enchytraeus crypticus | Topuz et al 2017. The effect of soil properties on the toxicity and bioaccumulation of Ag nanoparticles and Ag ions in Enchytraeus crypticus. Ecotoxicology and Environmental Safety, 144, 330-337 | AgNM | AgNM | NanoSys GmBH | Suspension | Ag | * | * | * | PVP | 9003-39-8 | * | * | 25 | 20-50 | * | * | TEM | * | Unreported | * | * | * | * | * | * | * | MilliQ Water | * | 42 | Mean | DLS | * | * | * | * | * | Solid | Natural media | lufa 2.2 | Light | 12 | * | * | * | * | * | * | 5.5 | 1.61 | 43.3 | * | * | * | * | * | * | * | * | 10 | * | as manufactured | * | * | * | * | * | * | * | * | * | OECD 222 | Enchytraeus crypticus | Adult | Invertebrates | Oligochaeta | Enchytraeidae | Y | 180 | * | * | Y | Reproduction | Juvenile numbers | 504 | EC50 | 92.3 | 92300 | 76.9 | 108 | 76900 | 108000 | Y | 10 | 1 | 9.23
1920 | SR | Article | Soil | Topuz | 2017 | 10.1016/j.ecoenv.2017.06.037 | The effect of soil properties on the toxicity and bioaccumulation of Ag nanoparticles and Ag ions in Enchytraeus crypticus | Topuz et al 2017. The effect of soil properties on the toxicity and bioaccumulation of Ag nanoparticles and Ag ions in Enchytraeus crypticus. Ecotoxicology and Environmental Safety, 144, 330-337 | AgNM | AgNM | NanoSys GmBH | Suspension | Ag | * | * | * | Citrate | 126-44-3 | * | * | 25 | 20-50 | * | * | TEM | * | Unreported | * | * | * | * | * | * | * | MilliQ Water | * | 61 | Mean | DLS | * | * | * | * | * | Solid | Natural media | lufa 2.2 | Light | 12 | * | * | * | * | * | * | 5.5 | 1.61 | 43.3 | * | * | * | * | * | * | * | * | 10 | * | as manufactured | * | * | * | * | * | * | * | * | * | OECD 222 | Enchytraeus crypticus | Adult | Invertebrates | Oligochaeta | Enchytraeidae | Y | 191 | * | * | Y | Reproduction | Juvenile numbers | 504 | EC50 | 76.65 | 76650 | 51.3 | 102 | 51300 | 102000 | Y | 10 | 1 | 7.665
1921 | SR | Article | Soil | Topuz | 2017 | 10.1016/j.ecoenv.2017.06.037 | The effect of soil properties on the toxicity and bioaccumulation of Ag nanoparticles and Ag ions in Enchytraeus crypticus | Topuz et al 2017. The effect of soil properties on the toxicity and bioaccumulation of Ag nanoparticles and Ag ions in Enchytraeus crypticus. Ecotoxicology and Environmental Safety, 144, 330-337 | AgNO3 |  | Sigma-Aldrich | Powder | Ag | 7761-88-8 | * | * | * | * | * | * | Unreported | Unreported | * | * | * | * | * | * | * | * | * | * | * | * | * | * | * | * | * | * | * | * | * | * | Solid | Natural media | lufa 2.2 | Light | 12 | * | * | * | * | * | * | 5.5 | 1.61 | 43.3 | * | * | * | * | * | * | * | * | 10 | * | * | * | * | * | * | * | * | * | * | * | OECD 222 | Enchytraeus crypticus | Adult | Invertebrates | Oligochaeta | Enchytraeidae | N | * | * | * | Y | Reproduction | Juvenile numbers | 504 | EC10 | 18.3 | 18300 | 10.8 | 25.8 | 10800 | 25800 | Y | 2 | 1 | 9.15
1922 | SR | Article | Soil | Topuz | 2017 | 10.1016/j.ecoenv.2017.06.037 | The effect of soil properties on the toxicity and bioaccumulation of Ag nanoparticles and Ag ions in Enchytraeus crypticus | Topuz et al 2017. The effect of soil properties on the toxicity and bioaccumulation of Ag nanoparticles and Ag ions in Enchytraeus crypticus. Ecotoxicology and Environmental Safety, 144, 330-337 | AgNM | AgNM | NanoSys GmBH | Suspension | Ag | * | * | * | PVP | 9003-39-8 | * | * | 25 | 20-50 | * | * | TEM | * | Unreported | * | * | * | * | * | * | * | MilliQ Water | * | 42 | Mean | DLS | * | * | * | * | * | Solid | Natural media | lufa 2.2 | Light | 12 | * | * | * | * | * | * | 5.5 | 1.61 | 43.3 | * | * | * | * | * | * | * | * | 10 | * | as manufactured | * | * | * | * | * | * | * | * | * | OECD 222 | Enchytraeus crypticus | Adult | Invertebrates | Oligochaeta | Enchytraeidae | N | * | * | * | Y | Reproduction | Juvenile numbers | 504 | EC10 | 25.5 | 25500 | 16.1 | 34.8 | 16100 | 34800 | Y | 2 | 1 | 12.75
1923 | SR | Article | Soil | Topuz | 2017 | 10.1016/j.ecoenv.2017.06.037 | The effect of soil properties on the toxicity and bioaccumulation of Ag nanoparticles and Ag ions in Enchytraeus crypticus | Topuz et al 2017. The effect of soil properties on the toxicity and bioaccumulation of Ag nanoparticles and Ag ions in Enchytraeus crypticus. Ecotoxicology and Environmental Safety, 144, 330-337 | AgNO3 |  | Sigma-Aldrich | Powder | Ag | 7761-88-8 | * | * | * | * | * | * | Unreported | Unreported | * | * | * | * | * | * | * | * | * | * | * | * | * | * | * | * | * | * | * | * | * | * | Solid | Natural media | LUFA 2.3 | Light | 12 | * | * | * | * | * | * | 5.8 | 0.67 | 35.6 | * | * | * | * | * | * | * | * | 7.3 | * | * | * | * | * | * | * | * | * | * | * | OECD 222 | Enchytraeus crypticus | Adult | Invertebrates | Oligochaeta | Enchytraeidae | N | * | * | * | Y | Mortality | Survival | 504 | LC50 | 112 | 112000 | 87 | 144 | 87000 | 144000 | Y | 10 | 1 | 11.2
1924 | SR | Article | Soil | Topuz | 2017 | 10.1016/j.ecoenv.2017.06.037 | The effect of soil properties on the toxicity and bioaccumulation of Ag nanoparticles and Ag ions in Enchytraeus crypticus | Topuz et al 2017. The effect of soil properties on the toxicity and bioaccumulation of Ag nanoparticles and Ag ions in Enchytraeus crypticus. Ecotoxicology and Environmental Safety, 144, 330-337 | AgNM | AgNM | NanoSys GmBH | Suspension | Ag | * | * | * | PVP | 9003-39-8 | * | * | 25 | 20-50 | * | * | TEM | * | Unreported | * | * | * | * | * | * | * | MilliQ Water | * | 42 | Mean | DLS | * | * | * | * | * | Solid | Natural media | LUFA 2.3 | Light | 12 | * | * | * | * | * | * | 5.8 | 0.67 | 35.6 | * | * | * | * | * | * | * | * | 7.3 | * | as manufactured | * | * | * | * | * | * | * | * | * | OECD 222 | Enchytraeus crypticus | Adult | Invertebrates | Oligochaeta | Enchytraeidae | N | * | * | * | Y | Mortality | Survival | 504 | LC50 | 340 | 340000 | 271 | 428 | 271000 | 428000 | Y | 10 | 1 | 34
1925 | SR | Article | Soil | Topuz | 2017 | 10.1016/j.ecoenv.2017.06.037 | The effect of soil properties on the toxicity and bioaccumulation of Ag nanoparticles and Ag ions in Enchytraeus crypticus | Topuz et al 2017. The effect of soil properties on the toxicity and bioaccumulation of Ag nanoparticles and Ag ions in Enchytraeus crypticus. Ecotoxicology and Environmental Safety, 144, 330-337 | AgNM | AgNM | NanoSys GmBH | Suspension | Ag | * | * | * | Citrate | 126-44-3 | * | * | 25 | 20-50 | * | * | TEM | * | Unreported | * | * | * | * | * | * | * | MilliQ Water | * | 61 | Mean | DLS | * | * | * | * | * | Solid | Natural media | LUFA 2.3 | Light | 12 | * | * | * | * | * | * | 5.8 | 0.67 | 35.6 | * | * | * | * | * | * | * | * | 7.3 | * | as manufactured | * | * | * | * | * | * | * | * | * | OECD 222 | Enchytraeus crypticus | Adult | Invertebrates | Oligochaeta | Enchytraeidae | N | * | * | * | Y | Mortality | Survival | 504 | LC50 | 58.7 | 58700 | * | * | * | * | Y | 10 | 1 | 5.87
1926 | SR | Article | Soil | Topuz | 2017 | 10.1016/j.ecoenv.2017.06.037 | The effect of soil properties on the toxicity and bioaccumulation of Ag nanoparticles and Ag ions in Enchytraeus crypticus | Topuz et al 2017. The effect of soil properties on the toxicity and bioaccumulation of Ag nanoparticles and Ag ions in Enchytraeus crypticus. Ecotoxicology and Environmental Safety, 144, 330-337 | AgNO3 |  | Sigma-Aldrich | Powder | Ag | 7761-88-8 | * | * | * | * | * | * | Unreported | Unreported | * | * | * | * | * | * | * | * | * | * | * | * | * | * | * | * | * | * | * | * | * | * | Solid | Natural media | LUFA 2.3 | Light | 12 | * | * | * | * | * | * | 5.8 | 0.67 | 35.6 | * | * | * | * | * | * | * | * | 7.3 | * | * | * | * | * | * | * | * | * | * | * | OECD 222 | Enchytraeus crypticus | Adult | Invertebrates | Oligochaeta | Enchytraeidae | Y | 26.6 | * | * | Y | Reproduction | Juvenile numbers | 504 | EC50 | 26.9 | 26900 | 22.3 | 31.5 | 22300 | 31500 | Y | 10 | 1 | 2.69
1927 | SR | Article | Soil | Topuz | 2017 | 10.1016/j.ecoenv.2017.06.037 | The effect of soil properties on the toxicity and bioaccumulation of Ag nanoparticles and Ag ions in Enchytraeus crypticus | Topuz et al 2017. The effect of soil properties on the toxicity and bioaccumulation of Ag nanoparticles and Ag ions in Enchytraeus crypticus. Ecotoxicology and Environmental Safety, 144, 330-337 | AgNM | AgNM | NanoSys GmBH | Suspension | Ag | * | * | * | PVP | 9003-39-8 | * | * | 25 | 20-50 | * | * | TEM | * | Unreported | * | * | * | * | * | * | * | MilliQ Water | * | 42 | Mean | DLS | * | * | * | * | * | Solid | Natural media | LUFA 2.3 | Light | 12 | * | * | * | * | * | * | 5.8 | 0.67 | 35.6 | * | * | * | * | * | * | * | * | 7.3 | * | as manufactured | * | * | * | * | * | * | * | * | * | OECD 222 | Enchytraeus crypticus | Adult | Invertebrates | Oligochaeta | Enchytraeidae | Y | 13.9 | * | * | Y | Reproduction | Juvenile numbers | 504 | EC50 | 28.2 | 28200 | 19.5 | 36.8 | 19500 | 36800 | Y | 10 | 1 | 2.82
1928 | SR | Article | Soil | Topuz | 2017 | 10.1016/j.ecoenv.2017.06.037 | The effect of soil properties on the toxicity and bioaccumulation of Ag nanoparticles and Ag ions in Enchytraeus crypticus | Topuz et al 2017. The effect of soil properties on the toxicity and bioaccumulation of Ag nanoparticles and Ag ions in Enchytraeus crypticus. Ecotoxicology and Environmental Safety, 144, 330-337 | AgNM | AgNM | NanoSys GmBH | Suspension | Ag | * | * | * | Citrate | 126-44-3 | * | * | 25 | 20-50 | * | * | TEM | * | Unreported | * | * | * | * | * | * | * | MilliQ Water | * | 61 | Mean | DLS | * | * | * | * | * | Solid | Natural media | LUFA 2.3 | Light | 12 | * | * | * | * | * | * | 5.8 | 0.67 | 35.6 | * | * | * | * | * | * | * | * | 7.3 | * | as manufactured | * | * | * | * | * | * | * | * | * | OECD 222 | Enchytraeus crypticus | Adult | Invertebrates | Oligochaeta | Enchytraeidae | Y | 75.65 | 47.3 | 104 | Y | Reproduction | Juvenile numbers | 504 | EC50 | 44.6 | 44600 | 30.5 | 58.7 | 30500 | 58700 | Y | 10 | 1 | 4.46
1929 | SR | Article | Soil | Topuz | 2017 | 10.1016/j.ecoenv.2017.06.037 | The effect of soil properties on the toxicity and bioaccumulation of Ag nanoparticles and Ag ions in Enchytraeus crypticus | Topuz et al 2017. The effect of soil properties on the toxicity and bioaccumulation of Ag nanoparticles and Ag ions in Enchytraeus crypticus. Ecotoxicology and Environmental Safety, 144, 330-337 | AgNO3 |  | Sigma-Aldrich | Powder | Ag | 7761-88-8 | * | * | * | * | * | * | Unreported | Unreported | * | * | * | * | * | * | * | * | * | * | * | * | * | * | * | * | * | * | * | * | * | * | Solid | Natural media | LUFA 2.3 | Light | 12 | * | * | * | * | * | * | 5.8 | 0.67 | 35.6 | * | * | * | * | * | * | * | * | 7.3 | * | * | * | * | * | * | * | * | * | * | * | OECD 222 | Enchytraeus crypticus | Adult | Invertebrates | Oligochaeta | Enchytraeidae | N | * | * | * | Y | Reproduction | Juvenile numbers | 504 | EC10 | 8.29 | 8290 | 5.21 | 11.4 | 5210 | 11400 | Y | 2 | 1 | 4.145
1930 | SR | Article | Soil | Topuz | 2017 | 10.1016/j.ecoenv.2017.06.037 | The effect of soil properties on the toxicity and bioaccumulation of Ag nanoparticles and Ag ions in Enchytraeus crypticus | Topuz et al 2017. The effect of soil properties on the toxicity and bioaccumulation of Ag nanoparticles and Ag ions in Enchytraeus crypticus. Ecotoxicology and Environmental Safety, 144, 330-337 | AgNM | AgNM | NanoSys GmBH | Suspension | Ag | * | * | * | PVP | 9003-39-8 | * | * | 25 | 20-50 | * | * | TEM | * | Unreported | * | * | * | * | * | * | * | MilliQ Water | * | 42 | Mean | DLS | * | * | * | * | * | Solid | Natural media | LUFA 2.3 | Light | 12 | * | * | * | * | * | * | 5.8 | 0.67 | 35.6 | * | * | * | * | * | * | * | * | 7.3 | * | as manufactured | * | * | * | * | * | * | * | * | * | OECD 222 | Enchytraeus crypticus | Adult | Invertebrates | Oligochaeta | Enchytraeidae | N | * | * | * | Y | Reproduction | Juvenile numbers | 504 | EC10 | 2.7 | 2700 | 0.32 | 5.07 | 320 | 5070 | Y | 2 | 1 | 1.35
1931 | SR | Article | Soil | Topuz | 2017 | 10.1016/j.ecoenv.2017.06.037 | The effect of soil properties on the toxicity and bioaccumulation of Ag nanoparticles and Ag ions in Enchytraeus crypticus | Topuz et al 2017. The effect of soil properties on the toxicity and bioaccumulation of Ag nanoparticles and Ag ions in Enchytraeus crypticus. Ecotoxicology and Environmental Safety, 144, 330-337 | AgNO3 |  | Sigma-Aldrich | Powder | Ag | 7761-88-8 | * | * | * | * | * | * | Unreported | Unreported | * | * | * | * | * | * | * | * | * | * | * | * | * | * | * | * | * | * | * | * | * | * | Solid | Natural media | LUFA 5 | Light | 12 | * | * | * | * | * | * | 7.3 | 0.98 | 39.8 | * | * | * | * | * | * | * | * | 16.1 | * | * | * | * | * | * | * | * | * | * | * | OECD 222 | Enchytraeus crypticus | Adult | Invertebrates | Oligochaeta | Enchytraeidae | N | * | * | * | Y | Mortality | Survival | 504 | LC50 | 92.1 | 92100 | 73.3 | 116 | 73300 | 116000 | Y | 10 | 1 | 9.21
1932 | SR | Article | Soil | Topuz | 2017 | 10.1016/j.ecoenv.2017.06.037 | The effect of soil properties on the toxicity and bioaccumulation of Ag nanoparticles and Ag ions in Enchytraeus crypticus | Topuz et al 2017. The effect of soil properties on the toxicity and bioaccumulation of Ag nanoparticles and Ag ions in Enchytraeus crypticus. Ecotoxicology and Environmental Safety, 144, 330-337 | AgNM | AgNM | NanoSys GmBH | Suspension | Ag | * | * | * | PVP | 9003-39-8 | * | * | 25 | 20-50 | * | * | TEM | * | Unreported | * | * | * | * | * | * | * | MilliQ Water | * | 42 | Mean | DLS | * | * | * | * | * | Solid | Natural media | LUFA 5 | Light | 12 | * | * | * | * | * | * | 7.3 | 0.98 | 39.8 | * | * | * | * | * | * | * | * | 16.1 | * | as manufactured | * | * | * | * | * | * | * | * | * | OECD 222 | Enchytraeus crypticus | Adult | Invertebrates | Oligochaeta | Enchytraeidae | N | * | * | * | Y | Mortality | Survival | 504 | LC50 | 425 | 425000 | 361 | 501 | 361000 | 501000 | Y | 10 | 1 | 42.5
1933 | SR | Article | Soil | Topuz | 2017 | 10.1016/j.ecoenv.2017.06.037 | The effect of soil properties on the toxicity and bioaccumulation of Ag nanoparticles and Ag ions in Enchytraeus crypticus | Topuz et al 2017. The effect of soil properties on the toxicity and bioaccumulation of Ag nanoparticles and Ag ions in Enchytraeus crypticus. Ecotoxicology and Environmental Safety, 144, 330-337 | AgNM | AgNM | NanoSys GmBH | Suspension | Ag | * | * | * | Citrate | 126-44-3 | * | * | 25 | 20-50 | * | * | TEM | * | Unreported | * | * | * | * | * | * | * | MilliQ Water | * | 61 | Mean | DLS | * | * | * | * | * | Solid | Natural media | LUFA 5 | Light | 12 | * | * | * | * | * | * | 7.3 | 0.98 | 39.8 | * | * | * | * | * | * | * | * | 16.1 | * | as manufactured | * | * | * | * | * | * | * | * | * | OECD 222 | Enchytraeus crypticus | Adult | Invertebrates | Oligochaeta | Enchytraeidae | N | * | * | * | Y | Mortality | Survival | 504 | LC50 | 63.8 | 63800 | * | * | * | * | Y | 10 | 1 | 6.38
1934 | SR | Article | Soil | Topuz | 2017 | 10.1016/j.ecoenv.2017.06.037 | The effect of soil properties on the toxicity and bioaccumulation of Ag nanoparticles and Ag ions in Enchytraeus crypticus | Topuz et al 2017. The effect of soil properties on the toxicity and bioaccumulation of Ag nanoparticles and Ag ions in Enchytraeus crypticus. Ecotoxicology and Environmental Safety, 144, 330-337 | AgNO3 |  | Sigma-Aldrich | Powder | Ag | 7761-88-8 | * | * | * | * | * | * | Unreported | Unreported | * | * | * | * | * | * | * | * | * | * | * | * | * | * | * | * | * | * | * | * | * | * | Solid | Natural media | LUFA 5 | Light | 12 | * | * | * | * | * | * | 7.3 | 0.98 | 39.8 | * | * | * | * | * | * | * | * | 16.1 | * | * | * | * | * | * | * | * | * | * | * | OECD 222 | Enchytraeus crypticus | Adult | Invertebrates | Oligochaeta | Enchytraeidae | Y | 9.76 | * | * | Y | Reproduction | Juvenile numbers | 504 | EC50 | 46 | 46000 | 39 | 52.6 | 39000 | 52600 | Y | 10 | 1 | 4.6
1935 | SR | Article | Soil | Topuz | 2017 | 10.1016/j.ecoenv.2017.06.037 | The effect of soil properties on the toxicity and bioaccumulation of Ag nanoparticles and Ag ions in Enchytraeus crypticus | Topuz et al 2017. The effect of soil properties on the toxicity and bioaccumulation of Ag nanoparticles and Ag ions in Enchytraeus crypticus. Ecotoxicology and Environmental Safety, 144, 330-337 | AgNM | AgNM | NanoSys GmBH | Suspension | Ag | * | * | * | PVP | 9003-39-8 | * | * | 25 | 20-50 | * | * | TEM | * | Unreported | * | * | * | * | * | * | * | MilliQ Water | * | 42 | Mean | DLS | * | * | * | * | * | Solid | Natural media | LUFA 5 | Light | 12 | * | * | * | * | * | * | 7.3 | 0.98 | 39.8 | * | * | * | * | * | * | * | * | 16.1 | * | as manufactured | * | * | * | * | * | * | * | * | * | OECD 222 | Enchytraeus crypticus | Adult | Invertebrates | Oligochaeta | Enchytraeidae | Y | 6.39 | * | * | Y | Reproduction | Juvenile numbers | 504 | EC50 | 55.3 | 55300 | 50.5 | 60 | 50500 | 60000 | Y | 10 | 1 | 5.53
1936 | SR | Article | Soil | Topuz | 2017 | 10.1016/j.ecoenv.2017.06.037 | The effect of soil properties on the toxicity and bioaccumulation of Ag nanoparticles and Ag ions in Enchytraeus crypticus | Topuz et al 2017. The effect of soil properties on the toxicity and bioaccumulation of Ag nanoparticles and Ag ions in Enchytraeus crypticus. Ecotoxicology and Environmental Safety, 144, 330-337 | AgNM | AgNM | NanoSys GmBH | Suspension | Ag | * | * | * | Citrate | 126-44-3 | * | * | 25 | 20-50 | * | * | TEM | * | Unreported | * | * | * | * | * | * | * | MilliQ Water | * | 61 | Mean | DLS | * | * | * | * | * | Solid | Natural media | LUFA 5 | Light | 12 | * | * | * | * | * | * | 7.3 | 0.98 | 39.8 | * | * | * | * | * | * | * | * | 16.1 | * | as manufactured | * | * | * | * | * | * | * | * | * | OECD 222 | Enchytraeus crypticus | Adult | Invertebrates | Oligochaeta | Enchytraeidae | Y | 5.71 | 4.84 | 6.58 | Y | Reproduction | Juvenile numbers | 504 | EC50 | 45.6 | 45600 | 27.4 | 63.8 | 27400 | 63800 | Y | 10 | 1 | 4.56
1937 | SR | Article | Soil | Topuz | 2017 | 10.1016/j.ecoenv.2017.06.037 | The effect of soil properties on the toxicity and bioaccumulation of Ag nanoparticles and Ag ions in Enchytraeus crypticus | Topuz et al 2017. The effect of soil properties on the toxicity and bioaccumulation of Ag nanoparticles and Ag ions in Enchytraeus crypticus. Ecotoxicology and Environmental Safety, 144, 330-337 | AgNO3 |  | Sigma-Aldrich | Powder | Ag | 7761-88-8 | * | * | * | * | * | * | Unreported | Unreported | * | * | * | * | * | * | * | * | * | * | * | * | * | * | * | * | * | * | * | * | * | * | Solid | Natural media | LUFA 5 | Light | 12 | * | * | * | * | * | * | 7.3 | 0.98 | 39.8 | * | * | * | * | * | * | * | * | 16.1 | * | * | * | * | * | * | * | * | * | * | * | OECD 222 | Enchytraeus crypticus | Adult | Invertebrates | Oligochaeta | Enchytraeidae | N | * | * | * | Y | Reproduction | Juvenile numbers | 504 | EC10 | 11.7 | 11700 | 7.64 | 15.7 | 7640 | 15700 | Y | 2 | 1 | 5.85
1938 | SR | Article | Soil | Topuz | 2017 | 10.1016/j.ecoenv.2017.06.037 | The effect of soil properties on the toxicity and bioaccumulation of Ag nanoparticles and Ag ions in Enchytraeus crypticus | Topuz et al 2017. The effect of soil properties on the toxicity and bioaccumulation of Ag nanoparticles and Ag ions in Enchytraeus crypticus. Ecotoxicology and Environmental Safety, 144, 330-337 | AgNM | AgNM | NanoSys GmBH | Suspension | Ag | * | * | * | PVP | 9003-39-8 | * | * | 25 | 20-50 | * | * | TEM | * | Unreported | * | * | * | * | * | * | * | MilliQ Water | * | 42 | Mean | DLS | * | * | * | * | * | Solid | Natural media | LUFA 5 | Light | 12 | * | * | * | * | * | * | 7.3 | 0.98 | 39.8 | * | * | * | * | * | * | * | * | 16.1 | * | as manufactured | * | * | * | * | * | * | * | * | * | OECD 222 | Enchytraeus crypticus | Adult | Invertebrates | Oligochaeta | Enchytraeidae | N | * | * | * | Y | Reproduction | Juvenile numbers | 504 | EC10 | 12.8 | 12800 | 10.2 | 15.4 | 10200 | 15400 | Y | 2 | 1 | 6.4
1939 | SR | Article | Soil | Makama | 2016 | 10.1016/j.envpol.2016.08.016 | Properties of silver nanoparticles influencing their uptake in and toxicity to the earthworm Lumbricus rubellus following exposure in soil | Makama et al 2016. Properties of silver nanoparticles influencing their uptake in and toxicity to the earthworm Lumbricus rubellus following exposure in soil. Environmental Pollution, 218, 870-878 | AgNM | AgNM | Catalonia Institute of Nanoscience and Nanotechnology | Powder | Ag | * | * | * | BSA | 9048-46-8 | * | * | 20 | 20-50 | * | * | TEM | * | Spheroidal | * | * | * | * | * | * | * | MilliQ Water | * | 41.5 | Mean | DLS | * | * | * | -29 | * | Solid | Natural media | * | Light | 24 | * | * | * | * | * | 5 | * | 3.8 | * | 17.5 | * | * | * | * | * | * | * | * | * | as manufactured | * | * | 112 | Mean | DLS | * | * | * | -38.3 | * | Lumbricus rubellus | Adult | Invertebrates | Lumbricidae | Clitellata | Y | 120 | * | * | Y | Growth | Growth rate | 672 | EC50 | 250 | 250000 | * | * | * | * | Y | 10 | 1 | 25
1940 | SR | Article | Soil | Makama | 2016 | 10.1016/j.envpol.2016.08.016 | Properties of silver nanoparticles influencing their uptake in and toxicity to the earthworm Lumbricus rubellus following exposure in soil | Makama et al 2016. Properties of silver nanoparticles influencing their uptake in and toxicity to the earthworm Lumbricus rubellus following exposure in soil. Environmental Pollution, 218, 870-878 | AgNM | AgNM | Catalonia Institute of Nanoscience and Nanotechnology | Powder | Ag | * | * | * | BSA | 9048-46-8 | * | * | 20 | 20-50 | * | * | TEM | * | Spheroidal | * | * | * | * | * | * | * | MilliQ Water | * | 41.5 | Mean | DLS | * | * | * | -29 | * | Solid | Natural media | * | Light | 24 | * | * | * | * | * | 5 | * | 3.8 | * | 17.5 | * | * | * | * | * | * | * | * | * | as manufactured | * | * | 112 | Mean | DLS | * | * | * | -38.3 | * | Lumbricus rubellus | Adult | Invertebrates | Lumbricidae | Clitellata | N | * | * | * | Y | Reproduction | Cocoon production | 672 | EC50 | 66.8 | 66800 | * | * | * | * | Y | 10 | 1 | 6.68
1941 | SR | Article | Soil | Makama | 2016 | 10.1016/j.envpol.2016.08.016 | Properties of silver nanoparticles influencing their uptake in and toxicity to the earthworm Lumbricus rubellus following exposure in soil | Makama et al 2016. Properties of silver nanoparticles influencing their uptake in and toxicity to the earthworm Lumbricus rubellus following exposure in soil. Environmental Pollution, 218, 870-878 | AgNM | AgNM | Catalonia Institute of Nanoscience and Nanotechnology | Powder | Ag | * | * | * | BSA | 9048-46-8 | * | * | 35 | 20-50 | * | * | TEM | * | Spheroidal | * | * | * | * | * | * | * | MilliQ Water | * | 55 | Mean | DLS | * | * | * | -33.1 | * | Solid | Natural media | * | Light | 24 | * | * | * | * | * | 5 | * | 3.8 | * | 17.5 | * | * | * | * | * | * | * | * | * | as manufactured | * | * | 172.1 | Mean | DLS | * | * | * | -44.2 | * | Lumbricus rubellus | Adult | Invertebrates | Lumbricidae | Clitellata | Y | 87.5 | * | * | Y | Growth | Growth rate | 672 | EC50 | 250 | 250000 | * | * | * | * | Y | 10 | 1 | 25
1942 | SR | Article | Soil | Makama | 2016 | 10.1016/j.envpol.2016.08.016 | Properties of silver nanoparticles influencing their uptake in and toxicity to the earthworm Lumbricus rubellus following exposure in soil | Makama et al 2016. Properties of silver nanoparticles influencing their uptake in and toxicity to the earthworm Lumbricus rubellus following exposure in soil. Environmental Pollution, 218, 870-878 | AgNM | AgNM | Catalonia Institute of Nanoscience and Nanotechnology | Powder | Ag | * | * | * | BSA | 9048-46-8 | * | * | 35 | 20-50 | * | * | TEM | * | Spheroidal | * | * | * | * | * | * | * | MilliQ Water | * | 55 | Mean | DLS | * | * | * | -33.1 | * | Solid | Natural media | * | Light | 24 | * | * | * | * | * | 5 | * | 3.8 | * | 17.5 | * | * | * | * | * | * | * | * | * | as manufactured | * | * | 172.1 | Mean | DLS | * | * | * | -44.2 | * | Lumbricus rubellus | Adult | Invertebrates | Lumbricidae | Clitellata | N | * | * | * | Y | Reproduction | Cocoon production | 672 | EC50 | 118 | 118000 | * | * | * | * | Y | 10 | 1 | 11.8
1943 | SR | Article | Soil | Makama | 2016 | 10.1016/j.envpol.2016.08.016 | Properties of silver nanoparticles influencing their uptake in and toxicity to the earthworm Lumbricus rubellus following exposure in soil | Makama et al 2016. Properties of silver nanoparticles influencing their uptake in and toxicity to the earthworm Lumbricus rubellus following exposure in soil. Environmental Pollution, 218, 870-878 | AgNM | AgNM | Catalonia Institute of Nanoscience and Nanotechnology | Powder | Ag | * | * | * | BSA | 9048-46-8 | * | * | 50 | 20-50 | * | * | TEM | * | Spheroidal | * | * | * | * | * | * | * | MilliQ Water | * | 65.3 | Mean | DLS | * | * | * | -37 | * | Solid | Natural media | * | Light | 24 | * | * | * | * | * | 5 | * | 3.8 | * | 17.5 | * | * | * | * | * | * | * | * | * | as manufactured | * | * | 284.2 | Mean | DLS | * | * | * | -42.5 | * | Lumbricus rubellus | Adult | Invertebrates | Lumbricidae | Clitellata | N | * | * | * | Y | Growth | Growth rate | 672 | EC50 | 142 | 142000 | * | * | * | * | Y | 10 | 1 | 14.2
1944 | SR | Article | Soil | Makama | 2016 | 10.1016/j.envpol.2016.08.016 | Properties of silver nanoparticles influencing their uptake in and toxicity to the earthworm Lumbricus rubellus following exposure in soil | Makama et al 2016. Properties of silver nanoparticles influencing their uptake in and toxicity to the earthworm Lumbricus rubellus following exposure in soil. Environmental Pollution, 218, 870-878 | AgNM | AgNM | Catalonia Institute of Nanoscience and Nanotechnology | Powder | Ag | * | * | * | BSA | 9048-46-8 | * | * | 50 | 20-50 | * | * | TEM | * | Spheroidal | * | * | * | * | * | * | * | MilliQ Water | * | 65.3 | Mean | DLS | * | * | * | -37 | * | Solid | Natural media | * | Light | 24 | * | * | * | * | * | 5 | * | 3.8 | * | 17.5 | * | * | * | * | * | * | * | * | * | as manufactured | * | * | 284.2 | Mean | DLS | * | * | * | -45.2 | * | Lumbricus rubellus | Adult | Invertebrates | Lumbricidae | Clitellata | N | * | * | * | Y | Reproduction | Cocoon production | 672 | EC50 | 87.9 | 87900 | * | * | * | * | Y | 10 | 1 | 8.79
1945 | SR | Article | Soil | Makama | 2016 | 10.1016/j.envpol.2016.08.016 | Properties of silver nanoparticles influencing their uptake in and toxicity to the earthworm Lumbricus rubellus following exposure in soil | Makama et al 2016. Properties of silver nanoparticles influencing their uptake in and toxicity to the earthworm Lumbricus rubellus following exposure in soil. Environmental Pollution, 218, 870-878 | AgNM | AgNM | Catalonia Institute of Nanoscience and Nanotechnology | Powder | Ag | * | * | * | Chitosan | 9012-76-4 | * | * | 20 | 20-50 | * | * | TEM | * | Spheroidal | * | * | * | * | * | * | * | MilliQ Water | * | 247.8 | Mean | DLS | * | * | * | 8 | * | Solid | Natural media | * | Light | 24 | * | * | * | * | * | 5 | * | 3.8 | * | 17.5 | * | * | * | * | * | * | * | * | * | as manufactured | * | * | 215.1 | Mean | DLS | * | * | * | 11.2 | * | Lumbricus rubellus | Adult | Invertebrates | Lumbricidae | Clitellata | Y | 87.5 | * | * | Y | Growth | Growth rate | 672 | EC50 | 250 | 250000 | * | * | * | * | Y | 10 | 1 | 25
1946 | SR | Article | Soil | Makama | 2016 | 10.1016/j.envpol.2016.08.016 | Properties of silver nanoparticles influencing their uptake in and toxicity to the earthworm Lumbricus rubellus following exposure in soil | Makama et al 2016. Properties of silver nanoparticles influencing their uptake in and toxicity to the earthworm Lumbricus rubellus following exposure in soil. Environmental Pollution, 218, 870-878 | AgNM | AgNM | Catalonia Institute of Nanoscience and Nanotechnology | Powder | Ag | * | * | * | Chitosan | 9012-76-4 | * | * | 20 | 20-50 | * | * | TEM | * | Spheroidal | * | * | * | * | * | * | * | MilliQ Water | * | 247.8 | Mean | DLS | * | * | * | 8 | * | Solid | Natural media | * | Light | 24 | * | * | * | * | * | 5 | * | 3.8 | * | 17.5 | * | * | * | * | * | * | * | * | * | as manufactured | * | * | 215.1 | Mean | DLS | * | * | * | 11.2 | * | Lumbricus rubellus | Adult | Invertebrates | Lumbricidae | Clitellata | N | * | * | * | Y | Reproduction | Cocoon production | 672 | EC50 | 242 | 242000 | * | * | * | * | Y | 10 | 1 | 24.2
1947 | SR | Article | Soil | Makama | 2016 | 10.1016/j.envpol.2016.08.016 | Properties of silver nanoparticles influencing their uptake in and toxicity to the earthworm Lumbricus rubellus following exposure in soil | Makama et al 2016. Properties of silver nanoparticles influencing their uptake in and toxicity to the earthworm Lumbricus rubellus following exposure in soil. Environmental Pollution, 218, 870-878 | AgNM | AgNM | Catalonia Institute of Nanoscience and Nanotechnology | Powder | Ag | * | * | * | Chitosan | 9012-76-4 | * | * | 35 | 20-50 | * | * | TEM | * | Spheroidal | * | * | * | * | * | * | * | MilliQ Water | * | 238.8 | Mean | DLS | * | * | * | 6.9 | * | Solid | Natural media | * | Light | 24 | * | * | * | * | * | 5 | * | 3.8 | * | 17.5 | * | * | * | * | * | * | * | * | * | as manufactured | * | * | 225.1 | Mean | DLS | * | * | * | 19.2 | * | Lumbricus rubellus | Adult | Invertebrates | Lumbricidae | Clitellata | Y | 101.2 | * | * | Y | Growth | Growth rate | 672 | EC50 | 250 | 250000 | * | * | * | * | Y | 10 | 1 | 25
1948 | SR | Article | Soil | Makama | 2016 | 10.1016/j.envpol.2016.08.016 | Properties of silver nanoparticles influencing their uptake in and toxicity to the earthworm Lumbricus rubellus following exposure in soil | Makama et al 2016. Properties of silver nanoparticles influencing their uptake in and toxicity to the earthworm Lumbricus rubellus following exposure in soil. Environmental Pollution, 218, 870-878 | AgNM | AgNM | Catalonia Institute of Nanoscience and Nanotechnology | Powder | Ag | * | * | * | Chitosan | 9012-76-4 | * | * | 35 | 20-50 | * | * | TEM | * | Spheroidal | * | * | * | * | * | * | * | MilliQ Water | * | 238.8 | Mean | DLS | * | * | * | 6.9 | * | Solid | Natural media | * | Light | 24 | * | * | * | * | * | 5 | * | 3.8 | * | 17.5 | * | * | * | * | * | * | * | * | * | as manufactured | * | * | 225.1 | Mean | DLS | * | * | * | 19.2 | * | Lumbricus rubellus | Adult | Invertebrates | Lumbricidae | Clitellata | Y | 101.2 | * | * | Y | Reproduction | Cocoon production | 672 | EC50 | 250 | 250000 | * | * | * | * | Y | 10 | 1 | 25
1949 | SR | Article | Soil | Makama | 2016 | 10.1016/j.envpol.2016.08.016 | Properties of silver nanoparticles influencing their uptake in and toxicity to the earthworm Lumbricus rubellus following exposure in soil | Makama et al 2016. Properties of silver nanoparticles influencing their uptake in and toxicity to the earthworm Lumbricus rubellus following exposure in soil. Environmental Pollution, 218, 870-878 | AgNM | AgNM | Catalonia Institute of Nanoscience and Nanotechnology | Powder | Ag | * | * | * | Chitosan | 9012-76-4 | * | * | 50 | 20-50 | * | * | TEM | * | Spheroidal | * | * | * | * | * | * | * | MilliQ Water | * | 241.8 | Mean | DLS | * | * | * | 7 | * | Solid | Natural media | * | Light | 24 | * | * | * | * | * | 5 | * | 3.8 | * | 17.5 | * | * | * | * | * | * | * | * | * | as manufactured | * | * | 234.5 | Mean | DLS | * | * | * | 14.1 | * | Lumbricus rubellus | Adult | Invertebrates | Lumbricidae | Clitellata | Y | 88.8 | * | * | Y | Reproduction | Cocoon production | 672 | EC50 | 250 | 250000 | * | * | * | * | Y | 10 | 1 | 25
1950 | SR | Article | Soil | Makama | 2016 | 10.1016/j.envpol.2016.08.016 | Properties of silver nanoparticles influencing their uptake in and toxicity to the earthworm Lumbricus rubellus following exposure in soil | Makama et al 2016. Properties of silver nanoparticles influencing their uptake in and toxicity to the earthworm Lumbricus rubellus following exposure in soil. Environmental Pollution, 218, 870-878 | AgNM | AgNM | Catalonia Institute of Nanoscience and Nanotechnology | Powder | Ag | * | * | * | PVP | 9003-39-8 | * | * | 20 | 20-50 | * | * | TEM | * | Spheroidal | * | * | * | * | * | * | * | MilliQ Water | * | 46.8 | Mean | DLS | * | * | * | -16 | * | Solid | Natural media | * | Light | 24 | * | * | * | * | * | 5 | * | 3.8 | * | 17.5 | * | * | * | * | * | * | * | * | * | as manufactured | * | * | 132.8 | Mean | DLS | * | * | * | -15.2 | * | Lumbricus rubellus | Adult | Invertebrates | Lumbricidae | Clitellata | N | * | * | * | Y | Growth | Growth rate | 672 | EC50 | 117 | 117000 | * | * | * | * | Y | 10 | 1 | 11.7
1951 | SR | Article | Soil | Makama | 2016 | 10.1016/j.envpol.2016.08.016 | Properties of silver nanoparticles influencing their uptake in and toxicity to the earthworm Lumbricus rubellus following exposure in soil | Makama et al 2016. Properties of silver nanoparticles influencing their uptake in and toxicity to the earthworm Lumbricus rubellus following exposure in soil. Environmental Pollution, 218, 870-878 | AgNM | AgNM | Catalonia Institute of Nanoscience and Nanotechnology | Powder | Ag | * | * | * | PVP | 9003-39-8 | * | * | 20 | 20-50 | * | * | TEM | * | Spheroidal | * | * | * | * | * | * | * | MilliQ Water | * | 46.8 | Mean | DLS | * | * | * | -16 | * | Solid | Natural media | * | Light | 24 | * | * | * | * | * | 5 | * | 3.8 | * | 17.5 | * | * | * | * | * | * | * | * | * | as manufactured | * | * | 132.8 | Mean | DLS | * | * | * | -15.2 | * | Lumbricus rubellus | Adult | Invertebrates | Lumbricidae | Clitellata | N | * | * | * | Y | Reproduction | Cocoon production | 672 | EC50 | 48.5 | 48500 | * | * | * | * | Y | 10 | 1 | 4.85
1952 | SR | Article | Soil | Makama | 2016 | 10.1016/j.envpol.2016.08.016 | Properties of silver nanoparticles influencing their uptake in and toxicity to the earthworm Lumbricus rubellus following exposure in soil | Makama et al 2016. Properties of silver nanoparticles influencing their uptake in and toxicity to the earthworm Lumbricus rubellus following exposure in soil. Environmental Pollution, 218, 870-878 | AgNM | AgNM | Catalonia Institute of Nanoscience and Nanotechnology | Powder | Ag | * | * | * | PVP | 9003-39-8 | * | * | 35 | 20-50 | * | * | TEM | * | Spheroidal | * | * | * | * | * | * | * | MilliQ Water | * | 57.6 | Mean | DLS | * | * | * | -23 | * | Solid | Natural media | * | Light | 24 | * | * | * | * | * | 5 | * | 3.8 | * | 17.5 | * | * | * | * | * | * | * | * | * | as manufactured | * | * | 73.7 | Mean | DLS | * | * | * | -20.6 | * | Lumbricus rubellus | Adult | Invertebrates | Lumbricidae | Clitellata | N | * | * | * | Y | Reproduction | Cocoon production | 672 | EC50 | 88.7 | 88700 | * | * | * | * | Y | 10 | 1 | 8.87
1953 | SR | Article | Soil | Makama | 2016 | 10.1016/j.envpol.2016.08.016 | Properties of silver nanoparticles influencing their uptake in and toxicity to the earthworm Lumbricus rubellus following exposure in soil | Makama et al 2016. Properties of silver nanoparticles influencing their uptake in and toxicity to the earthworm Lumbricus rubellus following exposure in soil. Environmental Pollution, 218, 870-878 | AgNM | AgNM | Catalonia Institute of Nanoscience and Nanotechnology | Powder | Ag | * | * | * | PVP | 9003-39-8 | * | * | 50 | 20-50 | * | * | TEM | * | Spheroidal | * | * | * | * | * | * | * | MilliQ Water | * | 68.4 | Mean | DLS | * | * | * | -25 | * | Solid | Natural media | * | Light | 24 | * | * | * | * | * | 5 | * | 3.8 | * | 17.5 | * | * | * | * | * | * | * | * | * | as manufactured | * | * | 104.2 | Mean | DLS | * | * | * | -20.8 | * | Lumbricus rubellus | Adult | Invertebrates | Lumbricidae | Clitellata | N | * | * | * | Y | Reproduction | Cocoon production | 672 | EC50 | 217 | 217000 | * | * | * | * | Y | 10 | 1 | 21.7
1954 | SR | Article | Soil | Mendonça | 2020 | 10.1016/j.scitotenv.2020.136797 | Protective effect of N-acetylcysteine on the toxicity of silver nanoparticles: Bioavailability and toxicokinetics in Enchytraeus crypticus | Mendonça et al 2020. Protective effect of N-acetylcysteine on the toxicity of silver nanoparticles: Bioavailability and toxicokinetics in Enchytraeus crypticus. STOTEN, 715 | AgNM | AgNM | Applied nanoparticles | Suspension | Ag | * | * | * | Citrate-PVP | 126-44-3 and 9003-39-8 | * | * | 52.9 | Above 50 | * | * | TEM | * | Spheroidal | * | * | * | * | * | * | * | MilliQ Water | * | 52.9 | Mean | DLS | * | * | * | 43.3 | * | Solid | Natural media | Lufa 2.2 | Light | 16 | * | * | * | * | * | * | 5.5 | 3.5 | * | 45.2 | * | * | * | * | * | * | * | 12 | 9.7 | as manufactured | * | * | * | * | * | * | * | * | * | OECD 220 | Enchytraeus crypticus | Adult | Invertebrates | Oligochaeta | Enchytraeidae | Y | 0.22 | * | * | Y | Reproduction | Juvenile numbers | 480 | EC50 | 157 | 157000 | 123 | 190 | 123000 | 190000 | Y | 10 | 1 | 15.7
1955 | SR | Article | Soil | Mendonça | 2020 | 10.1016/j.scitotenv.2020.136797 | Protective effect of N-acetylcysteine on the toxicity of silver nanoparticles: Bioavailability and toxicokinetics in Enchytraeus crypticus | Mendonça et al 2020. Protective effect of N-acetylcysteine on the toxicity of silver nanoparticles: Bioavailability and toxicokinetics in Enchytraeus crypticus. STOTEN, 715 | AgNM | AgNM | Applied nanoparticles | Suspension | Ag | * | * | * | Citrate-PVP | 126-44-3 and 9003-39-8 | * | * | 52.9 | Above 50 | * | * | TEM | * | Spheroidal | * | * | * | * | * | * | * | MilliQ Water | * | 52.9 | Mean | DLS | * | * | 0.236 | 43.3 | * | Solid | Natural media | Lufa 2.2 | Light | 16 | * | * | * | * | * | * | 5.5 | 3.5 | * | 45.2 | * | * | * | * | * | * | * | 12 | 9.7 | as manufactured | * | * | * | * | * | * | * | * | * | OECD 220 | Enchytraeus crypticus | Adult | Invertebrates | Oligochaeta | Enchytraeidae | Y | 0.17 | * | * | Y | Reproduction | Juvenile numbers | 480 | EC50 | 176 | 176000 | 136 | 217 | 136000 | 217000 | Y | 10 | 1 | 17.6
1956 | SR | Article | Soil | Mendonça | 2020 | 10.1016/j.scitotenv.2020.136797 | Protective effect of N-acetylcysteine on the toxicity of silver nanoparticles: Bioavailability and toxicokinetics in Enchytraeus crypticus | Mendonça et al 2020. Protective effect of N-acetylcysteine on the toxicity of silver nanoparticles: Bioavailability and toxicokinetics in Enchytraeus crypticus. STOTEN, 715 | AgNM | AgNM | Applied nanoparticles | Suspension | Ag | * | * | * | Citrate-PVP | 126-44-3 and 9003-39-8 | * | * | 52.9 | Above 50 | * | * | TEM | * | Spheroidal | * | * | * | * | * | * | * | MilliQ Water | * | 52.9 | Mean | DLS | * | * | 0.236 | 43.3 | * | Solid | Natural media | Lufa 2.2 | Light | 16 | * | * | * | * | * | * | 5.5 | 3.5 | * | 45.2 | * | * | * | * | * | * | * | 12 | 9.7 | as manufactured | * | * | * | * | * | * | * | * | * | OECD 220 | Enchytraeus crypticus | Adult | Invertebrates | Oligochaeta | Enchytraeidae | Y | 0.17 | * | * | Y | Reproduction | Juvenile numbers | 480 | EC50 | 937 | 937000 | 322 | 1552 | 322000 | 1552000 | Y | 10 | 1 | 93.7
1957 | SR | Article | Soil | Mendonça | 2020 | 10.1016/j.scitotenv.2020.136797 | Protective effect of N-acetylcysteine on the toxicity of silver nanoparticles: Bioavailability and toxicokinetics in Enchytraeus crypticus | Mendonça et al 2020. Protective effect of N-acetylcysteine on the toxicity of silver nanoparticles: Bioavailability and toxicokinetics in Enchytraeus crypticus. STOTEN, 715 | AgNM | AgNM | Applied nanoparticles | Suspension | Ag | * | * | * | Citrate-PVP | 126-44-3 and 9003-39-8 | * | * | 52.9 | Above 50 | * | * | TEM | * | Spheroidal | * | * | * | * | * | * | * | MilliQ Water | * | 52.9 | Mean | DLS | * | * | 0.236 | 43.3 | * | Solid | Natural media | Lufa 2.2 | Light | 16 | * | * | * | * | * | * | 5.5 | 3.5 | * | 45.2 | * | * | * | * | * | * | * | 12 | 9.7 | as manufactured | * | * | * | * | * | * | * | * | * | OECD 220 | Enchytraeus crypticus | Adult | Invertebrates | Oligochaeta | Enchytraeidae | Y | 0.22 | * | * | Y | Reproduction | Juvenile numbers | 480 | EC10 | 40 | 40000 | 19 | 61 | 19000 | 61000 | Y | 2 | 1 | 20
1958 | SR | Article | Soil | Mendonça | 2020 | 10.1016/j.scitotenv.2020.136797 | Protective effect of N-acetylcysteine on the toxicity of silver nanoparticles: Bioavailability and toxicokinetics in Enchytraeus crypticus | Mendonça et al 2020. Protective effect of N-acetylcysteine on the toxicity of silver nanoparticles: Bioavailability and toxicokinetics in Enchytraeus crypticus. STOTEN, 715 | AgNM | AgNM | Applied nanoparticles | Suspension | Ag | * | * | * | Citrate-PVP | 126-44-3 and 9003-39-8 | * | * | 52.9 | Above 50 | * | * | TEM | * | Spheroidal | * | * | * | * | * | * | * | MilliQ Water | * | 52.9 | Mean | DLS | * | * | 0.236 | 43.3 | * | Solid | Natural media | Lufa 2.2 | Light | 16 | * | * | * | * | * | * | 5.5 | 3.5 | * | 45.2 | * | * | * | * | * | * | * | 12 | 9.7 | as manufactured | * | * | * | * | * | * | * | * | * | OECD 220 | Enchytraeus crypticus | Adult | Invertebrates | Oligochaeta | Enchytraeidae | Y | 0.17 | * | * | Y | Reproduction | Juvenile numbers | 480 | EC10 | 25 | 25000 | 10 | 39 | 10000 | 39000 | Y | 2 | 1 | 12.5
1959 | SR | Article | Soil | Mendonça | 2020 | 10.1016/j.scitotenv.2020.136797 | Protective effect of N-acetylcysteine on the toxicity of silver nanoparticles: Bioavailability and toxicokinetics in Enchytraeus crypticus | Mendonça et al 2020. Protective effect of N-acetylcysteine on the toxicity of silver nanoparticles: Bioavailability and toxicokinetics in Enchytraeus crypticus. STOTEN, 715 | AgNM | AgNM | Applied nanoparticles | Suspension | Ag | * | * | * | Citrate-PVP | 126-44-3 and 9003-39-8 | * | * | 52.9 | Above 50 | * | * | TEM | * | Spheroidal | * | * | * | * | * | * | * | MilliQ Water | * | 52.9 | Mean | DLS | * | * | 0.236 | 43.3 | * | Solid | Natural media | Lufa 2.2 | Light | 16 | * | * | * | * | * | * | 5.5 | 3.5 | * | 45.2 | * | * | * | * | * | * | * | 12 | 9.7 | as manufactured | * | * | * | * | * | * | * | * | * | OECD 220 | Enchytraeus crypticus | Adult | Invertebrates | Oligochaeta | Enchytraeidae | Y | 0.17 | * | * | Y | Reproduction | Juvenile numbers | 480 | EC10 | 12 | 12000 | -12 | 36 | -12000 | 36000 | Y | 2 | 1 | 6
1960 | SR | Article | Soil | Garcia-Velasco | 2016 | 10.1007/s10646-016-1710-2 | Uptake route and resulting toxicity of silver nanoparticles in Eisenia fetida earthworm exposed through Standard OECD Tests | Garcia-Velasco et al 2016. Uptake route and resulting toxicity of silver nanoparticles in Eisenia fetida earthworm exposed through Standard OECD Tests. Ecotoxicology, 25, 1543-1555 | AgNM | AgNM | NANOGAP | Suspension | Ag | * | * | * | PVP-PEI | 9003-39-8 | * | * | 5.08 | Below 20 | * | * | TEM | * | Spheroidal | * | * | * | * | * | * | * | MilliQ Water | * | * | * | * | * | * | * | 18.6 | * | Liquid | Paper contact | * | Light | 8 | * | * | * | * | * | * | * | * | * | * | * | * | * | * | * | * | * | * | * | as manufactured | * | * | * | * | * | * | * | * | * | OECD 207 | Eisenia fetida | Adult | Invertebrates | Lumbricidae | Clitellata | Y | 6.77 | * | * | Y | Growth | Biomass change | 48 | EC50 | 4.49 | 4490 | * | * | * | * | Y | 10 | 10 | 0.0449
1961 | SR | Article | Soil | Garcia-Velasco | 2016 | 10.1007/s10646-016-1710-2 | Uptake route and resulting toxicity of silver nanoparticles in Eisenia fetida earthworm exposed through Standard OECD Tests | Garcia-Velasco et al 2016. Uptake route and resulting toxicity of silver nanoparticles in Eisenia fetida earthworm exposed through Standard OECD Tests. Ecotoxicology, 25, 1543-1555 | AgNM | AgNM | NANOGAP | Suspension | Ag | * | * | * | PVP-PEI | 9003-39-8 | * | * | 5.08 | Below 20 | * | * | TEM | * | Spheroidal | * | * | * | * | * | * | * | MilliQ Water | * | * | * | * | * | * | * | 18.6 | * | Liquid | Paper contact | * | Light | 8 | * | * | * | * | * | * | * | * | * | * | * | * | * | * | * | * | * | * | * | as manufactured | * | * | * | * | * | * | * | * | * | OECD 207 | Eisenia fetida | Adult | Invertebrates | Lumbricidae | Clitellata | N | * | * | * | Y | Mortality | Survival | 48 | LC50 | 315.41 | 315410 | * | * | * | * | Y | 10 | 10 | 3.1541
1962 | SR | Article | Soil | Garcia-Velasco | 2016 | 10.1007/s10646-016-1710-2 | Uptake route and resulting toxicity of silver nanoparticles in Eisenia fetida earthworm exposed through Standard OECD Tests | Garcia-Velasco et al 2016. Uptake route and resulting toxicity of silver nanoparticles in Eisenia fetida earthworm exposed through Standard OECD Tests. Ecotoxicology, 25, 1543-1555 | AgNM | AgNM | NANOGAP | Suspension | Ag | * | * | * | PVP-PEI | 9003-39-8 | * | * | 5.08 | Below 20 | * | * | TEM | * | Spheroidal | * | * | * | * | * | * | * | MilliQ Water | * | * | * | * | * | * | * | 18.6 | * | Liquid | Paper contact | * | Light | 8 | * | * | * | * | * | * | * | * | * | * | * | * | * | * | * | * | * | * | * | as manufactured | * | * | * | * | * | * | * | * | * | OECD 207 | Eisenia fetida | Adult | Invertebrates | Lumbricidae | Clitellata | N | * | * | * | Y | Mortality | Survival | 48 | LC50 | 685.08 | 685080 | * | * | * | * | Y | 10 | 10 | 6.8508
1963 | SR | Article | Soil | Garcia-Velasco | 2016 | 10.1007/s10646-016-1710-2 | Uptake route and resulting toxicity of silver nanoparticles in Eisenia fetida earthworm exposed through Standard OECD Tests | Garcia-Velasco et al 2016. Uptake route and resulting toxicity of silver nanoparticles in Eisenia fetida earthworm exposed through Standard OECD Tests. Ecotoxicology, 25, 1543-1555 | AgNM | AgNM | NANOGAP | Suspension | Ag | * | * | * | PVP-PEI | 9003-39-8 | * | * | 5.08 | Below 20 | * | * | TEM | * | Spheroidal | * | * | * | * | * | * | * | MilliQ Water | * | * | * | * | * | * | * | 18.6 | * | Solid | Artificial | OECD artifical soils | Light | 8 | * | * | * | * | * | * | 7 | 10 | * | 40 | * | * | * | * | * | 70 | * | 20 | * | as manufactured | * | * | * | * | * | * | * | * | * | OECD 207 | Eisenia fetida | Adult | Invertebrates | Lumbricidae | Clitellata | Y | 14.1 | * | * | Y | Growth | Biomass change | 336 | EC50 | 57.62 | 57620 | * | * | * | * | Y | 10 | 10 | 0.5762
1964 | SR | Article | Soil | Garcia-Velasco | 2016 | 10.1007/s10646-016-1710-2 | Uptake route and resulting toxicity of silver nanoparticles in Eisenia fetida earthworm exposed through Standard OECD Tests | Garcia-Velasco et al 2016. Uptake route and resulting toxicity of silver nanoparticles in Eisenia fetida earthworm exposed through Standard OECD Tests. Ecotoxicology, 25, 1543-1555 | AgNM | AgNM | NANOGAP | Suspension | Ag | * | * | * | PVP-PEI | 9003-39-8 | * | * | 5.08 | Below 20 | * | * | TEM | * | Spheroidal | * | * | * | * | * | * | * | MilliQ Water | * | * | * | * | * | * | * | 18.6 | * | Solid | Artificial | OECD artifical soils | Light | 8 | * | * | * | * | * | * | 7 | 10 | * | 40 | * | * | * | * | * | 70 | * | 20 | * | as manufactured | * | * | * | * | * | * | * | * | * | OECD 207 | Eisenia fetida | Adult | Invertebrates | Lumbricidae | Clitellata | N | * | * | * | Y | Mortality | Survival | 336 | LC50 | 144.2 | 144200 | * | * | * | * | Y | 10 | 10 | 1.442
1965 | SR | Article | Soil | Garcia-Velasco | 2016 | 10.1007/s10646-016-1710-2 | Uptake route and resulting toxicity of silver nanoparticles in Eisenia fetida earthworm exposed through Standard OECD Tests | Garcia-Velasco et al 2016. Uptake route and resulting toxicity of silver nanoparticles in Eisenia fetida earthworm exposed through Standard OECD Tests. Ecotoxicology, 25, 1543-1555 | AgNM | AgNM | NANOGAP | Suspension | Ag | * | * | * | PVP-PEI | 9003-39-8 | * | * | 5.08 | Below 20 | * | * | TEM | * | Spheroidal | * | * | * | * | * | * | * | MilliQ Water | * | * | * | * | * | * | * | 18.6 | * | Solid | Artificial | OECD artifical soils | Light | 8 | * | * | * | * | * | * | 7 | 10 | * | 40 | * | * | * | * | * | 70 | * | 20 | * | as manufactured | * | * | * | * | * | * | * | * | * | OECD 222 | Eisenia fetida | Adult | Invertebrates | Lumbricidae | Clitellata | Y | 3.44 | * | * | Y | Reproduction | Number of juveniles and cocoons | 1344 | EC50 | 17.92 | 17920 | * | * | * | * | Y | 10 | 1 | 1.792
1966 | SR | Article | Soil | Kwak | 2016 | 10.1016/j.jhazmat.2016.05.005 | Trophic transfer of silver nanoparticles from earthworms disrupts thelocomotion of springtails (Collembola) | Kwak et al 2016. Trophic transfer of silver nanoparticles from earthworms disrupts thelocomotion of springtails (Collembola). Journal of Hazardous Materials, 315, 110-116 | AgNM | AgNM | Sigma-Aldrich | Powder | Ag | * | * | * | PVP | 9003-39-8 | 0.2 | * | 100 | Above 50 | * | * | TEM | 1.8498 | Irregular | * | * | * | * | * | * | * | MilliQ Water | * | * | * | * | * | * | * | * | * | Solid | Natural media | Lufa 2.2 | Light | 16 | * | * | * | * | * | * | 5.5 | 1.77 | * | * | * | * | * | * | * | * | * | * | 10 | as manufactured | * | * | * | * | * | * | * | * | * | * | Eisenia andrei | Juvenile | Invertebrates | Lumbricidae | Clitellata | Y | 2.11 | * | * | Y | Mortality | Survival | 168 | NOEC | 200 | 200000 | * | * | * | * | Y | 1 | 10 | 20
1968 | SR | Article | Soil | Kwak | 2016 | 10.1016/j.jhazmat.2016.05.005 | Trophic transfer of silver nanoparticles from earthworms disrupts thelocomotion of springtails (Collembola) | Kwak et al 2016. Trophic transfer of silver nanoparticles from earthworms disrupts thelocomotion of springtails (Collembola). Journal of Hazardous Materials, 315, 110-116 | AgNM | AgNM | Sigma-Aldrich | Powder | Ag | * | * | * | PVP | 9003-39-8 | 0.2 | * | 100 | Above 50 | * | * | TEM | 1.8498 | Irregular | * | * | * | * | * | * | * | MilliQ Water | * | * | * | * | * | * | * | * | * | Solid | Natural media | Lufa 2.2 | Light | 16 | * | * | * | * | * | * | 5.5 | 1.77 | * | * | * | * | * | * | * | * | * | * | 10 | as manufactured | * | * | * | * | * | * | * | * | * | * | Eisenia andrei | Juvenile | Invertebrates | Lumbricidae | Clitellata | Y | 2.11 | * | * | N | Behaviour | Burrowing rate | 168 | NOEC | 200 | 200000 | * | * | * | * | Y | 1 | 10 | 20
1970 | SR | Article | Soil | Kwak | 2016 | 10.1016/j.jhazmat.2016.05.005 | Trophic transfer of silver nanoparticles from earthworms disrupts thelocomotion of springtails (Collembola) | Kwak et al 2016. Trophic transfer of silver nanoparticles from earthworms disrupts thelocomotion of springtails (Collembola). Journal of Hazardous Materials, 315, 110-116 | AgNM | AgNM | Sigma-Aldrich | Powder | Ag | * | * | * | PVP | 9003-39-8 | 0.2 | * | 100 | Above 50 | * | * | TEM | 1.8498 | Irregular | * | * | * | * | * | * | * | MilliQ Water | * | * | * | * | * | * | * | * | * | Solid | Natural media | Lufa 2.2 | Light | 16 | * | * | * | * | * | * | 5.5 | 1.77 | * | * | * | * | * | * | * | * | * | * | 10 | as manufactured | * | * | * | * | * | * | * | * | * | * | Eisenia andrei | Juvenile | Invertebrates | Lumbricidae | Clitellata | Y | 1.49 | * | * | N | Behaviour | Cast production | 168 | NOEC | 50 | 50000 | * | * | * | * | Y | 1 | 10 | 5
1971 | SR | Article | Soil | Kwak | 2016 | 10.1016/j.jhazmat.2016.05.005 | Trophic transfer of silver nanoparticles from earthworms disrupts thelocomotion of springtails (Collembola) | Kwak et al 2016. Trophic transfer of silver nanoparticles from earthworms disrupts thelocomotion of springtails (Collembola). Journal of Hazardous Materials, 315, 110-116 | AgNM | AgNM | Sigma-Aldrich | Powder | Ag | * | * | * | PVP | 9003-39-8 | 0.2 | * | 100 | Above 50 | * | * | TEM | 1.8498 | Irregular | * | * | * | * | * | * | * | MilliQ Water | * | * | * | * | * | * | * | * | * | Solid | Natural media | Lufa 2.2 | Light | 16 | * | * | * | * | * | * | 5.5 | 1.77 | * | * | * | * | * | * | * | * | * | * | 10 | as manufactured | * | * | * | * | * | * | * | * | * | * | Eisenia andrei | Juvenile | Invertebrates | Lumbricidae | Clitellata | Y | 2.11 | * | * | N | Behaviour | Cast production | 168 | LOEC | 200 | 200000 | * | * | * | * | Y | 2 | 10 | 10
1973 | SR | Article | Soil | Hayashi | 2012 | 10.1021/es3000905 | Earthworms and Humans in Vitro: Characterizing Evolutionarily Conserved Stress and Immune Responses to Silver Nanoparticles | Hayashi et al 2012. Earthworms and Humans in Vitro: Characterizing Evolutionarily Conserved Stress and Immune Responses to Silver Nanoparticles. ES&T 46, 4166-4173 | AgNM | AgNM | Nanoamorphous Materials | Powder | Ag | * | * | 0.1 | PVP | 9003-39-8 | 0.2 | * | 83 | Above 50 | * | * | TEM | * | Spheroidal | * | * | * | * | * | * | * | MilliQ Water | Sonicated | 110 | Mean | DLS | * | * | 0.218 | -14 | * | Liquid | Artificial | RPMI-1640 medium | * | * | * | * | * | * | * | * | * | * | * | * | * | * | * | * | * | * | * | * | * | as manufactured | * | * | * | * | * | * | * | * | * | * | Eisenia fetida | Adult | Invertebrates | Lumbricidae | Clitellata | Y | * | * | * | N | Oxidative stress | ROS production | 7 | NOEC | 5.91 | 5910 | * | * | * | * | Y | 1 | 10 | 0.591
1974 | SR | Article | Soil | Diez-Ortiz | 2015 | 10.1016/j.envpol.2015.03.033 | Short-term soil bioassays may not reveal the full toxicity potential for nanomaterials; bioavailability and toxicity of silver ions (AgNO3) and silver nanoparticles to earthworm Eisenia fetida in long-term aged soils | Diez-Ortiz et al 2015. Short-term soil bioassays may not reveal the full toxicity potential for nanomaterials; bioavailability and toxicity of silver ions (AgNO3) and silver nanoparticles to earthworm Eisenia fetida in long-term aged soils. Environmental Pollution 203, 191-198 | AgNM | AgNM | NanoTrade Ltd | * | Ag | * | * | * | Uncoated | * | * | * | 50 | 20-50 | * | * | TEM | * | Spheroidal | * | * | * | * | * | * | * | MilliQ Water | * | * | * | * | * | * | * | * | * | Solid | Natural media | Lufa 2.2 | Light | 24 | * | * | * | * | * | * | 5.5 | 2.1 | * | 55 | * | * | * | * | * | * | * | * | 10 | as manufactured | * | * | * | * | * | * | * | * | * | OECD 222 | Eisenia fetida | Adult | Invertebrates | Lumbricidae | Clitellata | Y | 64 | * | * | Y | Mortality | Survival | 168 | LC50 | 4395 | 4395000 | * | * | * | * | Y | 10 | 10 | 43.95
1975 | SR | Article | Soil | Diez-Ortiz | 2015 | 10.1016/j.envpol.2015.03.033 | Short-term soil bioassays may not reveal the full toxicity potential for nanomaterials; bioavailability and toxicity of silver ions (AgNO3) and silver nanoparticles to earthworm Eisenia fetida in long-term aged soils | Diez-Ortiz et al 2015. Short-term soil bioassays may not reveal the full toxicity potential for nanomaterials; bioavailability and toxicity of silver ions (AgNO3) and silver nanoparticles to earthworm Eisenia fetida in long-term aged soils. Environmental Pollution 203, 191-198 | AgNM | AgNM | NanoTrade Ltd | * | Ag | * | * | * | Uncoated | * | * | * | 50 | 20-50 | * | * | TEM | * | Spheroidal | * | * | * | * | * | * | * | MilliQ Water | * | * | * | * | * | * | * | * | * | Solid | Natural media | Lufa 2.2 | Light | 24 | * | * | * | * | * | * | 5.5 | 2.1 | * | 55 | * | * | * | * | * | * | * | * | 10 | as manufactured | * | * | * | * | * | * | * | * | * | OECD 222 | Eisenia fetida | Adult | Invertebrates | Lumbricidae | Clitellata | Y | 18 | * | * | Y | Mortality | Survival | 1512 | LC50 | 4395 | 4395000 | * | * | * | * | Y | 10 | 1 | 439.5
1976 | SR | Article | Soil | Diez-Ortiz | 2015 | 10.1016/j.envpol.2015.03.033 | Short-term soil bioassays may not reveal the full toxicity potential for nanomaterials; bioavailability and toxicity of silver ions (AgNO3) and silver nanoparticles to earthworm Eisenia fetida in long-term aged soils | Diez-Ortiz et al 2015. Short-term soil bioassays may not reveal the full toxicity potential for nanomaterials; bioavailability and toxicity of silver ions (AgNO3) and silver nanoparticles to earthworm Eisenia fetida in long-term aged soils. Environmental Pollution 203, 191-198 | AgNM | AgNM | NanoTrade Ltd | * | Ag | * | * | * | Uncoated | * | * | * | 50 | 20-50 | * | * | TEM | * | Spheroidal | * | * | * | * | * | * | * | MilliQ Water | * | * | * | * | * | * | * | * | * | Solid | Natural media | Lufa 2.2 | Light | 24 | * | * | * | * | * | * | 5.5 | 2.1 | * | 55 | * | * | * | * | * | * | * | * | 10 | as manufactured | * | * | * | * | * | * | * | * | * | OECD 222 | Eisenia fetida | Adult | Invertebrates | Lumbricidae | Clitellata | Y | 9 | * | * | Y | Mortality | Survival | 5040 | LC50 | 4395 | 4395000 | * | * | * | * | Y | 10 | 1 | 439.5
1977 | SR | Article | Soil | Diez-Ortiz | 2015 | 10.1016/j.envpol.2015.03.033 | Short-term soil bioassays may not reveal the full toxicity potential for nanomaterials; bioavailability and toxicity of silver ions (AgNO3) and silver nanoparticles to earthworm Eisenia fetida in long-term aged soils | Diez-Ortiz et al 2015. Short-term soil bioassays may not reveal the full toxicity potential for nanomaterials; bioavailability and toxicity of silver ions (AgNO3) and silver nanoparticles to earthworm Eisenia fetida in long-term aged soils. Environmental Pollution 203, 191-198 | AgNM | AgNM | NanoTrade Ltd | * | Ag | * | * | * | Uncoated | * | * | * | 50 | 20-50 | * | * | TEM | * | Spheroidal | * | * | * | * | * | * | * | MilliQ Water | * | * | * | * | * | * | * | * | * | Solid | Natural media | Lufa 2.2 | Light | 24 | * | * | * | * | * | * | 5.5 | 2.1 | * | 55 | * | * | * | * | * | * | * | * | 10 | as manufactured | * | * | * | * | * | * | * | * | * | OECD 222 | Eisenia fetida | Adult | Invertebrates | Lumbricidae | Clitellata | Y | 7 | * | * | Y | Mortality | Survival | 8736 | LC50 | 4504 | 4504000 | 1342 | 7666 | * | * | Y | 10 | 1 | 450.4
1978 | SR | Article | Soil | Diez-Ortiz | 2015 | 10.1016/j.envpol.2015.03.033 | Short-term soil bioassays may not reveal the full toxicity potential for nanomaterials; bioavailability and toxicity of silver ions (AgNO3) and silver nanoparticles to earthworm Eisenia fetida in long-term aged soils | Diez-Ortiz et al 2015. Short-term soil bioassays may not reveal the full toxicity potential for nanomaterials; bioavailability and toxicity of silver ions (AgNO3) and silver nanoparticles to earthworm Eisenia fetida in long-term aged soils. Environmental Pollution 203, 191-198 | AgNM | AgNM | NanoTrade Ltd | * | Ag | * | * | * | Uncoated | * | * | * | 50 | 20-50 | * | * | TEM | * | Spheroidal | * | * | * | * | * | * | * | MilliQ Water | * | * | * | * | * | * | * | * | * | Solid | Natural media | Lufa 2.2 | Light | 24 | * | * | * | * | * | * | 5.5 | 2.1 | * | 55 | * | * | * | * | * | * | * | * | 10 | as manufactured | * | * | * | * | * | * | * | * | * | OECD 222 | Eisenia fetida | Adult | Invertebrates | Lumbricidae | Clitellata | Y | * | * | * | Y | Reproduction | Juvenile numbers | 168 | EC50 | 1420 | 1420000 | 407 | 2432 | * | * | Y | 10 | 10 | 14.2
1979 | SR | Article | Soil | Diez-Ortiz | 2015 | 10.1016/j.envpol.2015.03.033 | Short-term soil bioassays may not reveal the full toxicity potential for nanomaterials; bioavailability and toxicity of silver ions (AgNO3) and silver nanoparticles to earthworm Eisenia fetida in long-term aged soils | Diez-Ortiz et al 2015. Short-term soil bioassays may not reveal the full toxicity potential for nanomaterials; bioavailability and toxicity of silver ions (AgNO3) and silver nanoparticles to earthworm Eisenia fetida in long-term aged soils. Environmental Pollution 203, 191-198 | AgNM | AgNM | NanoTrade Ltd | * | Ag | * | * | * | Uncoated | * | * | * | 50 | 20-50 | * | * | TEM | * | Spheroidal | * | * | * | * | * | * | * | MilliQ Water | * | * | * | * | * | * | * | * | * | Solid | Natural media | Lufa 2.2 | Light | 24 | * | * | * | * | * | * | 5.5 | 2.1 | * | 55 | * | * | * | * | * | * | * | * | 10 | as manufactured | * | * | * | * | * | * | * | * | * | OECD 222 | Eisenia fetida | Adult | Invertebrates | Lumbricidae | Clitellata | Y | * | * | * | Y | Reproduction | Juvenile numbers | 1512 | EC50 | 588 | 588000 | 65 | 1110 | * | * | Y | 10 | 1 | 58.8
1980 | SR | Article | Soil | Diez-Ortiz | 2015 | 10.1016/j.envpol.2015.03.033 | Short-term soil bioassays may not reveal the full toxicity potential for nanomaterials; bioavailability and toxicity of silver ions (AgNO3) and silver nanoparticles to earthworm Eisenia fetida in long-term aged soils | Diez-Ortiz et al 2015. Short-term soil bioassays may not reveal the full toxicity potential for nanomaterials; bioavailability and toxicity of silver ions (AgNO3) and silver nanoparticles to earthworm Eisenia fetida in long-term aged soils. Environmental Pollution 203, 191-198 | AgNM | AgNM | NanoTrade Ltd | * | Ag | * | * | * | Uncoated | * | * | * | 50 | 20-50 | * | * | TEM | * | Spheroidal | * | * | * | * | * | * | * | MilliQ Water | * | * | * | * | * | * | * | * | * | Solid | Natural media | Lufa 2.2 | Light | 24 | * | * | * | * | * | * | 5.5 | 2.1 | * | 55 | * | * | * | * | * | * | * | * | 10 | as manufactured | * | * | * | * | * | * | * | * | * | OECD 222 | Eisenia fetida | Adult | Invertebrates | Lumbricidae | Clitellata | Y | * | * | * | Y | Reproduction | Juvenile numbers | 5040 | EC50 | 142 | 142000 | 5 | 278 | * | * | Y | 10 | 1 | 14.2
1981 | SR | Article | Soil | Diez-Ortiz | 2015 | 10.1016/j.envpol.2015.03.033 | Short-term soil bioassays may not reveal the full toxicity potential for nanomaterials; bioavailability and toxicity of silver ions (AgNO3) and silver nanoparticles to earthworm Eisenia fetida in long-term aged soils | Diez-Ortiz et al 2015. Short-term soil bioassays may not reveal the full toxicity potential for nanomaterials; bioavailability and toxicity of silver ions (AgNO3) and silver nanoparticles to earthworm Eisenia fetida in long-term aged soils. Environmental Pollution 203, 191-198 | AgNM | AgNM | NanoTrade Ltd | * | Ag | * | * | * | Uncoated | * | * | * | 50 | 20-50 | * | * | TEM | * | Spheroidal | * | * | * | * | * | * | * | MilliQ Water | * | * | * | * | * | * | * | * | * | Solid | Natural media | Lufa 2.2 | Light | 24 | * | * | * | * | * | * | 5.5 | 2.1 | * | 55 | * | * | * | * | * | * | * | * | 10 | as manufactured | * | * | * | * | * | * | * | * | * | OECD 222 | Eisenia fetida | Adult | Invertebrates | Lumbricidae | Clitellata | Y | * | * | * | Y | Reproduction | Juvenile numbers | 8736 | EC50 | 34 | 34000 | 0 | 117 | * | * | Y | 10 | 1 | 3.4
1982 | SR | Article | Soil | Diez-Ortiz | 2015 | 10.1016/j.envpol.2015.03.033 | Short-term soil bioassays may not reveal the full toxicity potential for nanomaterials; bioavailability and toxicity of silver ions (AgNO3) and silver nanoparticles to earthworm Eisenia fetida in long-term aged soils | Diez-Ortiz et al 2015. Short-term soil bioassays may not reveal the full toxicity potential for nanomaterials; bioavailability and toxicity of silver ions (AgNO3) and silver nanoparticles to earthworm Eisenia fetida in long-term aged soils. Environmental Pollution 203, 191-198 | AgNO3 |  | BHD Chemicals | Powder | Ag | 7761-88-8 | * | * | * | * | * | * | Unreported | Unreported | * | * | * | * | * | * | * | * | * | * | * | * | * | * | * | * | * | * | * | * | * | * | Solid | Natural media | Lufa 2.2 | Light | 24 | * | * | * | * | * | * | 5.5 | 2.1 | * | 55 | * | * | * | * | * | * | * | * | 10 | * | * | * | * | * | * | * | * | * | * | OECD 222 | Eisenia fetida | Adult | Invertebrates | Lumbricidae | Clitellata | Y | 16 | * | * | Y | Mortality | Survival | 168 | LC50 | 276 | 276000 | * | * | * | * | Y | 10 | 10 | 2.76
1983 | SR | Article | Soil | Diez-Ortiz | 2015 | 10.1016/j.envpol.2015.03.033 | Short-term soil bioassays may not reveal the full toxicity potential for nanomaterials; bioavailability and toxicity of silver ions (AgNO3) and silver nanoparticles to earthworm Eisenia fetida in long-term aged soils | Diez-Ortiz et al 2015. Short-term soil bioassays may not reveal the full toxicity potential for nanomaterials; bioavailability and toxicity of silver ions (AgNO3) and silver nanoparticles to earthworm Eisenia fetida in long-term aged soils. Environmental Pollution 203, 191-198 | AgNO3 |  | BHD Chemicals | Powder | Ag | 7761-88-8 | * | * | * | * | * | * | Unreported | Unreported | * | * | * | * | * | * | * | * | * | * | * | * | * | * | * | * | * | * | * | * | * | * | Solid | Natural media | Lufa 2.2 | Light | 24 | * | * | * | * | * | * | 5.5 | 2.1 | * | 55 | * | * | * | * | * | * | * | * | 10 | * | * | * | * | * | * | * | * | * | * | OECD 222 | Eisenia fetida | Adult | Invertebrates | Lumbricidae | Clitellata | Y | 9 | * | * | Y | Mortality | Survival | 1512 | LC50 | 319 | 319000 | 162 | 475 | * | * | Y | 10 | 1 | 31.9
1984 | SR | Article | Soil | Diez-Ortiz | 2015 | 10.1016/j.envpol.2015.03.033 | Short-term soil bioassays may not reveal the full toxicity potential for nanomaterials; bioavailability and toxicity of silver ions (AgNO3) and silver nanoparticles to earthworm Eisenia fetida in long-term aged soils | Diez-Ortiz et al 2015. Short-term soil bioassays may not reveal the full toxicity potential for nanomaterials; bioavailability and toxicity of silver ions (AgNO3) and silver nanoparticles to earthworm Eisenia fetida in long-term aged soils. Environmental Pollution 203, 191-198 | AgNO3 |  | BHD Chemicals | Powder | Ag | 7761-88-8 | * | * | * | * | * | * | Unreported | Unreported | * | * | * | * | * | * | * | * | * | * | * | * | * | * | * | * | * | * | * | * | * | * | Solid | Natural media | Lufa 2.2 | Light | 24 | * | * | * | * | * | * | 5.5 | 2.1 | * | 55 | * | * | * | * | * | * | * | * | 10 | * | * | * | * | * | * | * | * | * | * | OECD 222 | Eisenia fetida | Adult | Invertebrates | Lumbricidae | Clitellata | Y | 14 | * | * | Y | Mortality | Survival | 5040 | LC50 | 682 | 682000 | * | * | * | * | Y | 10 | 1 | 68.2
1985 | SR | Article | Soil | Diez-Ortiz | 2015 | 10.1016/j.envpol.2015.03.033 | Short-term soil bioassays may not reveal the full toxicity potential for nanomaterials; bioavailability and toxicity of silver ions (AgNO3) and silver nanoparticles to earthworm Eisenia fetida in long-term aged soils | Diez-Ortiz et al 2015. Short-term soil bioassays may not reveal the full toxicity potential for nanomaterials; bioavailability and toxicity of silver ions (AgNO3) and silver nanoparticles to earthworm Eisenia fetida in long-term aged soils. Environmental Pollution 203, 191-198 | AgNO3 |  | BHD Chemicals | Powder | Ag | 7761-88-8 | * | * | * | * | * | * | Unreported | Unreported | * | * | * | * | * | * | * | * | * | * | * | * | * | * | * | * | * | * | * | * | * | * | Solid | Natural media | Lufa 2.2 | Light | 24 | * | * | * | * | * | * | 5.5 | 2.1 | * | 55 | * | * | * | * | * | * | * | * | 10 | * | * | * | * | * | * | * | * | * | * | OECD 222 | Eisenia fetida | Adult | Invertebrates | Lumbricidae | Clitellata | Y | 17 | * | * | Y | Mortality | Survival | 8736 | LC50 | 722 | 722000 | 598 | 848 | * | * | Y | 10 | 1 | 72.2
1986 | SR | Article | Soil | Diez-Ortiz | 2015 | 10.1016/j.envpol.2015.03.033 | Short-term soil bioassays may not reveal the full toxicity potential for nanomaterials; bioavailability and toxicity of silver ions (AgNO3) and silver nanoparticles to earthworm Eisenia fetida in long-term aged soils | Diez-Ortiz et al 2015. Short-term soil bioassays may not reveal the full toxicity potential for nanomaterials; bioavailability and toxicity of silver ions (AgNO3) and silver nanoparticles to earthworm Eisenia fetida in long-term aged soils. Environmental Pollution 203, 191-198 | AgNO3 |  | BHD Chemicals | Powder | Ag | 7761-88-8 | * | * | * | * | * | * | Unreported | Unreported | * | * | * | * | * | * | * | * | * | * | * | * | * | * | * | * | * | * | * | * | * | * | Solid | Natural media | Lufa 2.2 | Light | 24 | * | * | * | * | * | * | 5.5 | 2.1 | * | 55 | * | * | * | * | * | * | * | * | 10 | * | * | * | * | * | * | * | * | * | * | OECD 222 | Eisenia fetida | Adult | Invertebrates | Lumbricidae | Clitellata | Y | * | * | * | Y | Reproduction | Juvenile numbers | 168 | EC50 | 49 | 49000 | 46 | 51 | * | * | Y | 10 | 10 | 0.49
1987 | SR | Article | Soil | Diez-Ortiz | 2015 | 10.1016/j.envpol.2015.03.033 | Short-term soil bioassays may not reveal the full toxicity potential for nanomaterials; bioavailability and toxicity of silver ions (AgNO3) and silver nanoparticles to earthworm Eisenia fetida in long-term aged soils | Diez-Ortiz et al 2015. Short-term soil bioassays may not reveal the full toxicity potential for nanomaterials; bioavailability and toxicity of silver ions (AgNO3) and silver nanoparticles to earthworm Eisenia fetida in long-term aged soils. Environmental Pollution 203, 191-198 | AgNO3 |  | BHD Chemicals | Powder | Ag | 7761-88-8 | * | * | * | * | * | * | Unreported | Unreported | * | * | * | * | * | * | * | * | * | * | * | * | * | * | * | * | * | * | * | * | * | * | Solid | Natural media | Lufa 2.2 | Light | 24 | * | * | * | * | * | * | 5.5 | 2.1 | * | 55 | * | * | * | * | * | * | * | * | 10 | * | * | * | * | * | * | * | * | * | * | OECD 222 | Eisenia fetida | Adult | Invertebrates | Lumbricidae | Clitellata | Y | * | * | * | Y | Reproduction | Juvenile numbers | 1512 | EC50 | 30 | 30000 | 16 | 43 | * | * | Y | 10 | 1 | 3
1988 | SR | Article | Soil | Diez-Ortiz | 2015 | 10.1016/j.envpol.2015.03.033 | Short-term soil bioassays may not reveal the full toxicity potential for nanomaterials; bioavailability and toxicity of silver ions (AgNO3) and silver nanoparticles to earthworm Eisenia fetida in long-term aged soils | Diez-Ortiz et al 2015. Short-term soil bioassays may not reveal the full toxicity potential for nanomaterials; bioavailability and toxicity of silver ions (AgNO3) and silver nanoparticles to earthworm Eisenia fetida in long-term aged soils. Environmental Pollution 203, 191-198 | AgNO3 |  | BHD Chemicals | Powder | Ag | 7761-88-8 | * | * | * | * | * | * | Unreported | Unreported | * | * | * | * | * | * | * | * | * | * | * | * | * | * | * | * | * | * | * | * | * | * | Solid | Natural media | Lufa 2.2 | Light | 24 | * | * | * | * | * | * | 5.5 | 2.1 | * | 55 | * | * | * | * | * | * | * | * | 10 | * | * | * | * | * | * | * | * | * | * | OECD 222 | Eisenia fetida | Adult | Invertebrates | Lumbricidae | Clitellata | Y | * | * | * | Y | Reproduction | Juvenile numbers | 5040 | EC50 | 90 | 90000 | 29 | 151 | * | * | Y | 10 | 1 | 9
1989 | SR | Article | Soil | Diez-Ortiz | 2015 | 10.1016/j.envpol.2015.03.033 | Short-term soil bioassays may not reveal the full toxicity potential for nanomaterials; bioavailability and toxicity of silver ions (AgNO3) and silver nanoparticles to earthworm Eisenia fetida in long-term aged soils | Diez-Ortiz et al 2015. Short-term soil bioassays may not reveal the full toxicity potential for nanomaterials; bioavailability and toxicity of silver ions (AgNO3) and silver nanoparticles to earthworm Eisenia fetida in long-term aged soils. Environmental Pollution 203, 191-198 | AgNO3 |  | BHD Chemicals | Powder | Ag | 7761-88-8 | * | * | * | * | * | * | Unreported | Unreported | * | * | * | * | * | * | * | * | * | * | * | * | * | * | * | * | * | * | * | * | * | * | Solid | Natural media | Lufa 2.2 | Light | 24 | * | * | * | * | * | * | 5.5 | 2.1 | * | 55 | * | * | * | * | * | * | * | * | 10 | * | * | * | * | * | * | * | * | * | * | OECD 222 | Eisenia fetida | Adult | Invertebrates | Lumbricidae | Clitellata | Y | * | * | * | Y | Reproduction | Juvenile numbers | 8736 | EC50 | 104 | 104000 | 63 | 144 | * | * | Y | 10 | 1 | 10.4
1990 | SR | Article | Soil | Lee | 2012 | 10.1016/j.chemosphere.2011.10.013 | Effect of silver nanoparticles in crop plants Phaseolus radiatus and Sorghum bicolor: Media effect on phytotoxicity | Lee et al 2012. Effect of silver nanoparticles in crop plants Phaseolus radiatus and Sorghum bicolor: Media effect on phytotoxicity. Chemosphere, 86, 491-499 | AgNM | AgNM | ABC Nanotech | * | Ag | * | * | * | Citrate | 126-44-3 | * | * | 10 | Below 20 | * | * | TEM | * | Spheroidal | * | * | * | * | * | 5 | 25 | MilliQ Water | * | * | * | * | * | * | * | * | * | Liquid | Artificial | Agar | Dark | * | 6.9 | * | * | * | * | * | * | * | * | * | * | * | * | * | * | * | * | * | * | as manufactured | * | * | * | * | * | * | * | * | * | * | Phaseolus radiatus | Seedling (for growth) | Plants | Tracheophyta | Magnoliopsida | Y | 2 | * | * | Y | Development | Seed germination | 48 | NOEC | 5 | 5000 | * | * | * | * | Y | 1 | 10 | 0.5
1991 | SR | Article | Soil | Lee | 2012 | 10.1016/j.chemosphere.2011.10.013 | Effect of silver nanoparticles in crop plants Phaseolus radiatus and Sorghum bicolor: Media effect on phytotoxicity | Lee et al 2012. Effect of silver nanoparticles in crop plants Phaseolus radiatus and Sorghum bicolor: Media effect on phytotoxicity. Chemosphere, 86, 491-499 | AgNM | AgNM | ABC Nanotech | * | Ag | * | * | * | Citrate | 126-44-3 | * | * | 10 | Below 20 | * | * | TEM | * | Spheroidal | * | * | * | * | * | 5 | 25 | MilliQ Water | * | * | * | * | * | * | * | * | * | Liquid | Artificial | Agar | Dark | * | 6.9 | * | * | * | * | * | * | * | * | * | * | * | * | * | * | * | * | * | * | as manufactured | * | * | * | * | * | * | * | * | * | * | Phaseolus radiatus | Seedling (for growth) | Plants | Tracheophyta | Magnoliopsida | Y | 2 | * | * | Y | Development | Seed germination | 48 | LOEC | 5 | 5000 | * | * | * | * | Y | 2 | 10 | 0.25
1992 | SR | Article | Soil | Lee | 2012 | 10.1016/j.chemosphere.2011.10.013 | Effect of silver nanoparticles in crop plants Phaseolus radiatus and Sorghum bicolor: Media effect on phytotoxicity | Lee et al 2012. Effect of silver nanoparticles in crop plants Phaseolus radiatus and Sorghum bicolor: Media effect on phytotoxicity. Chemosphere, 86, 491-499 | AgNM | AgNM | ABC Nanotech | * | Ag | * | * | * | Citrate | 126-44-3 | * | * | 10 | Below 20 | * | * | TEM | * | Spheroidal | * | * | * | * | * | 5 | 25 | MilliQ Water | * | * | * | * | * | * | * | * | * | Liquid | Artificial | Agar | Dark | * | 6.9 | * | * | * | * | * | * | * | * | * | * | * | * | * | * | * | * | * | * | as manufactured | * | * | * | * | * | * | * | * | * | * | Phaseolus radiatus | Seedling (for growth) | Plants | Tracheophyta | Magnoliopsida | Y | * | * | * | Y | Development | Seed germination | 48 | EC50 | 13 | 13000 | 10 | 17 | 10000 | 17000 | Y | 10 | 10 | 0.13
1993 | SR | Article | Soil | Lee | 2012 | 10.1016/j.chemosphere.2011.10.013 | Effect of silver nanoparticles in crop plants Phaseolus radiatus and Sorghum bicolor: Media effect on phytotoxicity | Lee et al 2012. Effect of silver nanoparticles in crop plants Phaseolus radiatus and Sorghum bicolor: Media effect on phytotoxicity. Chemosphere, 86, 491-499 | AgNM | AgNM | ABC Nanotech | * | Ag | * | * | * | Citrate | 126-44-3 | * | * | 10 | Below 20 | * | * | TEM | * | Spheroidal | * | * | * | * | * | 5 | 25 | MilliQ Water | * | * | * | * | * | * | * | * | * | Solid | Artificial | OECD artifical soils | Dark | * | * | * | * | * | * | 6.4 | * | * | * | 40 | * | * | * | * | * | 70 | * | 20 | * | as manufactured | * | * | * | * | * | * | * | * | * | * | Phaseolus radiatus | Seedling (for growth) | Plants | Tracheophyta | Magnoliopsida | Y | 1 | * | * | Y | Growth | Shoot Length | 120 | NOEC | 2000 | 2000000 | * | * | * | * | Y | 1 | 10 | 200
1994 | SR | Article | Soil | Lee | 2012 | 10.1016/j.chemosphere.2011.10.013 | Effect of silver nanoparticles in crop plants Phaseolus radiatus and Sorghum bicolor: Media effect on phytotoxicity | Lee et al 2012. Effect of silver nanoparticles in crop plants Phaseolus radiatus and Sorghum bicolor: Media effect on phytotoxicity. Chemosphere, 86, 491-499 | AgNM | AgNM | ABC Nanotech | * | Ag | * | * | * | Citrate | 126-44-3 | * | * | 10 | Below 20 | * | * | TEM | * | Spheroidal | * | * | * | * | * | 5 | 25 | MilliQ Water | * | * | * | * | * | * | * | * | * | Solid | Artificial | OECD artifical soils | Dark | * | * | * | * | * | * | 6.4 | * | * | * | 40 | * | * | * | * | * | 70 | * | 20 | * | as manufactured | * | * | * | * | * | * | * | * | * | * | Phaseolus radiatus | Seedling (for growth) | Plants | Tracheophyta | Magnoliopsida | Y | 1 | * | * | Y | Growth | Shoot Length | 120 | LOEC | 2000 | 2000000 | * | * | * | * | Y | 2 | 10 | 100
1995 | SR | Article | Soil | Lee | 2012 | 10.1016/j.chemosphere.2011.10.013 | Effect of silver nanoparticles in crop plants Phaseolus radiatus and Sorghum bicolor: Media effect on phytotoxicity | Lee et al 2012. Effect of silver nanoparticles in crop plants Phaseolus radiatus and Sorghum bicolor: Media effect on phytotoxicity. Chemosphere, 86, 491-499 | AgNM | AgNM | ABC Nanotech | * | Ag | * | * | * | Citrate | 126-44-3 | * | * | 10 | Below 20 | * | * | TEM | * | Spheroidal | * | * | * | * | * | 5 | 25 | MilliQ Water | * | * | * | * | * | * | * | * | * | Solid | Artificial | OECD artifical soils | Dark | * | * | * | * | * | * | 6.4 | * | * | * | 40 | * | * | * | * | * | 70 | * | 20 | * | as manufactured | * | * | * | * | * | * | * | * | * | * | Phaseolus radiatus | Seedling (for growth) | Plants | Tracheophyta | Magnoliopsida | Y | 1 | * | * | Y | Growth | Shoot Length | 120 | EC50 | 2000 | 2000000 | * | * | * | * | Y | 10 | 10 | 20
1996 | SR | Article | Soil | Lee | 2012 | 10.1016/j.chemosphere.2011.10.013 | Effect of silver nanoparticles in crop plants Phaseolus radiatus and Sorghum bicolor: Media effect on phytotoxicity | Lee et al 2012. Effect of silver nanoparticles in crop plants Phaseolus radiatus and Sorghum bicolor: Media effect on phytotoxicity. Chemosphere, 86, 491-499 | AgNM | AgNM | ABC Nanotech | * | Ag | * | * | * | Citrate | 126-44-3 | * | * | 10 | Below 20 | * | * | TEM | * | Spheroidal | * | * | * | * | * | 5 | 25 | MilliQ Water | * | * | * | * | * | * | * | * | * | Solid | Artificial | OECD artifical soils | Dark | * | * | * | * | * | * | 6.4 | * | * | * | 40 | * | * | * | * | * | 70 | * | 20 | * | as manufactured | * | * | * | * | * | * | * | * | * | * | Phaseolus radiatus | Seedling (for growth) | Plants | Tracheophyta | Magnoliopsida | Y | 15 | * | * | Y | Growth | Root length | 120 | NOEC | 2000 | 2000000 | * | * | * | * | Y | 1 | 10 | 200
1997 | SR | Article | Soil | Lee | 2012 | 10.1016/j.chemosphere.2011.10.013 | Effect of silver nanoparticles in crop plants Phaseolus radiatus and Sorghum bicolor: Media effect on phytotoxicity | Lee et al 2012. Effect of silver nanoparticles in crop plants Phaseolus radiatus and Sorghum bicolor: Media effect on phytotoxicity. Chemosphere, 86, 491-499 | AgNM | AgNM | ABC Nanotech | * | Ag | * | * | * | Citrate | 126-44-3 | * | * | 10 | Below 20 | * | * | TEM | * | Spheroidal | * | * | * | * | * | 5 | 25 | MilliQ Water | * | * | * | * | * | * | * | * | * | Solid | Artificial | OECD artifical soils | Dark | * | * | * | * | * | * | 6.4 | * | * | * | 40 | * | * | * | * | * | 70 | * | 20 | * | as manufactured | * | * | * | * | * | * | * | * | * | * | Phaseolus radiatus | Seedling (for growth) | Plants | Tracheophyta | Magnoliopsida | Y | 15 | * | * | Y | Growth | Root length | 120 | LOEC | 2000 | 2000000 | * | * | * | * | Y | 2 | 10 | 100
1998 | SR | Article | Soil | Lee | 2012 | 10.1016/j.chemosphere.2011.10.013 | Effect of silver nanoparticles in crop plants Phaseolus radiatus and Sorghum bicolor: Media effect on phytotoxicity | Lee et al 2012. Effect of silver nanoparticles in crop plants Phaseolus radiatus and Sorghum bicolor: Media effect on phytotoxicity. Chemosphere, 86, 491-499 | AgNM | AgNM | ABC Nanotech | * | Ag | * | * | * | Citrate | 126-44-3 | * | * | 10 | Below 20 | * | * | TEM | * | Spheroidal | * | * | * | * | * | 5 | 25 | MilliQ Water | * | * | * | * | * | * | * | * | * | Solid | Artificial | OECD artifical soils | Dark | * | * | * | * | * | * | 6.4 | * | * | * | 40 | * | * | * | * | * | 70 | * | 20 | * | as manufactured | * | * | * | * | * | * | * | * | * | * | Phaseolus radiatus | Seedling (for growth) | Plants | Tracheophyta | Magnoliopsida | Y | 15 | * | * | Y | Growth | Root length | 120 | EC50 | 2000 | 2000000 | * | * | * | * | Y | 10 | 10 | 20
1999 | SR | Article | Soil | Lee | 2012 | 10.1016/j.chemosphere.2011.10.013 | Effect of silver nanoparticles in crop plants Phaseolus radiatus and Sorghum bicolor: Media effect on phytotoxicity | Lee et al 2012. Effect of silver nanoparticles in crop plants Phaseolus radiatus and Sorghum bicolor: Media effect on phytotoxicity. Chemosphere, 86, 491-499 | AgNM | AgNM | ABC Nanotech | * | Ag | * | * | * | Citrate | 126-44-3 | * | * | 10 | Below 20 | * | * | TEM | * | Spheroidal | * | * | * | * | * | 5 | 25 | MilliQ Water | * | * | * | * | * | * | * | * | * | Liquid | Artificial | Agar | Dark | * | 6.9 | * | * | * | * | * | * | * | * | * | * | * | * | * | * | * | * | * | * | as manufactured | * | * | * | * | * | * | * | * | * | * | Sorghum bicolor | Seedling (for growth) | Plants | Tracheophyta | Angiosperms | Y | 1.5 | * | * | Y | Development | Seed germination | 48 | NOEC | 5 | 5000 | * | * | * | * | Y | 1 | 10 | 0.5
2000 | SR | Article | Soil | Lee | 2012 | 10.1016/j.chemosphere.2011.10.013 | Effect of silver nanoparticles in crop plants Phaseolus radiatus and Sorghum bicolor: Media effect on phytotoxicity | Lee et al 2012. Effect of silver nanoparticles in crop plants Phaseolus radiatus and Sorghum bicolor: Media effect on phytotoxicity. Chemosphere, 86, 491-499 | AgNM | AgNM | ABC Nanotech | * | Ag | * | * | * | Citrate | 126-44-3 | * | * | 10 | Below 20 | * | * | TEM | * | Spheroidal | * | * | * | * | * | 5 | 25 | MilliQ Water | * | * | * | * | * | * | * | * | * | Liquid | Artificial | Agar | Dark | * | 6.9 | * | * | * | * | * | * | * | * | * | * | * | * | * | * | * | * | * | * | as manufactured | * | * | * | * | * | * | * | * | * | * | Sorghum bicolor | Seedling (for growth) | Plants | Tracheophyta | Angiosperms | Y | 1.5 | * | * | Y | Development | Seed germination | 48 | LOEC | 5 | 5000 | * | * | * | * | Y | 2 | 10 | 0.25
2001 | SR | Article | Soil | Lee | 2012 | 10.1016/j.chemosphere.2011.10.013 | Effect of silver nanoparticles in crop plants Phaseolus radiatus and Sorghum bicolor: Media effect on phytotoxicity | Lee et al 2012. Effect of silver nanoparticles in crop plants Phaseolus radiatus and Sorghum bicolor: Media effect on phytotoxicity. Chemosphere, 86, 491-499 | AgNM | AgNM | ABC Nanotech | * | Ag | * | * | * | Citrate | 126-44-3 | * | * | 10 | Below 20 | * | * | TEM | * | Spheroidal | * | * | * | * | * | 5 | 25 | MilliQ Water | * | * | * | * | * | * | * | * | * | Liquid | Artificial | Agar | Dark | * | 6.9 | * | * | * | * | * | * | * | * | * | * | * | * | * | * | * | * | * | * | as manufactured | * | * | * | * | * | * | * | * | * | * | Sorghum bicolor | Seedling (for growth) | Plants | Tracheophyta | Angiosperms | Y | * | * | * | Y | Development | Seed germination | 48 | EC50 | 26 | 26000 | 5 | 139 | 5000 | 139000 | Y | 10 | 10 | 0.26
2002 | SR | Article | Soil | Lee | 2012 | 10.1016/j.chemosphere.2011.10.013 | Effect of silver nanoparticles in crop plants Phaseolus radiatus and Sorghum bicolor: Media effect on phytotoxicity | Lee et al 2012. Effect of silver nanoparticles in crop plants Phaseolus radiatus and Sorghum bicolor: Media effect on phytotoxicity. Chemosphere, 86, 491-499 | AgNM | AgNM | ABC Nanotech | * | Ag | * | * | * | Citrate | 126-44-3 | * | * | 10 | Below 20 | * | * | TEM | * | Spheroidal | * | * | * | * | * | 5 | 25 | MilliQ Water | * | * | * | * | * | * | * | * | * | Solid | Artificial | OECD artifical soils | Dark | * | * | * | * | * | * | 6.4 | * | * | * | 40 | * | * | * | * | * | 70 | * | 20 | * | as manufactured | * | * | * | * | * | * | * | * | * | * | Sorghum bicolor | Seedling (for growth) | Plants | Tracheophyta | Angiosperms | Y | * | * | * | Y | Growth | Shoot Length | 120 | NOEC | 100 | 100000 | * | * | * | * | Y | 1 | 10 | 10
2003 | SR | Article | Soil | Lee | 2012 | 10.1016/j.chemosphere.2011.10.013 | Effect of silver nanoparticles in crop plants Phaseolus radiatus and Sorghum bicolor: Media effect on phytotoxicity | Lee et al 2012. Effect of silver nanoparticles in crop plants Phaseolus radiatus and Sorghum bicolor: Media effect on phytotoxicity. Chemosphere, 86, 491-499 | AgNM | AgNM | ABC Nanotech | * | Ag | * | * | * | Citrate | 126-44-3 | * | * | 10 | Below 20 | * | * | TEM | * | Spheroidal | * | * | * | * | * | 5 | 25 | MilliQ Water | * | * | * | * | * | * | * | * | * | Solid | Artificial | OECD artifical soils | Dark | * | * | * | * | * | * | 6.4 | * | * | * | 40 | * | * | * | * | * | 70 | * | 20 | * | as manufactured | * | * | * | * | * | * | * | * | * | * | Sorghum bicolor | Seedling (for growth) | Plants | Tracheophyta | Angiosperms | Y | * | * | * | Y | Growth | Shoot Length | 120 | LOEC | 100 | 100000 | * | * | * | * | Y | 2 | 10 | 5
2004 | SR | Article | Soil | Lee | 2012 | 10.1016/j.chemosphere.2011.10.013 | Effect of silver nanoparticles in crop plants Phaseolus radiatus and Sorghum bicolor: Media effect on phytotoxicity | Lee et al 2012. Effect of silver nanoparticles in crop plants Phaseolus radiatus and Sorghum bicolor: Media effect on phytotoxicity. Chemosphere, 86, 491-499 | AgNM | AgNM | ABC Nanotech | * | Ag | * | * | * | Citrate | 126-44-3 | * | * | 10 | Below 20 | * | * | TEM | * | Spheroidal | * | * | * | * | * | 5 | 25 | MilliQ Water | * | * | * | * | * | * | * | * | * | Solid | Artificial | OECD artifical soils | Dark | * | * | * | * | * | * | 6.4 | * | * | * | 40 | * | * | * | * | * | 70 | * | 20 | * | as manufactured | * | * | * | * | * | * | * | * | * | * | Sorghum bicolor | Seedling (for growth) | Plants | Tracheophyta | Angiosperms | Y | 1 | * | * | Y | Growth | Shoot Length | 120 | EC50 | 2000 | 2000000 | * | * | * | * | Y | 10 | 10 | 20
2005 | SR | Article | Soil | Lee | 2012 | 10.1016/j.chemosphere.2011.10.013 | Effect of silver nanoparticles in crop plants Phaseolus radiatus and Sorghum bicolor: Media effect on phytotoxicity | Lee et al 2012. Effect of silver nanoparticles in crop plants Phaseolus radiatus and Sorghum bicolor: Media effect on phytotoxicity. Chemosphere, 86, 491-499 | AgNM | AgNM | ABC Nanotech | * | Ag | * | * | * | Citrate | 126-44-3 | * | * | 10 | Below 20 | * | * | TEM | * | Spheroidal | * | * | * | * | * | 5 | 25 | MilliQ Water | * | * | * | * | * | * | * | * | * | Solid | Artificial | OECD artifical soils | Dark | * | * | * | * | * | * | 6.4 | * | * | * | 40 | * | * | * | * | * | 70 | * | 20 | * | as manufactured | * | * | * | * | * | * | * | * | * | * | Sorghum bicolor | Seedling (for growth) | Plants | Tracheophyta | Angiosperms | Y | * | * | * | Y | Growth | Root length | 120 | NOEC | 100 | 100000 | * | * | * | * | Y | 1 | 10 | 10
2006 | SR | Article | Soil | Lee | 2012 | 10.1016/j.chemosphere.2011.10.013 | Effect of silver nanoparticles in crop plants Phaseolus radiatus and Sorghum bicolor: Media effect on phytotoxicity | Lee et al 2012. Effect of silver nanoparticles in crop plants Phaseolus radiatus and Sorghum bicolor: Media effect on phytotoxicity. Chemosphere, 86, 491-499 | AgNM | AgNM | ABC Nanotech | * | Ag | * | * | * | Citrate | 126-44-3 | * | * | 10 | Below 20 | * | * | TEM | * | Spheroidal | * | * | * | * | * | 5 | 25 | MilliQ Water | * | * | * | * | * | * | * | * | * | Solid | Artificial | OECD artifical soils | Dark | * | * | * | * | * | * | 6.4 | * | * | * | 40 | * | * | * | * | * | 70 | * | 20 | * | as manufactured | * | * | * | * | * | * | * | * | * | * | Sorghum bicolor | Seedling (for growth) | Plants | Tracheophyta | Angiosperms | Y | * | * | * | Y | Growth | Root length | 120 | LOEC | 300 | 300000 | * | * | * | * | Y | 2 | 10 | 15
2007 | SR | Article | Soil | Lee | 2012 | 10.1016/j.chemosphere.2011.10.013 | Effect of silver nanoparticles in crop plants Phaseolus radiatus and Sorghum bicolor: Media effect on phytotoxicity | Lee et al 2012. Effect of silver nanoparticles in crop plants Phaseolus radiatus and Sorghum bicolor: Media effect on phytotoxicity. Chemosphere, 86, 491-499 | AgNM | AgNM | ABC Nanotech | * | Ag | * | * | * | Citrate | 126-44-3 | * | * | 10 | Below 20 | * | * | TEM | * | Spheroidal | * | * | * | * | * | 5 | 25 | MilliQ Water | * | * | * | * | * | * | * | * | * | Solid | Artificial | OECD artifical soils | Dark | * | * | * | * | * | * | 6.4 | * | * | * | 40 | * | * | * | * | * | 70 | * | 20 | * | as manufactured | * | * | * | * | * | * | * | * | * | * | Sorghum bicolor | Seedling (for growth) | Plants | Tracheophyta | Angiosperms | Y | 15 | * | * | Y | Growth | Root length | 120 | EC50 | 2000 | 2000000 | * | * | * | * | Y | 10 | 10 | 20
2008 | SR | Article | Soil | Lee | 2012 | 10.1016/j.chemosphere.2011.10.013 | Effect of silver nanoparticles in crop plants Phaseolus radiatus and Sorghum bicolor: Media effect on phytotoxicity | Lee et al 2012. Effect of silver nanoparticles in crop plants Phaseolus radiatus and Sorghum bicolor: Media effect on phytotoxicity. Chemosphere, 86, 491-499 | AgNO3 |  | sigma-Aldrich | Powder | Ag | 7761-88-8 | * | * | * | * | * | * | Unreported | Unreported | * | * | * | * | * | * | * | * | * | * | * | * | * | * | * | * | * | * | * | * | * | * | Liquid | Artificial | Agar | Dark | * | 6.9 | * | * | * | * | * | * | * | * | * | * | * | * | * | * | * | * | * | * | * | * | * | * | * | * | * | * | * | * | * | Phaseolus radiatus | Seedling (for growth) | Plants | Tracheophyta | Magnoliopsida | N | * | * | * | Y | Development | Seed germination | 48 | NOEC | 0.5 | 500 | * | * | * | * | Y | 1 | 10 | 0.05
2009 | SR | Article | Soil | Lee | 2012 | 10.1016/j.chemosphere.2011.10.013 | Effect of silver nanoparticles in crop plants Phaseolus radiatus and Sorghum bicolor: Media effect on phytotoxicity | Lee et al 2012. Effect of silver nanoparticles in crop plants Phaseolus radiatus and Sorghum bicolor: Media effect on phytotoxicity. Chemosphere, 86, 491-499 | AgNO3 |  | sigma-Aldrich | Powder | Ag | 7761-88-8 | * | * | * | * | * | * | Unreported | Unreported | * | * | * | * | * | * | * | * | * | * | * | * | * | * | * | * | * | * | * | * | * | * | Liquid | Artificial | Agar | Dark | * | 6.9 | * | * | * | * | * | * | * | * | * | * | * | * | * | * | * | * | * | * | * | * | * | * | * | * | * | * | * | * | * | Phaseolus radiatus | Seedling (for growth) | Plants | Tracheophyta | Magnoliopsida | N | * | * | * | Y | Development | Seed germination | 48 | LOEC | 0.5 | 500 | * | * | * | * | Y | 2 | 10 | 0.025
2010 | SR | Article | Soil | Lee | 2012 | 10.1016/j.chemosphere.2011.10.013 | Effect of silver nanoparticles in crop plants Phaseolus radiatus and Sorghum bicolor: Media effect on phytotoxicity | Lee et al 2012. Effect of silver nanoparticles in crop plants Phaseolus radiatus and Sorghum bicolor: Media effect on phytotoxicity. Chemosphere, 86, 491-499 | AgNO3 |  | sigma-Aldrich | Powder | Ag | 7761-88-8 | * | * | * | * | * | * | Unreported | Unreported | * | * | * | * | * | * | * | * | * | * | * | * | * | * | * | * | * | * | * | * | * | * | Liquid | Artificial | Agar | Dark | * | 6.9 | * | * | * | * | * | * | * | * | * | * | * | * | * | * | * | * | * | * | * | * | * | * | * | * | * | * | * | * | * | Phaseolus radiatus | Seedling (for growth) | Plants | Tracheophyta | Magnoliopsida | N | * | * | * | Y | Development | Seed germination | 48 | EC50 | 4.45 | 4450 | 2.82 | 7.01 | 2820 | 7010 | Y | 10 | 10 | 0.0445
2011 | SR | Article | Soil | Lee | 2012 | 10.1016/j.chemosphere.2011.10.013 | Effect of silver nanoparticles in crop plants Phaseolus radiatus and Sorghum bicolor: Media effect on phytotoxicity | Lee et al 2012. Effect of silver nanoparticles in crop plants Phaseolus radiatus and Sorghum bicolor: Media effect on phytotoxicity. Chemosphere, 86, 491-499 | AgNO3 |  | sigma-Aldrich | Powder | Ag | 7761-88-8 | * | * | * | * | * | * | Unreported | Unreported | * | * | * | * | * | * | * | * | * | * | * | * | * | * | * | * | * | * | * | * | * | * | Solid | Artificial | OECD artifical soils | Dark | * | * | * | * | * | * | 6.4 | * | * | * | 40 | * | * | * | * | * | 70 | * | 20 | * | * | * | * | * | * | * | * | * | * | * | * | Phaseolus radiatus | Seedling (for growth) | Plants | Tracheophyta | Magnoliopsida | N | * | * | * | Y | Growth | Shoot Length | 120 | NOEC | 500 | 500000 | * | * | * | * | Y | 1 | 10 | 50
2012 | SR | Article | Soil | Lee | 2012 | 10.1016/j.chemosphere.2011.10.013 | Effect of silver nanoparticles in crop plants Phaseolus radiatus and Sorghum bicolor: Media effect on phytotoxicity | Lee et al 2012. Effect of silver nanoparticles in crop plants Phaseolus radiatus and Sorghum bicolor: Media effect on phytotoxicity. Chemosphere, 86, 491-499 | AgNO3 |  | sigma-Aldrich | Powder | Ag | 7761-88-8 | * | * | * | * | * | * | Unreported | Unreported | * | * | * | * | * | * | * | * | * | * | * | * | * | * | * | * | * | * | * | * | * | * | Solid | Artificial | OECD artifical soils | Dark | * | * | * | * | * | * | 6.4 | * | * | * | 40 | * | * | * | * | * | 70 | * | 20 | * | * | * | * | * | * | * | * | * | * | * | * | Phaseolus radiatus | Seedling (for growth) | Plants | Tracheophyta | Magnoliopsida | N | * | * | * | Y | Growth | Shoot Length | 120 | LOEC | 500 | 500000 | * | * | * | * | Y | 2 | 10 | 25
2013 | SR | Article | Soil | Lee | 2012 | 10.1016/j.chemosphere.2011.10.013 | Effect of silver nanoparticles in crop plants Phaseolus radiatus and Sorghum bicolor: Media effect on phytotoxicity | Lee et al 2012. Effect of silver nanoparticles in crop plants Phaseolus radiatus and Sorghum bicolor: Media effect on phytotoxicity. Chemosphere, 86, 491-499 | AgNO3 |  | sigma-Aldrich | Powder | Ag | 7761-88-8 | * | * | * | * | * | * | Unreported | Unreported | * | * | * | * | * | * | * | * | * | * | * | * | * | * | * | * | * | * | * | * | * | * | Solid | Artificial | OECD artifical soils | Dark | * | * | * | * | * | * | 6.4 | * | * | * | 40 | * | * | * | * | * | 70 | * | 20 | * | * | * | * | * | * | * | * | * | * | * | * | Phaseolus radiatus | Seedling (for growth) | Plants | Tracheophyta | Magnoliopsida | N | * | * | * | Y | Growth | Shoot Length | 120 | EC50 | 500 | 500000 | * | * | * | * | Y | 10 | 10 | 5
2014 | SR | Article | Soil | Lee | 2012 | 10.1016/j.chemosphere.2011.10.013 | Effect of silver nanoparticles in crop plants Phaseolus radiatus and Sorghum bicolor: Media effect on phytotoxicity | Lee et al 2012. Effect of silver nanoparticles in crop plants Phaseolus radiatus and Sorghum bicolor: Media effect on phytotoxicity. Chemosphere, 86, 491-499 | AgNO3 |  | sigma-Aldrich | Powder | Ag | 7761-88-8 | * | * | * | * | * | * | Unreported | Unreported | * | * | * | * | * | * | * | * | * | * | * | * | * | * | * | * | * | * | * | * | * | * | Solid | Artificial | OECD artifical soils | Dark | * | * | * | * | * | * | 6.4 | * | * | * | 40 | * | * | * | * | * | 70 | * | 20 | * | * | * | * | * | * | * | * | * | * | * | * | Phaseolus radiatus | Seedling (for growth) | Plants | Tracheophyta | Magnoliopsida | N | * | * | * | Y | Growth | Root length | 120 | NOEC | 200 | 200000 | * | * | * | * | Y | 1 | 10 | 20
2015 | SR | Article | Soil | Lee | 2012 | 10.1016/j.chemosphere.2011.10.013 | Effect of silver nanoparticles in crop plants Phaseolus radiatus and Sorghum bicolor: Media effect on phytotoxicity | Lee et al 2012. Effect of silver nanoparticles in crop plants Phaseolus radiatus and Sorghum bicolor: Media effect on phytotoxicity. Chemosphere, 86, 491-499 | AgNO3 |  | sigma-Aldrich | Powder | Ag | 7761-88-8 | * | * | * | * | * | * | Unreported | Unreported | * | * | * | * | * | * | * | * | * | * | * | * | * | * | * | * | * | * | * | * | * | * | Solid | Artificial | OECD artifical soils | Dark | * | * | * | * | * | * | 6.4 | * | * | * | 40 | * | * | * | * | * | 70 | * | 20 | * | * | * | * | * | * | * | * | * | * | * | * | Phaseolus radiatus | Seedling (for growth) | Plants | Tracheophyta | Magnoliopsida | N | * | * | * | Y | Growth | Root length | 120 | LOEC | 300 | 300000 | * | * | * | * | Y | 2 | 10 | 15
2016 | SR | Article | Soil | Lee | 2012 | 10.1016/j.chemosphere.2011.10.013 | Effect of silver nanoparticles in crop plants Phaseolus radiatus and Sorghum bicolor: Media effect on phytotoxicity | Lee et al 2012. Effect of silver nanoparticles in crop plants Phaseolus radiatus and Sorghum bicolor: Media effect on phytotoxicity. Chemosphere, 86, 491-499 | AgNO3 |  | sigma-Aldrich | Powder | Ag | 7761-88-8 | * | * | * | * | * | * | Unreported | Unreported | * | * | * | * | * | * | * | * | * | * | * | * | * | * | * | * | * | * | * | * | * | * | Solid | Artificial | OECD artifical soils | Dark | * | * | * | * | * | * | 6.4 | * | * | * | 40 | * | * | * | * | * | 70 | * | 20 | * | * | * | * | * | * | * | * | * | * | * | * | Phaseolus radiatus | Seedling (for growth) | Plants | Tracheophyta | Magnoliopsida | N | * | * | * | Y | Growth | Root length | 120 | EC50 | 476 | 476000 | 539 | 517 | 539000 | 517000 | Y | 10 | 10 | 4.76
2017 | SR | Article | Soil | Lee | 2012 | 10.1016/j.chemosphere.2011.10.013 | Effect of silver nanoparticles in crop plants Phaseolus radiatus and Sorghum bicolor: Media effect on phytotoxicity | Lee et al 2012. Effect of silver nanoparticles in crop plants Phaseolus radiatus and Sorghum bicolor: Media effect on phytotoxicity. Chemosphere, 86, 491-499 | AgNO3 |  | sigma-Aldrich | Powder | Ag | 7761-88-8 | * | * | * | * | * | * | Unreported | Unreported | * | * | * | * | * | * | * | * | * | * | * | * | * | * | * | * | * | * | * | * | * | * | Liquid | Artificial | Agar | Dark | * | 6.9 | * | * | * | * | * | * | * | * | * | * | * | * | * | * | * | * | * | * | * | * | * | * | * | * | * | * | * | * | * | Sorghum bicolor | Seedling (for growth) | Plants | Tracheophyta | Angiosperms | N | * | * | * | Y | Development | Seed germination | 48 | NOEC | 0.5 | 500 | * | * | * | * | Y | 1 | 10 | 0.05
2018 | SR | Article | Soil | Lee | 2012 | 10.1016/j.chemosphere.2011.10.013 | Effect of silver nanoparticles in crop plants Phaseolus radiatus and Sorghum bicolor: Media effect on phytotoxicity | Lee et al 2012. Effect of silver nanoparticles in crop plants Phaseolus radiatus and Sorghum bicolor: Media effect on phytotoxicity. Chemosphere, 86, 491-499 | AgNO3 |  | sigma-Aldrich | Powder | Ag | 7761-88-8 | * | * | * | * | * | * | Unreported | Unreported | * | * | * | * | * | * | * | * | * | * | * | * | * | * | * | * | * | * | * | * | * | * | Liquid | Artificial | Agar | Dark | * | 6.9 | * | * | * | * | * | * | * | * | * | * | * | * | * | * | * | * | * | * | * | * | * | * | * | * | * | * | * | * | * | Sorghum bicolor | Seedling (for growth) | Plants | Tracheophyta | Angiosperms | N | * | * | * | Y | Development | Seed germination | 48 | LOEC | 0.5 | 500 | * | * | * | * | Y | 2 | 10 | 0.025
2019 | SR | Article | Soil | Lee | 2012 | 10.1016/j.chemosphere.2011.10.013 | Effect of silver nanoparticles in crop plants Phaseolus radiatus and Sorghum bicolor: Media effect on phytotoxicity | Lee et al 2012. Effect of silver nanoparticles in crop plants Phaseolus radiatus and Sorghum bicolor: Media effect on phytotoxicity. Chemosphere, 86, 491-499 | AgNO3 |  | sigma-Aldrich | Powder | Ag | 7761-88-8 | * | * | * | * | * | * | Unreported | Unreported | * | * | * | * | * | * | * | * | * | * | * | * | * | * | * | * | * | * | * | * | * | * | Liquid | Artificial | Agar | Dark | * | 6.9 | * | * | * | * | * | * | * | * | * | * | * | * | * | * | * | * | * | * | * | * | * | * | * | * | * | * | * | * | * | Sorghum bicolor | Seedling (for growth) | Plants | Tracheophyta | Angiosperms | N | * | * | * | Y | Development | Seed germination | 48 | EC50 | 0.78 | 780 | 0.4 | 1.51 | 400 | 1510 | Y | 10 | 10 | 0.0078
2020 | SR | Article | Soil | Lee | 2012 | 10.1016/j.chemosphere.2011.10.013 | Effect of silver nanoparticles in crop plants Phaseolus radiatus and Sorghum bicolor: Media effect on phytotoxicity | Lee et al 2012. Effect of silver nanoparticles in crop plants Phaseolus radiatus and Sorghum bicolor: Media effect on phytotoxicity. Chemosphere, 86, 491-499 | AgNO3 |  | sigma-Aldrich | Powder | Ag | 7761-88-8 | * | * | * | * | * | * | Unreported | Unreported | * | * | * | * | * | * | * | * | * | * | * | * | * | * | * | * | * | * | * | * | * | * | Solid | Artificial | OECD artifical soils | Dark | * | * | * | * | * | * | 6.4 | * | * | * | 40 | * | * | * | * | * | 70 | * | 20 | * | * | * | * | * | * | * | * | * | * | * | * | Sorghum bicolor | Seedling (for growth) | Plants | Tracheophyta | Angiosperms | N | * | * | * | Y | Growth | Shoot Length | 120 | NOEC | 500 | 500000 | * | * | * | * | Y | 1 | 10 | 50
2021 | SR | Article | Soil | Lee | 2012 | 10.1016/j.chemosphere.2011.10.013 | Effect of silver nanoparticles in crop plants Phaseolus radiatus and Sorghum bicolor: Media effect on phytotoxicity | Lee et al 2012. Effect of silver nanoparticles in crop plants Phaseolus radiatus and Sorghum bicolor: Media effect on phytotoxicity. Chemosphere, 86, 491-499 | AgNO3 |  | sigma-Aldrich | Powder | Ag | 7761-88-8 | * | * | * | * | * | * | Unreported | Unreported | * | * | * | * | * | * | * | * | * | * | * | * | * | * | * | * | * | * | * | * | * | * | Solid | Artificial | OECD artifical soils | Dark | * | * | * | * | * | * | 6.4 | * | * | * | 40 | * | * | * | * | * | 70 | * | 20 | * | * | * | * | * | * | * | * | * | * | * | * | Sorghum bicolor | Seedling (for growth) | Plants | Tracheophyta | Angiosperms | N | * | * | * | Y | Growth | Shoot Length | 120 | LOEC | 500 | 500000 | * | * | * | * | Y | 2 | 10 | 25
2022 | SR | Article | Soil | Lee | 2012 | 10.1016/j.chemosphere.2011.10.013 | Effect of silver nanoparticles in crop plants Phaseolus radiatus and Sorghum bicolor: Media effect on phytotoxicity | Lee et al 2012. Effect of silver nanoparticles in crop plants Phaseolus radiatus and Sorghum bicolor: Media effect on phytotoxicity. Chemosphere, 86, 491-499 | AgNO3 |  | sigma-Aldrich | Powder | Ag | 7761-88-8 | * | * | * | * | * | * | Unreported | Unreported | * | * | * | * | * | * | * | * | * | * | * | * | * | * | * | * | * | * | * | * | * | * | Solid | Artificial | OECD artifical soils | Dark | * | * | * | * | * | * | 6.4 | * | * | * | 40 | * | * | * | * | * | 70 | * | 20 | * | * | * | * | * | * | * | * | * | * | * | * | Sorghum bicolor | Seedling (for growth) | Plants | Tracheophyta | Angiosperms | N | * | * | * | Y | Growth | Shoot Length | 120 | EC50 | 500 | 500000 | * | * | * | * | Y | 10 | 10 | 5
2023 | SR | Article | Soil | Lee | 2012 | 10.1016/j.chemosphere.2011.10.013 | Effect of silver nanoparticles in crop plants Phaseolus radiatus and Sorghum bicolor: Media effect on phytotoxicity | Lee et al 2012. Effect of silver nanoparticles in crop plants Phaseolus radiatus and Sorghum bicolor: Media effect on phytotoxicity. Chemosphere, 86, 491-499 | AgNO3 |  | sigma-Aldrich | Powder | Ag | 7761-88-8 | * | * | * | * | * | * | Unreported | Unreported | * | * | * | * | * | * | * | * | * | * | * | * | * | * | * | * | * | * | * | * | * | * | Solid | Artificial | OECD artifical soils | Dark | * | * | * | * | * | * | 6.4 | * | * | * | 40 | * | * | * | * | * | 70 | * | 20 | * | * | * | * | * | * | * | * | * | * | * | * | Sorghum bicolor | Seedling (for growth) | Plants | Tracheophyta | Angiosperms | N | * | * | * | Y | Growth | Root length | 120 | NOEC | 300 | 300000 | * | * | * | * | Y | 1 | 10 | 30
2024 | SR | Article | Soil | Lee | 2012 | 10.1016/j.chemosphere.2011.10.013 | Effect of silver nanoparticles in crop plants Phaseolus radiatus and Sorghum bicolor: Media effect on phytotoxicity | Lee et al 2012. Effect of silver nanoparticles in crop plants Phaseolus radiatus and Sorghum bicolor: Media effect on phytotoxicity. Chemosphere, 86, 491-499 | AgNO3 |  | sigma-Aldrich | Powder | Ag | 7761-88-8 | * | * | * | * | * | * | Unreported | Unreported | * | * | * | * | * | * | * | * | * | * | * | * | * | * | * | * | * | * | * | * | * | * | Solid | Artificial | OECD artifical soils | Dark | * | * | * | * | * | * | 6.4 | * | * | * | 40 | * | * | * | * | * | 70 | * | 20 | * | * | * | * | * | * | * | * | * | * | * | * | Sorghum bicolor | Seedling (for growth) | Plants | Tracheophyta | Angiosperms | N | * | * | * | Y | Growth | Root length | 120 | LOEC | 400 | 400000 | * | * | * | * | Y | 2 | 10 | 20
2025 | SR | Article | Soil | Lee | 2012 | 10.1016/j.chemosphere.2011.10.013 | Effect of silver nanoparticles in crop plants Phaseolus radiatus and Sorghum bicolor: Media effect on phytotoxicity | Lee et al 2012. Effect of silver nanoparticles in crop plants Phaseolus radiatus and Sorghum bicolor: Media effect on phytotoxicity. Chemosphere, 86, 491-499 | AgNO3 |  | sigma-Aldrich | Powder | Ag | 7761-88-8 | * | * | * | * | * | * | Unreported | Unreported | * | * | * | * | * | * | * | * | * | * | * | * | * | * | * | * | * | * | * | * | * | * | Solid | Artificial | OECD artifical soils | Dark | * | * | * | * | * | * | 6.4 | * | * | * | 40 | * | * | * | * | * | 70 | * | 20 | * | * | * | * | * | * | * | * | * | * | * | * | Sorghum bicolor | Seedling (for growth) | Plants | Tracheophyta | Angiosperms | N | * | * | * | Y | Growth | Root length | 120 | EC50 | 590 | 590000 | 537 | 648 | 537000 | 648000 | Y | 10 | 10 | 5.9
2026 | SR | Article | Soil | Abd-Alla | 2016 | 10.1016/j.agee.2015.11.022 | Assessment of silver nanoparticles contamination on faba bean-Rhizobium leguminosarum bv. viciae-Glomus aggregatum symbiosis: Implications for induction of autophagy process in root nodule | Abd-Alla et al 2016. Assessment of silver nanoparticles contamination on faba bean-Rhizobium leguminosarum bv. viciae-Glomus aggregatum symbiosis: Implications for induction of autophagy process in root nodule. Agriculture, Ecosystems and Environment 218, 163–177 | AgNO3 |  | * | Powder | Ag | 7761-88-8 | * | * | * | * | * | * | Unreported | Unreported | * | * | * | * | * | * | * | * | * | * | * | * | * | * | * | * | * | * | * | * | * | * | Solid | Natural media | * | Light | * | * | * | * | * | * | 7.6 | * | 1.24 | * | * | * | * | * | * | * | 24.78 | 6.57 | 68.26 | * | * | * | * | * | * | * | * | * | * | * | * | Vicia faba | Seedling (for growth) | Plants | Tracheophyta | Magnoliopsida | N | * | * | * | Y | Development | Seed germination | 840 | NOEC | 0.4 | 400 | * | * | * | * | Y | 1 | 1 | 0.4
2027 | SR | Article | Soil | Abd-Alla | 2016 | 10.1016/j.agee.2015.11.022 | Assessment of silver nanoparticles contamination on faba bean-Rhizobium leguminosarum bv. viciae-Glomus aggregatum symbiosis: Implications for induction of autophagy process in root nodule | Abd-Alla et al 2016. Assessment of silver nanoparticles contamination on faba bean-Rhizobium leguminosarum bv. viciae-Glomus aggregatum symbiosis: Implications for induction of autophagy process in root nodule. Agriculture, Ecosystems and Environment 218, 163–177 | AgNO3 |  | * | Powder | Ag | 7761-88-8 | * | * | * | * | * | * | Unreported | Unreported | * | * | * | * | * | * | * | * | * | * | * | * | * | * | * | * | * | * | * | * | * | * | Solid | Natural media | * | Light | * | * | * | * | * | * | 7.6 | * | 1.24 | * | * | * | * | * | * | * | 24.78 | 6.57 | 68.26 | * | * | * | * | * | * | * | * | * | * | * | * | Vicia faba | Seedling (for growth) | Plants | Tracheophyta | Magnoliopsida | N | * | * | * | Y | Development | Seed germination | 840 | LOEC | 0.5 | 500 | * | * | * | * | Y | 2 | 1 | 0.25
2029 | SR | Article | Soil | Abd-Alla | 2016 | 10.1016/j.agee.2015.11.022 | Assessment of silver nanoparticles contamination on faba bean-Rhizobium leguminosarum bv. viciae-Glomus aggregatum symbiosis: Implications for induction of autophagy process in root nodule | Abd-Alla et al 2016. Assessment of silver nanoparticles contamination on faba bean-Rhizobium leguminosarum bv. viciae-Glomus aggregatum symbiosis: Implications for induction of autophagy process in root nodule. Agriculture, Ecosystems and Environment 218, 163–177 | AgNO3 |  | * | Powder | Ag | 7761-88-8 | * | * | * | * | * | * | Unreported | Unreported | * | * | * | * | * | * | * | * | * | * | * | * | * | * | * | * | * | * | * | * | * | * | Solid | Natural media | * | Light | * | * | * | * | * | * | 7.6 | * | 1.24 | * | * | * | * | * | * | * | 24.78 | 6.57 | 68.26 | * | * | * | * | * | * | * | * | * | * | * | * | Vicia faba | Seedling (for growth) | Plants | Tracheophyta | Magnoliopsida | N | * | * | * | Y | Growth | Shoot dry mass | 840 | LOEC | 0.2 | 200 | * | * | * | * | Y | 2 | 1 | 0.1
2031 | SR | Article | Soil | Abd-Alla | 2016 | 10.1016/j.agee.2015.11.022 | Assessment of silver nanoparticles contamination on faba bean-Rhizobium leguminosarum bv. viciae-Glomus aggregatum symbiosis: Implications for induction of autophagy process in root nodule | Abd-Alla et al 2016. Assessment of silver nanoparticles contamination on faba bean-Rhizobium leguminosarum bv. viciae-Glomus aggregatum symbiosis: Implications for induction of autophagy process in root nodule. Agriculture, Ecosystems and Environment 218, 163–177 | AgNO3 |  | * | Powder | Ag | 7761-88-8 | * | * | * | * | * | * | Unreported | Unreported | * | * | * | * | * | * | * | * | * | * | * | * | * | * | * | * | * | * | * | * | * | * | Solid | Natural media | * | Light | * | * | * | * | * | * | 7.6 | * | 1.24 | * | * | * | * | * | * | * | 24.78 | 6.57 | 68.26 | * | * | * | * | * | * | * | * | * | * | * | * | Vicia faba | Seedling (for growth) | Plants | Tracheophyta | Magnoliopsida | N | * | * | * | Y | Growth | Root dry mass | 840 | LOEC | 0.1 | 100 | * | * | * | * | Y | 2 | 1 | 0.05
2033 | SR | Article | Soil | Abd-Alla | 2016 | 10.1016/j.agee.2015.11.022 | Assessment of silver nanoparticles contamination on faba bean-Rhizobium leguminosarum bv. viciae-Glomus aggregatum symbiosis: Implications for induction of autophagy process in root nodule | Abd-Alla et al 2016. Assessment of silver nanoparticles contamination on faba bean-Rhizobium leguminosarum bv. viciae-Glomus aggregatum symbiosis: Implications for induction of autophagy process in root nodule. Agriculture, Ecosystems and Environment 218, 163–177 | AgNM | AgNM | * | * | Ag | * | * | * | PVP | 9003-39-8 | * | * | 27.5 | 20-50 | 5 | 50 | TEM | * | Cuboid | * | * | * | * | * | * | * | MilliQ Water | * | * | * | * | * | * | * | * | * | Solid | Natural media | * | Light | * | * | * | * | * | * | 7.6 | * | 1.24 | * | * | * | * | * | * | * | 24.78 | 6.57 | 68.26 | * | as manufactured | * | * | * | * | * | * | * | * | * | * | Vicia faba | Seedling (for growth) | Plants | Tracheophyta | Magnoliopsida | N | * | * | * | Y | Development | Seed germination | 840 | NOEC | 0.4 | 400 | * | * | * | * | Y | 1 | 1 | 0.4
2034 | SR | Article | Soil | Abd-Alla | 2016 | 10.1016/j.agee.2015.11.022 | Assessment of silver nanoparticles contamination on faba bean-Rhizobium leguminosarum bv. viciae-Glomus aggregatum symbiosis: Implications for induction of autophagy process in root nodule | Abd-Alla et al 2016. Assessment of silver nanoparticles contamination on faba bean-Rhizobium leguminosarum bv. viciae-Glomus aggregatum symbiosis: Implications for induction of autophagy process in root nodule. Agriculture, Ecosystems and Environment 218, 163–177 | AgNM | AgNM | * | * | Ag | * | * | * | PVP | 9003-39-8 | * | * | 27.5 | 20-50 | 5 | 50 | TEM | * | Cuboid | * | * | * | * | * | * | * | MilliQ Water | * | * | * | * | * | * | * | * | * | Solid | Natural media | * | Light | * | * | * | * | * | * | 7.6 | * | 1.24 | * | * | * | * | * | * | * | 24.78 | 6.57 | 68.26 | * | as manufactured | * | * | * | * | * | * | * | * | * | * | Vicia faba | Seedling (for growth) | Plants | Tracheophyta | Magnoliopsida | N | * | * | * | Y | Development | Seed germination | 840 | LOEC | 0.5 | 500 | * | * | * | * | Y | 2 | 1 | 0.25
2036 | SR | Article | Soil | Abd-Alla | 2016 | 10.1016/j.agee.2015.11.022 | Assessment of silver nanoparticles contamination on faba bean-Rhizobium leguminosarum bv. viciae-Glomus aggregatum symbiosis: Implications for induction of autophagy process in root nodule | Abd-Alla et al 2016. Assessment of silver nanoparticles contamination on faba bean-Rhizobium leguminosarum bv. viciae-Glomus aggregatum symbiosis: Implications for induction of autophagy process in root nodule. Agriculture, Ecosystems and Environment 218, 163–177 | AgNM | AgNM | * | * | Ag | * | * | * | PVP | 9003-39-8 | * | * | 27.5 | 20-50 | 5 | 50 | TEM | * | Cuboid | * | * | * | * | * | * | * | MilliQ Water | * | * | * | * | * | * | * | * | * | Solid | Natural media | * | Light | * | * | * | * | * | * | 7.6 | * | 1.24 | * | * | * | * | * | * | * | 24.78 | 6.57 | 68.26 | * | as manufactured | * | * | * | * | * | * | * | * | * | * | Vicia faba | Seedling (for growth) | Plants | Tracheophyta | Magnoliopsida | Y | * | * | * | Y | Growth | Shoot dry mass | 840 | LOEC | 0.1 | 100 | * | * | * | * | Y | 2 | 1 | 0.05
2038 | SR | Article | Soil | Abd-Alla | 2016 | 10.1016/j.agee.2015.11.022 | Assessment of silver nanoparticles contamination on faba bean-Rhizobium leguminosarum bv. viciae-Glomus aggregatum symbiosis: Implications for induction of autophagy process in root nodule | Abd-Alla et al 2016. Assessment of silver nanoparticles contamination on faba bean-Rhizobium leguminosarum bv. viciae-Glomus aggregatum symbiosis: Implications for induction of autophagy process in root nodule. Agriculture, Ecosystems and Environment 218, 163–177 | AgNM | AgNM | * | * | Ag | * | * | * | PVP | 9003-39-8 | * | * | 27.5 | 20-50 | 5 | 50 | TEM | * | Cuboid | * | * | * | * | * | * | * | MilliQ Water | * | * | * | * | * | * | * | * | * | Solid | Natural media | * | Light | * | * | * | * | * | * | 7.6 | * | 1.24 | * | * | * | * | * | * | * | 24.78 | 6.57 | 68.26 | * | as manufactured | * | * | * | * | * | * | * | * | * | * | Vicia faba | Seedling (for growth) | Plants | Tracheophyta | Magnoliopsida | Y | * | * | * | Y | Growth | Root dry mass | 840 | LOEC | 0.2 | 200 | * | * | * | * | Y | 2 | 1 | 0.1
2041 | SR | Article | Soil | Shen | 2020 | 10.1016/j.jhazmat.2020.122063 | Transcriptome sequencing analysis reveals silver nanoparticles antifungal molecular mechanism of the soil fungi Fusarium solani species complex | Shen et al 2020. Transcriptome sequencing analysis reveals silver nanoparticles antifungal molecular mechanism of the soil fungi Fusarium solani species complex. Journal of Hazardous Materials, 388 | AgNM | AgNM | Huzheng Nano Technology Co. | Suspension | Ag | * | * | * | Uncoated | * | * | * | 15 | Below 20 | * | * | TEM | * | Spheroidal | * | * | * | * | * | * | * | * | * | * | * | * | * | * | * | * | * | Liquid | Artificial | Potato Dextrose Agar medium | Dark | * | * | * | * | * | * | * | * | * | * | * | * | * | * | * | * | * | * | * | * | as manufactured | * | * | * | * | * | * | * | * | * | * | Fusarium solani | Population | Microbial | Fungi | Sordariomycetes | N | * | * | * | Y | Microbial biomass change | Colony forming units | 120 | LOEC | 2 | 2000 | * | * | * | * | Y | 2 | 1 | 1
2042 | SR | Article | Soil | Li | 2016 | 10.1016/j.jhazmat.2016.01.036 | Mechanistic understanding of reduced AgNP phytotoxicity induced byextracellular polymeric substances | Li et al 2016. Mechanistic understanding of reduced AgNP phytotoxicity induced byextracellular polymeric substances. Journal of Hazardous Materials, 308, 21-28 | AgNM | AgNM | XFNANO Materials Technology Co. | Suspension | Ag | * | * | * | PVP | 9003-39-8 | * | * | 17 | Below 20 | * | * | TEM | * | Spheroidal | * | * | * | * | * | * | * | MilliQ Water | For 30 mins | 87.9 | Mean | DLS | * | * | 0.273 | * | * | Liquid | Artificial | Medium | Light | 16 | * | * | * | * | * | * | * | * | * | * | * | * | * | * | * | * | * | * | * | as manufactured | * | * | 87.9 | * | * | * | * | 0.26 | * | ISO 11269 | Triticum aestivum | Seedling (for growth) | Plants | Tracheophyta | Magnoliopsida | N | * | * | * | Y | Growth | Root length | 48 | EC50 | 0.81 | 810 | * | * | * | * | Y | 10 | 10 | 0.0081
2043 | SR | Article | Soil | Li | 2016 | 10.1016/j.jhazmat.2016.01.036 | Mechanistic understanding of reduced AgNP phytotoxicity induced byextracellular polymeric substances | Li et al 2016. Mechanistic understanding of reduced AgNP phytotoxicity induced byextracellular polymeric substances. Journal of Hazardous Materials, 308, 21-28 | AgNO3 |  | Sinopharm Chemical Reagent Co. | Powder | Ag | 7761-88-8 | * | * | * | * | * | * | Unreported | Unreported | * | * | * | * | * | * | * | * | * | * | * | * | * | * | * | * | * | * | * | * | * | * | Liquid | Artificial | Medium | Light | 16 | * | * | * | * | * | * | * | * | * | * | * | * | * | * | * | * | * | * | * | * | * | * | * | * | * | * | * | * | * | ISO 11269 | Triticum aestivum | Seedling (for growth) | Plants | Tracheophyta | Magnoliopsida | N | * | * | * | Y | Growth | Root length | 48 | EC50 | 0.055 | 55 | * | * | * | * | Y | 10 | 10 | 0.00055
2044 | SR | Article | Soil | Judy | 2016 | 10.1016/j.envpol.2016.04.078 | Symbiosis between nitrogen-fixing bacteria and Medicago truncatula is not significantly affected by silver and silver sulfide nanomaterials | Judy et al 2016 Symbiosis between nitrogen-fixing bacteria and Medicago truncatula is not significantly affected by silver and silver sulfide nanomaterials. Environmental Pollution, 214, 731-736 | AgSO4 |  | * | * | Ag2S | 10294-26-5 | * | * | * | * | * | * | Unreported | Unreported | * | * | * | * | * | * | * | * | * | * | * | * | * | * | * | * | * | * | * | * | * | * | Solid | Natural media | * | Light | 12 | * | * | * | * | * | 6.8 | * | 1.8 | 28 | 60 | * | * | * | * | * | 61.2 | 12.6 | 23 | 18.2 | * | * | * | * | * | * | * | * | * | * | * | Medicago truncatula | Seedling (for growth) | Plants | Tracheophyta | Dicotyledons | Y | 0.0018 | * | * | Y | Growth | Shoot dry mass | 1680 | NOEC | 1 | 1000 | * | * | * | * | Y | 1 | 1 | 1
2046 | SR | Article | Soil | Judy | 2016 | 10.1016/j.envpol.2016.04.078 | Symbiosis between nitrogen-fixing bacteria and Medicago truncatula is not significantly affected by silver and silver sulfide nanomaterials | Judy et al 2016 Symbiosis between nitrogen-fixing bacteria and Medicago truncatula is not significantly affected by silver and silver sulfide nanomaterials. Environmental Pollution, 214, 731-736 | AgNM | AgNM | * | * | Ag2S | * | * | * | PVP | 9003-39-8 | * | * | 33.2 | 20-50 | * | * | TEM | * | Spheroidal | * | * | * | * | * | * | * | * | * | 102.7 | Mean | DLS | * | * | 0.3 | -70.2 | * | Solid | Natural media | * | Light | 12 | * | * | * | * | * | 6.8 | * | 1.8 | 28 | 60 | * | * | * | * | * | 61.2 | 12.6 | 23 | 18.2 | synthesised aged | * | * | * | * | * | * | * | * | * | * | Medicago truncatula | Seedling (for growth) | Plants | Tracheophyta | Dicotyledons | Y | 0.0012 | * | * | Y | Growth | Shoot dry mass | 1680 | NOEC | 1 | 1000 | * | * | * | * | Y | 1 | 1 | 1
2048 | SR | Article | Soil | Judy | 2016 | 10.1016/j.envpol.2016.04.078 | Symbiosis between nitrogen-fixing bacteria and Medicago truncatula is not significantly affected by silver and silver sulfide nanomaterials | Judy et al 2016 Symbiosis between nitrogen-fixing bacteria and Medicago truncatula is not significantly affected by silver and silver sulfide nanomaterials. Environmental Pollution, 214, 731-736 | AgNM | AgNM | * | * | Ag | * | * | * | PVP | 9003-39-8 | * | * | 29.3 | 20-50 | * | * | TEM | * | Spheroidal | * | * | * | * | * | * | * | * | * | 78.2 | Mean | DLS | * | * | 0.3 | -11.5 | * | Solid | Natural media | * | Light | 12 | * | * | * | * | * | 6.8 | * | 1.8 | 28 | 60 | * | * | * | * | * | 61.2 | 12.6 | 23 | 18.2 | as manufactured | * | * | * | * | * | * | * | * | * | * | Medicago truncatula | Seedling (for growth) | Plants | Tracheophyta | Dicotyledons | Y | 0.0015 | * | * | Y | Growth | Shoot dry mass | 1680 | NOEC | 1 | 1000 | * | * | * | * | Y | 1 | 1 | 1
2050 | SR | Article | Soil | Judy | 2015 | 10.1016/j.envpol.2015.07.002 | Effects of silver sulfide nanomaterials on mycorrhizal colonization of tomato plants and soil microbial communities in biosolid-amended soil | Judy et al 2015 Effects of silver sulfide nanomaterials on mycorrhizal colonization of tomato plants and soil microbial communities in biosolid-amended soil. Environmental Pollution, 206, 256-263 | AgNM | AgNM | * | * | Ag | * | * | * | PVP | 9003-39-8 | * | * | 20.6 | 20-50 | * | * | TEM | * | Spheroidal | * | * | * | * | TEM | 20 | 30 | MilliQ Water | * | 59.7 | Mean | DLS | * | * | 0.3 | -7.9 | * | Solid | Natural media | * | Light | 12 | * | * | * | * | * | 6.8 | * | 1.8 | 28 | * | * | * | * | * | * | 61.2 | 12.6 | 23 | 18.2 | as manufactured | * | * | * | * | * | * | * | * | * | * | Arbuscular mycorrhizal | Population | Microbial | Fungi | Glomeromycetes | N | * | * | * | Y | Microbial biomass change | Mycorrhizal colonization | 1344 | NOEC | 1 | 1000 | * | * | * | * | Y | 1 | 1 | 1
2051 | SR | Article | Soil | Judy | 2015 | 10.1016/j.envpol.2015.07.002 | Effects of silver sulfide nanomaterials on mycorrhizal colonization of tomato plants and soil microbial communities in biosolid-amended soil | Judy et al 2015 Effects of silver sulfide nanomaterials on mycorrhizal colonization of tomato plants and soil microbial communities in biosolid-amended soil. Environmental Pollution, 206, 256-263 | AgNM | AgNM | * | * | Ag | * | * | * | PVP | 9003-39-8 | * | * | 20.6 | 20-50 | * | * | TEM | * | Spheroidal | * | * | * | * | TEM | 20 | 30 | MilliQ Water | * | 59.7 | Mean | DLS | * | * | 0.3 | -7.9 | * | Solid | Natural media | * | Light | 12 | * | * | * | * | * | 6.8 | * | 1.8 | 28 | * | * | * | * | * | * | 61.2 | 12.6 | 23 | 18.2 | as manufactured | * | * | * | * | * | * | * | * | * | * | Arbuscular mycorrhizal | Population | Microbial | Fungi | Glomeromycetes | N | * | * | * | Y | Microbial biomass change | Mycorrhizal colonization | 1344 | LOEC | 10 | 10000 | * | * | * | * | Y | 2 | 1 | 5
2053 | SR | Article | Soil | Judy | 2015 | 10.1016/j.envpol.2015.07.002 | Effects of silver sulfide nanomaterials on mycorrhizal colonization of tomato plants and soil microbial communities in biosolid-amended soil | Judy et al 2015 Effects of silver sulfide nanomaterials on mycorrhizal colonization of tomato plants and soil microbial communities in biosolid-amended soil. Environmental Pollution, 206, 256-263 | AgNM | AgNM | * | * | Ag2S | * | * | * | Uncoated | * | * | * | 30.1 | 20-50 | * | * | TEM | * | Spheroidal | * | * | * | * | TEM | 20 | 30 | MilliQ Water | * | 90.1 | Mean | DLS | * | * | 0.2 | -54.1 | * | Solid | Natural media | * | Light | 12 | * | * | * | * | * | 6.8 | * | 1.8 | 28 | * | * | * | * | * | * | 61.2 | 12.6 | 23 | 18.2 | synthesised aged | * | * | * | * | * | * | * | * | * | * | Arbuscular mycorrhizal | Population | Microbial | Fungi | Glomeromycetes | N | * | * | * | Y | Microbial biomass change | Mycorrhizal colonization | 1344 | LOEC | 1 | 1000 | * | * | * | * | Y | 2 | 1 | 0.5
2055 | SR | Article | Soil | Judy | 2015 | 10.1016/j.envpol.2015.07.002 | Effects of silver sulfide nanomaterials on mycorrhizal colonization of tomato plants and soil microbial communities in biosolid-amended soil | Judy et al 2015 Effects of silver sulfide nanomaterials on mycorrhizal colonization of tomato plants and soil microbial communities in biosolid-amended soil. Environmental Pollution, 206, 256-263 | AgNO3 |  | * | * | Ag | 7761-88-8 | * | * | * | * | * | * | Unreported | Unreported | * | * | * | * | * | * | * | * | * | * | * | * | * | * | * | * | * | * | * | * | * | * | Solid | Natural media | * | Light | 12 | * | * | * | * | * | 6.8 | * | 1.8 | 28 | * | * | * | * | * | * | 61.2 | 12.6 | 23 | 18.2 | * | * | * | * | * | * | * | * | * | * | * | Arbuscular mycorrhizal | Population | Microbial | Fungi | Glomeromycetes | N | * | * | * | Y | Microbial biomass change | Mycorrhizal colonization | 1344 | LOEC | 1 | 1000 | * | * | * | * | Y | 2 | 1 | 0.5
2057 | SR | Article | Soil | Meyer | 2010 | 10.1016/j.aquatox.2010.07.016 | Intracellular uptake and associated toxicity of silver nanoparticles in Caenorhabditis elegans | Meyer et al 2010 Intracellular uptake and associated toxicity of silver nanoparticles in Caenorhabditis elegans, Aquatic toxicology, 100, 140-150 | AgNM | AgNM | Nanoamorphous Materials | * | Ag | * | * | * | PVP | 9003-39-8 | * | * | 17 | Below 20 | * | * | TEM | * | Spheroidal | * | * | * | 21 | TEM | * | * | MilliQ Water | sonicating 90 mg of AgNP powder in 350 mL of RO water for ten minutes using a Sonicator 4000 (Misonix, QSonica LLC, Newton, CT) equipped with a 0.5 in. diameter flat titanium tip in a glass beaker and cooled in a water bath. | 45 | Range | DLS | 20 | 70 | * | -22.5 | * | Liquid | Artificial | K+ medium | Dark | * | 6.5 | 0.07485403 | 0.1234314 | 0.8107769 | 2.231502 | * | * | * | * | * | * | * | * | * | * | * | * | * | * | as manufactured | * | * | 1300 | Range | DLS | 1000 | 1600 | * | * | * | Caenorhabditis elegans | Adult | Invertebrates | Nematoda | Chromadorea | N | * | * | * | Y | Growth | Body length | 72 | NOEC | 0.5 | 500 | * | * | * | * | Y | 1 | 1 | 0.5
2058 | SR | Article | Soil | Meyer | 2010 | 10.1016/j.aquatox.2010.07.016 | Intracellular uptake and associated toxicity of silver nanoparticles in Caenorhabditis elegans | Meyer et al 2010 Intracellular uptake and associated toxicity of silver nanoparticles in Caenorhabditis elegans, Aquatic toxicology, 100, 140-150 | AgNM | AgNM | Nanoamorphous Materials | * | Ag | * | * | * | PVP | 9003-39-8 | * | * | 75 | Above 50 | * | * | TEM | * | Spheroidal | * | * | * | 75 | TEM | * | * | MilliQ Water | sonicating 90 mg of AgNP powder in 350 mL of RO water for ten minutes using a Sonicator 4000 (Misonix, QSonica LLC, Newton, CT) equipped with a 0.5 in. diameter flat titanium tip in a glass beaker and cooled in a water bath. | 90 | Range | DLS | 70 | 110 | * | -23.4 | * | Liquid | Artificial | K+ medium | Dark | * | 6.5 | 0.07485403 | 0.1234314 | 0.8107769 | 2.231502 | * | * | * | * | * | * | * | * | * | * | * | * | * | * | as manufactured | * | * | 1300 | Range | DLS | 1000 | 1600 | * | * | * | Caenorhabditis elegans | Adult | Invertebrates | Nematoda | Chromadorea | N | * | * | * | Y | Growth | Body length | 72 | NOEC | 0.5 | 500 | * | * | * | * | Y | 1 | 1 | 0.5
2059 | SR | Article | Soil | Meyer | 2010 | 10.1016/j.aquatox.2010.07.016 | Intracellular uptake and associated toxicity of silver nanoparticles in Caenorhabditis elegans | Meyer et al 2010 Intracellular uptake and associated toxicity of silver nanoparticles in Caenorhabditis elegans, Aquatic toxicology, 100, 140-150 | AgNM | AgNM | * | * | Ag | * | * | * | Citrate | 126-44-3 | * | * | 7 | Below 20 | * | * | TEM | * | Spheroidal | * | * | * | 7 | TEM | * | * | MilliQ Water | Sonication applied | 3.5 | Range | DLS | 2 | 5 | * | -33 | * | Liquid | Artificial | K+ medium | Dark | * | 6.5 | 0.07485403 | 0.1234314 | 0.8107769 | 2.231502 | * | * | * | * | * | * | * | * | * | * | * | * | * | * | as manufactured | * | * | 1300 | Range | DLS | 1000 | 1600 | * | * | * | Caenorhabditis elegans | Adult | Invertebrates | Nematoda | Chromadorea | N | * | * | * | Y | Growth | Body length | 72 | NOEC | 0.5 | 500 | * | * | * | * | Y | 1 | 1 | 0.5
2060 | SR | Article | Soil | Meyer | 2010 | 10.1016/j.aquatox.2010.07.016 | Intracellular uptake and associated toxicity of silver nanoparticles in Caenorhabditis elegans | Meyer et al 2010 Intracellular uptake and associated toxicity of silver nanoparticles in Caenorhabditis elegans, Aquatic toxicology, 100, 140-150 | AgNO3 |  | * | * | Ag | 7761-88-8 | * | * | * | * | * | * | Unreported | Unreported | * | * | * | * | * | * | * | * | * | * | * | * | * | * | * | * | * | * | * | * | * | * | Liquid | Artificial | K+ medium | Dark | * | 6.5 | 0.07485403 | 0.1234314 | 0.8107769 | 2.231502 | * | * | * | * | * | * | * | * | * | * | * | * | * | * | * | * | * | * | * | * | * | * | * | * | * | Caenorhabditis elegans | Adult | Invertebrates | Nematoda | Chromadorea | N | * | * | * | Y | Growth | Body length | 72 | NOEC | 0.5 | 500 | * | * | * | * | Y | 1 | 1 | 0.5
2063 | SR | Article | Soil | Meyer | 2010 | 10.1016/j.aquatox.2010.07.016 | Intracellular uptake and associated toxicity of silver nanoparticles in Caenorhabditis elegans | Meyer et al 2010 Intracellular uptake and associated toxicity of silver nanoparticles in Caenorhabditis elegans, Aquatic toxicology, 100, 140-150 | AgNM | AgNM | * | * | Ag | * | * | * | Citrate | 126-44-3 | * | * | 7 | Below 20 | * | * | TEM | * | Spheroidal | * | * | * | 7 | TEM | * | * | MilliQ Water | Sonication applied | 3.5 | Range | DLS | 2 | 5 | * | -33 | * | Liquid | Artificial | K+ medium | Dark | * | 6.5 | 0.07485403 | 0.1234314 | 0.8107769 | 2.231502 | * | * | * | * | * | * | * | * | * | * | * | * | * | * | as manufactured | * | * | 1300 | Range | DLS | 1000 | 1600 | * | * | * | Caenorhabditis elegans | Adult | Invertebrates | Nematoda | Chromadorea | N | * | * | * | Y | Growth | Body length | 72 | LOEC | 5 | 5000 | * | * | * | * | Y | 2 | 1 | 2.5
2066 | SR | Article | Soil | Saleeb | 2020 | 10.1002/etc.4713 | Antioxidant Enzyme Activity and Lipid Peroxidation in Aporrectodea caliginosa Earthworms Exposed to Silver Nanoparticles and Silver Nitrate in Spiked Soil | Saleeb et al 2020. Antioxidant Enzyme Activity and Lipid Peroxidation in Aporrectodea caliginosa Earthworms Exposed to Silver Nanoparticles and Silver Nitrate in Spiked Soil. Environmental Toxicology and Chemistry, 39, 6, 1257 - 1266 | AgNM | AgNM | * | * | Ag | * | * | * | Citrate | 126-44-3 | * | * | 25 | 20-50 | * | * | TEM | * | Spheroidal | * | * | * | * | * | * | * | MilliQ Water | * | * | * | * | * | * | * | -41 | * | Solid | Natural media | * | * | * | * | * | * | * | * | 5.1 | * | 3.3 | * | * | 3329 | 3426 | * | * | * | 76 | 20 | 4 | 12.3 | as manufactured | * | * | * | * | * | * | * | * | * | * | Aporrectodea caliginosa | Adult | Invertebrates | Annelida | Clitellata | N | * | * | * | Y | Mortality | Survival | 672 | LC50 | 2649.2 | 2649200 | * | * | * | * | Y | 10 | 1 | 264.92
2067 | SR | Article | Soil | Saleeb | 2020 | 10.1002/etc.4713 | Antioxidant Enzyme Activity and Lipid Peroxidation in Aporrectodea caliginosa Earthworms Exposed to Silver Nanoparticles and Silver Nitrate in Spiked Soil | Saleeb et al 2020. Antioxidant Enzyme Activity and Lipid Peroxidation in Aporrectodea caliginosa Earthworms Exposed to Silver Nanoparticles and Silver Nitrate in Spiked Soil. Environmental Toxicology and Chemistry, 39, 6, 1257 - 1266 | AgNO3 |  | Sigma-Aldrich | Powder | Ag | 7761-88-8 | * | 1 | * | * | * | * | Unreported | Unreported | * | * | * | * | * | * | * | * | * | * | * | * | * | * | * | * | * | * | * | * | * | * | Solid | Natural media | * | * | * | * | * | * | * | * | 5.1 | * | 3.3 | * | * | 3329 | 3426 | * | * | * | 76 | 20 | 4 | 12.3 | * | * | * | * | * | * | * | * | * | * | * | Aporrectodea caliginosa | Adult | Invertebrates | Annelida | Clitellata | N | * | * | * | Y | Mortality | Survival | 672 | LC50 | 305 | 305000 | * | * | * | * | Y | 10 | 1 | 30.5
2068 | SR | Article | Soil | Yin | 2012 | 10.1371/journal.pone.0047674 | Effects of Silver Nanoparticle Exposure on Germination and Early Growth of Eleven Wetland Plants | Yin et al 2012. Effects of Silver Nanoparticle Exposure on Germination and Early Growth of Eleven Wetland Plants. PLOS One, 7 (10) | AgNM | AgNM | Nanoamorphous Materials | Powder | Ag | * | * | * | PVP | 9003-39-8 | * | * | Unreported | Unreported | * | * | * | * | Spheroidal | * | * | * | 21 | TEM | * | * | MilliQ Water | 10 minutes using a probe type sonicator (Misonix, QSonica LLC, Newton, USA | * | * | * | * | * | * | -22.5 | * | Solid | Natural media | * | Light | 16 | * | * | * | * | * | * | * | * | * | * | * | * | * | * | * | * | * | * | * | as manufactured | * | * | * | * | * | * | * | * | * | * | Lolium multiflorum | * | Plants | Poaceae | Monocot | N | * | * | * | Y | Growth | Leaf length | 480 | LOEC | 10 | 10000 | * | * | * | * | Y | 2 | 1 | 5
2069 | SR | Article | Soil | Yin | 2012 | 10.1371/journal.pone.0047674 | Effects of Silver Nanoparticle Exposure on Germination and Early Growth of Eleven Wetland Plants | Yin et al 2012. Effects of Silver Nanoparticle Exposure on Germination and Early Growth of Eleven Wetland Plants. PLOS One, 7 (10) | AgNM | AgNM | Nanoamorphous Materials | Powder | Ag | * | * | * | PVP | 9003-39-8 | * | * | Unreported | Unreported | * | * | * | * | Spheroidal | * | * | * | 21 | TEM | * | * | MilliQ Water | 10 minutes using a probe type sonicator (Misonix, QSonica LLC, Newton, USA | * | * | * | * | * | * | -22.5 | * | Solid | Natural media | * | Light | 16 | * | * | * | * | * | * | * | * | * | * | * | * | * | * | * | * | * | * | * | as manufactured | * | * | * | * | * | * | * | * | * | * | Carex crinita | * | Plants | Cyperaceae | Monocot | N | * | * | * | Y | Growth | Root length | 480 | LOEC | 10 | 10000 | * | * | * | * | Y | 2 | 1 | 5
2070 | SR | Article | Soil | Yin | 2012 | 10.1371/journal.pone.0047674 | Effects of Silver Nanoparticle Exposure on Germination and Early Growth of Eleven Wetland Plants | Yin et al 2012. Effects of Silver Nanoparticle Exposure on Germination and Early Growth of Eleven Wetland Plants. PLOS One, 7 (10) | AgNM | AgNM | Nanoamorphous Materials | Powder | Ag | * | * | * | PVP | 9003-39-8 | * | * | Unreported | Unreported | * | * | * | * | Spheroidal | * | * | * | 21 | TEM | * | * | MilliQ Water | 10 minutes using a probe type sonicator (Misonix, QSonica LLC, Newton, USA | * | * | * | * | * | * | -22.5 | * | Solid | Natural media | * | Light | 16 | * | * | * | * | * | * | * | * | * | * | * | * | * | * | * | * | * | * | * | as manufactured | * | * | * | * | * | * | * | * | * | * | Carex scoparia | * | Plants | Cyperaceae | Monocot | N | * | * | * | Y | Growth | Root length | 480 | LOEC | 10 | 10000 | * | * | * | * | Y | 2 | 1 | 5
2071 | SR | Article | Soil | Yin | 2012 | 10.1371/journal.pone.0047674 | Effects of Silver Nanoparticle Exposure on Germination and Early Growth of Eleven Wetland Plants | Yin et al 2012. Effects of Silver Nanoparticle Exposure on Germination and Early Growth of Eleven Wetland Plants. PLOS One, 7 (10) | AgNM | AgNM | Nanoamorphous Materials | Powder | Ag | * | * | * | PVP | 9003-39-8 | * | * | Unreported | Unreported | * | * | * | * | Spheroidal | * | * | * | 21 | TEM | * | * | MilliQ Water | 10 minutes using a probe type sonicator (Misonix, QSonica LLC, Newton, USA | * | * | * | * | * | * | -22.5 | * | Solid | Natural media | * | Light | 16 | * | * | * | * | * | * | * | * | * | * | * | * | * | * | * | * | * | * | * | as manufactured | * | * | * | * | * | * | * | * | * | * | Carex vulpinoidea | * | Plants | Cyperaceae | Monocot | N | * | * | * | Y | Growth | Root length | 480 | LOEC | 10 | 10000 | * | * | * | * | Y | 2 | 1 | 5
2072 | SR | Article | Soil | Yin | 2012 | 10.1371/journal.pone.0047674 | Effects of Silver Nanoparticle Exposure on Germination and Early Growth of Eleven Wetland Plants | Yin et al 2012. Effects of Silver Nanoparticle Exposure on Germination and Early Growth of Eleven Wetland Plants. PLOS One, 7 (10) | AgNM | AgNM | Nanoamorphous Materials | Powder | Ag | * | * | * | PVP | 9003-39-8 | * | * | Unreported | Unreported | * | * | * | * | Spheroidal | * | * | * | 21 | TEM | * | * | MilliQ Water | 10 minutes using a probe type sonicator (Misonix, QSonica LLC, Newton, USA | * | * | * | * | * | * | -22.5 | * | Solid | Natural media | * | Light | 16 | * | * | * | * | * | * | * | * | * | * | * | * | * | * | * | * | * | * | * | as manufactured | * | * | * | * | * | * | * | * | * | * | Scirpus cyperinus | * | Plants | Cyperaceae | Monocot | N | * | * | * | Y | Growth | Root length | 480 | LOEC | 10 | 10000 | * | * | * | * | Y | 2 | 1 | 5
2073 | SR | Article | Soil | Yin | 2012 | 10.1371/journal.pone.0047674 | Effects of Silver Nanoparticle Exposure on Germination and Early Growth of Eleven Wetland Plants | Yin et al 2012. Effects of Silver Nanoparticle Exposure on Germination and Early Growth of Eleven Wetland Plants. PLOS One, 7 (10) | AgNM | AgNM | Nanoamorphous Materials | Powder | Ag | * | * | * | PVP | 9003-39-8 | * | * | Unreported | Unreported | * | * | * | * | Spheroidal | * | * | * | 21 | TEM | * | * | MilliQ Water | 10 minutes using a probe type sonicator (Misonix, QSonica LLC, Newton, USA | * | * | * | * | * | * | -22.5 | * | Solid | Natural media | * | Light | 16 | * | * | * | * | * | * | * | * | * | * | * | * | * | * | * | * | * | * | * | as manufactured | * | * | * | * | * | * | * | * | * | * | Lolium multiflorum | * | Plants | Poaceae | Monocot | N | * | * | * | Y | Growth | Root length | 480 | LOEC | 10 | 10000 | * | * | * | * | Y | 2 | 1 | 5
2074 | SR | Article | Soil | Yin | 2012 | 10.1371/journal.pone.0047674 | Effects of Silver Nanoparticle Exposure on Germination and Early Growth of Eleven Wetland Plants | Yin et al 2012. Effects of Silver Nanoparticle Exposure on Germination and Early Growth of Eleven Wetland Plants. PLOS One, 7 (10) | AgNM | AgNM | Nanoamorphous Materials | Powder | Ag | * | * | * | PVP | 9003-39-8 | * | * | Unreported | Unreported | * | * | * | * | Spheroidal | * | * | * | 21 | TEM | * | * | MilliQ Water | 10 minutes using a probe type sonicator (Misonix, QSonica LLC, Newton, USA | * | * | * | * | * | * | -22.5 | * | Solid | Natural media | * | Light | 16 | * | * | * | * | * | * | * | * | * | * | * | * | * | * | * | * | * | * | * | as manufactured | * | * | * | * | * | * | * | * | * | * | Lobelia cardinalis | * | Plants | Campanulaceae | Dicot | N | * | * | * | Y | Growth | Root length | 480 | LOEC | 10 | 10000 | * | * | * | * | Y | 2 | 1 | 5
2076 | SR | Article | Soil | Yin | 2012 | 10.1371/journal.pone.0047674 | Effects of Silver Nanoparticle Exposure on Germination and Early Growth of Eleven Wetland Plants | Yin et al 2012. Effects of Silver Nanoparticle Exposure on Germination and Early Growth of Eleven Wetland Plants. PLOS One, 7 (10) | AgNM | AgNM | * | * | Ag | * | * | * | Gum arabic | 9000-01-5 | * | * | 6 | Below 20 | * | * | TEM | 100 | Spheroidal | * | * | * | 17 | TEM | * | * | MilliQ Water | Sonication applied | * | * | * | * | * | * | -49.5 | * | Solid | Natural media | * | Light | 16 | * | * | * | * | * | * | * | * | * | * | * | * | * | * | * | * | * | * | * | as manufactured | * | * | * | * | * | * | * | * | * | * | Juncus effusus | * | Plants | Juncaceae | Monocot | N | * | * | * | Y | Development | Seed germination | 480 | LOEC | 1 | 1000 | * | * | * | * | Y | 2 | 1 | 0.5
2077 | SR | Article | Soil | Yin | 2012 | 10.1371/journal.pone.0047674 | Effects of Silver Nanoparticle Exposure on Germination and Early Growth of Eleven Wetland Plants | Yin et al 2012. Effects of Silver Nanoparticle Exposure on Germination and Early Growth of Eleven Wetland Plants. PLOS One, 7 (10) | AgNM | AgNM | * | * | Ag | * | * | * | Gum arabic | 9000-01-5 | * | * | 6 | Below 20 | * | * | TEM | 100 | Spheroidal | * | * | * | 17 | TEM | * | * | MilliQ Water | Sonication applied | * | * | * | * | * | * | -49.5 | * | Solid | Natural media | * | Light | 16 | * | * | * | * | * | * | * | * | * | * | * | * | * | * | * | * | * | * | * | as manufactured | * | * | * | * | * | * | * | * | * | * | Phytolacca americana | * | Plants | Phytolaccaceae | Monocot | N | * | * | * | Y | Development | Seed germination | 480 | LOEC | 1 | 1000 | * | * | * | * | Y | 2 | 1 | 0.5
2078 | SR | Article | Soil | Yin | 2012 | 10.1371/journal.pone.0047674 | Effects of Silver Nanoparticle Exposure on Germination and Early Growth of Eleven Wetland Plants | Yin et al 2012. Effects of Silver Nanoparticle Exposure on Germination and Early Growth of Eleven Wetland Plants. PLOS One, 7 (10) | AgNM | AgNM | * | * | Ag | * | * | * | Gum arabic | 9000-01-5 | * | * | 6 | Below 20 | * | * | TEM | 100 | Spheroidal | * | * | * | 17 | TEM | * | * | MilliQ Water | Sonication applied | * | * | * | * | * | * | -49.5 | * | Solid | Natural media | * | Light | 16 | * | * | * | * | * | * | * | * | * | * | * | * | * | * | * | * | * | * | * | as manufactured | * | * | * | * | * | * | * | * | * | * | Carex lurida | * | Plants | Cyperaceae | Monocot | N | * | * | * | Y | Growth | Leaf length | 480 | LOEC | 1 | 1000 | * | * | * | * | Y | 2 | 1 | 0.5
2079 | SR | Article | Soil | Yin | 2012 | 10.1371/journal.pone.0047674 | Effects of Silver Nanoparticle Exposure on Germination and Early Growth of Eleven Wetland Plants | Yin et al 2012. Effects of Silver Nanoparticle Exposure on Germination and Early Growth of Eleven Wetland Plants. PLOS One, 7 (10) | AgNM | AgNM | * | * | Ag | * | * | * | Gum arabic | 9000-01-5 | * | * | 6 | Below 20 | * | * | TEM | 100 | Spheroidal | * | * | * | 17 | TEM | * | * | MilliQ Water | Sonication applied | * | * | * | * | * | * | -49.5 | * | Solid | Natural media | * | Light | 16 | * | * | * | * | * | * | * | * | * | * | * | * | * | * | * | * | * | * | * | as manufactured | * | * | * | * | * | * | * | * | * | * | Carex crinita | * | Plants | Cyperaceae | Monocot | N | * | * | * | Y | Growth | Leaf length | 480 | LOEC | 1 | 1000 | * | * | * | * | Y | 2 | 1 | 0.5
2080 | SR | Article | Soil | Yin | 2012 | 10.1371/journal.pone.0047674 | Effects of Silver Nanoparticle Exposure on Germination and Early Growth of Eleven Wetland Plants | Yin et al 2012. Effects of Silver Nanoparticle Exposure on Germination and Early Growth of Eleven Wetland Plants. PLOS One, 7 (10) | AgNM | AgNM | * | * | Ag | * | * | * | Gum arabic | 9000-01-5 | * | * | 6 | Below 20 | * | * | TEM | 100 | Spheroidal | * | * | * | 17 | TEM | * | * | MilliQ Water | Sonication applied | * | * | * | * | * | * | -49.5 | * | Solid | Natural media | * | Light | 16 | * | * | * | * | * | * | * | * | * | * | * | * | * | * | * | * | * | * | * | as manufactured | * | * | * | * | * | * | * | * | * | * | Carex scoparia | * | Plants | Cyperaceae | Monocot | N | * | * | * | Y | Growth | Leaf length | 480 | LOEC | 1 | 1000 | * | * | * | * | Y | 2 | 1 | 0.5
2081 | SR | Article | Soil | Yin | 2012 | 10.1371/journal.pone.0047674 | Effects of Silver Nanoparticle Exposure on Germination and Early Growth of Eleven Wetland Plants | Yin et al 2012. Effects of Silver Nanoparticle Exposure on Germination and Early Growth of Eleven Wetland Plants. PLOS One, 7 (10) | AgNM | AgNM | * | * | Ag | * | * | * | Gum arabic | 9000-01-5 | * | * | 6 | Below 20 | * | * | TEM | 100 | Spheroidal | * | * | * | 17 | TEM | * | * | MilliQ Water | Sonication applied | * | * | * | * | * | * | -49.5 | * | Solid | Natural media | * | Light | 16 | * | * | * | * | * | * | * | * | * | * | * | * | * | * | * | * | * | * | * | as manufactured | * | * | * | * | * | * | * | * | * | * | Carex vulpinoidea | * | Plants | Cyperaceae | Monocot | N | * | * | * | Y | Growth | Leaf length | 480 | LOEC | 1 | 1000 | * | * | * | * | Y | 2 | 1 | 0.5
2082 | SR | Article | Soil | Yin | 2012 | 10.1371/journal.pone.0047674 | Effects of Silver Nanoparticle Exposure on Germination and Early Growth of Eleven Wetland Plants | Yin et al 2012. Effects of Silver Nanoparticle Exposure on Germination and Early Growth of Eleven Wetland Plants. PLOS One, 7 (10) | AgNM | AgNM | * | * | Ag | * | * | * | Gum arabic | 9000-01-5 | * | * | 6 | Below 20 | * | * | TEM | 100 | Spheroidal | * | * | * | 17 | TEM | * | * | MilliQ Water | Sonication applied | * | * | * | * | * | * | -49.5 | * | Solid | Natural media | * | Light | 16 | * | * | * | * | * | * | * | * | * | * | * | * | * | * | * | * | * | * | * | as manufactured | * | * | * | * | * | * | * | * | * | * | Scirpus cyperinus | * | Plants | Cyperaceae | Monocot | N | * | * | * | Y | Growth | Leaf length | 480 | LOEC | 1 | 1000 | * | * | * | * | Y | 2 | 1 | 0.5
2083 | SR | Article | Soil | Yin | 2012 | 10.1371/journal.pone.0047674 | Effects of Silver Nanoparticle Exposure on Germination and Early Growth of Eleven Wetland Plants | Yin et al 2012. Effects of Silver Nanoparticle Exposure on Germination and Early Growth of Eleven Wetland Plants. PLOS One, 7 (10) | AgNM | AgNM | * | * | Ag | * | * | * | Gum arabic | 9000-01-5 | * | * | 6 | Below 20 | * | * | TEM | 100 | Spheroidal | * | * | * | 20.4 | TEM | * | * | MilliQ Water | Sonication applied | * | * | * | * | * | * | -49.5 | * | Solid | Natural media | * | Light | 16 | * | * | * | * | * | * | * | * | * | * | * | * | * | * | * | * | * | * | * | as manufactured | * | * | * | * | * | * | * | * | * | * | Lolium multiflorum | * | Plants | Poaceae | Monocot | N | * | * | * | Y | Growth | Leaf length | 480 | LOEC | 1 | 1000 | * | * | * | * | Y | 2 | 1 | 0.5
2084 | SR | Article | Soil | Yin | 2012 | 10.1371/journal.pone.0047674 | Effects of Silver Nanoparticle Exposure on Germination and Early Growth of Eleven Wetland Plants | Yin et al 2012. Effects of Silver Nanoparticle Exposure on Germination and Early Growth of Eleven Wetland Plants. PLOS One, 7 (10) | AgNM | AgNM | * | * | Ag | * | * | * | Gum arabic | 9000-01-5 | * | * | 6 | Below 20 | * | * | TEM | 100 | Spheroidal | * | * | * | 20.4 | TEM | * | * | MilliQ Water | Sonication applied | * | * | * | * | * | * | -49.5 | * | Solid | Natural media | * | Light | 16 | * | * | * | * | * | * | * | * | * | * | * | * | * | * | * | * | * | * | * | as manufactured | * | * | * | * | * | * | * | * | * | * | Carex lurida | * | Plants | Cyperaceae | Monocot | N | * | * | * | Y | Growth | Root length | 480 | LOEC | 1 | 1000 | * | * | * | * | Y | 2 | 1 | 0.5
2085 | SR | Article | Soil | Yin | 2012 | 10.1371/journal.pone.0047674 | Effects of Silver Nanoparticle Exposure on Germination and Early Growth of Eleven Wetland Plants | Yin et al 2012. Effects of Silver Nanoparticle Exposure on Germination and Early Growth of Eleven Wetland Plants. PLOS One, 7 (10) | AgNM | AgNM | * | * | Ag | * | * | * | Gum arabic | 9000-01-5 | * | * | 6 | Below 20 | * | * | TEM | 100 | Spheroidal | * | * | * | 20.4 | TEM | * | * | MilliQ Water | Sonication applied | * | * | * | * | * | * | -49.5 | * | Solid | Natural media | * | Light | 16 | * | * | * | * | * | * | * | * | * | * | * | * | * | * | * | * | * | * | * | as manufactured | * | * | * | * | * | * | * | * | * | * | Carex crinita | * | Plants | Cyperaceae | Monocot | N | * | * | * | Y | Growth | Root length | 480 | LOEC | 1 | 1000 | * | * | * | * | Y | 2 | 1 | 0.5
2086 | SR | Article | Soil | Yin | 2012 | 10.1371/journal.pone.0047674 | Effects of Silver Nanoparticle Exposure on Germination and Early Growth of Eleven Wetland Plants | Yin et al 2012. Effects of Silver Nanoparticle Exposure on Germination and Early Growth of Eleven Wetland Plants. PLOS One, 7 (10) | AgNM | AgNM | * | * | Ag | * | * | * | Gum arabic | 9000-01-5 | * | * | 6 | Below 20 | * | * | TEM | 100 | Spheroidal | * | * | * | 43 | TEM | * | * | MilliQ Water | Sonication applied | * | * | * | * | * | * | -49.5 | * | Solid | Natural media | * | Light | 16 | * | * | * | * | * | * | * | * | * | * | * | * | * | * | * | * | * | * | * | as manufactured | * | * | * | * | * | * | * | * | * | * | Carex scoparia | * | Plants | Cyperaceae | Monocot | N | * | * | * | Y | Growth | Root length | 480 | LOEC | 1 | 1000 | * | * | * | * | Y | 2 | 1 | 0.5
2087 | SR | Article | Soil | Yin | 2012 | 10.1371/journal.pone.0047674 | Effects of Silver Nanoparticle Exposure on Germination and Early Growth of Eleven Wetland Plants | Yin et al 2012. Effects of Silver Nanoparticle Exposure on Germination and Early Growth of Eleven Wetland Plants. PLOS One, 7 (10) | AgNM | AgNM | * | * | Ag | * | * | * | Gum arabic | 9000-01-5 | * | * | 6 | Below 20 | * | * | TEM | 100 | Spheroidal | * | * | * | 43 | TEM | * | * | MilliQ Water | Sonication applied | * | * | * | * | * | * | -49.5 | * | Solid | Natural media | * | Light | 16 | * | * | * | * | * | * | * | * | * | * | * | * | * | * | * | * | * | * | * | as manufactured | * | * | * | * | * | * | * | * | * | * | Carex vulpinoidea | * | Plants | Cyperaceae | Monocot | N | * | * | * | Y | Growth | Root length | 480 | LOEC | 1 | 1000 | * | * | * | * | Y | 2 | 1 | 0.5
2088 | SR | Article | Soil | Yin | 2012 | 10.1371/journal.pone.0047674 | Effects of Silver Nanoparticle Exposure on Germination and Early Growth of Eleven Wetland Plants | Yin et al 2012. Effects of Silver Nanoparticle Exposure on Germination and Early Growth of Eleven Wetland Plants. PLOS One, 7 (10) | AgNM | AgNM | * | * | Ag | * | * | * | Gum arabic | 9000-01-5 | * | * | 6 | Below 20 | * | * | TEM | 100 | Spheroidal | * | * | * | 43 | TEM | * | * | MilliQ Water | Sonication applied | * | * | * | * | * | * | -49.5 | * | Solid | Natural media | * | Light | 16 | * | * | * | * | * | * | * | * | * | * | * | * | * | * | * | * | * | * | * | as manufactured | * | * | * | * | * | * | * | * | * | * | Scirpus cyperinus | * | Plants | Cyperaceae | Monocot | N | * | * | * | Y | Growth | Root length | 480 | LOEC | 1 | 1000 | * | * | * | * | Y | 2 | 1 | 0.5
2089 | SR | Article | Soil | Yin | 2012 | 10.1371/journal.pone.0047674 | Effects of Silver Nanoparticle Exposure on Germination and Early Growth of Eleven Wetland Plants | Yin et al 2012. Effects of Silver Nanoparticle Exposure on Germination and Early Growth of Eleven Wetland Plants. PLOS One, 7 (10) | AgNM | AgNM | * | * | Ag | * | * | * | Gum arabic | 9000-01-5 | * | * | 6 | Below 20 | * | * | TEM | 100 | Spheroidal | * | * | * | 43 | TEM | * | * | MilliQ Water | Sonication applied | * | * | * | * | * | * | -49.5 | * | Solid | Natural media | * | Light | 16 | * | * | * | * | * | * | * | * | * | * | * | * | * | * | * | * | * | * | * | as manufactured | * | * | * | * | * | * | * | * | * | * | Lolium multiflorum | * | Plants | Poaceae | Monocot | N | * | * | * | Y | Growth | Root length | 480 | LOEC | 1 | 1000 | * | * | * | * | Y | 2 | 1 | 0.5
2090 | SR | Article | Soil | Yin | 2012 | 10.1371/journal.pone.0047674 | Effects of Silver Nanoparticle Exposure on Germination and Early Growth of Eleven Wetland Plants | Yin et al 2012. Effects of Silver Nanoparticle Exposure on Germination and Early Growth of Eleven Wetland Plants. PLOS One, 7 (10) | AgNM | AgNM | * | * | Ag | * | * | * | Gum arabic | 9000-01-5 | * | * | 6 | Below 20 | * | * | TEM | 100 | Spheroidal | * | * | * | 43 | TEM | * | * | MilliQ Water | Sonication applied | * | * | * | * | * | * | -49.5 | * | Solid | Natural media | * | Light | 16 | * | * | * | * | * | * | * | * | * | * | * | * | * | * | * | * | * | * | * | as manufactured | * | * | * | * | * | * | * | * | * | * | Panicum virgatum | * | Plants | Poaceae | Monocot | N | * | * | * | Y | Growth | Root length | 480 | LOEC | 1 | 1000 | * | * | * | * | Y | 2 | 1 | 0.5
2091 | SR | Article | Soil | Yin | 2012 | 10.1371/journal.pone.0047674 | Effects of Silver Nanoparticle Exposure on Germination and Early Growth of Eleven Wetland Plants | Yin et al 2012. Effects of Silver Nanoparticle Exposure on Germination and Early Growth of Eleven Wetland Plants. PLOS One, 7 (10) | AgNM | AgNM | * | * | Ag | * | * | * | Gum arabic | 9000-01-5 | * | * | 6 | Below 20 | * | * | TEM | 100 | Spheroidal | * | * | * | 43 | TEM | * | * | MilliQ Water | Sonication applied | * | * | * | * | * | * | -49.5 | * | Solid | Natural media | * | Light | 16 | * | * | * | * | * | * | * | * | * | * | * | * | * | * | * | * | * | * | * | as manufactured | * | * | * | * | * | * | * | * | * | * | Eupatorium fistulosum | * | Plants | Asteraceae | Dicot | N | * | * | * | Y | Growth | Root length | 480 | LOEC | 1 | 1000 | * | * | * | * | Y | 2 | 1 | 0.5
2092 | SR | Article | Soil | Yin | 2012 | 10.1371/journal.pone.0047674 | Effects of Silver Nanoparticle Exposure on Germination and Early Growth of Eleven Wetland Plants | Yin et al 2012. Effects of Silver Nanoparticle Exposure on Germination and Early Growth of Eleven Wetland Plants. PLOS One, 7 (10) | AgNM | AgNM | * | * | Ag | * | * | * | Gum arabic | 9000-01-5 | * | * | 6 | Below 20 | * | * | TEM | 100 | Spheroidal | * | * | * | 43 | TEM | * | * | MilliQ Water | Sonication applied | * | * | * | * | * | * | -49.5 | * | Solid | Natural media | * | Light | 16 | * | * | * | * | * | * | * | * | * | * | * | * | * | * | * | * | * | * | * | as manufactured | * | * | * | * | * | * | * | * | * | * | Lobelia cardinalis | * | Plants | Campanulaceae | Dicot | N | * | * | * | Y | Growth | Root length | 480 | LOEC | 1 | 1000 | * | * | * | * | Y | 2 | 1 | 0.5
2093 | SR | Article | Soil | Yin | 2012 | 10.1371/journal.pone.0047674 | Effects of Silver Nanoparticle Exposure on Germination and Early Growth of Eleven Wetland Plants | Yin et al 2012. Effects of Silver Nanoparticle Exposure on Germination and Early Growth of Eleven Wetland Plants. PLOS One, 7 (10) | AgNO3 |  | * | * | Ag | 7761-88-8 | * | * | * | * | * | * | Unreported | Unreported | * | * | * | * | * | * | * | * | * | * | * | * | * | * | * | * | * | * | * | * | * | * | Solid | Natural media | * | Light | 16 | * | * | * | * | * | * | * | * | * | * | * | * | * | * | * | * | * | * | * | * | * | * | * | * | * | * | * | * | * | * | Carex crinita | * | Plants | Cyperaceae | Monocot | N | * | * | * | Y | Growth | Leaf length | 480 | LOEC | 40 | 40000 | * | * | * | * | Y | 2 | 1 | 20
2094 | SR | Article | Soil | Yin | 2012 | 10.1371/journal.pone.0047674 | Effects of Silver Nanoparticle Exposure on Germination and Early Growth of Eleven Wetland Plants | Yin et al 2012. Effects of Silver Nanoparticle Exposure on Germination and Early Growth of Eleven Wetland Plants. PLOS One, 7 (10) | AgNO3 |  | * | * | Ag | 7761-88-8 | * | * | * | * | * | * | Unreported | Unreported | * | * | * | * | * | * | * | * | * | * | * | * | * | * | * | * | * | * | * | * | * | * | Solid | Natural media | * | Light | 16 | * | * | * | * | * | * | * | * | * | * | * | * | * | * | * | * | * | * | * | * | * | * | * | * | * | * | * | * | * | * | Lolium multiflorum | * | Plants | Poaceae | Monocot | N | * | * | * | Y | Growth | Leaf length | 480 | LOEC | 40 | 40000 | * | * | * | * | Y | 2 | 1 | 20
2095 | SR | Article | Soil | Yin | 2012 | 10.1371/journal.pone.0047674 | Effects of Silver Nanoparticle Exposure on Germination and Early Growth of Eleven Wetland Plants | Yin et al 2012. Effects of Silver Nanoparticle Exposure on Germination and Early Growth of Eleven Wetland Plants. PLOS One, 7 (10) | AgNO3 |  | * | * | Ag | 7761-88-8 | * | * | * | * | * | * | Unreported | Unreported | * | * | * | * | * | * | * | * | * | * | * | * | * | * | * | * | * | * | * | * | * | * | Solid | Natural media | * | Light | 16 | * | * | * | * | * | * | * | * | * | * | * | * | * | * | * | * | * | * | * | * | * | * | * | * | * | * | * | * | * | * | Carex vulpinoidea | * | Plants | Cyperaceae | Monocot | N | * | * | * | Y | Growth | Leaf length | 480 | LOEC | 40 | 40000 | * | * | * | * | Y | 2 | 1 | 20
2096 | SR | Article | Soil | Yin | 2012 | 10.1371/journal.pone.0047674 | Effects of Silver Nanoparticle Exposure on Germination and Early Growth of Eleven Wetland Plants | Yin et al 2012. Effects of Silver Nanoparticle Exposure on Germination and Early Growth of Eleven Wetland Plants. PLOS One, 7 (10) | AgNO3 |  | * | * | Ag | 7761-88-8 | * | * | * | * | * | * | Unreported | Unreported | * | * | * | * | * | * | * | * | * | * | * | * | * | * | * | * | * | * | * | * | * | * | Solid | Natural media | * | Light | 16 | * | * | * | * | * | * | * | * | * | * | * | * | * | * | * | * | * | * | * | * | * | * | * | * | * | * | * | * | * | * | Carex lurida | * | Plants | Cyperaceae | Monocot | N | * | * | * | Y | Growth | Root length | 480 | LOEC | 40 | 40000 | * | * | * | * | Y | 2 | 1 | 20
2097 | SR | Article | Soil | Yin | 2012 | 10.1371/journal.pone.0047674 | Effects of Silver Nanoparticle Exposure on Germination and Early Growth of Eleven Wetland Plants | Yin et al 2012. Effects of Silver Nanoparticle Exposure on Germination and Early Growth of Eleven Wetland Plants. PLOS One, 7 (10) | AgNO3 |  | * | * | Ag | 7761-88-8 | * | * | * | * | * | * | Unreported | Unreported | * | * | * | * | * | * | * | * | * | * | * | * | * | * | * | * | * | * | * | * | * | * | Solid | Natural media | * | Light | 16 | * | * | * | * | * | * | * | * | * | * | * | * | * | * | * | * | * | * | * | * | * | * | * | * | * | * | * | * | * | * | Carex crinita | * | Plants | Cyperaceae | Monocot | N | * | * | * | Y | Growth | Root length | 480 | LOEC | 40 | 40000 | * | * | * | * | Y | 2 | 1 | 20
2098 | SR | Article | Soil | Yin | 2012 | 10.1371/journal.pone.0047674 | Effects of Silver Nanoparticle Exposure on Germination and Early Growth of Eleven Wetland Plants | Yin et al 2012. Effects of Silver Nanoparticle Exposure on Germination and Early Growth of Eleven Wetland Plants. PLOS One, 7 (10) | AgNO3 |  | * | * | Ag | 7761-88-8 | * | * | * | * | * | * | Unreported | Unreported | * | * | * | * | * | * | * | * | * | * | * | * | * | * | * | * | * | * | * | * | * | * | Solid | Natural media | * | Light | 16 | * | * | * | * | * | * | * | * | * | * | * | * | * | * | * | * | * | * | * | * | * | * | * | * | * | * | * | * | * | * | Carex scoparia | * | Plants | Cyperaceae | Monocot | N | * | * | * | Y | Growth | Root length | 480 | LOEC | 40 | 40000 | * | * | * | * | Y | 2 | 1 | 20
2099 | SR | Article | Soil | Yin | 2012 | 10.1371/journal.pone.0047674 | Effects of Silver Nanoparticle Exposure on Germination and Early Growth of Eleven Wetland Plants | Yin et al 2012. Effects of Silver Nanoparticle Exposure on Germination and Early Growth of Eleven Wetland Plants. PLOS One, 7 (10) | AgNO3 |  | * | * | Ag | 7761-88-8 | * | * | * | * | * | * | Unreported | Unreported | * | * | * | * | * | * | * | * | * | * | * | * | * | * | * | * | * | * | * | * | * | * | Solid | Natural media | * | Light | 16 | * | * | * | * | * | * | * | * | * | * | * | * | * | * | * | * | * | * | * | * | * | * | * | * | * | * | * | * | * | * | Carex vulpinoidea | * | Plants | Cyperaceae | Monocot | N | * | * | * | Y | Growth | Root length | 480 | LOEC | 40 | 40000 | * | * | * | * | Y | 2 | 1 | 20
2100 | SR | Article | Soil | Yin | 2012 | 10.1371/journal.pone.0047674 | Effects of Silver Nanoparticle Exposure on Germination and Early Growth of Eleven Wetland Plants | Yin et al 2012. Effects of Silver Nanoparticle Exposure on Germination and Early Growth of Eleven Wetland Plants. PLOS One, 7 (10) | AgNO3 |  | * | * | Ag | 7761-88-8 | * | * | * | * | * | * | Unreported | Unreported | * | * | * | * | * | * | * | * | * | * | * | * | * | * | * | * | * | * | * | * | * | * | Solid | Natural media | * | Light | 16 | * | * | * | * | * | * | * | * | * | * | * | * | * | * | * | * | * | * | * | * | * | * | * | * | * | * | * | * | * | * | Scirpus cyperinus | * | Plants | Cyperaceae | Monocot | N | * | * | * | Y | Growth | Root length | 480 | LOEC | 40 | 40000 | * | * | * | * | Y | 2 | 1 | 20
2101 | SR | Article | Soil | Yin | 2012 | 10.1371/journal.pone.0047674 | Effects of Silver Nanoparticle Exposure on Germination and Early Growth of Eleven Wetland Plants | Yin et al 2012. Effects of Silver Nanoparticle Exposure on Germination and Early Growth of Eleven Wetland Plants. PLOS One, 7 (10) | AgNO3 |  | * | * | Ag | 7761-88-8 | * | * | * | * | * | * | Unreported | Unreported | * | * | * | * | * | * | * | * | * | * | * | * | * | * | * | * | * | * | * | * | * | * | Solid | Natural media | * | Light | 16 | * | * | * | * | * | * | * | * | * | * | * | * | * | * | * | * | * | * | * | * | * | * | * | * | * | * | * | * | * | * | Lolium multiflorum | * | Plants | Poaceae | Monocot | N | * | * | * | Y | Growth | Root length | 480 | LOEC | 40 | 40000 | * | * | * | * | Y | 2 | 1 | 20
2102 | SR | Article | Soil | Yin | 2012 | 10.1371/journal.pone.0047674 | Effects of Silver Nanoparticle Exposure on Germination and Early Growth of Eleven Wetland Plants | Yin et al 2012. Effects of Silver Nanoparticle Exposure on Germination and Early Growth of Eleven Wetland Plants. PLOS One, 7 (10) | AgNO3 |  | * | * | Ag | 7761-88-8 | * | * | * | * | * | * | Unreported | Unreported | * | * | * | * | * | * | * | * | * | * | * | * | * | * | * | * | * | * | * | * | * | * | Solid | Natural media | * | Light | 16 | * | * | * | * | * | * | * | * | * | * | * | * | * | * | * | * | * | * | * | * | * | * | * | * | * | * | * | * | * | * | Eupatorium fistulosum | * | Plants | Asteraceae | Dicot | N | * | * | * | Y | Growth | Root length | 480 | LOEC | 40 | 40000 | * | * | * | * | Y | 2 | 1 | 20
2103 | SR | Article | Soil | Yin | 2012 | 10.1371/journal.pone.0047674 | Effects of Silver Nanoparticle Exposure on Germination and Early Growth of Eleven Wetland Plants | Yin et al 2012. Effects of Silver Nanoparticle Exposure on Germination and Early Growth of Eleven Wetland Plants. PLOS One, 7 (10) | AgNO3 |  | * | * | Ag | 7761-88-8 | * | * | * | * | * | * | Unreported | Unreported | * | * | * | * | * | * | * | * | * | * | * | * | * | * | * | * | * | * | * | * | * | * | Solid | Natural media | * | Light | 16 | * | * | * | * | * | * | * | * | * | * | * | * | * | * | * | * | * | * | * | * | * | * | * | * | * | * | * | * | * | * | Lobelia cardinalis | * | Plants | Campanulaceae | Dicot | N | * | * | * | Y | Growth | Root length | 480 | LOEC | 40 | 40000 | * | * | * | * | Y | 2 | 1 | 20
2075 | SR | Article | Soil | Yin | 2012 | 10.1371/journal.pone.0047674 | Effects of Silver Nanoparticle Exposure on Germination and Early Growth of Eleven Wetland Plants | Yin et al 2012. Effects of Silver Nanoparticle Exposure on Germination and Early Growth of Eleven Wetland Plants. PLOS One, 7 (10) | AgNM | AgNM | * | * | Ag | * | * | * | Gum arabic | 9000-01-5 | * | * | 6 | Below 20 | * | * | TEM | 100 | Spheroidal | * | * | * | 70.2 | TEM | * | * | MilliQ Water | Sonication applied | * | * | * | * | * | * | -49.5 | * | Solid | Natural media | * | Light | 16 | * | * | * | * | * | * | * | * | * | * | * | * | * | * | * | * | * | * | * | as manufactured | * | * | * | * | * | * | * | * | * | * | Scirpus cyperinus | * | Plants | Cyperaceae | Monocot | N | * | * | * | Y | Development | Seed germination | 480 | LOEC | 1 | 1000 | * | * | * | * | Y | 2 | 1 | 0.5
2104 | SR | Article | Soil | Brami | 2017 | 10.1016/j.ecoenv.2017.03.015 | Effects of silver nanoparticles on survival, biomass change and avoidance behaviour of the endogeic earthworm Allolobophora chlorotica | Brami et al 2017. Effects of silver nanoparticles on survival, biomass change and avoidance behaviour of the endogeic earthworm Allolobophora chlorotica. Ecotoxicology and Environmental Safety, 141, 64–69 | AgNM | AgNM | GetNanoMaterials | Powder | Ag | * | * | 0.1 | Uncoated | * | * | * | 80 | Above 50 | * | * | TEM | * | Spheroidal | * | * | * | * | * | * | * | * | * | * | * | * | * | * | * | * | * | Solid | Natural media | * | Dark | * | * | * | * | * | * | 6.8 | * | 6.72 | * | * | * | * | * | * | * | 58 | 18 | 24 | * | as manufactured | * | * | * | * | * | * | * | * | * | * | Allolobophora chlorotica | Adult | Invertebrates | Annelida | Clitellata | N | * | * | * | N | Behaviour | Avoidance | 336 | LOEC | 12.5 | 12500 | * | * | * | * | Y | 2 | 10 | 0.625
2105 | SR | Article | Soil | Brami | 2017 | 10.1016/j.ecoenv.2017.03.015 | Effects of silver nanoparticles on survival, biomass change and avoidance behaviour of the endogeic earthworm Allolobophora chlorotica | Brami et al 2017. Effects of silver nanoparticles on survival, biomass change and avoidance behaviour of the endogeic earthworm Allolobophora chlorotica. Ecotoxicology and Environmental Safety, 141, 64–69 | AgNM | AgNM | GetNanoMaterials | Powder | Ag | * | * | 0.1 | Uncoated | * | * | * | 80 | Above 50 | * | * | TEM | * | Spheroidal | * | * | * | * | * | * | * | * | * | * | * | * | * | * | * | * | * | Solid | Natural media | * | Dark | * | * | * | * | * | * | 6.8 | * | 6.72 | * | * | * | * | * | * | * | 58 | 18 | 24 | * | as manufactured | * | * | * | * | * | * | * | * | * | * | Allolobophora chlorotica | Adult | Invertebrates | Annelida | Clitellata | N | * | * | * | Y | Growth | Biomass change | 336 | LOEC | 50 | 50000 | * | * | * | * | Y | 2 | 10 | 2.5
2106 | SR | Article | Soil | Brami | 2017 | 10.1016/j.ecoenv.2017.03.015 | Effects of silver nanoparticles on survival, biomass change and avoidance behaviour of the endogeic earthworm Allolobophora chlorotica | Brami et al 2017. Effects of silver nanoparticles on survival, biomass change and avoidance behaviour of the endogeic earthworm Allolobophora chlorotica. Ecotoxicology and Environmental Safety, 141, 64–69 | AgNM | AgNM | GetNanoMaterials | Powder | Ag | * | * | 0.1 | Uncoated | * | * | * | 80 | Above 50 | * | * | TEM | * | Spheroidal | * | * | * | * | * | * | * | * | * | * | * | * | * | * | * | * | * | Solid | Natural media | * | Dark | * | * | * | * | * | * | 6.8 | * | 6.72 | * | * | * | * | * | * | * | 58 | 18 | 24 | * | as manufactured | * | * | * | * | * | * | * | * | * | * | Allolobophora chlorotica | Adult | Invertebrates | Annelida | Clitellata | Y | 1.83 | * | * | Y | Mortality | Number of earthworms | 336 | LOEC | 100 | 100000 | * | * | * | * | Y | 2 | 10 | 5
2107 | SR | Article | Soil | Brami | 2017 | 10.1016/j.ecoenv.2017.03.015 | Effects of silver nanoparticles on survival, biomass change and avoidance behaviour of the endogeic earthworm Allolobophora chlorotica | Brami et al 2017. Effects of silver nanoparticles on survival, biomass change and avoidance behaviour of the endogeic earthworm Allolobophora chlorotica. Ecotoxicology and Environmental Safety, 141, 64–69 | AgNO3 |  | * | * | Ag | 7761-88-8 | * | * | * | * | * | * | Unreported | Unreported | * | * | * | * | * | * | * | * | * | * | * | * | * | * | * | * | * | * | * | * | * | * | Solid | Natural media | * | Dark | * | * | * | * | * | * | 6.8 | * | 6.72 | * | * | * | * | * | * | * | 58 | 18 | 24 | * | * | * | * | * | * | * | * | * | * | * | * | Allolobophora chlorotica | Adult | Invertebrates | Annelida | Clitellata | N | * | * | * | Y | Mortality | Number of earthworms | 336 | LOEC | 100 | 100000 | * | * | * | * | Y | 2 | 10 | 5
2108 | SR | Article | Soil | Kim | 2017 | 10.1038/srep40225 | C. elegans-on-a-chip for in situ and in vivo Ag nanoparticles’ uptake and toxicity assay | Kim et al 2017. C. elegans-on-a-chip for in situ and in vivo Ag nanoparticles’ uptake and toxicity assay. Scientific reports, 7 | AgNM | AgNM | * | * | Ag | * | * | * | Uncoated | * | * | * | 96.4 | Above 50 | * | * | TEM | * | Spheroidal | * | * | * | * | * | * | * | * | * | 239.6 | Mean | DLS | * | * | * | -28.2 | * | Liquid | * | * | * | * | * | * | * | * | * | * | * | * | * | * | * | * | * | * | * | * | * | * | * | as manufactured | * | * | * | * | * | * | * | * | * | * | Caenorhabditis elegans | Adult | Invertebrates | Nematoda | Chromadorea | N | * | * | * | Y | Growth | Body length | 24 | LOEC | 0.01 | 10 | * | * | * | * | Y | 2 | 10 | 0.0005
2109 | SR | Article | Soil | Gorka | 2015 | 10.1021/acs.est.5b01711 | Reducing Environmental Toxicity of Silver Nanoparticles through Shape Control | Gorka et al 2015. Reducing Environmental Toxicity of Silver Nanoparticles through Shape Control, ES&T, 49, 10093-10098 | AgNM | AgNM | * | * | Ag | * | * | * | PVP | 9003-39-8 | * | * | 44.1 | 20-50 | * | * | TEM | 13 | Spheroidal | * | * | * | * | * | * | * | MilliQ Water | * | * | * | * | * | * | * | * | * | Liquid | Artificial | LB medium | * | * | * | * | * | * | * | * | * | * | * | * | * | * | * | * | * | * | * | * | * | as manufactured | * | * | * | * | * | * | * | * | * | * | Esherichia coli | Population | Microbial | Bacteria | Gammaproteobacteria | N | * | * | * | Y | Microbial biomass change | Biomass change | 24 | LOEC | 0.2 | 200 | * | * | * | * | Y | 2 | 10 | 0.01
2111 | SR | Article | Soil | Gorka | 2015 | 10.1021/acs.est.5b01711 | Reducing Environmental Toxicity of Silver Nanoparticles through Shape Control | Gorka et al 2015. Reducing Environmental Toxicity of Silver Nanoparticles through Shape Control, ES&T, 49, 10093-10098 | AgNM | AgNM | * | * | Ag | * | * | * | PVP | 9003-39-8 | * | * | 36.6 | 20-50 | * | * | TEM | 15.6 | Cuboid | * | * | * | * | * | * | * | MilliQ Water | * | * | * | * | * | * | * | * | * | Liquid | Artificial | LB medium | * | * | * | * | * | * | * | * | * | * | * | * | * | * | * | * | * | * | * | * | * | as manufactured | * | * | * | * | * | * | * | * | * | * | Esherichia coli | Population | Microbial | Bacteria | Gammaproteobacteria | N | * | * | * | Y | Microbial biomass change | Biomass change | 24 | LOEC | 0.2 | 200 | * | * | * | * | Y | 2 | 10 | 0.01
2113 | SR | Article | Soil | Gorka | 2015 | 10.1021/acs.est.5b01711 | Reducing Environmental Toxicity of Silver Nanoparticles through Shape Control | Gorka et al 2015. Reducing Environmental Toxicity of Silver Nanoparticles through Shape Control, ES&T, 49, 10093-10098 | AgNM | AgNM | * | * | Ag | * | * | * | PVP | 9003-39-8 | * | * | 82.2 | Above 50 | * | * | TEM | * | Wire | 6755 | 82.2 | 82.17762 | * | * | * | * | MilliQ Water | * | * | * | * | * | * | * | * | * | Liquid | Artificial | LB medium | * | * | * | * | * | * | * | * | * | * | * | * | * | * | * | * | * | * | * | * | * | as manufactured | * | * | * | * | * | * | * | * | * | * | Esherichia coli | Population | Microbial | Bacteria | Gammaproteobacteria | N | * | * | * | Y | Microbial biomass change | Biomass change | 24 | LOEC | 0.2 | 200 | * | * | * | * | Y | 2 | 10 | 0.01
2115 | SR | Article | Soil | Gorka | 2015 | 10.1021/acs.est.5b01711 | Reducing Environmental Toxicity of Silver Nanoparticles through Shape Control | Gorka et al 2015. Reducing Environmental Toxicity of Silver Nanoparticles through Shape Control, ES&T, 49, 10093-10098 | AgNM | AgNM | * | * | Ag | * | * | * | PVP | 9003-39-8 | * | * | 44.1 | 20-50 | * | * | TEM | 13 | Spheroidal | * | * | * | * | * | * | * | MilliQ Water | * | * | * | * | * | * | * | * | * | Liquid | Artificial | LB medium | * | * | * | * | * | * | * | * | * | * | * | * | * | * | * | * | * | * | * | * | * | as manufactured | * | * | * | * | * | * | * | * | * | * | Bacillus cereus | Population | Microbial | Bacteria | Bacilli | N | * | * | * | Y | Microbial biomass change | Biomass change | 24 | LOEC | 0.2 | 200 | * | * | * | * | Y | 2 | 10 | 0.01
2117 | SR | Article | Soil | Gorka | 2015 | 10.1021/acs.est.5b01711 | Reducing Environmental Toxicity of Silver Nanoparticles through Shape Control | Gorka et al 2015. Reducing Environmental Toxicity of Silver Nanoparticles through Shape Control, ES&T, 49, 10093-10098 | AgNM | AgNM | * | * | Ag | * | * | * | PVP | 9003-39-8 | * | * | 36.6 | 20-50 | * | * | TEM | 15.6 | Cuboid | * | * | * | * | * | * | * | MilliQ Water | * | * | * | * | * | * | * | * | * | Liquid | Artificial | LB medium | * | * | * | * | * | * | * | * | * | * | * | * | * | * | * | * | * | * | * | * | * | as manufactured | * | * | * | * | * | * | * | * | * | * | Bacillus cereus | Population | Microbial | Bacteria | Bacilli | N | * | * | * | Y | Microbial biomass change | Biomass change | 24 | LOEC | 0.2 | 200 | * | * | * | * | Y | 2 | 10 | 0.01
2119 | SR | Article | Soil | Gorka | 2015 | 10.1021/acs.est.5b01711 | Reducing Environmental Toxicity of Silver Nanoparticles through Shape Control | Gorka et al 2015. Reducing Environmental Toxicity of Silver Nanoparticles through Shape Control, ES&T, 49, 10093-10098 | AgNM | AgNM | * | * | Ag | * | * | * | PVP | 9003-39-8 | * | * | 82.2 | Above 50 | * | * | TEM | * | Wire | 6755 | 82.2 | 82.17762 | * | * | * | * | MilliQ Water | * | * | * | * | * | * | * | * | * | Liquid | Artificial | LB medium | * | * | * | * | * | * | * | * | * | * | * | * | * | * | * | * | * | * | * | * | * | as manufactured | * | * | * | * | * | * | * | * | * | * | Bacillus cereus | Population | Microbial | Bacteria | Bacilli | N | * | * | * | Y | Microbial biomass change | Biomass change | 24 | LOEC | 0.2 | 200 | * | * | * | * | Y | 2 | 10 | 0.01
2121 | SR | Article | Soil | Gorka | 2015 | 10.1021/acs.est.5b01711 | Reducing Environmental Toxicity of Silver Nanoparticles through Shape Control | Gorka et al 2015. Reducing Environmental Toxicity of Silver Nanoparticles through Shape Control, ES&T, 49, 10093-10098 | AgNM | AgNM | * | * | Ag | * | * | * | PVP | 9003-39-8 | * | * | 44.1 | 20-50 | * | * | TEM | 13 | Spheroidal | * | * | * | * | * | * | * | MilliQ Water | * | * | * | * | * | * | * | * | * | Liquid | Artificial | LB medium | * | * | * | * | * | * | * | * | * | * | * | * | * | * | * | * | * | * | * | * | * | as manufactured | * | * | * | * | * | * | * | * | * | * | Pseudomonas aeruginosa | Population | Microbial | Bacteria | Gammaproteobacteria | N | * | * | * | Y | Microbial biomass change | Biomass change | 24 | LOEC | 0.2 | 200 | * | * | * | * | Y | 2 | 10 | 0.01
2123 | SR | Article | Soil | Gorka | 2015 | 10.1021/acs.est.5b01711 | Reducing Environmental Toxicity of Silver Nanoparticles through Shape Control | Gorka et al 2015. Reducing Environmental Toxicity of Silver Nanoparticles through Shape Control, ES&T, 49, 10093-10098 | AgNM | AgNM | * | * | Ag | * | * | * | PVP | 9003-39-8 | * | * | 36.6 | 20-50 | * | * | TEM | 15.6 | Cuboid | * | * | * | * | * | * | * | MilliQ Water | * | * | * | * | * | * | * | * | * | Liquid | Artificial | LB medium | * | * | * | * | * | * | * | * | * | * | * | * | * | * | * | * | * | * | * | * | * | as manufactured | * | * | * | * | * | * | * | * | * | * | Pseudomonas aeruginosa | Population | Microbial | Bacteria | Gammaproteobacteria | N | * | * | * | Y | Microbial biomass change | Biomass change | 24 | LOEC | 0.2 | 200 | * | * | * | * | Y | 2 | 10 | 0.01
2125 | SR | Article | Soil | Gorka | 2015 | 10.1021/acs.est.5b01711 | Reducing Environmental Toxicity of Silver Nanoparticles through Shape Control | Gorka et al 2015. Reducing Environmental Toxicity of Silver Nanoparticles through Shape Control, ES&T, 49, 10093-10098 | AgNM | AgNM | * | * | Ag | * | * | * | PVP | 9003-39-8 | * | * | 82.2 | Above 50 | * | * | TEM | * | Wire | 6755 | 82.2 | 82.17762 | * | * | * | * | MilliQ Water | * | * | * | * | * | * | * | * | * | Liquid | Artificial | LB medium | * | * | * | * | * | * | * | * | * | * | * | * | * | * | * | * | * | * | * | * | * | as manufactured | * | * | * | * | * | * | * | * | * | * | Pseudomonas aeruginosa | Population | Microbial | Bacteria | Gammaproteobacteria | N | * | * | * | Y | Microbial biomass change | Biomass change | 24 | LOEC | 0.2 | 200 | * | * | * | * | Y | 2 | 10 | 0.01
2127 | SR | Article | Soil | Gorka | 2015 | 10.1021/acs.est.5b01711 | Reducing Environmental Toxicity of Silver Nanoparticles through Shape Control | Gorka et al 2015. Reducing Environmental Toxicity of Silver Nanoparticles through Shape Control, ES&T, 49, 10093-10098 | AgNO3 |  | Alfa Aesar | * | Ag | 7761-88-8 | 99.99 | 0.01 | * | * | * | * | Unreported | Unreported | * | * | * | * | * | * | * | * | * | * | * | * | * | * | * | * | * | * | * | * | * | * | Liquid | Artificial | LB medium | * | * | * | * | * | * | * | * | * | * | * | * | * | * | * | * | * | * | * | * | * | * | * | * | * | * | * | * | * | * | * | * | Esherichia coli | Population | Microbial | Bacteria | Gammaproteobacteria | N | * | * | * | Y | Microbial biomass change | Biomass change | 24 | LOEC | 0.2 | 200 | * | * | * | * | Y | 2 | 10 | 0.01
2129 | SR | Article | Soil | Gorka | 2015 | 10.1021/acs.est.5b01711 | Reducing Environmental Toxicity of Silver Nanoparticles through Shape Control | Gorka et al 2015. Reducing Environmental Toxicity of Silver Nanoparticles through Shape Control, ES&T, 49, 10093-10098 | AgNO3 |  | Alfa Aesar | * | Ag | 7761-88-8 | 99.99 | 0.01 | * | * | * | * | Unreported | Unreported | * | * | * | * | * | * | * | * | * | * | * | * | * | * | * | * | * | * | * | * | * | * | Liquid | Artificial | LB medium | * | * | * | * | * | * | * | * | * | * | * | * | * | * | * | * | * | * | * | * | * | * | * | * | * | * | * | * | * | * | * | * | Bacillus cereus | Population | Microbial | Bacteria | Bacilli | N | * | * | * | Y | Microbial biomass change | Biomass change | 24 | LOEC | 0.2 | 200 | * | * | * | * | Y | 2 | 10 | 0.01
2131 | SR | Article | Soil | Gorka | 2015 | 10.1021/acs.est.5b01711 | Reducing Environmental Toxicity of Silver Nanoparticles through Shape Control | Gorka et al 2015. Reducing Environmental Toxicity of Silver Nanoparticles through Shape Control, ES&T, 49, 10093-10098 | AgNO3 |  | Alfa Aesar | * | Ag | 7761-88-8 | 99.99 | 0.01 | * | * | * | * | Unreported | Unreported | * | * | * | * | * | * | * | * | * | * | * | * | * | * | * | * | * | * | * | * | * | * | Liquid | Artificial | LB medium | * | * | * | * | * | * | * | * | * | * | * | * | * | * | * | * | * | * | * | * | * | * | * | * | * | * | * | * | * | * | * | * | Pseudomonas aeruginosa | Population | Microbial | Bacteria | Gammaproteobacteria | N | * | * | * | Y | Microbial biomass change | Biomass change | 24 | LOEC | 0.2 | 200 | * | * | * | * | Y | 2 | 10 | 0.01
2137 | SR | Article | Soil | Contreras | 2014 | 10.1002/etc.2705 | Size-dependent impacts of silver nanoparticles on the lifespan, fertility, growth, and locomotion of caenorhabditis elegans | Contreras et al 2014. Size-dependent impacts of silver nanoparticles on the lifespan, fertility, growth, and locomotion of caenorhabditis elegans. Environmental Toxicology and Chemistry, Vol. 33, No. 12, pp. 2716–2723, 2014 | AgNM | AgNM | * | * | Ag | * | * | * | oleic acid | 112-80-1 | * | * | 2 | Below 20 | * | * | TEM | 15.2 | Spheroidal | * | * | * | * | * | * | * | MilliQ Water | * | 22.1 | Mean | DLS | * | * | * | * | * | Liquid | Artificial | Nematode growth medium | * | * | * | * | * | * | * | * | * | * | * | * | * | * | * | * | * | * | * | * | * | as manufactured | * | * | * | * | * | * | * | * | * | * | Caenorhabditis elegans | Adult | Invertebrates | Nematoda | Chromadorea | N | * | * | * | Y | Mortality | F3 motality rates | 72 | NOEC | 100 | 100000 | * | * | * | * | Y | 1 | 1 | 100
2138 | SR | Article | Soil | Contreras | 2014 | 10.1002/etc.2705 | Size-dependent impacts of silver nanoparticles on the lifespan, fertility, growth, and locomotion of caenorhabditis elegans | Contreras et al 2014. Size-dependent impacts of silver nanoparticles on the lifespan, fertility, growth, and locomotion of caenorhabditis elegans. Environmental Toxicology and Chemistry, Vol. 33, No. 12, pp. 2716–2723, 2014 | AgNM | AgNM | * | * | Ag | * | * | * | oleic acid | 112-80-1 | * | * | 5 | Below 20 | * | * | TEM | 69.5 | Spheroidal | * | * | * | * | * | * | * | MilliQ Water | * | 26.5 | Mean | DLS | * | * | * | * | * | Liquid | Artificial | Nematode growth medium | * | * | * | * | * | * | * | * | * | * | * | * | * | * | * | * | * | * | * | * | * | as manufactured | * | * | * | * | * | * | * | * | * | * | Caenorhabditis elegans | Adult | Invertebrates | Nematoda | Chromadorea | N | * | * | * | Y | Mortality | F3 motality rates | 72 | NOEC | 100 | 100000 | * | * | * | * | Y | 1 | 1 | 100
2139 | SR | Article | Soil | Contreras | 2014 | 10.1002/etc.2705 | Size-dependent impacts of silver nanoparticles on the lifespan, fertility, growth, and locomotion of caenorhabditis elegans | Contreras et al 2014. Size-dependent impacts of silver nanoparticles on the lifespan, fertility, growth, and locomotion of caenorhabditis elegans. Environmental Toxicology and Chemistry, Vol. 33, No. 12, pp. 2716–2723, 2014 | AgNM | AgNM | * | * | Ag | * | * | * | oleic acid | 112-80-1 | * | * | 10 | Below 20 | * | * | TEM | 249.1 | Spheroidal | * | * | * | * | * | * | * | MilliQ Water | * | 35.5 | Mean | DLS | * | * | * | * | * | Liquid | Artificial | Nematode growth medium | * | * | * | * | * | * | * | * | * | * | * | * | * | * | * | * | * | * | * | * | * | as manufactured | * | * | * | * | * | * | * | * | * | * | Caenorhabditis elegans | Adult | Invertebrates | Nematoda | Chromadorea | N | * | * | * | Y | Mortality | F3 motality rates | 72 | NOEC | 10 | 10000 | * | * | * | * | Y | 1 | 1 | 10
2141 | SR | Article | Soil | Contreras | 2014 | 10.1002/etc.2705 | Size-dependent impacts of silver nanoparticles on the lifespan, fertility, growth, and locomotion of caenorhabditis elegans | Contreras et al 2014. Size-dependent impacts of silver nanoparticles on the lifespan, fertility, growth, and locomotion of caenorhabditis elegans. Environmental Toxicology and Chemistry, Vol. 33, No. 12, pp. 2716–2723, 2014 | AgNM | AgNM | * | * | Ag | * | * | * | oleic acid | 112-80-1 | * | * | 2 | Below 20 | * | * | TEM | 15.2 | Spheroidal | * | * | * | * | * | * | * | MilliQ Water | * | 22.1 | Mean | DLS | * | * | * | * | * | Liquid | Artificial | Nematode growth medium | * | * | * | * | * | * | * | * | * | * | * | * | * | * | * | * | * | * | * | * | * | as manufactured | * | * | * | * | * | * | * | * | * | * | Caenorhabditis elegans | Adult | Invertebrates | Nematoda | Chromadorea | N | * | * | * | Y | Reproduction | Juvenile numbers | 72 | NOEC | 1 | 1000 | * | * | * | * | Y | 1 | 1 | 1
2142 | SR | Article | Soil | Contreras | 2014 | 10.1002/etc.2705 | Size-dependent impacts of silver nanoparticles on the lifespan, fertility, growth, and locomotion of caenorhabditis elegans | Contreras et al 2014. Size-dependent impacts of silver nanoparticles on the lifespan, fertility, growth, and locomotion of caenorhabditis elegans. Environmental Toxicology and Chemistry, Vol. 33, No. 12, pp. 2716–2723, 2014 | AgNM | AgNM | * | * | Ag | * | * | * | oleic acid | 112-80-1 | * | * | 2 | Below 20 | * | * | TEM | 15.2 | Spheroidal | * | * | * | * | * | * | * | MilliQ Water | * | 22.1 | Mean | DLS | * | * | * | * | * | Liquid | Artificial | Nematode growth medium | * | * | * | * | * | * | * | * | * | * | * | * | * | * | * | * | * | * | * | * | * | as manufactured | * | * | * | * | * | * | * | * | * | * | Caenorhabditis elegans | Adult | Invertebrates | Nematoda | Chromadorea | N | * | * | * | Y | Reproduction | Juvenile numbers | 72 | LOEC | 10 | 10000 | * | * | * | * | Y | 2 | 1 | 5
2144 | SR | Article | Soil | Contreras | 2014 | 10.1002/etc.2705 | Size-dependent impacts of silver nanoparticles on the lifespan, fertility, growth, and locomotion of caenorhabditis elegans | Contreras et al 2014. Size-dependent impacts of silver nanoparticles on the lifespan, fertility, growth, and locomotion of caenorhabditis elegans. Environmental Toxicology and Chemistry, Vol. 33, No. 12, pp. 2716–2723, 2014 | AgNM | AgNM | * | * | Ag | * | * | * | oleic acid | 112-80-1 | * | * | 5 | Below 20 | * | * | TEM | 69.5 | Spheroidal | * | * | * | * | * | * | * | MilliQ Water | * | 26.5 | Mean | DLS | * | * | * | * | * | Liquid | Artificial | Nematode growth medium | * | * | * | * | * | * | * | * | * | * | * | * | * | * | * | * | * | * | * | * | * | as manufactured | * | * | * | * | * | * | * | * | * | * | Caenorhabditis elegans | Adult | Invertebrates | Nematoda | Chromadorea | N | * | * | * | Y | Reproduction | Juvenile numbers | 72 | NOEC | 10 | 10000 | * | * | * | * | Y | 1 | 1 | 10
2146 | SR | Article | Soil | Contreras | 2014 | 10.1002/etc.2705 | Size-dependent impacts of silver nanoparticles on the lifespan, fertility, growth, and locomotion of caenorhabditis elegans | Contreras et al 2014. Size-dependent impacts of silver nanoparticles on the lifespan, fertility, growth, and locomotion of caenorhabditis elegans. Environmental Toxicology and Chemistry, Vol. 33, No. 12, pp. 2716–2723, 2014 | AgNM | AgNM | * | * | Ag | * | * | * | oleic acid | 112-80-1 | * | * | 10 | Below 20 | * | * | TEM | 249.1 | Spheroidal | * | * | * | * | * | * | * | MilliQ Water | * | 35.5 | Mean | DLS | * | * | * | * | * | Liquid | Artificial | Nematode growth medium | * | * | * | * | * | * | * | * | * | * | * | * | * | * | * | * | * | * | * | * | * | as manufactured | * | * | * | * | * | * | * | * | * | * | Caenorhabditis elegans | Adult | Invertebrates | Nematoda | Chromadorea | N | * | * | * | Y | Reproduction | Juvenile numbers | 72 | NOEC | 10 | 10000 | * | * | * | * | Y | 1 | 1 | 10
2148 | SR | Article | Soil | Contreras | 2014 | 10.1002/etc.2705 | Size-dependent impacts of silver nanoparticles on the lifespan, fertility, growth, and locomotion of caenorhabditis elegans | Contreras et al 2014. Size-dependent impacts of silver nanoparticles on the lifespan, fertility, growth, and locomotion of caenorhabditis elegans. Environmental Toxicology and Chemistry, Vol. 33, No. 12, pp. 2716–2723, 2014 | AgNM | AgNM | * | * | Ag | * | * | * | oleic acid | 112-80-1 | * | * | 2 | Below 20 | * | * | TEM | 15.2 | Spheroidal | * | * | * | * | * | * | * | MilliQ Water | * | 22.1 | Mean | DLS | * | * | * | * | * | Liquid | Artificial | Nematode growth medium | * | * | * | * | * | * | * | * | * | * | * | * | * | * | * | * | * | * | * | * | * | as manufactured | * | * | * | * | * | * | * | * | * | * | Caenorhabditis elegans | Adult | Invertebrates | Nematoda | Chromadorea | N | * | * | * | Y | Growth | Body length | 96 | NOEC | 100 | 100000 | * | * | * | * | Y | 1 | 1 | 100
2149 | SR | Article | Soil | Contreras | 2014 | 10.1002/etc.2705 | Size-dependent impacts of silver nanoparticles on the lifespan, fertility, growth, and locomotion of caenorhabditis elegans | Contreras et al 2014. Size-dependent impacts of silver nanoparticles on the lifespan, fertility, growth, and locomotion of caenorhabditis elegans. Environmental Toxicology and Chemistry, Vol. 33, No. 12, pp. 2716–2723, 2014 | AgNM | AgNM | * | * | Ag | * | * | * | oleic acid | 112-80-1 | * | * | 5 | Below 20 | * | * | TEM | 69.5 | Spheroidal | * | * | * | * | * | * | * | MilliQ Water | * | 26.5 | Mean | DLS | * | * | * | * | * | Liquid | Artificial | Nematode growth medium | * | * | * | * | * | * | * | * | * | * | * | * | * | * | * | * | * | * | * | * | * | as manufactured | * | * | * | * | * | * | * | * | * | * | Caenorhabditis elegans | Adult | Invertebrates | Nematoda | Chromadorea | N | * | * | * | Y | Growth | Body length | 96 | NOEC | 100 | 100000 | * | * | * | * | Y | 1 | 1 | 100
2150 | SR | Article | Soil | Contreras | 2014 | 10.1002/etc.2705 | Size-dependent impacts of silver nanoparticles on the lifespan, fertility, growth, and locomotion of caenorhabditis elegans | Contreras et al 2014. Size-dependent impacts of silver nanoparticles on the lifespan, fertility, growth, and locomotion of caenorhabditis elegans. Environmental Toxicology and Chemistry, Vol. 33, No. 12, pp. 2716–2723, 2014 | AgNM | AgNM | * | * | Ag | * | * | * | oleic acid | 112-80-1 | * | * | 10 | Below 20 | * | * | TEM | 249.1 | Spheroidal | * | * | * | * | * | * | * | MilliQ Water | * | 35.5 | Mean | DLS | * | * | * | * | * | Liquid | Artificial | Nematode growth medium | * | * | * | * | * | * | * | * | * | * | * | * | * | * | * | * | * | * | * | * | * | as manufactured | * | * | * | * | * | * | * | * | * | * | Caenorhabditis elegans | Adult | Invertebrates | Nematoda | Chromadorea | N | * | * | * | Y | Growth | Body length | 96 | NOEC | 10 | 10000 | * | * | * | * | Y | 1 | 1 | 10
2152 | SR | Article | Soil | Zhang | 2018 | doi.org/10.1371/journal.pone.0209020 | Size-dependent cytotoxicity of silver nanoparticles to Azotobacter vinelandii: Growth inhibition, cell injury, oxidative stress and internalization | Zhang et al 2018. Size-dependent cytotoxicity of silver nanoparticles to Azotobacter vinelandii: Growth inhibition, cell injury, oxidative stress and internalization. PLoS ONE 13 (12) | AgNM | AgNM | Nanjing Empero Nanomaterials Co. | Suspension | Ag | * | 99 | 1 | Uncoated | * | * | * | 50 | 20-50 | * | * | TEM | * | Spheroidal | * | * | * | * | * | * | * | MilliQ Water | * | 750.7 | Mean | DLS | * | * | 0.91 | -18.1 | * | Liquid | Artificial | nitrogen-free medium | Dark | * | 7.2 | * | * | * | * | * | * | * | * | * | * | * | * | * | * | * | * | * | * | as manufactured | * | * | * | * | * | * | * | * | * | * | Azotobacter vinelandii | Population | Microbial | Bacteria | Gammaproteobacteria | N | * | * | * | Y | Microbial biomass change | Cell numbers | 48 | NOEC | 10 | 10000 | * | * | * | * | Y | 1 | 1 | 10
2153 | SR | Article | Soil | Zhang | 2018 | doi.org/10.1371/journal.pone.0209020 | Size-dependent cytotoxicity of silver nanoparticles to Azotobacter vinelandii: Growth inhibition, cell injury, oxidative stress and internalization | Zhang et al 2018. Size-dependent cytotoxicity of silver nanoparticles to Azotobacter vinelandii: Growth inhibition, cell injury, oxidative stress and internalization. PLoS ONE 13 (12) | AgNM | AgNM | Nanjing Empero Nanomaterials Co. | Suspension | Ag | * | 99 | 1 | Uncoated | * | * | * | 50 | 20-50 | * | * | TEM | * | Spheroidal | * | * | * | * | * | * | * | MilliQ Water | * | 750.7 | Mean | DLS | * | * | 0.91 | -18.1 | * | Liquid | Artificial | nitrogen-free medium | Dark | * | 7.2 | * | * | * | * | * | * | * | * | * | * | * | * | * | * | * | * | * | * | as manufactured | * | * | * | * | * | * | * | * | * | * | Azotobacter vinelandii | Population | Microbial | Bacteria | Gammaproteobacteria | N | * | * | * | Y | Microbial biomass change | Cell numbers | 48 | LOEC | 50 | 50000 | * | * | * | * | Y | 2 | 1 | 25
2155 | SR | Article | Soil | Zhang | 2018 | doi.org/10.1371/journal.pone.0209020 | Size-dependent cytotoxicity of silver nanoparticles to Azotobacter vinelandii: Growth inhibition, cell injury, oxidative stress and internalization | Zhang et al 2018. Size-dependent cytotoxicity of silver nanoparticles to Azotobacter vinelandii: Growth inhibition, cell injury, oxidative stress and internalization. PLoS ONE 13 (12) | AgNM | AgNM | Nanjing Xianfeng Nanomaterial Technology Co. | Suspension | Ag | * | 99 | 1 | PVP | 9003-39-8 | * | * | 10 | Below 20 | * | * | TEM | * | Spheroidal | * | * | * | * | * | * | * | MilliQ Water | * | 162.9 | Mean | DLS | * | * | 0.4 | -22.5 | * | Liquid | Artificial | nitrogen-free medium | Dark | * | 7.2 | * | * | * | * | * | * | * | * | * | * | * | * | * | * | * | * | * | * | as manufactured | * | * | * | * | * | * | * | * | * | * | Azotobacter vinelandii | Population | Microbial | Bacteria | Gammaproteobacteria | N | * | * | * | Y | Microbial biomass change | Cell numbers | 48 | NOEC | 2 | 2000 | * | * | * | * | Y | 1 | 1 | 2
2156 | SR | Article | Soil | Zhang | 2018 | doi.org/10.1371/journal.pone.0209020 | Size-dependent cytotoxicity of silver nanoparticles to Azotobacter vinelandii: Growth inhibition, cell injury, oxidative stress and internalization | Zhang et al 2018. Size-dependent cytotoxicity of silver nanoparticles to Azotobacter vinelandii: Growth inhibition, cell injury, oxidative stress and internalization. PLoS ONE 13 (12) | AgNM | AgNM | Nanjing Xianfeng Nanomaterial Technology Co. | Suspension | Ag | * | 99 | 1 | PVP | 9003-39-8 | * | * | 10 | Below 20 | * | * | TEM | * | Spheroidal | * | * | * | * | * | * | * | MilliQ Water | * | 162.9 | Mean | DLS | * | * | 0.4 | -22.5 | * | Liquid | Artificial | nitrogen-free medium | Dark | * | 7.2 | * | * | * | * | * | * | * | * | * | * | * | * | * | * | * | * | * | * | as manufactured | * | * | * | * | * | * | * | * | * | * | Azotobacter vinelandii | Population | Microbial | Bacteria | Gammaproteobacteria | N | * | * | * | Y | Microbial biomass change | Cell numbers | 48 | LOEC | 5 | 5000 | * | * | * | * | Y | 2 | 1 | 2.5
2158 | SR | Article | Soil | Zhang | 2018 | doi.org/10.1371/journal.pone.0209020 | Size-dependent cytotoxicity of silver nanoparticles to Azotobacter vinelandii: Growth inhibition, cell injury, oxidative stress and internalization | Zhang et al 2018. Size-dependent cytotoxicity of silver nanoparticles to Azotobacter vinelandii: Growth inhibition, cell injury, oxidative stress and internalization. PLoS ONE 13 (12) | AgNM | AgNM | Nanjing Xianfeng Nanomaterial Technology Co. | Suspension | Ag | * | 99 | 1 | PVP | 9003-39-8 | * | * | 10 | Below 20 | * | * | TEM | * | Spheroidal | * | * | * | * | * | * | * | MilliQ Water | * | 162.9 | Mean | DLS | * | * | 0.4 | -22.5 | * | Liquid | Artificial | nitrogen-free medium | Dark | * | 7.2 | * | * | * | * | * | * | * | * | * | * | * | * | * | * | * | * | * | * | as manufactured | * | * | * | * | * | * | * | * | * | * | Azotobacter vinelandii | Population | Microbial | Bacteria | Gammaproteobacteria | N | * | * | * | N | Oxidative stress | ROS production | 2 | LOEC | 2 | 2000 | * | * | * | * | Y | 2 | 10 | 0.1
2160 | SR | Article | Soil | Zhang | 2018 | doi.org/10.1371/journal.pone.0209020 | Size-dependent cytotoxicity of silver nanoparticles to Azotobacter vinelandii: Growth inhibition, cell injury, oxidative stress and internalization | Zhang et al 2018. Size-dependent cytotoxicity of silver nanoparticles to Azotobacter vinelandii: Growth inhibition, cell injury, oxidative stress and internalization. PLoS ONE 13 (12) | AgNM | AgNM | Nanjing Xianfeng Nanomaterial Technology Co. | Suspension | Ag | * | 99 | 1 | PVP | 9003-39-8 | * | * | 10 | Below 20 | * | * | TEM | * | Spheroidal | * | * | * | * | * | * | * | MilliQ Water | * | 162.9 | Mean | DLS | * | * | 0.4 | -22.5 | * | Liquid | Artificial | nitrogen-free medium | Dark | * | 7.2 | * | * | * | * | * | * | * | * | * | * | * | * | * | * | * | * | * | * | as manufactured | * | * | * | * | * | * | * | * | * | * | Azotobacter vinelandii | Population | Microbial | Bacteria | Gammaproteobacteria | N | * | * | * | N | Oxidative stress | ROS production | 4 | LOEC | 2 | 2000 | * | * | * | * | Y | 2 | 10 | 0.1
2162 | SR | Article | Soil | Zhang | 2018 | doi.org/10.1371/journal.pone.0209020 | Size-dependent cytotoxicity of silver nanoparticles to Azotobacter vinelandii: Growth inhibition, cell injury, oxidative stress and internalization | Zhang et al 2018. Size-dependent cytotoxicity of silver nanoparticles to Azotobacter vinelandii: Growth inhibition, cell injury, oxidative stress and internalization. PLoS ONE 13 (12) | AgNM | AgNM | Nanjing Empero Nanomaterials Co. | Suspension | Ag | * | 99 | 1 | Uncoated | * | * | * | 50 | 20-50 | * | * | TEM | * | Spheroidal | * | * | * | * | * | * | * | MilliQ Water | * | 750.7 | Mean | DLS | * | * | 0.91 | -18.1 | * | Liquid | Artificial | nitrogen-free medium | Dark | * | 7.2 | * | * | * | * | * | * | * | * | * | * | * | * | * | * | * | * | * | * | as manufactured | * | * | * | * | * | * | * | * | * | * | Azotobacter vinelandii | Population | Microbial | Bacteria | Gammaproteobacteria | N | * | * | * | N | Oxidative stress | ROS production | 2 | LOEC | 10 | 10000 | * | * | * | * | Y | 2 | 10 | 0.5
2164 | SR | Article | Soil | Zhang | 2018 | doi.org/10.1371/journal.pone.0209020 | Size-dependent cytotoxicity of silver nanoparticles to Azotobacter vinelandii: Growth inhibition, cell injury, oxidative stress and internalization | Zhang et al 2018. Size-dependent cytotoxicity of silver nanoparticles to Azotobacter vinelandii: Growth inhibition, cell injury, oxidative stress and internalization. PLoS ONE 13 (12) | AgNM | AgNM | Nanjing Empero Nanomaterials Co. | Suspension | Ag | * | 99 | 1 | Uncoated | * | * | * | 50 | 20-50 | * | * | TEM | * | Spheroidal | * | * | * | * | * | * | * | MilliQ Water | * | 750.7 | Mean | DLS | * | * | 0.91 | -18.1 | * | Liquid | Artificial | nitrogen-free medium | Dark | * | 7.2 | * | * | * | * | * | * | * | * | * | * | * | * | * | * | * | * | * | * | as manufactured | * | * | * | * | * | * | * | * | * | * | Azotobacter vinelandii | Population | Microbial | Bacteria | Gammaproteobacteria | N | * | * | * | N | Oxidative stress | ROS production | 4 | LOEC | 10 | 10000 | * | * | * | * | Y | 2 | 10 | 0.5
2166 | SR | Article | Soil | Zhang | 2018 | doi.org/10.1371/journal.pone.0209020 | Size-dependent cytotoxicity of silver nanoparticles to Azotobacter vinelandii: Growth inhibition, cell injury, oxidative stress and internalization | Zhang et al 2018. Size-dependent cytotoxicity of silver nanoparticles to Azotobacter vinelandii: Growth inhibition, cell injury, oxidative stress and internalization. PLoS ONE 13 (12) | AgNM | AgNM | Nanjing Xianfeng Nanomaterial Technology Co. | Suspension | Ag | * | 99 | 1 | PVP | 9003-39-8 | * | * | 10 | Below 20 | * | * | TEM | * | Spheroidal | * | * | * | * | * | * | * | MilliQ Water | * | 162.9 | Mean | DLS | * | * | 0.4 | -22.5 | * | Liquid | Artificial | nitrogen-free medium | Dark | * | 7.2 | * | * | * | * | * | * | * | * | * | * | * | * | * | * | * | * | * | * | as manufactured | * | * | * | * | * | * | * | * | * | * | Azotobacter vinelandii | Population | Microbial | Bacteria | Gammaproteobacteria | N | * | * | * | N | Nitrification | Nitrogenase activity | 12 | LOEC | 2 | 2000 | * | * | * | * | Y | 2 | 10 | 0.1
2168 | SR | Article | Soil | Zhang | 2018 | doi.org/10.1371/journal.pone.0209020 | Size-dependent cytotoxicity of silver nanoparticles to Azotobacter vinelandii: Growth inhibition, cell injury, oxidative stress and internalization | Zhang et al 2018. Size-dependent cytotoxicity of silver nanoparticles to Azotobacter vinelandii: Growth inhibition, cell injury, oxidative stress and internalization. PLoS ONE 13 (12) | AgNM | AgNM | Nanjing Empero Nanomaterials Co. | Suspension | Ag | * | 99 | 1 | Uncoated | * | * | * | 50 | 20-50 | * | * | TEM | * | Spheroidal | * | * | * | * | * | * | * | MilliQ Water | * | 750.7 | Mean | DLS | * | * | 0.91 | -18.1 | * | Liquid | Artificial | nitrogen-free medium | Dark | * | 7.2 | * | * | * | * | * | * | * | * | * | * | * | * | * | * | * | * | * | * | as manufactured | * | * | * | * | * | * | * | * | * | * | Azotobacter vinelandii | Population | Microbial | Bacteria | Gammaproteobacteria | N | * | * | * | N | Nitrification | Nitrogenase activity | 12 | LOEC | 10 | 10000 | * | * | * | * | Y | 2 | 10 | 0.5
2170 | SR | Article | Soil | Baccaro | 2021 | 10.1016/j.ecoenv.2021.112371 | Are long-term exposure studies needed? Short-term toxicokinetic model predicts the uptake of metal nanoparticles in earthworms after nine months | Baccaro et al 2021. Are long-term exposure studies needed? Short-term toxicokinetic model predicts the uptake of metal nanoparticles in earthworms after nine months. Ecotoxicology and Environmental Safety 220 | AgNM | AgNM | Applied nanoparticles | * | Ag | * | * | * | Citrate-tannic acid | 126-44-3 | * | * | 20.3 | 20-50 | * | * | TEM | * | Spheroidal | * | * | * | * | * | * | * | MilliQ Water | * | 72.94 | Mean | DLS | * | * | 0.137 | -57.9 | * | Solid | Natural media | * | Light | 24 | * | * | * | * | * | * | * | * | * | 47 | * | * | * | * | * | * | * | * | * | as manufactured | * | * | * | * | * | * | * | * | * | * | Eisenia fetida | Adult | Invertebrates | Lumbricidae | Clitellata | Y | 20.34 | * | * | Y | Mortality | Survival | 4032 | NOEC | 15 | 15000 | * | * | * | * | Y | 1 | 1 | 15
2171 | SR | Article | Soil | Baccaro | 2021 | 10.1016/j.ecoenv.2021.112371 | Are long-term exposure studies needed? Short-term toxicokinetic model predicts the uptake of metal nanoparticles in earthworms after nine months | Baccaro et al 2021. Are long-term exposure studies needed? Short-term toxicokinetic model predicts the uptake of metal nanoparticles in earthworms after nine months. Ecotoxicology and Environmental Safety 220 | AgNM | AgNM | Applied nanoparticles | * | Ag2S | * | * | * | PVP | 9003-39-8 | * | * | 20.3 | 20-50 | * | * | TEM | * | Spheroidal | * | * | * | * | * | * | * | MilliQ Water | * | 302.8 | Mean | DLS | * | * | 0.85 | -2.19 | * | Solid | Natural media | * | Light | 24 | * | * | * | * | * | * | * | * | * | 47 | * | * | * | * | * | * | * | * | * | synthesised aged | * | * | * | * | * | * | * | * | * | * | Eisenia fetida | Adult | Invertebrates | Lumbricidae | Clitellata | Y | 4.07 | * | * | Y | Mortality | Survival | 4032 | NOEC | 15 | 15000 | * | * | * | * | Y | 1 | 1 | 15
2172 | SR | Article | Soil | Baccaro | 2021 | 10.1016/j.ecoenv.2021.112371 | Are long-term exposure studies needed? Short-term toxicokinetic model predicts the uptake of metal nanoparticles in earthworms after nine months | Baccaro et al 2021. Are long-term exposure studies needed? Short-term toxicokinetic model predicts the uptake of metal nanoparticles in earthworms after nine months. Ecotoxicology and Environmental Safety 220 | AgNO3 |  | * | * | Ag | 7761-88-8 | * | * | * | * | * | * | Unreported | Unreported | * | * | * | * | * | * | * | * | * | * | * | * | * | * | * | * | * | * | * | * | * | * | Solid | Natural media | * | Light | 24 | * | * | * | * | * | * | * | * | * | 47 | * | * | * | * | * | * | * | * | * | * | * | * | * | * | * | * | * | * | * | * | Eisenia fetida | Adult | Invertebrates | Lumbricidae | Clitellata | Y | 17.4 | * | * | Y | Mortality | Survival | 4032 | NOEC | 15 | 15000 | * | * | * | * | Y | 1 | 1 | 15
2173 | SR | Article | Soil | Baccaro | 2021 | 10.1016/j.ecoenv.2021.112371 | Are long-term exposure studies needed? Short-term toxicokinetic model predicts the uptake of metal nanoparticles in earthworms after nine months | Baccaro et al 2021. Are long-term exposure studies needed? Short-term toxicokinetic model predicts the uptake of metal nanoparticles in earthworms after nine months. Ecotoxicology and Environmental Safety 220 | AgNM | AgNM | Applied nanoparticles | * | Ag | * | * | * | Citrate-tannic acid | 126-44-3 | * | * | 20.3 | 20-50 | * | * | TEM | * | Spheroidal | * | * | * | * | * | * | * | MilliQ Water | * | 72.94 | Mean | DLS | * | * | 0.137 | -57.9 | * | Solid | Natural media | * | Light | 24 | * | * | * | * | * | * | * | * | * | 47 | * | * | * | * | * | * | * | * | * | as manufactured | * | * | * | * | * | * | * | * | * | * | Eisenia fetida | Adult | Invertebrates | Lumbricidae | Clitellata | Y | 21.63 | * | * | Y | Mortality | Survival | 6480 | LOEC | 15 | 15000 | * | * | * | * | Y | 2 | 1 | 7.5
2174 | SR | Article | Soil | Baccaro | 2021 | 10.1016/j.ecoenv.2021.112371 | Are long-term exposure studies needed? Short-term toxicokinetic model predicts the uptake of metal nanoparticles in earthworms after nine months | Baccaro et al 2021. Are long-term exposure studies needed? Short-term toxicokinetic model predicts the uptake of metal nanoparticles in earthworms after nine months. Ecotoxicology and Environmental Safety 220 | AgNM | AgNM | Applied nanoparticles | * | Ag2S | * | * | * | PVP | 9003-39-8 | * | * | 20.3 | 20-50 | * | * | TEM | * | Spheroidal | * | * | * | * | * | * | * | MilliQ Water | * | 302.8 | Mean | DLS | * | * | 0.85 | -2.19 | * | Solid | Natural media | * | Light | 24 | * | * | * | * | * | * | * | * | * | 47 | * | * | * | * | * | * | * | * | * | synthesised aged | * | * | * | * | * | * | * | * | * | * | Eisenia fetida | Adult | Invertebrates | Lumbricidae | Clitellata | Y | 4.09 | * | * | Y | Mortality | Survival | 6480 | NOEC | 15 | 15000 | * | * | * | * | Y | 1 | 1 | 15
2175 | SR | Article | Soil | Baccaro | 2021 | 10.1016/j.ecoenv.2021.112371 | Are long-term exposure studies needed? Short-term toxicokinetic model predicts the uptake of metal nanoparticles in earthworms after nine months | Baccaro et al 2021. Are long-term exposure studies needed? Short-term toxicokinetic model predicts the uptake of metal nanoparticles in earthworms after nine months. Ecotoxicology and Environmental Safety 220 | AgNO3 |  | * | * | Ag | 7761-88-8 | * | * | * | * | * | * | Unreported | Unreported | * | * | * | * | * | * | * | * | * | * | * | * | * | * | * | * | * | * | * | * | * | * | Solid | Natural media | * | Light | 24 | * | * | * | * | * | * | * | * | * | 47 | * | * | * | * | * | * | * | * | * | * | * | * | * | * | * | * | * | * | * | * | Eisenia fetida | Adult | Invertebrates | Lumbricidae | Clitellata | Y | 24.73 | * | * | Y | Mortality | Survival | 6480 | LOEC | 15 | 15000 | * | * | * | * | Y | 2 | 1 | 7.5
2176 | SR | Article | Soil | Baccaro | 2021 | 10.1016/j.ecoenv.2021.112371 | Are long-term exposure studies needed? Short-term toxicokinetic model predicts the uptake of metal nanoparticles in earthworms after nine months | Baccaro et al 2021. Are long-term exposure studies needed? Short-term toxicokinetic model predicts the uptake of metal nanoparticles in earthworms after nine months. Ecotoxicology and Environmental Safety 220 | AgNM | AgNM | Applied nanoparticles | * | Ag | * | * | * | Citrate-tannic acid | 126-44-3 | * | * | 20.3 | 20-50 | * | * | TEM | * | Spheroidal | * | * | * | * | * | * | * | MilliQ Water | * | 72.94 | Mean | DLS | * | * | 0.137 | -57.9 | * | Solid | Natural media | * | Light | 24 | * | * | * | * | * | * | * | * | * | 47 | * | * | * | * | * | * | * | * | * | as manufactured | * | * | * | * | * | * | * | * | * | * | Eisenia fetida | Adult | Invertebrates | Lumbricidae | Clitellata | Y | 21.63 | * | * | Y | Growth | Loss of weight | 6480 | NOEC | 15 | 15000 | * | * | * | * | Y | 1 | 1 | 15
2177 | SR | Article | Soil | Baccaro | 2021 | 10.1016/j.ecoenv.2021.112371 | Are long-term exposure studies needed? Short-term toxicokinetic model predicts the uptake of metal nanoparticles in earthworms after nine months | Baccaro et al 2021. Are long-term exposure studies needed? Short-term toxicokinetic model predicts the uptake of metal nanoparticles in earthworms after nine months. Ecotoxicology and Environmental Safety 220 | AgNM | AgNM | Applied nanoparticles | * | Ag2S | * | * | * | PVP | 9003-39-8 | * | * | 20.3 | 20-50 | * | * | TEM | * | Spheroidal | * | * | * | * | * | * | * | MilliQ Water | * | 302.8 | Mean | DLS | * | * | 0.85 | -2.19 | * | Solid | Natural media | * | Light | 24 | * | * | * | * | * | * | * | * | * | 47 | * | * | * | * | * | * | * | * | * | synthesised aged | * | * | * | * | * | * | * | * | * | * | Eisenia fetida | Adult | Invertebrates | Lumbricidae | Clitellata | Y | 4.09 | * | * | Y | Growth | Loss of weight | 6480 | NOEC | 15 | 15000 | * | * | * | * | Y | 1 | 1 | 15
2178 | SR | Article | Soil | Baccaro | 2021 | 10.1016/j.ecoenv.2021.112371 | Are long-term exposure studies needed? Short-term toxicokinetic model predicts the uptake of metal nanoparticles in earthworms after nine months | Baccaro et al 2021. Are long-term exposure studies needed? Short-term toxicokinetic model predicts the uptake of metal nanoparticles in earthworms after nine months. Ecotoxicology and Environmental Safety 220 | AgNO3 |  | * | * | Ag | 7761-88-8 | * | * | * | * | * | * | Unreported | Unreported | * | * | * | * | * | * | * | * | * | * | * | * | * | * | * | * | * | * | * | * | * | * | Solid | Natural media | * | Light | 24 | * | * | * | * | * | * | * | * | * | 47 | * | * | * | * | * | * | * | * | * | * | * | * | * | * | * | * | * | * | * | * | Eisenia fetida | Adult | Invertebrates | Lumbricidae | Clitellata | Y | 24.73 | * | * | Y | Growth | Loss of weight | 6480 | NOEC | 15 | 15000 | * | * | * | * | Y | 1 | 1 | 15
2179 | SR | Article | Soil | Luo | 2016 | 10.1038/srep36465 | Insights into the Ecotoxicity of Silver Nanoparticles Transferred from Escherichia coli to Caenorhabditis elegans | Luo et al 2016. Insights into the Ecotoxicity of Silver Nanoparticles Transferred from Escherichia coli to Caenorhabditis elegans. Scientific Reports, 6 | AgNM | AgNM | * | * | Ag | * | * | * | PVP | 9003-39-8 | * | * | 25 | 20-50 | * | * | TEM | * | Spheroidal | * | * | * | * | * | * | * | MilliQ Water | * | 30 | Range | DLS | 10 | 50 | * | -12.6 | * | Liquid | Artificial | LB medium | * | * | * | * | * | * | * | * | * | * | * | * | * | * | * | * | * | * | * | * | * | as manufactured | * | * | 525 | Range | DLS | 50 | 1000 | * | -17.7 | * | Caenorhabditis elegans | Adult | Invertebrates | Nematoda | Chromadorea | N | * | * | * | Y | Reproduction | Juvenile numbers | 48 | LOEC | 1 | 1000 | * | * | * | * | Y | 2 | 10 | 0.05
2181 | SR | Article | Soil | Luo | 2016 | 10.1038/srep36465 | Insights into the Ecotoxicity of Silver Nanoparticles Transferred from Escherichia coli to Caenorhabditis elegans | Luo et al 2016. Insights into the Ecotoxicity of Silver Nanoparticles Transferred from Escherichia coli to Caenorhabditis elegans. Scientific Reports, 6 | AgNM | AgNM | * | * | Ag | * | * | * | PVP | 9003-39-8 | * | * | 75 | Above 50 | * | * | TEM | * | Spheroidal | * | * | * | * | * | * | * | MilliQ Water | * | 75 | Range | DLS | 50 | 100 | * | -25.7 | * | Liquid | Artificial | LB medium | * | * | * | * | * | * | * | * | * | * | * | * | * | * | * | * | * | * | * | * | * | as manufactured | * | * | 575 | Range | DLS | 150 | 1000 | * | -26.9 | * | Caenorhabditis elegans | Adult | Invertebrates | Nematoda | Chromadorea | N | * | * | * | Y | Reproduction | Juvenile numbers | 48 | NOEC | 5 | 5000 | * | * | * | * | Y | 1 | 10 | 0.5
2183 | SR | Article | Soil | Luo | 2016 | 10.1038/srep36465 | Insights into the Ecotoxicity of Silver Nanoparticles Transferred from Escherichia coli to Caenorhabditis elegans | Luo et al 2016. Insights into the Ecotoxicity of Silver Nanoparticles Transferred from Escherichia coli to Caenorhabditis elegans. Scientific Reports, 6 | AgNM | AgNM | * | * | Ag | * | * | * | PVP | 9003-39-8 | * | * | 25 | 20-50 | * | * | TEM | * | Spheroidal | * | * | * | * | * | * | * | MilliQ Water | * | 30 | Range | DLS | 10 | 50 | * | -12.6 | * | Liquid | Artificial | LB medium | * | * | * | * | * | * | * | * | * | * | * | * | * | * | * | * | * | * | * | * | * | as manufactured | * | * | 575 | Range | DLS | 150 | 1000 | * | -17.7 | * | Caenorhabditis elegans | Adult | Invertebrates | Nematoda | Chromadorea | N | * | * | * | Y | Mortality | Lifespan | 48 | LOEC | 5 | 5000 | * | * | * | * | Y | 2 | 10 | 0.25
2185 | SR | Article | Soil | Luo | 2016 | 10.1038/srep36465 | Insights into the Ecotoxicity of Silver Nanoparticles Transferred from Escherichia coli to Caenorhabditis elegans | Luo et al 2016. Insights into the Ecotoxicity of Silver Nanoparticles Transferred from Escherichia coli to Caenorhabditis elegans. Scientific Reports, 6 | AgNM | AgNM | * | * | Ag | * | * | * | PVP | 9003-39-8 | * | * | 75 | Above 50 | * | * | TEM | * | Spheroidal | * | * | * | * | * | * | * | MilliQ Water | * | 75 | Range | DLS | 50 | 100 | * | -25.7 | * | Liquid | Artificial | LB medium | * | * | * | * | * | * | * | * | * | * | * | * | * | * | * | * | * | * | * | * | * | as manufactured | * | * | 575 | Range | DLS | 150 | 1000 | * | -26.9 | * | Caenorhabditis elegans | Adult | Invertebrates | Nematoda | Chromadorea | N | * | * | * | Y | Mortality | Lifespan | 48 | NOEC | 5 | 5000 | * | * | * | * | Y | 1 | 10 | 0.5
2187 | SR | Article | Soil | Luo | 2016 | 10.1038/srep36465 | Insights into the Ecotoxicity of Silver Nanoparticles Transferred from Escherichia coli to Caenorhabditis elegans | Luo et al 2016. Insights into the Ecotoxicity of Silver Nanoparticles Transferred from Escherichia coli to Caenorhabditis elegans. Scientific Reports, 6 | AgNM | AgNM | * | * | Ag | * | * | * | PVP | 9003-39-8 | * | * | 25 | 20-50 | * | * | TEM | * | Spheroidal | * | * | * | * | * | * | * | MilliQ Water | * | 30 | Range | DLS | 10 | 50 | * | -12.6 | * | Liquid | Artificial | LB medium | * | * | * | * | * | * | * | * | * | * | * | * | * | * | * | * | * | * | * | * | * | as manufactured | * | * | 575 | Range | DLS | 150 | 1000 | * | -17.7 | * | Caenorhabditis elegans | Adult | Invertebrates | Nematoda | Chromadorea | N | * | * | * | N | Cytotoxicity | Germ cell death | 24 | LOEC | 1 | 1000 | * | * | * | * | Y | 2 | 10 | 0.05
2189 | SR | Article | Soil | Luo | 2016 | 10.1038/srep36465 | Insights into the Ecotoxicity of Silver Nanoparticles Transferred from Escherichia coli to Caenorhabditis elegans | Luo et al 2016. Insights into the Ecotoxicity of Silver Nanoparticles Transferred from Escherichia coli to Caenorhabditis elegans. Scientific Reports, 6 | AgNM | AgNM | * | * | Ag | * | * | * | PVP | 9003-39-8 | * | * | 75 | Above 50 | * | * | TEM | * | Spheroidal | * | * | * | * | * | * | * | MilliQ Water | * | 75 | Range | DLS | 50 | 100 | * | -25.7 | * | Liquid | Artificial | LB medium | * | * | * | * | * | * | * | * | * | * | * | * | * | * | * | * | * | * | * | * | * | as manufactured | * | * | 575 | Range | DLS | 150 | 1000 | * | -26.9 | * | Caenorhabditis elegans | Adult | Invertebrates | Nematoda | Chromadorea | N | * | * | * | N | Cytotoxicity | Germ cell death | 24 | NOEC | 5 | 5000 | * | * | * | * | Y | 1 | 10 | 0.5
2191 | SR | Article | Soil | Yang | 2017 | 10.1016/j.ecolind.2016.12.051 | Nematode-based biomarkers as critical risk indicators on assessingthe impact of silver nanoparticles on soil ecosystems | Yang et al 2017. Nematode-based biomarkers as critical risk indicators on assessingthe impact of silver nanoparticles on soil ecosystems. Ecological Indicators 75, 340–351 | AgNM | AgNM | * | Suspension | Ag | * | * | * | Citrate | 126-44-3 | * | * | 26 | 20-50 | * | * | TEM | 0.057 | Spheroidal | * | * | * | * | * | * | * | MilliQ Water | For 30 mins | 21.4 | Mean | DLS | * | * | 0.317 | -47.1 | * | Liquid | Artificial | EPA water solution | * | * | * | * | * | * | * | * | * | * | * | * | * | * | * | * | * | * | * | * | * | as manufactured | * | * | * | * | * | * | * | * | * | * | Caenorhabditis elegans | Adult | Invertebrates | Nematoda | Chromadorea | N | * | * | * | N | Behaviour | Body bends | 0.02 | LOEC | 0.01 | 10 | * | * | * | * | Y | 2 | 10 | 0.0005
2193 | SR | Article | Soil | Yang | 2017 | 10.1016/j.ecolind.2016.12.051 | Nematode-based biomarkers as critical risk indicators on assessingthe impact of silver nanoparticles on soil ecosystems | Yang et al 2017. Nematode-based biomarkers as critical risk indicators on assessingthe impact of silver nanoparticles on soil ecosystems. Ecological Indicators 75, 340–351 | AgNM | AgNM | * | Suspension | Ag | * | * | * | Citrate | 126-44-3 | * | * | 26 | 20-50 | * | * | TEM | 0.057 | Spheroidal | * | * | * | * | * | * | * | MilliQ Water | For 30 mins | 21.4 | Mean | DLS | * | * | 0.317 | -47.1 | * | Liquid | Artificial | EPA water solution | * | * | * | * | * | * | * | * | * | * | * | * | * | * | * | * | * | * | * | * | * | as manufactured | * | * | * | * | * | * | * | * | * | * | Caenorhabditis elegans | Adult | Invertebrates | Nematoda | Chromadorea | N | * | * | * | N | Behaviour | Head thrash | 0.02 | LOEC | 0.1 | 100 | * | * | * | * | Y | 2 | 10 | 0.005
2204 | SR | Article | Soil | Jesmer | 2017 | 10.1002/etc.3834 | The toxicity of silver to soil organisms exposure to silver nanoparticles and silver nitrate in biosolids-amended field soil | Jesmer et al 2017. The toxicity of silver to soil organisms exposure to silver nanoparticles and silver nitrate in biosolids-amended field soil. Environmental Toxicology and Chemistry, 36, 10, 2756–2765 | AgNO3 |  | Sigma-Aldrich | Powder | Ag2S | 7761-88-8 | * | * | * | * | * | * | Unreported | Unreported | * | * | * | * | * | * | * | * | * | * | * | * | * | * | * | * | * | * | * | * | * | * | Solid | Natural media | * | Light | 16 | * | * | * | * | * | * | 6.9 | 2.6 | * | 49 | * | * | * | * | * | 75 | 16 | 9 | 13 | * | * | * | * | * | * | * | * | * | * | * | Trifolium pratense | Seedling (for growth) | Plants | Plants | Tracheophytes | N | * | * | * | Y | Growth | Root length | 336 | NOEC | 833 | 833000 | * | * | * | * | Y | 1 | 10 | 83.3
2207 | SR | Article | Soil | Jesmer | 2017 | 10.1002/etc.3834 | The toxicity of silver to soil organisms exposure to silver nanoparticles and silver nitrate in biosolids-amended field soil | Jesmer et al 2017. The toxicity of silver to soil organisms exposure to silver nanoparticles and silver nitrate in biosolids-amended field soil. Environmental Toxicology and Chemistry, 36, 10, 2756–2765 | AgNO3 |  | Sigma-Aldrich | Powder | Ag2S | 7761-88-8 | * | * | * | * | * | * | Unreported | Unreported | * | * | * | * | * | * | * | * | * | * | * | * | * | * | * | * | * | * | * | * | * | * | Solid | Natural media | * | Light | 16 | * | * | * | * | * | * | 6.9 | 2.6 | * | 49 | * | * | * | * | * | 75 | 16 | 9 | 13 | * | * | * | * | * | * | * | * | * | * | * | Elymus lanceolatus | Seedling (for growth) | Plants | Plants | Tracheophytes | N | * | * | * | Y | Growth | Shoot Length | 336 | NOEC | 833 | 833000 | * | * | * | * | Y | 1 | 10 | 83.3
2208 | SR | Article | Soil | Jesmer | 2017 | 10.1002/etc.3834 | The toxicity of silver to soil organisms exposure to silver nanoparticles and silver nitrate in biosolids-amended field soil | Jesmer et al 2017. The toxicity of silver to soil organisms exposure to silver nanoparticles and silver nitrate in biosolids-amended field soil. Environmental Toxicology and Chemistry, 36, 10, 2756–2765 | AgNO3 |  | Sigma-Aldrich | Powder | Ag2S | 7761-88-8 | * | * | * | * | * | * | Unreported | Unreported | * | * | * | * | * | * | * | * | * | * | * | * | * | * | * | * | * | * | * | * | * | * | Solid | Natural media | * | Light | 16 | * | * | * | * | * | * | 6.9 | 2.6 | * | 49 | * | * | * | * | * | 75 | 16 | 9 | 13 | * | * | * | * | * | * | * | * | * | * | * | Elymus lanceolatus | Seedling (for growth) | Plants | Plants | Tracheophytes | N | * | * | * | Y | Growth | Root length | 336 | NOEC | 833 | 833000 | * | * | * | * | Y | 1 | 10 | 83.3
2211 | SR | Article | Soil | Jesmer | 2017 | 10.1002/etc.3834 | The toxicity of silver to soil organisms exposure to silver nanoparticles and silver nitrate in biosolids-amended field soil | Jesmer et al 2017. The toxicity of silver to soil organisms exposure to silver nanoparticles and silver nitrate in biosolids-amended field soil. Environmental Toxicology and Chemistry, 36, 10, 2756–2765 | AgNM | AgNM | NanoComposix | Powder | Ag2S | * | * | * | PVP | 9003-39-8 | 80 | * | 40 | 20-50 | * | * | TEM | * | Spheroidal | * | * | * | * | * | * | * | MilliQ Water | * | 13 | Mean | DLS | * | * | * | * | * | Solid | Natural media | * | Light | 16 | * | * | * | * | * | * | 6.9 | 2.6 | * | 49 | * | * | * | * | * | 75 | 16 | 9 | 13 | aged in media | biosolid/sludge | * | * | * | * | * | * | * | * | * | Eisenia andrei | Adult | Invertebrates | Lumbricidae | Clitellata | N | * | * | * | Y | Reproduction | Juvenile numbers | 1344 | LOEC | 9 | 9000 | * | * | * | * | Y | 2 | 1 | 4.5
2214 | SR | Article | Soil | Jesmer | 2017 | 10.1002/etc.3834 | The toxicity of silver to soil organisms exposure to silver nanoparticles and silver nitrate in biosolids-amended field soil | Jesmer et al 2017. The toxicity of silver to soil organisms exposure to silver nanoparticles and silver nitrate in biosolids-amended field soil. Environmental Toxicology and Chemistry, 36, 10, 2756–2765 | AgNM | AgNM | NanoComposix | Powder | Ag2S | * | * | * | PVP | 9003-39-8 | 80 | * | 40 | 20-50 | * | * | TEM | * | Spheroidal | * | * | * | * | * | * | * | MilliQ Water | * | 13 | Mean | DLS | * | * | * | * | * | Solid | Natural media | * | Light | 16 | * | * | * | * | * | * | 6.9 | 2.6 | * | 49 | * | * | * | * | * | 75 | 16 | 9 | 13 | aged in media | biosolid/sludge | * | * | * | * | * | * | * | * | * | Folsomia candida | Adult | Invertebrates | Arthropoda | Collembola | N | * | * | * | Y | Reproduction | Juvenile numbers | 672 | NOEC | 136 | 136000 | * | * | * | * | Y | 1 | 1 | 136
2218 | SR | Article | Soil | Gambino | 2015 | 10.1111/jam.12779 | Effects of sublethal doses of silver nanoparticles on Bacillus subtilis planktonic and sessile cells | Gambino et al 2015. Effects of sublethal doses of silver nanoparticles on Bacillus subtilis planktonic and sessile cells. Journal of Applied Microbiology ISSN 1364-5072 | AgNM | AgNM | NanoComposix | Suspension | Ag | * | * | * | PVP | 9003-39-8 | * | * | 10 | Below 20 | * | * | TEM | * | Spheroidal | * | * | * | * | * | * | * | MilliQ Water | * | 20 | Max | DLS | * | * | * | -19 | * | Liquid | Artificial | Tryptic Soy Broth | * | * | * | * | * | * | * | * | * | * | * | * | * | * | * | * | * | * | * | * | * | as manufactured | * | * | * | * | * | * | * | * | * | * | Bacillus subtilis | Population | Microbial | Bacteria | Bacilli | N | * | * | * | N | Oxidative stress | ROS production | 48 | LOEC | 1 | 1000 | * | * | * | * | Y | 2 | 1 | 0.5
2220 | SR | Article | Soil | Gambino | 2015 | 10.1111/jam.12779 | Effects of sublethal doses of silver nanoparticles on Bacillus subtilis planktonic and sessile cells | Gambino et al 2015. Effects of sublethal doses of silver nanoparticles on Bacillus subtilis planktonic and sessile cells. Journal of Applied Microbiology ISSN 1364-5072 | AgNM | AgNM | NanoComposix | Suspension | Ag | * | * | * | PVP | 9003-39-8 | * | * | 10 | Below 20 | * | * | TEM | * | Spheroidal | * | * | * | * | * | * | * | MilliQ Water | * | 20 | Max | DLS | * | * | * | -19 | * | Liquid | Artificial | Tryptic Soy Broth | * | * | * | * | * | * | * | * | * | * | * | * | * | * | * | * | * | * | * | * | * | as manufactured | * | * | * | * | * | * | * | * | * | * | Bacillus subtilis | Population | Microbial | Bacteria | Bacilli | N | * | * | * | N | Oxidative stress | ROS production | 192 | LOEC | 1 | 1000 | * | * | * | * | Y | 2 | 1 | 0.5
2222 | SR | Article | Soil | Dimkpa | 2012 | 10.1021/es302973y | Silver Nanoparticles Disrupt Wheat (Triticum aestivum L.) Growth in a Sand Matrix | Dimkpa et al 2012. Silver Nanoparticles Disrupt Wheat (Triticum aestivum L.) Growth in a Sand Matrix. Environ. Sci. Technol. 2013, 47, 1082−1090 | AgNM | AgNM | ATTOSTAT Inc. | Suspension | Ag | * | * | * | Uncoated | * | * | * | 10 | Below 20 | * | * | TEM | * | Spheroidal | * | * | * | * | * | * | * | MilliQ Water | * | * | * | * | * | * | * | -37 | * | Solid | Artificial | Sand growth matrix | * | * | * | * | * | * | * | * | * | * | * | * | * | * | * | * | * | * | * | * | * | as manufactured | * | * | * | * | * | * | * | * | * | * | Triticum aestivum | Seedling (for growth) | Plants | Tracheophyta | Magnoliopsida | Y | 2.3 | * | * | Y | Growth | Shoot Length | 336 | LOEC | 2.5 | 2500 | * | * | * | * | Y | 2 | 10 | 0.125
2223 | SR | Article | Soil | Dimkpa | 2012 | 10.1021/es302973y | Silver Nanoparticles Disrupt Wheat (Triticum aestivum L.) Growth in a Sand Matrix | Dimkpa et al 2012. Silver Nanoparticles Disrupt Wheat (Triticum aestivum L.) Growth in a Sand Matrix. Environ. Sci. Technol. 2013, 47, 1082−1090 | Bulk Ag |  | Alfa Aesar | Powder | Ag | * | * | * | * | * | * | * | Unreported | Unreported | * | * | * | * | * | * | * | * | * | * | * | * | * | * | * | * | * | * | * | * | * | * | Solid | Artificial | Sand growth matrix | * | * | * | * | * | * | * | * | * | * | * | * | * | * | * | * | * | * | * | * | * | * | * | * | * | * | * | * | * | * | * | * | Triticum aestivum | Seedling (for growth) | Plants | Tracheophyta | Magnoliopsida | Y | 0.8 | * | * | Y | Growth | Shoot Length | 336 | NOEC | 2.5 | 2500 | * | * | * | * | Y | 1 | 10 | 0.25
2224 | SR | Article | Soil | Dimkpa | 2012 | 10.1021/es302973y | Silver Nanoparticles Disrupt Wheat (Triticum aestivum L.) Growth in a Sand Matrix | Dimkpa et al 2012. Silver Nanoparticles Disrupt Wheat (Triticum aestivum L.) Growth in a Sand Matrix. Environ. Sci. Technol. 2013, 47, 1082−1090 | AgNM | AgNM | ATTOSTAT Inc. | Suspension | Ag | * | * | * | Uncoated | * | * | * | 10 | Below 20 | * | * | TEM | * | Spheroidal | * | * | * | * | * | * | * | MilliQ Water | * | * | * | * | * | * | * | -37 | * | Solid | Artificial | Sand growth matrix | * | * | * | * | * | * | * | * | * | * | * | * | * | * | * | * | * | * | * | * | * | as manufactured | * | * | 110 | Mean | DLS | 25 | 195 | * | * | * | Triticum aestivum | Seedling (for growth) | Plants | Tracheophyta | Magnoliopsida | Y | 2.3 | * | * | Y | Growth | Root length | 336 | LOEC | 2.5 | 2500 | * | * | * | * | Y | 2 | 10 | 0.125
2225 | SR | Article | Soil | Dimkpa | 2012 | 10.1021/es302973y | Silver Nanoparticles Disrupt Wheat (Triticum aestivum L.) Growth in a Sand Matrix | Dimkpa et al 2012. Silver Nanoparticles Disrupt Wheat (Triticum aestivum L.) Growth in a Sand Matrix. Environ. Sci. Technol. 2013, 47, 1082−1090 | Bulk Ag |  | Alfa Aesar | Powder | Ag | * | * | * | * | * | * | * | Unreported | Unreported | * | * | * | * | * | * | * | * | * | * | * | * | * | * | * | * | * | * | * | * | * | * | Solid | Artificial | Sand growth matrix | * | * | * | * | * | * | * | * | * | * | * | * | * | * | * | * | * | * | * | * | * | * | * | * | * | * | * | * | * | * | * | * | Triticum aestivum | Seedling (for growth) | Plants | Tracheophyta | Magnoliopsida | Y | 0.8 | * | * | Y | Growth | Root length | 336 | NOEC | 2.5 | 2500 | * | * | * | * | Y | 1 | 10 | 0.25
2226 | SR | Article | Soil | Dimkpa | 2012 | 10.1021/es302973y | Silver Nanoparticles Disrupt Wheat (Triticum aestivum L.) Growth in a Sand Matrix | Dimkpa et al 2012. Silver Nanoparticles Disrupt Wheat (Triticum aestivum L.) Growth in a Sand Matrix. Environ. Sci. Technol. 2013, 47, 1082−1090 | AgNM | AgNM | ATTOSTAT Inc. | Suspension | Ag | * | * | * | Uncoated | * | * | * | 10 | Below 20 | * | * | TEM | * | Spheroidal | * | * | * | * | * | * | * | MilliQ Water | * | * | * | * | * | * | * | -37 | * | Solid | Artificial | Sand growth matrix | * | * | * | * | * | * | * | * | * | * | * | * | * | * | * | * | * | * | * | * | * | as manufactured | * | * | 110 | Mean | DLS | 25 | 195 | * | * | * | Triticum aestivum | Seedling (for growth) | Plants | Tracheophyta | Magnoliopsida | Y | 2.3 | * | * | Y | Growth | Shoot dry mass | 336 | LOEC | 2.5 | 2500 | * | * | * | * | Y | 2 | 10 | 0.125
2227 | SR | Article | Soil | Dimkpa | 2012 | 10.1021/es302973y | Silver Nanoparticles Disrupt Wheat (Triticum aestivum L.) Growth in a Sand Matrix | Dimkpa et al 2012. Silver Nanoparticles Disrupt Wheat (Triticum aestivum L.) Growth in a Sand Matrix. Environ. Sci. Technol. 2013, 47, 1082−1090 | Bulk Ag |  | Alfa Aesar | Powder | Ag | * | * | * | * | * | * | * | Unreported | Unreported | * | * | * | * | * | * | * | * | * | * | * | * | * | * | * | * | * | * | * | * | * | * | Solid | Artificial | Sand growth matrix | * | * | * | * | * | * | * | * | * | * | * | * | * | * | * | * | * | * | * | * | * | * | * | * | * | * | * | * | * | * | * | * | Triticum aestivum | Seedling (for growth) | Plants | Tracheophyta | Magnoliopsida | Y | 0.8 | * | * | Y | Growth | Shoot dry mass | 336 | NOEC | 2.5 | 2500 | * | * | * | * | Y | 1 | 10 | 0.25
2228 | SR | Article | Soil | Dimkpa | 2012 | 10.1021/es302973y | Silver Nanoparticles Disrupt Wheat (Triticum aestivum L.) Growth in a Sand Matrix | Dimkpa et al 2012. Silver Nanoparticles Disrupt Wheat (Triticum aestivum L.) Growth in a Sand Matrix. Environ. Sci. Technol. 2013, 47, 1082−1090 | AgNM | AgNM | ATTOSTAT Inc. | Suspension | Ag | * | * | * | Uncoated | * | * | * | 10 | Below 20 | * | * | TEM | * | Spheroidal | * | * | * | * | * | * | * | MilliQ Water | * | * | * | * | * | * | * | -37 | * | Solid | Artificial | Sand growth matrix | * | * | * | * | * | * | * | * | * | * | * | * | * | * | * | * | * | * | * | * | * | as manufactured | * | * | 110 | Mean | DLS | 25 | 195 | * | * | * | Triticum aestivum | Seedling (for growth) | Plants | Tracheophyta | Magnoliopsida | Y | 2.3 | * | * | Y | Growth | Root dry mass | 336 | LOEC | 2.5 | 2500 | * | * | * | * | Y | 2 | 10 | 0.125
2229 | SR | Article | Soil | Dimkpa | 2012 | 10.1021/es302973y | Silver Nanoparticles Disrupt Wheat (Triticum aestivum L.) Growth in a Sand Matrix | Dimkpa et al 2012. Silver Nanoparticles Disrupt Wheat (Triticum aestivum L.) Growth in a Sand Matrix. Environ. Sci. Technol. 2013, 47, 1082−1090 | Bulk Ag |  | Alfa Aesar | Powder | Ag | * | * | * | * | * | * | * | Unreported | Unreported | * | * | * | * | * | * | * | * | * | * | * | * | * | * | * | * | * | * | * | * | * | * | Solid | Artificial | Sand growth matrix | * | * | * | * | * | * | * | * | * | * | * | * | * | * | * | * | * | * | * | * | * | * | * | * | * | * | * | * | * | * | * | * | Triticum aestivum | Seedling (for growth) | Plants | Tracheophyta | Magnoliopsida | Y | 0.8 | * | * | Y | Growth | Root dry mass | 336 | NOEC | 2.5 | 2500 | * | * | * | * | Y | 1 | 10 | 0.25
2230 | SR | Article | Soil | Dimkpa | 2012 | 10.1021/es302973y | Silver Nanoparticles Disrupt Wheat (Triticum aestivum L.) Growth in a Sand Matrix | Dimkpa et al 2012. Silver Nanoparticles Disrupt Wheat (Triticum aestivum L.) Growth in a Sand Matrix. Environ. Sci. Technol. 2013, 47, 1082−1090 | AgNO3 |  | Alfa Aesar | Powder | Ag | 7761-88-8 | * | * | * | * | * | * | Unreported | Unreported | * | * | * | * | * | * | * | * | * | * | * | * | * | * | * | * | * | * | * | * | * | * | Solid | Artificial | Sand growth matrix | * | * | * | * | * | * | * | * | * | * | * | * | * | * | * | * | * | * | * | * | * | * | * | * | * | * | * | * | * | * | * | * | Triticum aestivum | Seedling (for growth) | Plants | Tracheophyta | Magnoliopsida | Y | 0.7 | * | * | Y | Growth | Shoot Length | 336 | NOEC | 0.064 | 64 | * | * | * | * | Y | 1 | 10 | 0.0064
2231 | SR | Article | Soil | Dimkpa | 2012 | 10.1021/es302973y | Silver Nanoparticles Disrupt Wheat (Triticum aestivum L.) Growth in a Sand Matrix | Dimkpa et al 2012. Silver Nanoparticles Disrupt Wheat (Triticum aestivum L.) Growth in a Sand Matrix. Environ. Sci. Technol. 2013, 47, 1082−1090 | AgNO3 |  | Alfa Aesar | Powder | Ag | 7761-88-8 | * | * | * | * | * | * | Unreported | Unreported | * | * | * | * | * | * | * | * | * | * | * | * | * | * | * | * | * | * | * | * | * | * | Solid | Artificial | Sand growth matrix | * | * | * | * | * | * | * | * | * | * | * | * | * | * | * | * | * | * | * | * | * | * | * | * | * | * | * | * | * | * | * | * | Triticum aestivum | Seedling (for growth) | Plants | Tracheophyta | Magnoliopsida | Y | 2.4 | * | * | Y | Growth | Shoot Length | 336 | LOEC | 2.5 | 2500 | * | * | * | * | Y | 2 | 10 | 0.125
2232 | SR | Article | Soil | Dimkpa | 2012 | 10.1021/es302973y | Silver Nanoparticles Disrupt Wheat (Triticum aestivum L.) Growth in a Sand Matrix | Dimkpa et al 2012. Silver Nanoparticles Disrupt Wheat (Triticum aestivum L.) Growth in a Sand Matrix. Environ. Sci. Technol. 2013, 47, 1082−1090 | AgNO3 |  | Alfa Aesar | Powder | Ag | 7761-88-8 | * | * | * | * | * | * | Unreported | Unreported | * | * | * | * | * | * | * | * | * | * | * | * | * | * | * | * | * | * | * | * | * | * | Solid | Artificial | Sand growth matrix | * | * | * | * | * | * | * | * | * | * | * | * | * | * | * | * | * | * | * | * | * | * | * | * | * | * | * | * | * | * | * | * | Triticum aestivum | Seedling (for growth) | Plants | Tracheophyta | Magnoliopsida | Y | 0.7 | * | * | Y | Growth | Root length | 336 | NOEC | 0.064 | 64 | * | * | * | * | Y | 1 | 10 | 0.0064
2233 | SR | Article | Soil | Dimkpa | 2012 | 10.1021/es302973y | Silver Nanoparticles Disrupt Wheat (Triticum aestivum L.) Growth in a Sand Matrix | Dimkpa et al 2012. Silver Nanoparticles Disrupt Wheat (Triticum aestivum L.) Growth in a Sand Matrix. Environ. Sci. Technol. 2013, 47, 1082−1090 | AgNO3 |  | Alfa Aesar | Powder | Ag | 7761-88-8 | * | * | * | * | * | * | Unreported | Unreported | * | * | * | * | * | * | * | * | * | * | * | * | * | * | * | * | * | * | * | * | * | * | Solid | Artificial | Sand growth matrix | * | * | * | * | * | * | * | * | * | * | * | * | * | * | * | * | * | * | * | * | * | * | * | * | * | * | * | * | * | * | * | * | Triticum aestivum | Seedling (for growth) | Plants | Tracheophyta | Magnoliopsida | Y | 2.4 | * | * | Y | Growth | Root length | 336 | LOEC | 2.5 | 2500 | * | * | * | * | Y | 2 | 10 | 0.125
2234 | SR | Article | Soil | Dimkpa | 2012 | 10.1021/es302973y | Silver Nanoparticles Disrupt Wheat (Triticum aestivum L.) Growth in a Sand Matrix | Dimkpa et al 2012. Silver Nanoparticles Disrupt Wheat (Triticum aestivum L.) Growth in a Sand Matrix. Environ. Sci. Technol. 2013, 47, 1082−1090 | AgNO3 |  | Alfa Aesar | Powder | Ag | 7761-88-8 | * | * | * | * | * | * | Unreported | Unreported | * | * | * | * | * | * | * | * | * | * | * | * | * | * | * | * | * | * | * | * | * | * | Solid | Artificial | Sand growth matrix | * | * | * | * | * | * | * | * | * | * | * | * | * | * | * | * | * | * | * | * | * | * | * | * | * | * | * | * | * | * | * | * | Triticum aestivum | Seedling (for growth) | Plants | Tracheophyta | Magnoliopsida | Y | 0.7 | * | * | Y | Growth | Shoot dry mass | 336 | NOEC | 0.064 | 64 | * | * | * | * | Y | 1 | 10 | 0.0064
2235 | SR | Article | Soil | Dimkpa | 2012 | 10.1021/es302973y | Silver Nanoparticles Disrupt Wheat (Triticum aestivum L.) Growth in a Sand Matrix | Dimkpa et al 2012. Silver Nanoparticles Disrupt Wheat (Triticum aestivum L.) Growth in a Sand Matrix. Environ. Sci. Technol. 2013, 47, 1082−1090 | AgNO3 |  | Alfa Aesar | Powder | Ag | 7761-88-8 | * | * | * | * | * | * | Unreported | Unreported | * | * | * | * | * | * | * | * | * | * | * | * | * | * | * | * | * | * | * | * | * | * | Solid | Artificial | Sand growth matrix | * | * | * | * | * | * | * | * | * | * | * | * | * | * | * | * | * | * | * | * | * | * | * | * | * | * | * | * | * | * | * | * | Triticum aestivum | Seedling (for growth) | Plants | Tracheophyta | Magnoliopsida | Y | 2.4 | * | * | Y | Growth | Shoot dry mass | 336 | LOEC | 2.5 | 2500 | * | * | * | * | Y | 2 | 10 | 0.125
2236 | SR | Article | Soil | Dimkpa | 2012 | 10.1021/es302973y | Silver Nanoparticles Disrupt Wheat (Triticum aestivum L.) Growth in a Sand Matrix | Dimkpa et al 2012. Silver Nanoparticles Disrupt Wheat (Triticum aestivum L.) Growth in a Sand Matrix. Environ. Sci. Technol. 2013, 47, 1082−1090 | AgNO3 |  | Alfa Aesar | Powder | Ag | 7761-88-8 | * | * | * | * | * | * | Unreported | Unreported | * | * | * | * | * | * | * | * | * | * | * | * | * | * | * | * | * | * | * | * | * | * | Solid | Artificial | Sand growth matrix | * | * | * | * | * | * | * | * | * | * | * | * | * | * | * | * | * | * | * | * | * | * | * | * | * | * | * | * | * | * | * | * | Triticum aestivum | Seedling (for growth) | Plants | Tracheophyta | Magnoliopsida | Y | 0.7 | * | * | Y | Growth | Root dry mass | 336 | NOEC | 0.064 | 64 | * | * | * | * | Y | 1 | 10 | 0.0064
2237 | SR | Article | Soil | Dimkpa | 2012 | 10.1021/es302973y | Silver Nanoparticles Disrupt Wheat (Triticum aestivum L.) Growth in a Sand Matrix | Dimkpa et al 2012. Silver Nanoparticles Disrupt Wheat (Triticum aestivum L.) Growth in a Sand Matrix. Environ. Sci. Technol. 2013, 47, 1082−1090 | AgNO3 |  | Alfa Aesar | Powder | Ag | 7761-88-8 | * | * | * | * | * | * | Unreported | Unreported | * | * | * | * | * | * | * | * | * | * | * | * | * | * | * | * | * | * | * | * | * | * | Solid | Artificial | Sand growth matrix | * | * | * | * | * | * | * | * | * | * | * | * | * | * | * | * | * | * | * | * | * | * | * | * | * | * | * | * | * | * | * | * | Triticum aestivum | Seedling (for growth) | Plants | Tracheophyta | Magnoliopsida | Y | 2.4 | * | * | Y | Growth | Root dry mass | 336 | LOEC | 2.5 | 2500 | * | * | * | * | Y | 2 | 10 | 0.125
2238 | SR | Article | Soil | Hunt | 2013 | 10.1002/jat.2872 | Nanosilver suppresses growth and induces oxidative damage to DNA in Caenorhabditis elegans | Hunt et al 2013. Nanosilver suppresses growth and induces oxidative damage to DNA in Caenorhabditis elegans. J. Appl. Toxicol, 33, 1131–1142 | AgNM | AgNM | NanoComposix | * | Ag | * | * | * | Citrate | 126-44-3 | * | * | 10 | Below 20 | * | * | TEM | * | Spheroidal | * | * | * | * | * | * | * | MilliQ Water | * | 15 | Range | DLS | 14 | 16 | 0.17 | -48 | * | Liquid | Artificial | Axenix liquid media | * | * | * | * | * | * | * | * | * | * | * | * | * | * | * | * | * | * | * | * | * | as manufactured | * | * | * | * | * | * | * | * | * | * | Caenorhabditis elegans | Juvenile | Invertebrates | Nematoda | Chromadorea | N | * | * | * | Y | Growth | Larvae growth | 72 | NOEC | 5 | 5000 | * | * | * | * | Y | 1 | 1 | 5
2239 | SR | Article | Soil | Hunt | 2013 | 10.1002/jat.2872 | Nanosilver suppresses growth and induces oxidative damage to DNA in Caenorhabditis elegans | Hunt et al 2013. Nanosilver suppresses growth and induces oxidative damage to DNA in Caenorhabditis elegans. J. Appl. Toxicol, 33, 1131–1142 | AgNM | AgNM | NanoComposix | * | Ag | * | * | * | Citrate | 126-44-3 | * | * | 10 | Below 20 | * | * | TEM | * | Spheroidal | * | * | * | * | * | * | * | MilliQ Water | * | 15 | Range | DLS | 14 | 16 | 0.17 | -48 | * | Liquid | Artificial | Axenix liquid media | * | * | * | * | * | * | * | * | * | * | * | * | * | * | * | * | * | * | * | * | * | as manufactured | * | * | * | * | * | * | * | * | * | * | Caenorhabditis elegans | Juvenile | Invertebrates | Nematoda | Chromadorea | Y | 720 | * | * | Y | Growth | Larvae growth | 72 | LOEC | 10 | 10000 | * | * | * | * | Y | 2 | 1 | 5
2241 | SR | Article | Soil | Hunt | 2013 | 10.1002/jat.2872 | Nanosilver suppresses growth and induces oxidative damage to DNA in Caenorhabditis elegans | Hunt et al 2013. Nanosilver suppresses growth and induces oxidative damage to DNA in Caenorhabditis elegans. J. Appl. Toxicol, 33, 1131–1142 | AgNO3 |  | Sigma-Aldrich | * | Ag | 7761-88-8 | * | * | * | * | * | * | Unreported | Unreported | * | * | * | * | * | * | * | * | * | * | * | * | * | * | * | * | * | * | * | * | * | * | Liquid | Artificial | Axenix liquid media | * | * | * | * | * | * | * | * | * | * | * | * | * | * | * | * | * | * | * | * | * | * | * | * | * | * | * | * | * | * | * | * | Caenorhabditis elegans | Juvenile | Invertebrates | Nematoda | Chromadorea | N | * | * | * | Y | Growth | Larvae growth | 72 | NOEC | 1 | 1000 | * | * | * | * | Y | 1 | 1 | 1
2242 | SR | Article | Soil | Hunt | 2013 | 10.1002/jat.2872 | Nanosilver suppresses growth and induces oxidative damage to DNA in Caenorhabditis elegans | Hunt et al 2013. Nanosilver suppresses growth and induces oxidative damage to DNA in Caenorhabditis elegans. J. Appl. Toxicol, 33, 1131–1142 | AgNO3 |  | Sigma-Aldrich | * | Ag | 7761-88-8 | * | * | * | * | * | * | Unreported | Unreported | * | * | * | * | * | * | * | * | * | * | * | * | * | * | * | * | * | * | * | * | * | * | Liquid | Artificial | Axenix liquid media | * | * | * | * | * | * | * | * | * | * | * | * | * | * | * | * | * | * | * | * | * | * | * | * | * | * | * | * | * | * | * | * | Caenorhabditis elegans | Juvenile | Invertebrates | Nematoda | Chromadorea | N | * | * | * | Y | Growth | Larvae growth | 72 | LOEC | 5 | 5000 | * | * | * | * | Y | 2 | 1 | 2.5
2244 | SR | Article | Soil | Wang | 2019 | 10.1016/j.ecoenv.2018.12.002 | A potential involvement of plant systemic response in initiating genotoxicity of Ag-nanoparticles in Arabidopsis thaliana | Wang et al 2019. A potential involvement of plant systemic response in initiating genotoxicity of Ag-nanoparticles in Arabidopsis thaliana. Ecotoxicology and Environmental Safety 170, 324–330 | AgNM | AgNM | Sigma-Aldrich | * | Ag | * | * | * | Citrate | 126-44-3 | * | * | 10 | Below 20 | * | * | TEM | * | Spheroidal | * | * | * | * | * | * | * | * | * | * | * | * | * | * | * | * | * | Liquid | Artificial | MS medium | Light | 16 | * | * | * | * | * | * | * | * | * | * | * | * | * | * | * | * | * | * | * | as manufactured | * | * | * | * | * | * | * | * | * | * | Arabidopsis thaliana | Seedling (for growth) | Plants | Plantae | Tracheophytes | Y | 0.0018 | * | * | Y | Growth | Growth inhibition | 168 | NOEC | 0.1 | 100 | * | * | * | * | Y | 1 | 10 | 0.01
2245 | SR | Article | Soil | Wang | 2019 | 10.1016/j.ecoenv.2018.12.002 | A potential involvement of plant systemic response in initiating genotoxicity of Ag-nanoparticles in Arabidopsis thaliana | Wang et al 2019. A potential involvement of plant systemic response in initiating genotoxicity of Ag-nanoparticles in Arabidopsis thaliana. Ecotoxicology and Environmental Safety 170, 324–330 | AgNM | AgNM | Sigma-Aldrich | * | Ag | * | * | * | Citrate | 126-44-3 | * | * | 10 | Below 20 | * | * | TEM | * | Spheroidal | * | * | * | * | * | * | * | * | * | * | * | * | * | * | * | * | * | Liquid | Artificial | MS medium | Light | 16 | * | * | * | * | * | * | * | * | * | * | * | * | * | * | * | * | * | * | * | as manufactured | * | * | * | * | * | * | * | * | * | * | Arabidopsis thaliana | Seedling (for growth) | Plants | Plantae | Tracheophytes | Y | 0.0018 | * | * | Y | Growth | Growth inhibition | 168 | LOEC | 0.5 | 500 | * | * | * | * | Y | 2 | 10 | 0.025
2247 | SR | Article | Soil | Wang | 2019 | 10.1016/j.ecoenv.2018.12.002 | A potential involvement of plant systemic response in initiating genotoxicity of Ag-nanoparticles in Arabidopsis thaliana | Wang et al 2019. A potential involvement of plant systemic response in initiating genotoxicity of Ag-nanoparticles in Arabidopsis thaliana. Ecotoxicology and Environmental Safety 170, 324–330 | AgNM | AgNM | Sigma-Aldrich | * | Ag | * | * | * | Citrate | 126-44-3 | * | * | 60 | Above 50 | * | * | TEM | * | Spheroidal | * | * | * | * | * | * | * | * | * | * | * | * | * | * | * | * | * | Liquid | Artificial | MS medium | Light | 16 | * | * | * | * | * | * | * | * | * | * | * | * | * | * | * | * | * | * | * | as manufactured | * | * | * | * | * | * | * | * | * | * | Arabidopsis thaliana | Seedling (for growth) | Plants | Plantae | Tracheophytes | Y | 0.0028 | * | * | Y | Growth | Growth inhibition | 168 | NOEC | 0.1 | 100 | * | * | * | * | Y | 1 | 10 | 0.01
2248 | SR | Article | Soil | Wang | 2019 | 10.1016/j.ecoenv.2018.12.002 | A potential involvement of plant systemic response in initiating genotoxicity of Ag-nanoparticles in Arabidopsis thaliana | Wang et al 2019. A potential involvement of plant systemic response in initiating genotoxicity of Ag-nanoparticles in Arabidopsis thaliana. Ecotoxicology and Environmental Safety 170, 324–330 | AgNM | AgNM | Sigma-Aldrich | * | Ag | * | * | * | Citrate | 126-44-3 | * | * | 60 | Above 50 | * | * | TEM | * | Spheroidal | * | * | * | * | * | * | * | * | * | * | * | * | * | * | * | * | * | Liquid | Artificial | MS medium | Light | 16 | * | * | * | * | * | * | * | * | * | * | * | * | * | * | * | * | * | * | * | as manufactured | * | * | * | * | * | * | * | * | * | * | Arabidopsis thaliana | Seedling (for growth) | Plants | Plantae | Tracheophytes | Y | 0.0028 | * | * | Y | Growth | Growth inhibition | 168 | LOEC | 0.5 | 500 | * | * | * | * | Y | 2 | 10 | 0.025
2250 | SR | Article | Soil | Baronia | 2020 | 10.21307/jofnem-2020-002 | Silver nanoparticles as a potential nematicide against Meloidogyne graminicola | Baronia et al 2020. Silver nanoparticles as a potential nematicide against Meloidogyne graminicola. Journal of nematology, 52 | AgNM | AgNM | * | Suspension | Ag | * | * | * | Uncoated | * | * | * | 20 | 20-50 | * | * | TEM | * | Spheroidal | * | * | * | * | * | * | * | MilliQ Water | * | * | * | * | * | * | * | * | * | Liquid | Artificial | water screening test | * | * | * | * | * | * | * | * | * | * | * | * | * | * | * | * | * | * | * | * | * | as manufactured | * | * | * | * | * | * | * | * | * | * | Meloidogyne graminicola | Juvenile | Invertebrates | Nematoda | Chromadorea | N | * | * | * | Y | Mortality | Survival of juveniles | 12 | LOEC | 0.1 | 100 | * | * | * | * | Y | 2 | 10 | 0.005
2251 | SR | Article | Soil | Baronia | 2020 | 10.21307/jofnem-2020-002 | Silver nanoparticles as a potential nematicide against Meloidogyne graminicola | Baronia et al 2020. Silver nanoparticles as a potential nematicide against Meloidogyne graminicola. Journal of nematology, 52 | AgNM | AgNM | * | Suspension | Ag | * | * | * | Uncoated | * | * | * | 20 | 20-50 | * | * | TEM | * | Spheroidal | * | * | * | * | * | * | * | MilliQ Water | * | * | * | * | * | * | * | * | * | Liquid | Artificial | sand screening test | * | * | * | * | * | * | * | * | * | * | * | * | * | * | * | * | * | * | * | * | * | as manufactured | * | * | * | * | * | * | * | * | * | * | Meloidogyne graminicola | Juvenile | Invertebrates | Nematoda | Chromadorea | N | * | * | * | Y | Mortality | Survival of juveniles | 24 | LOEC | 2 | 2000 | * | * | * | * | Y | 2 | 10 | 0.1
2252 | SR | Article | Soil | Baronia | 2020 | 10.21307/jofnem-2020-002 | Silver nanoparticles as a potential nematicide against Meloidogyne graminicola | Baronia et al 2020. Silver nanoparticles as a potential nematicide against Meloidogyne graminicola. Journal of nematology, 52 | AgNM | AgNM | * | Suspension | Ag | * | * | * | Uncoated | * | * | * | 20 | 20-50 | * | * | TEM | * | Spheroidal | * | * | * | * | * | * | * | MilliQ Water | * | * | * | * | * | * | * | * | * | Liquid | Artificial | * | * | * | * | * | * | * | * | * | * | * | * | * | * | * | * | * | * | * | * | * | * | as manufactured | * | * | * | * | * | * | * | * | * | * | Oryza sativa | Seedling (for growth) | Plants | Poaceae | Magnoliopsida | N | * | * | * | Y | Growth | Root gall formation | 600 | LOEC | 1 | 1000 | * | * | * | * | Y | 2 | 1 | 0.5
2253 | SR | Article | Soil | Baronia | 2020 | 10.21307/jofnem-2020-002 | Silver nanoparticles as a potential nematicide against Meloidogyne graminicola | Baronia et al 2020. Silver nanoparticles as a potential nematicide against Meloidogyne graminicola. Journal of nematology, 52 | AgNM | AgNM | * | Suspension | Ag | * | * | * | Uncoated | * | * | * | 20 | 20-50 | * | * | TEM | * | Spheroidal | * | * | * | * | * | * | * | MilliQ Water | * | * | * | * | * | * | * | * | * | Liquid | Natural media | Autoclaved soil | * | * | * | * | * | * | * | * | * | * | * | * | * | * | * | * | * | * | * | * | * | as manufactured | * | * | * | * | * | * | * | * | * | * | Oryza sativa | Seed (for germination) | Plants | Poaceae | Magnoliopsida | N | * | * | * | Y | Development | Seed germination | 600 | NOEC | 3 | 3000 | * | * | * | * | Y | 1 | 1 | 3
2254 | SR | Article | Soil | Tkalec | 2011 | 10.1016/j.nimb.2011.02.068 | Micro-PIXE study of Ag in digestive glands of a nano-Ag fed arthropod (Porcellio scaber, Isopoda, Crustacea) | Tkalec et al 2011. Micro-PIXE study of Ag in digestive glands of a nano-Ag fed arthropod (Porcellio scaber, Isopoda, Crustacea). Nuclear Instruments and Methods in Physics Research B 269, 2286–2291 | AgNM | AgNM | Sigma-Aldrich | Suspension | Ag | * | * | 0.5 | Uncoated | * | * | * | 115 | Above 50 | 30 | 200 | TEM | 5 | Spheroidal | * | * | * | * | * | * | * | MilliQ Water | * | * | * | * | * | * | * | * | * | Solid | Natural media | * | Light | 16 | * | * | * | * | * | * | * | * | * | * | * | * | * | * | * | * | * | * | * | as manufactured | * | * | * | * | * | * | * | * | * | * | Porcellio scaber | Adult | Invertebrates | Isopoda | Crustacea | N | * | * | * | N | Behaviour | Feeding rate | 336 | NOEC | 5000 | 5000000 | * | * | * | * | Y | 1 | 10 | 500
2255 | SR | Article | Soil | Kwak | 2017 | 10.1007/s11356-017-9054-x | Effects of silver nanowire length and exposure route on cytotoxicity to earthworms | Kwak et al 2017. Effects of silver nanowire length and exposure route on cytotoxicity to earthworms. Environ Sci Pollut Res, 24:14516–14524 | AgNM | AgNM | Nanotech | Suspension | Ag | * | * | * | PVP | 9003-39-8 | 3 | * | 41.32 | 20-50 | * | * | TEM | * | Wire | * | 9580 | * | 41.32 | * | * | * | MilliQ Water | * | * | * | * | * | * | * | -6.58 | * | Liquid | Artificial | LBSS medium | Dark | * | * | * | * | * | * | * | * | * | * | * | * | * | * | * | * | * | * | * | * | as manufactured | * | * | * | * | * | * | * | * | * | OECD 207 | Eisenia andrei | Adult | Invertebrates | Lumbricidae | Clitellata | N | * | * | * | N | Enzyme activity | * | 336 | NOEC | 0.01 | 10 | * | * | * | * | Y | 1 | 10 | 0.001
2256 | SR | Article | Soil | Kwak | 2017 | 10.1007/s11356-017-9054-x | Effects of silver nanowire length and exposure route on cytotoxicity to earthworms | Kwak et al 2017. Effects of silver nanowire length and exposure route on cytotoxicity to earthworms. Environ Sci Pollut Res, 24:14516–14524 | AgNM | AgNM | Nanotech | Suspension | Ag | * | * | * | PVP | 9003-39-8 | 3 | * | 41.32 | 20-50 | * | * | TEM | * | Wire | * | 9580 | * | 41.32 | * | * | * | MilliQ Water | * | * | * | * | * | * | * | -6.58 | * | Liquid | Artificial | LBSS medium | Dark | * | * | * | * | * | * | * | * | * | * | * | * | * | * | * | * | * | * | * | * | as manufactured | * | * | * | * | * | * | * | * | * | OECD 207 | Eisenia andrei | Adult | Invertebrates | Lumbricidae | Clitellata | N | * | * | * | N | Enzyme activity | * | 336 | LOEC | 0.05 | 50 | * | * | * | * | Y | 2 | 10 | 0.0025
2258 | SR | Article | Soil | Kwak | 2017 | 10.1007/s11356-017-9054-x | Effects of silver nanowire length and exposure route on cytotoxicity to earthworms | Kwak et al 2017. Effects of silver nanowire length and exposure route on cytotoxicity to earthworms. Environ Sci Pollut Res, 24:14516–14524 | AgNM | AgNM | Nanotech | Suspension | Ag | * | * | * | PVP | 9003-39-8 | 4 | * | 42.1 | 20-50 | * | * | TEM | * | Wire | * | 20990 | * | 42.1 | * | * | * | MilliQ Water | * | * | * | * | * | * | * | -0.86 | * | Liquid | Artificial | LBSS medium | Dark | * | * | * | * | * | * | * | * | * | * | * | * | * | * | * | * | * | * | * | * | as manufactured | * | * | * | * | * | * | * | * | * | OECD 207 | Eisenia andrei | Adult | Invertebrates | Lumbricidae | Clitellata | N | * | * | * | N | Enzyme activity | * | 336 | NOEC | 0.05 | 50 | * | * | * | * | Y | 1 | 10 | 0.005
2259 | SR | Article | Soil | Kwak | 2017 | 10.1007/s11356-017-9054-x | Effects of silver nanowire length and exposure route on cytotoxicity to earthworms | Kwak et al 2017. Effects of silver nanowire length and exposure route on cytotoxicity to earthworms. Environ Sci Pollut Res, 24:14516–14524 | AgNM | AgNM | Nanotech | Suspension | Ag | * | * | * | PVP | 9003-39-8 | 4 | * | 42.1 | 20-50 | * | * | TEM | * | Wire | * | 20990 | * | 42.1 | * | * | * | MilliQ Water | * | * | * | * | * | * | * | -0.86 | * | Liquid | Artificial | LBSS medium | Dark | * | * | * | * | * | * | * | * | * | * | * | * | * | * | * | * | * | * | * | * | as manufactured | * | * | * | * | * | * | * | * | * | OECD 207 | Eisenia andrei | Adult | Invertebrates | Lumbricidae | Clitellata | N | * | * | * | N | Enzyme activity | * | 336 | LOEC | 0.1 | 100 | * | * | * | * | Y | 2 | 10 | 0.005
2261 | SR | Article | Soil | Kwak | 2017 | 10.1007/s11356-017-9054-x | Effects of silver nanowire length and exposure route on cytotoxicity to earthworms | Kwak et al 2017. Effects of silver nanowire length and exposure route on cytotoxicity to earthworms. Environ Sci Pollut Res, 24:14516–14524 | AgNM | AgNM | Nanotech | Suspension | Ag | * | * | * | PVP | 9003-39-8 | 3 | * | 41.32 | 20-50 | * | * | TEM | * | Wire | * | 9580 | * | 41.32 | * | * | * | MilliQ Water | * | * | * | * | * | * | * | -6.58 | * | Solid | Artificial | OECD soil | Dark | * | * | * | * | * | * | * | 6.1 | 10.2 | 63 | 35 | * | * | * | * | * | * | * | * | * | as manufactured | * | * | * | * | * | * | * | * | * | OECD 207 | Eisenia andrei | Adult | Invertebrates | Lumbricidae | Clitellata | Y | 307.07 | * | * | N | Enzyme activity | * | 336 | NOEC | 20 | 20000 | * | * | * | * | Y | 1 | 10 | 2
2262 | SR | Article | Soil | Kwak | 2017 | 10.1007/s11356-017-9054-x | Effects of silver nanowire length and exposure route on cytotoxicity to earthworms | Kwak et al 2017. Effects of silver nanowire length and exposure route on cytotoxicity to earthworms. Environ Sci Pollut Res, 24:14516–14524 | AgNM | AgNM | Nanotech | Suspension | Ag | * | * | * | PVP | 9003-39-8 | 3 | * | 41.32 | 20-50 | * | * | TEM | * | Wire | * | 9580 | * | 41.32 | * | * | * | MilliQ Water | * | * | * | * | * | * | * | -6.58 | * | Solid | Artificial | OECD soil | Dark | * | * | * | * | * | * | * | 6.1 | 10.2 | 63 | 35 | * | * | * | * | * | * | * | * | * | as manufactured | * | * | * | * | * | * | * | * | * | OECD 207 | Eisenia andrei | Adult | Invertebrates | Lumbricidae | Clitellata | Y | 662.6 | * | * | N | Enzyme activity | * | 336 | LOEC | 50 | 50000 | * | * | * | * | Y | 2 | 10 | 2.5
2264 | SR | Article | Soil | Kwak | 2017 | 10.1007/s11356-017-9054-x | Effects of silver nanowire length and exposure route on cytotoxicity to earthworms | Kwak et al 2017. Effects of silver nanowire length and exposure route on cytotoxicity to earthworms. Environ Sci Pollut Res, 24:14516–14524 | AgNM | AgNM | Nanotech | Suspension | Ag | * | * | * | PVP | 9003-39-8 | 4 | * | 42.1 | 20-50 | * | * | TEM | * | Wire | * | 20990 | * | 42.1 | * | * | * | MilliQ Water | * | * | * | * | * | * | * | -0.86 | * | Solid | Artificial | OECD soil | Dark | * | * | * | * | * | * | * | 6.1 | 10.2 | 63 | 35 | * | * | * | * | * | * | * | * | * | as manufactured | * | * | * | * | * | * | * | * | * | OECD 207 | Eisenia andrei | Adult | Invertebrates | Lumbricidae | Clitellata | Y | 32.3 | * | * | N | Enzyme activity | * | 336 | LOEC | 10 | 10000 | * | * | * | * | Y | 2 | 10 | 0.5
2266 | SR | Article | Soil | Kwak | 2017 | 10.1007/s11356-017-9054-x | Effects of silver nanowire length and exposure route on cytotoxicity to earthworms | Kwak et al 2017. Effects of silver nanowire length and exposure route on cytotoxicity to earthworms. Environ Sci Pollut Res, 24:14516–14524 | AgNM | AgNM | Nanotech | Suspension | Ag | * | * | * | PVP | 9003-39-8 | 3 | * | 41.32 | 20-50 | * | * | TEM | * | Wire | * | 9580 | * | 41.32 | * | * | * | MilliQ Water | * | * | * | * | * | * | * | -6.58 | * | Solid | Artificial | OECD soil | Dark | * | * | * | * | * | * | * | 6.1 | 10.2 | 63 | 35 | * | * | * | * | * | * | * | * | * | as manufactured | * | * | * | * | * | * | * | * | * | OECD 207 | Eisenia andrei | Adult | Invertebrates | Lumbricidae | Clitellata | Y | 129.29 | * | * | N | Oxidative stress | ROS production | 336 | LOEC | 10 | 10000 | * | * | * | * | Y | 2 | 10 | 0.5
2268 | SR | Article | Soil | Kwak | 2017 | 10.1007/s11356-017-9054-x | Effects of silver nanowire length and exposure route on cytotoxicity to earthworms | Kwak et al 2017. Effects of silver nanowire length and exposure route on cytotoxicity to earthworms. Environ Sci Pollut Res, 24:14516–14524 | AgNM | AgNM | Nanotech | Suspension | Ag | * | * | * | PVP | 9003-39-8 | 4 | * | 42.1 | 20-50 | * | * | TEM | * | Wire | * | 20990 | * | 42.1 | * | * | * | MilliQ Water | * | * | * | * | * | * | * | -0.86 | * | Solid | Artificial | OECD soil | Dark | * | * | * | * | * | * | * | 6.1 | 10.2 | 63 | 35 | * | * | * | * | * | * | * | * | * | as manufactured | * | * | * | * | * | * | * | * | * | OECD 207 | Eisenia andrei | Adult | Invertebrates | Lumbricidae | Clitellata | Y | 452.5 | * | * | N | Oxidative stress | ROS production | 336 | NOEC | 200 | 200000 | * | * | * | * | Y | 1 | 10 | 20
2269 | SR | Article | Soil | Kwak | 2017 | 10.1007/s11356-017-9054-x | Effects of silver nanowire length and exposure route on cytotoxicity to earthworms | Kwak et al 2017. Effects of silver nanowire length and exposure route on cytotoxicity to earthworms. Environ Sci Pollut Res, 24:14516–14524 | AgNM | AgNM | Nanotech | Suspension | Ag | * | * | * | PVP | 9003-39-8 | 3 | * | 41.32 | 20-50 | * | * | TEM | * | Wire | * | 9580 | * | 41.32 | * | * | * | MilliQ Water | * | * | * | * | * | * | * | -6.58 | * | Solid | Artificial | OECD soil | Dark | * | * | * | * | * | * | * | 6.1 | 10.2 | 63 | 35 | * | * | * | * | * | * | * | * | * | as manufactured | * | * | * | * | * | * | * | * | * | OECD 207 | Eisenia andrei | Adult | Invertebrates | Lumbricidae | Clitellata | Y | 694.9 | * | * | Y | Mortality | Survival | 336 | NOEC | 200 | 200000 | * | * | * | * | Y | 1 | 10 | 20
2270 | SR | Article | Soil | Kwak | 2017 | 10.1007/s11356-017-9054-x | Effects of silver nanowire length and exposure route on cytotoxicity to earthworms | Kwak et al 2017. Effects of silver nanowire length and exposure route on cytotoxicity to earthworms. Environ Sci Pollut Res, 24:14516–14524 | AgNM | AgNM | Nanotech | Suspension | Ag | * | * | * | PVP | 9003-39-8 | 4 | * | 42.1 | 20-50 | * | * | TEM | * | Wire | * | 20990 | * | 42.1 | * | * | * | MilliQ Water | * | * | * | * | * | * | * | -0.86 | * | Solid | Artificial | OECD soil | Dark | * | * | * | * | * | * | * | 6.1 | 10.2 | 63 | 35 | * | * | * | * | * | * | * | * | * | as manufactured | * | * | * | * | * | * | * | * | * | OECD 207 | Eisenia andrei | Adult | Invertebrates | Lumbricidae | Clitellata | Y | 452.5 | * | * | Y | Mortality | Survival | 336 | NOEC | 200 | 200000 | * | * | * | * | Y | 1 | 10 | 20
2271 | SR | Article | Soil | Kwak | 2017 | 10.1007/s11356-017-9054-x | Effects of silver nanowire length and exposure route on cytotoxicity to earthworms | Kwak et al 2017. Effects of silver nanowire length and exposure route on cytotoxicity to earthworms. Environ Sci Pollut Res, 24:14516–14524 | AgNM | AgNM | Nanotech | Suspension | Ag | * | * | * | PVP | 9003-39-8 | 3 | * | 41.32 | 20-50 | * | * | TEM | * | Wire | * | 9580 | * | 41.32 | * | * | * | MilliQ Water | * | * | * | * | * | * | * | -6.58 | * | Solid | Artificial | OECD soil | Dark | * | * | * | * | * | * | * | 6.1 | 10.2 | 63 | 35 | * | * | * | * | * | * | * | * | * | as manufactured | * | * | * | * | * | * | * | * | * | OECD 207 | Eisenia andrei | Adult | Invertebrates | Lumbricidae | Clitellata | Y | 694.9 | * | * | N | Behaviour | Burrowing rate | 336 | NOEC | 200 | 200000 | * | * | * | * | Y | 1 | 10 | 20
2272 | SR | Article | Soil | Kwak | 2017 | 10.1007/s11356-017-9054-x | Effects of silver nanowire length and exposure route on cytotoxicity to earthworms | Kwak et al 2017. Effects of silver nanowire length and exposure route on cytotoxicity to earthworms. Environ Sci Pollut Res, 24:14516–14524 | AgNM | AgNM | Nanotech | Suspension | Ag | * | * | * | PVP | 9003-39-8 | 4 | * | 42.1 | 20-50 | * | * | TEM | * | Wire | * | 20990 | * | 42.1 | * | * | * | MilliQ Water | * | * | * | * | * | * | * | -0.86 | * | Solid | Artificial | OECD soil | Dark | * | * | * | * | * | * | * | 6.1 | 10.2 | 63 | 35 | * | * | * | * | * | * | * | * | * | as manufactured | * | * | * | * | * | * | * | * | * | OECD 207 | Eisenia andrei | Adult | Invertebrates | Lumbricidae | Clitellata | Y | 452.5 | * | * | N | Behaviour | Burrowing rate | 336 | NOEC | 200 | 200000 | * | * | * | * | Y | 1 | 10 | 20
2273 | SR | Article | Soil | Huang-Hseuh | 2015 | 10.1371/journal.pone.0144306 | The Antimicrobial Properties of Silver Nanoparticles in Bacillus subtilis Are Mediated by Released Ag+ Ions | Huang-Hseuh et al 2015. The Antimicrobial Properties of Silver Nanoparticles in Bacillus subtilis Are Mediated by Released Ag+ Ions. PLoS ONE 10 (12) | AgNM | AgNM | * | Suspension | Ag | * | * | * | PVP | 9003-39-8 | * | * | 10 | Below 20 | * | * | TEM | * | Cuboid | * | * | * | * | * | * | * | MilliQ Water | * | * | * | * | * | * | * | * | * | Liquid | Artificial | LB medium | Dark | * | * | * | * | * | * | * | * | * | * | * | * | * | * | * | * | * | * | * | * | as manufactured | * | * | * | * | * | * | * | * | * | * | Bacillus subtilis | Population | Microbial | Bacteria | Bacilli | N | * | * | * | Y | Microbial biomass change | Colony forming units | 12 | LOEC | 10 | 10000 | * | * | * | * | Y | 2 | 10 | 0.5
2275 | SR | Article | Soil | Giao | 2012 | 10.1007/s11270-012-1271-9 | Inhibition Kinetics of Ammonia Oxidation Influenced by Silver Nanoparticles | Giao et al 2012. Inhibition Kinetics of Ammonia Oxidation Influenced by Silver Nanoparticles. Water Air Soil Pollut 223:5197–5203 | AgNM | AgNM | * | Suspension | Ag | * | * | * | Uncoated | * | * | * | 14 | Below 20 | * | * | TEM | * | Spheroidal | * | * | * | * | * | * | * | MilliQ Water | * | * | * | * | * | * | * | * | * | Liquid | Artificial | OECD natural soil | * | * | * | * | * | * | * | * | * | * | * | * | * | * | * | * | * | * | * | * | * | as manufactured | * | * | * | * | * | * | * | * | * | * | Ammonia oxidizing bacteria | Population | Microbial | Soil microbial community | Soil microbial community | N | * | * | * | N | Nitrification | Ammonia oxidation potential | 1.5 | LOEC | 0.25 | 250 | * | * | * | * | Y | 2 | 10 | 0.0125
2282 | SR | Article | Soil | Michels | 2017 | 10.1016/j.scitotenv.2017.02.080 | Inhibition of an enriched culture of ammonia oxidizing bacteria by two different nanoparticles: Silver and magnetite | Michels et al 2017. Inhibition of an enriched culture of ammonia oxidizing bacteria by two different nanoparticles: Silver and magnetite. Science of the Total Environment 586, 995–1002 | AgNM | AgNM | Novacentrix | Suspension | Ag | * | * | * | Uncoated | * | * | * | 44.61 | 20-50 | * | * | TEM | * | Spheroidal | * | * | * | * | * | * | * | MilliQ Water | For 5 mins | * | * | * | * | * | * | * | * | Liquid | Artificial | Nutrient medium | * | * | * | * | * | * | * | * | * | * | * | * | * | * | * | * | * | * | * | * | * | as manufactured | * | * | * | * | * | * | * | * | * | * | Ammonia oxidizing bacteria | Population | Microbial | Soil microbial community | Soil microbial community | N | * | * | * | N | Nitrification | Ammonia oxidation potential | 14 | EC50 | 10.75 | 10750 | * | * | * | * | Y | 10 | 10 | 0.1075
2283 | SR | Article | Soil | Abbas | 2020 | 10.1016/j.jhazmat.2019.121976 | Biochar-induced immobilization and transformation of silver-nanoparticles affect growth, intracellular-radicles generation and nutrients assimilation by reducing oxidative stress in maize | Abbas et al 2020. Biochar-induced immobilization and transformation of silver-nanoparticles affect growth, intracellular-radicles generation and nutrients assimilation by reducing oxidative stress in maize. Journal of Hazardous Materials 390, 121976 | AgNM | AgNM | Hefei Zhonghang Nanotechnology Development Co. | * | Ag | 7440-22-4 | 99.99 | 0.01 | Uncoated | * | * | * | 15 | Below 20 | * | * | TEM | 4.33 | Spheroidal | * | * | * | * | * | * | * | * | * | * | * | * | * | * | * | * | * | Liquid | Artificial | Hoagland solution | Light | 16 | * | * | * | * | * | * | * | * | * | * | * | * | * | * | * | * | * | * | * | as manufactured | * | * | * | * | * | * | * | * | * | * | Zea mays | Seedling (for growth) | Plants | Poaceae | Magnoliopsida | N | * | * | * | Y | Growth | Shoot Length | 480 | LOEC | 500 | 500000 | * | * | * | * | Y | 2 | 1 | 250
2285 | SR | Article | Soil | Abbas | 2020 | 10.1016/j.jhazmat.2019.121976 | Biochar-induced immobilization and transformation of silver-nanoparticles affect growth, intracellular-radicles generation and nutrients assimilation by reducing oxidative stress in maize | Abbas et al 2020. Biochar-induced immobilization and transformation of silver-nanoparticles affect growth, intracellular-radicles generation and nutrients assimilation by reducing oxidative stress in maize. Journal of Hazardous Materials 390, 121976 | AgNM | AgNM | Hefei Zhonghang Nanotechnology Development Co. | * | Ag | 7440-22-4 | 99.99 | 0.01 | Uncoated | * | * | * | 15 | Below 20 | * | * | TEM | 4.33 | Spheroidal | * | * | * | * | * | * | * | * | * | * | * | * | * | * | * | * | * | Liquid | Artificial | Hoagland solution | Light | 16 | * | * | * | * | * | * | * | * | * | * | * | * | * | * | * | * | * | * | * | as manufactured | * | * | * | * | * | * | * | * | * | * | Zea mays | Seedling (for growth) | Plants | Poaceae | Magnoliopsida | Y | 4000 | * | * | Y | Growth | Root dry mass | 480 | LOEC | 500 | 500000 | * | * | * | * | Y | 2 | 1 | 250
2287 | SR | Article | Soil | Abbas | 2020 | 10.1016/j.jhazmat.2019.121976 | Biochar-induced immobilization and transformation of silver-nanoparticles affect growth, intracellular-radicles generation and nutrients assimilation by reducing oxidative stress in maize | Abbas et al 2020. Biochar-induced immobilization and transformation of silver-nanoparticles affect growth, intracellular-radicles generation and nutrients assimilation by reducing oxidative stress in maize. Journal of Hazardous Materials 390, 121976 | AgNM | AgNM | Hefei Zhonghang Nanotechnology Development Co. | * | Ag | 7440-22-4 | 99.99 | 0.01 | Uncoated | * | * | * | 15 | Below 20 | * | * | TEM | 4.33 | Spheroidal | * | * | * | * | * | * | * | * | * | * | * | * | * | * | * | * | * | Liquid | Artificial | Hoagland solution | Light | 16 | * | * | * | * | * | * | * | * | * | * | * | * | * | * | * | * | * | * | * | as manufactured | * | * | * | * | * | * | * | * | * | * | Zea mays | Seedling (for growth) | Plants | Poaceae | Magnoliopsida | Y | 900 | * | * | Y | Growth | Stem biomass | 480 | LOEC | 200 | 200000 | * | * | * | * | Y | 2 | 1 | 100
2289 | SR | Article | Soil | Abbas | 2020 | 10.1016/j.jhazmat.2019.121976 | Biochar-induced immobilization and transformation of silver-nanoparticles affect growth, intracellular-radicles generation and nutrients assimilation by reducing oxidative stress in maize | Abbas et al 2020. Biochar-induced immobilization and transformation of silver-nanoparticles affect growth, intracellular-radicles generation and nutrients assimilation by reducing oxidative stress in maize. Journal of Hazardous Materials 390, 121976 | AgNM | AgNM | Hefei Zhonghang Nanotechnology Development Co. | * | Ag | 7440-22-4 | 99.99 | 0.01 | Uncoated | * | * | * | 15 | Below 20 | * | * | TEM | 4.33 | Spheroidal | * | * | * | * | * | * | * | * | * | * | * | * | * | * | * | * | * | Liquid | Artificial | Hoagland solution | Light | 16 | * | * | * | * | * | * | * | * | * | * | * | * | * | * | * | * | * | * | * | as manufactured | * | * | * | * | * | * | * | * | * | * | Zea mays | Seedling (for growth) | Plants | Poaceae | Magnoliopsida | Y | 150 | * | * | Y | Growth | Leaf biomass | 480 | LOEC | 200 | 200000 | * | * | * | * | Y | 2 | 1 | 100
2291 | SR | Article | Soil | Cao | 2017 | 10.1016/j.apsoil.2017.04.011 | Silver nanoparticles deteriorate the mutual interaction between maize (Zea mays L.) and arbuscular mycorrhizal fungi: a soil microcosm study | Cao et al 2017. Silver nanoparticles deteriorate the mutual interaction between maize (Zea mays L.) and arbuscular mycorrhizal fungi: a soil microcosm study. Applied Soil Ecology 119, 307–316 | AgNM | AgNM | * | * | Ag | * | * | * | Uncoated | * | * | * | 20.4 | 20-50 | * | * | TEM | * | Spheroidal | * | * | * | * | * | * | * | MilliQ Water | For 20 mins | * | * | * | * | * | * | -23 | * | Solid | Natural media | * | Light | 16 | * | * | * | * | * | 8.5 | * | * | * | * | * | * | 550 | 450 | 5830 | * | * | * | * | as manufactured | * | * | * | * | * | * | * | * | * | * | Zea mays | Seedling (for growth) | Plants | Poaceae | Magnoliopsida | Y | 3.17 | * | * | Y | Growth | Root dry mass | 480 | NOEC | 0.25 | 250 | * | * | * | * | Y | 1 | 1 | 0.25
2292 | SR | Article | Soil | Cao | 2017 | 10.1016/j.apsoil.2017.04.011 | Silver nanoparticles deteriorate the mutual interaction between maize (Zea mays L.) and arbuscular mycorrhizal fungi: a soil microcosm study | Cao et al 2017. Silver nanoparticles deteriorate the mutual interaction between maize (Zea mays L.) and arbuscular mycorrhizal fungi: a soil microcosm study. Applied Soil Ecology 119, 307–316 | AgNM | AgNM | * | * | Ag | * | * | * | Uncoated | * | * | * | 20.4 | 20-50 | * | * | TEM | * | Spheroidal | * | * | * | * | * | * | * | MilliQ Water | For 20 mins | * | * | * | * | * | * | -23 | * | Solid | Natural media | * | Light | 16 | * | * | * | * | * | 8.5 | * | * | * | * | * | * | 550 | 450 | 5830 | * | * | * | * | as manufactured | * | * | * | * | * | * | * | * | * | * | Zea mays | Seedling (for growth) | Plants | Poaceae | Magnoliopsida | Y | 13.3 | * | * | Y | Growth | Root dry mass | 480 | LOEC | 2.5 | 2500 | * | * | * | * | Y | 2 | 1 | 1.25
2293 | SR | Article | Soil | Cao | 2017 | 10.1016/j.apsoil.2017.04.011 | Silver nanoparticles deteriorate the mutual interaction between maize (Zea mays L.) and arbuscular mycorrhizal fungi: a soil microcosm study | Cao et al 2017. Silver nanoparticles deteriorate the mutual interaction between maize (Zea mays L.) and arbuscular mycorrhizal fungi: a soil microcosm study. Applied Soil Ecology 119, 307–316 | AgNM | AgNM | * | * | Ag | * | * | * | Uncoated | * | * | * | 20.4 | 20-50 | * | * | TEM | * | Spheroidal | * | * | * | * | * | * | * | MilliQ Water | For 20 mins | * | * | * | * | * | * | -23 | * | Solid | Natural media | * | Light | 16 | * | * | * | * | * | 8.5 | * | * | * | * | * | * | 550 | 450 | 5830 | * | * | * | * | as manufactured | * | * | * | * | * | * | * | * | * | * | Zea mays | Seedling (for growth) | Plants | Poaceae | Magnoliopsida | Y | 0.099 | * | * | Y | Growth | Shoot dry mass | 480 | NOEC | 0.25 | 250 | * | * | * | * | Y | 1 | 1 | 0.25
2294 | SR | Article | Soil | Cao | 2017 | 10.1016/j.apsoil.2017.04.011 | Silver nanoparticles deteriorate the mutual interaction between maize (Zea mays L.) and arbuscular mycorrhizal fungi: a soil microcosm study | Cao et al 2017. Silver nanoparticles deteriorate the mutual interaction between maize (Zea mays L.) and arbuscular mycorrhizal fungi: a soil microcosm study. Applied Soil Ecology 119, 307–316 | AgNM | AgNM | * | * | Ag | * | * | * | Uncoated | * | * | * | 20.4 | 20-50 | * | * | TEM | * | Spheroidal | * | * | * | * | * | * | * | MilliQ Water | For 20 mins | * | * | * | * | * | * | -23 | * | Solid | Natural media | * | Light | 16 | * | * | * | * | * | 8.5 | * | * | * | * | * | * | 550 | 450 | 5830 | * | * | * | * | as manufactured | * | * | * | * | * | * | * | * | * | * | Zea mays | Seedling (for growth) | Plants | Poaceae | Magnoliopsida | Y | 0.418 | * | * | Y | Growth | Shoot dry mass | 480 | LOEC | 2.5 | 2500 | * | * | * | * | Y | 2 | 1 | 1.25
2295 | SR | Article | Soil | Cao | 2017 | 10.1016/j.apsoil.2017.04.011 | Silver nanoparticles deteriorate the mutual interaction between maize (Zea mays L.) and arbuscular mycorrhizal fungi: a soil microcosm study | Cao et al 2017. Silver nanoparticles deteriorate the mutual interaction between maize (Zea mays L.) and arbuscular mycorrhizal fungi: a soil microcosm study. Applied Soil Ecology 119, 307–316 | AgNM | AgNM | * | * | Ag | * | * | * | Uncoated | * | * | * | 20.4 | 20-50 | * | * | TEM | * | Spheroidal | * | * | * | * | * | * | * | MilliQ Water | For 20 mins | * | * | * | * | * | * | -23 | * | Solid | Natural media | * | Light | 16 | * | * | * | * | * | 8.5 | * | * | * | * | * | * | 550 | 450 | 5830 | * | * | * | * | as manufactured | * | * | * | * | * | * | * | * | * | * | Arbuscular mycorrhizal | Population | Microbial | Fungi | Soil microbial community | N | * | * | * | Y | Microbial biomass change | Mycorrhizal colonization | 480 | LOEC | 2.5 | 2500 | * | * | * | * | Y | 2 | 1 | 1.25
2296 | SR | Article | Soil | Cao | 2017 | 10.1016/j.apsoil.2017.04.011 | Silver nanoparticles deteriorate the mutual interaction between maize (Zea mays L.) and arbuscular mycorrhizal fungi: a soil microcosm study | Cao et al 2017. Silver nanoparticles deteriorate the mutual interaction between maize (Zea mays L.) and arbuscular mycorrhizal fungi: a soil microcosm study. Applied Soil Ecology 119, 307–316 | AgNM | AgNM | * | * | Ag | * | * | * | Uncoated | * | * | * | 20.4 | 20-50 | * | * | TEM | * | Spheroidal | * | * | * | * | * | * | * | MilliQ Water | For 20 mins | * | * | * | * | * | * | -23 | * | Solid | Natural media | * | Light | 16 | * | * | * | * | * | 8.5 | * | * | * | * | * | * | 550 | 450 | 5830 | * | * | * | * | as manufactured | * | * | * | * | * | * | * | * | * | * | Arbuscular mycorrhizal | Population | Microbial | Fungi | Soil microbial community | N | * | * | * | N | Enzyme activity | * | 480 | LOEC | 2.5 | 2500 | * | * | * | * | Y | 2 | 1 | 1.25
2297 | SR | Article | Soil | Cao | 2017 | 10.1016/j.apsoil.2017.04.011 | Silver nanoparticles deteriorate the mutual interaction between maize (Zea mays L.) and arbuscular mycorrhizal fungi: a soil microcosm study | Cao et al 2017. Silver nanoparticles deteriorate the mutual interaction between maize (Zea mays L.) and arbuscular mycorrhizal fungi: a soil microcosm study. Applied Soil Ecology 119, 307–316 | AgNM | AgNM | * | * | Ag | * | * | * | Uncoated | * | * | * | 20.4 | 20-50 | * | * | TEM | * | Spheroidal | * | * | * | * | * | * | * | MilliQ Water | For 20 mins | * | * | * | * | * | * | -23 | * | Solid | Natural media | * | Light | 16 | * | * | * | * | * | 8.5 | * | * | * | * | * | * | 550 | 450 | 5830 | * | * | * | * | as manufactured | * | * | * | * | * | * | * | * | * | * | Arbuscular mycorrhizal | Population | Microbial | Fungi | Soil microbial community | N | * | * | * | Y | Microbial biomass change | Mycorrhizal colonization | 480 | NOEC | 0.25 | 250 | * | * | * | * | Y | 1 | 1 | 0.25
2298 | SR | Article | Soil | Cao | 2017 | 10.1016/j.apsoil.2017.04.011 | Silver nanoparticles deteriorate the mutual interaction between maize (Zea mays L.) and arbuscular mycorrhizal fungi: a soil microcosm study | Cao et al 2017. Silver nanoparticles deteriorate the mutual interaction between maize (Zea mays L.) and arbuscular mycorrhizal fungi: a soil microcosm study. Applied Soil Ecology 119, 307–316 | AgNM | AgNM | * | * | Ag | * | * | * | Uncoated | * | * | * | 20.4 | 20-50 | * | * | TEM | * | Spheroidal | * | * | * | * | * | * | * | MilliQ Water | For 20 mins | * | * | * | * | * | * | -23 | * | Solid | Natural media | * | Light | 16 | * | * | * | * | * | 8.5 | * | * | * | * | * | * | 550 | 450 | 5830 | * | * | * | * | as manufactured | * | * | * | * | * | * | * | * | * | * | Arbuscular mycorrhizal | Population | Microbial | Fungi | Soil microbial community | N | * | * | * | N | Enzyme activity | * | 480 | NOEC | 0.25 | 250 | * | * | * | * | Y | 1 | 1 | 0.25
2299 | SR | Article | Soil | Cao | 2017 | 10.1016/j.apsoil.2017.04.011 | Silver nanoparticles deteriorate the mutual interaction between maize (Zea mays L.) and arbuscular mycorrhizal fungi: a soil microcosm study | Cao et al 2017. Silver nanoparticles deteriorate the mutual interaction between maize (Zea mays L.) and arbuscular mycorrhizal fungi: a soil microcosm study. Applied Soil Ecology 119, 307–316 | Bulk Ag |  | Sinopharm Chemical Reagent Co. | Powder | Ag | * | * | 1 | * | * | * | * | Unreported | Unreported | * | * | * | * | * | * | * | * | * | * | * | * | * | * | * | * | * | * | * | * | * | * | Solid | Natural media | * | Light | 16 | * | * | * | * | * | 8.5 | * | * | * | * | * | * | 550 | 450 | 5830 | * | * | * | * | * | * | * | * | * | * | * | * | * | * | * | Zea mays | Seedling (for growth) | Plants | Poaceae | Magnoliopsida | Y | 13.3 | * | * | Y | Growth | Root dry mass | 480 | NOEC | 2.5 | 2500 | * | * | * | * | Y | 1 | 1 | 2.5
2300 | SR | Article | Soil | Cao | 2017 | 10.1016/j.apsoil.2017.04.011 | Silver nanoparticles deteriorate the mutual interaction between maize (Zea mays L.) and arbuscular mycorrhizal fungi: a soil microcosm study | Cao et al 2017. Silver nanoparticles deteriorate the mutual interaction between maize (Zea mays L.) and arbuscular mycorrhizal fungi: a soil microcosm study. Applied Soil Ecology 119, 307–316 | Bulk Ag |  | Sinopharm Chemical Reagent Co. | Powder | Ag | * | * | 1 | * | * | * | * | Unreported | Unreported | * | * | * | * | * | * | * | * | * | * | * | * | * | * | * | * | * | * | * | * | * | * | Solid | Natural media | * | Light | 16 | * | * | * | * | * | 8.5 | * | * | * | * | * | * | 550 | 450 | 5830 | * | * | * | * | * | * | * | * | * | * | * | * | * | * | * | Zea mays | Seedling (for growth) | Plants | Poaceae | Magnoliopsida | Y | 0.418 | * | * | Y | Growth | Shoot dry mass | 480 | NOEC | 2.5 | 2500 | * | * | * | * | Y | 1 | 1 | 2.5
2301 | SR | Article | Soil | Cao | 2017 | 10.1016/j.apsoil.2017.04.011 | Silver nanoparticles deteriorate the mutual interaction between maize (Zea mays L.) and arbuscular mycorrhizal fungi: a soil microcosm study | Cao et al 2017. Silver nanoparticles deteriorate the mutual interaction between maize (Zea mays L.) and arbuscular mycorrhizal fungi: a soil microcosm study. Applied Soil Ecology 119, 307–316 | Bulk Ag |  | Sinopharm Chemical Reagent Co. | Powder | Ag | * | * | 1 | * | * | * | * | Unreported | Unreported | * | * | * | * | * | * | * | * | * | * | * | * | * | * | * | * | * | * | * | * | * | * | Solid | Natural media | * | Light | 16 | * | * | * | * | * | 8.5 | * | * | * | * | * | * | 550 | 450 | 5830 | * | * | * | * | * | * | * | * | * | * | * | * | * | * | * | Arbuscular mycorrhizal | Population | Microbial | Fungi | Soil microbial community | N | * | * | * | Y | Microbial biomass change | Mycorrhizal colonization | 480 | NOEC | 3.5 | 3500 | * | * | * | * | Y | 1 | 1 | 3.5
2302 | SR | Article | Soil | Cao | 2017 | 10.1016/j.apsoil.2017.04.011 | Silver nanoparticles deteriorate the mutual interaction between maize (Zea mays L.) and arbuscular mycorrhizal fungi: a soil microcosm study | Cao et al 2017. Silver nanoparticles deteriorate the mutual interaction between maize (Zea mays L.) and arbuscular mycorrhizal fungi: a soil microcosm study. Applied Soil Ecology 119, 307–316 | Bulk Ag |  | Sinopharm Chemical Reagent Co. | Powder | Ag | * | * | 1 | * | * | * | * | Unreported | Unreported | * | * | * | * | * | * | * | * | * | * | * | * | * | * | * | * | * | * | * | * | * | * | Solid | Natural media | * | Light | 16 | * | * | * | * | * | 8.5 | * | * | * | * | * | * | 550 | 450 | 5830 | * | * | * | * | * | * | * | * | * | * | * | * | * | * | * | Arbuscular mycorrhizal | Population | Microbial | Fungi | Soil microbial community | N | * | * | * | N | Enzyme activity | * | 480 | NOEC | 4.5 | 4500 | * | * | * | * | Y | 1 | 1 | 4.5
2303 | SR | Article | Soil | Judy | 2015 | 10.1016/j.envpol.2015.07.002 | Effects of silver sulfide nanomaterials on mycorrhizal colonization of tomato plants and soil microbial communities in biosolid-amended soil | Judy et al 2015 Effects of silver sulfide nanomaterials on mycorrhizal colonization of tomato plants and soil microbial communities in biosolid-amended soil. Environmental Pollution, 206, 256-263 | AgNM | AgNM | * | * | Ag2S | * | * | * | PVP | 9003-39-8 | * | * | 30.1 | 20-50 | * | * | TEM | * | Spheroidal | * | * | * | * | TEM | 20 | 30 | MilliQ Water | * | 90.1 | Mean | DLS | * | * | 0.2 | -54.1 | * | Solid | Natural media | * | Light | 12 | * | * | * | * | * | 6.8 | * | 1.8 | 28 | * | * | * | * | * | * | 61.2 | 12.6 | 23 | 18.2 | aged in media | biosolid/sludge | 56 | * | * | * | * | * | * | * | * | Solanum lycopersicum | Seedling (for growth) | Plants | Solanaceae | Magnoliopsida | Y | 0.284 | * | * | Y | Growth | Shoot dry mass | 1344 | NOEC | 10 | 10000 | * | * | * | * | Y | 1 | 1 | 10
2305 | SR | Article | Soil | Judy | 2015 | 10.1016/j.envpol.2015.07.002 | Effects of silver sulfide nanomaterials on mycorrhizal colonization of tomato plants and soil microbial communities in biosolid-amended soil | Judy et al 2015 Effects of silver sulfide nanomaterials on mycorrhizal colonization of tomato plants and soil microbial communities in biosolid-amended soil. Environmental Pollution, 206, 256-263 | Ag2S |  | * | * | Ag2S | 21548-73-2 | * | * | * | * | * | * | Unreported | Unreported | * | * | * | * | * | * | * | * | * | * | * | * | * | * | * | * | * | * | * | * | * | * | Solid | Natural media | * | Light | 12 | * | * | * | * | * | 6.8 | * | 1.8 | 28 | * | * | * | * | * | * | 61.2 | 12.6 | 23 | 18.2 | * | * | * | * | * | * | * | * | * | * | * | Solanum lycopersicum | Seedling (for growth) | Plants | Solanaceae | Magnoliopsida | Y | 0.2148 | * | * | Y | Growth | Shoot dry mass | 1344 | LOEC | 10 | 10000 | * | * | * | * | Y | 2 | 1 | 5
2307 | SR | Article | Soil | Judy | 2015 | 10.1016/j.envpol.2015.07.002 | Effects of silver sulfide nanomaterials on mycorrhizal colonization of tomato plants and soil microbial communities in biosolid-amended soil | Judy et al 2015 Effects of silver sulfide nanomaterials on mycorrhizal colonization of tomato plants and soil microbial communities in biosolid-amended soil. Environmental Pollution, 206, 256-263 | AgNO3 |  | * | * | Ag2S | 7761-88-8 | * | * | * | * | * | * | Unreported | Unreported | * | * | * | * | * | * | * | * | * | * | * | * | * | * | * | * | * | * | * | * | * | * | Solid | Natural media | * | Light | 12 | * | * | * | * | * | 6.8 | * | 1.8 | 28 | * | * | * | * | * | * | 61.2 | 12.6 | 23 | 18.2 | * | * | * | * | * | * | * | * | * | * | * | Solanum lycopersicum | Seedling (for growth) | Plants | Solanaceae | Magnoliopsida | Y | 0.1348 | * | * | Y | Growth | Shoot dry mass | 1344 | NOEC | 1 | 1000 | * | * | * | * | Y | 1 | 1 | 1
2308 | SR | Article | Soil | Judy | 2015 | 10.1016/j.envpol.2015.07.002 | Effects of silver sulfide nanomaterials on mycorrhizal colonization of tomato plants and soil microbial communities in biosolid-amended soil | Judy et al 2015 Effects of silver sulfide nanomaterials on mycorrhizal colonization of tomato plants and soil microbial communities in biosolid-amended soil. Environmental Pollution, 206, 256-263 | AgNO3 |  | * | * | Ag2S | 7761-88-8 | * | * | * | * | * | * | Unreported | Unreported | * | * | * | * | * | * | * | * | * | * | * | * | * | * | * | * | * | * | * | * | * | * | Solid | Natural media | * | Light | 12 | * | * | * | * | * | 6.8 | * | 1.8 | 28 | * | * | * | * | * | * | 61.2 | 12.6 | 23 | 18.2 | * | * | * | * | * | * | * | * | * | * | * | Solanum lycopersicum | Seedling (for growth) | Plants | Solanaceae | Magnoliopsida | Y | 0.2129 | * | * | Y | Growth | Shoot dry mass | 1344 | LOEC | 10 | 10000 | * | * | * | * | Y | 2 | 1 | 5
2310 | SR | Article | Soil | Judy | 2015 | 10.1016/j.envpol.2015.07.002 | Effects of silver sulfide nanomaterials on mycorrhizal colonization of tomato plants and soil microbial communities in biosolid-amended soil | Judy et al 2015 Effects of silver sulfide nanomaterials on mycorrhizal colonization of tomato plants and soil microbial communities in biosolid-amended soil. Environmental Pollution, 206, 256-263 | AgNM | AgNM | * | * | Ag2S | * | * | * | PVP | 9003-39-8 | * | * | 30.1 | 20-50 | * | * | TEM | * | Spheroidal | * | * | * | * | TEM | 20 | 30 | MilliQ Water | * | 90.1 | Mean | DLS | * | * | 0.2 | -54.1 | * | Solid | Natural media | * | Light | 12 | * | * | * | * | * | 6.8 | * | 1.8 | 28 | * | * | * | * | * | * | 61.2 | 12.6 | 23 | 18.2 | aged in media | biosolid/sludge | 56 | * | * | * | * | * | * | * | * | Arbuscular mycorrhizal | Population | Microbial | Fungi | Soil microbial community | N | * | * | * | Y | Microbial biomass change | Mycorrhizal colonization | 1344 | NOEC | 1 | 1000 | * | * | * | * | Y | 1 | 1 | 1
2311 | SR | Article | Soil | Judy | 2015 | 10.1016/j.envpol.2015.07.002 | Effects of silver sulfide nanomaterials on mycorrhizal colonization of tomato plants and soil microbial communities in biosolid-amended soil | Judy et al 2015 Effects of silver sulfide nanomaterials on mycorrhizal colonization of tomato plants and soil microbial communities in biosolid-amended soil. Environmental Pollution, 206, 256-263 | AgNM | AgNM | * | * | Ag2S | * | * | * | PVP | 9003-39-8 | * | * | 30.1 | 20-50 | * | * | TEM | * | Spheroidal | * | * | * | * | TEM | 20 | 30 | MilliQ Water | * | 90.1 | Mean | DLS | * | * | 0.2 | -54.1 | * | Solid | Natural media | * | Light | 12 | * | * | * | * | * | 6.8 | * | 1.8 | 28 | * | * | * | * | * | * | 61.2 | 12.6 | 23 | 18.2 | aged in media | biosolid/sludge | 56 | * | * | * | * | * | * | * | * | Arbuscular mycorrhizal | Population | Microbial | Fungi | Soil microbial community | N | * | * | * | Y | Microbial biomass change | Mycorrhizal colonization | 1344 | LOEC | 10 | 10000 | * | * | * | * | Y | 2 | 1 | 5
2313 | SR | Article | Soil | Judy | 2015 | 10.1016/j.envpol.2015.07.002 | Effects of silver sulfide nanomaterials on mycorrhizal colonization of tomato plants and soil microbial communities in biosolid-amended soil | Judy et al 2015 Effects of silver sulfide nanomaterials on mycorrhizal colonization of tomato plants and soil microbial communities in biosolid-amended soil. Environmental Pollution, 206, 256-263 | Ag2S |  | * | * | Ag2S | 21548-73-2 | * | * | * | * | * | * | Unreported | Unreported | * | * | * | * | * | * | * | * | * | * | * | * | * | * | * | * | * | * | * | * | * | * | Solid | Natural media | * | Light | 12 | * | * | * | * | * | 6.8 | * | 1.8 | 28 | * | * | * | * | * | * | 61.2 | 12.6 | 23 | 18.2 | * | * | * | * | * | * | * | * | * | * | * | Arbuscular mycorrhizal | Population | Microbial | Fungi | Soil microbial community | N | * | * | * | Y | Microbial biomass change | Mycorrhizal colonization | 1344 | LOEC | 1 | 1000 | * | * | * | * | Y | 2 | 1 | 0.5
2315 | SR | Article | Soil | Judy | 2015 | 10.1016/j.envpol.2015.07.002 | Effects of silver sulfide nanomaterials on mycorrhizal colonization of tomato plants and soil microbial communities in biosolid-amended soil | Judy et al 2015 Effects of silver sulfide nanomaterials on mycorrhizal colonization of tomato plants and soil microbial communities in biosolid-amended soil. Environmental Pollution, 206, 256-263 | AgNO3 |  | * | * | Ag2S | 7761-88-8 | * | * | * | * | * | * | Unreported | Unreported | * | * | * | * | * | * | * | * | * | * | * | * | * | * | * | * | * | * | * | * | * | * | Solid | Natural media | * | Light | 12 | * | * | * | * | * | 6.8 | * | 1.8 | 28 | * | * | * | * | * | * | 61.2 | 12.6 | 23 | 18.2 | * | * | * | * | * | * | * | * | * | * | * | Arbuscular mycorrhizal | Population | Microbial | Fungi | Soil microbial community | N | * | * | * | Y | Microbial biomass change | Mycorrhizal colonization | 1344 | LOEC | 1 | 1000 | * | * | * | * | Y | 2 | 1 | 0.5
2317 | SR | Article | Soil | Zarowska | 2019 | 10.33073/pjm-2019-051 | New Look on Antifungal Activity of Silver Nanoparticles (AgNPs) | Zarowska et al 2019. New Look on Antifungal Activity of Silver Nanoparticles (AgNPs). Polish Journal of Microbiology Vol. 68, No 4, 515–525 | AgNM | AgNM | TK Nano | * | Ag | * | * | * | Uncoated | * | * | * | 20 | 20-50 | * | * | TEM | * | Spheroidal | * | * | * | * | * | * | * | MilliQ Water | * | 54 | Range | DLS | 8 | 100 | * | * | * | Liquid | Artificial | Agar | * | * | * | * | * | * | * | * | * | * | * | * | * | * | * | * | * | * | * | * | * | as manufactured | * | * | * | * | * | * | * | * | * | * | Aspergillus brasiliensis | Population | Microbial | Fungi | Soil microbial community | N | * | * | * | Y | Microbial biomass change | Colony forming units | 192 | NOEC | 2.14 | 2140 | * | * | * | * | Y | 1 | 1 | 2.14
2318 | SR | Article | Soil | Zarowska | 2019 | 10.33073/pjm-2019-051 | New Look on Antifungal Activity of Silver Nanoparticles (AgNPs) | Zarowska et al 2019. New Look on Antifungal Activity of Silver Nanoparticles (AgNPs). Polish Journal of Microbiology Vol. 68, No 4, 515–525 | AgNM | AgNM | TK Nano | * | Ag | * | * | * | Uncoated | * | * | * | 20 | 20-50 | * | * | TEM | * | Spheroidal | * | * | * | * | * | * | * | MilliQ Water | * | 54 | Range | DLS | 8 | 100 | * | * | * | Liquid | Artificial | Agar | * | * | * | * | * | * | * | * | * | * | * | * | * | * | * | * | * | * | * | * | * | as manufactured | * | * | * | * | * | * | * | * | * | * | Aspergillus brasiliensis | Population | Microbial | Fungi | Soil microbial community | N | * | * | * | Y | Microbial biomass change | Colony forming units | 192 | LOEC | 4.28 | 4280 | * | * | * | * | Y | 2 | 1 | 2.14
2320 | SR | Article | Soil | Zarowska | 2019 | 10.33073/pjm-2019-051 | New Look on Antifungal Activity of Silver Nanoparticles (AgNPs) | Zarowska et al 2019. New Look on Antifungal Activity of Silver Nanoparticles (AgNPs). Polish Journal of Microbiology Vol. 68, No 4, 515–525 | AgNM | AgNM | TK Nano | * | Ag | * | * | * | Uncoated | * | * | * | 20 | 20-50 | * | * | TEM | * | Spheroidal | * | * | * | * | * | * | * | MilliQ Water | * | 54 | Range | DLS | 8 | 100 | * | * | * | Liquid | Artificial | Agar | * | * | * | * | * | * | * | * | * | * | * | * | * | * | * | * | * | * | * | * | * | as manufactured | * | * | * | * | * | * | * | * | * | * | Trichoderma virens | Population | Microbial | Fungi | Soil microbial community | N | * | * | * | Y | Microbial biomass change | Colony forming units | 192 | NOEC | 2.14 | 2140 | * | * | * | * | Y | 1 | 1 | 2.14
2321 | SR | Article | Soil | Zarowska | 2019 | 10.33073/pjm-2019-051 | New Look on Antifungal Activity of Silver Nanoparticles (AgNPs) | Zarowska et al 2019. New Look on Antifungal Activity of Silver Nanoparticles (AgNPs). Polish Journal of Microbiology Vol. 68, No 4, 515–525 | AgNM | AgNM | TK Nano | * | Ag | * | * | * | Uncoated | * | * | * | 20 | 20-50 | * | * | TEM | * | Spheroidal | * | * | * | * | * | * | * | MilliQ Water | * | 54 | Range | DLS | 8 | 100 | * | * | * | Liquid | Artificial | Agar | * | * | * | * | * | * | * | * | * | * | * | * | * | * | * | * | * | * | * | * | * | as manufactured | * | * | * | * | * | * | * | * | * | * | Trichoderma virens | Population | Microbial | Fungi | Soil microbial community | N | * | * | * | Y | Microbial biomass change | Colony forming units | 192 | LOEC | 4.28 | 4280 | * | * | * | * | Y | 2 | 1 | 2.14
2323 | SR | Article | Soil | Zarowska | 2019 | 10.33073/pjm-2019-051 | New Look on Antifungal Activity of Silver Nanoparticles (AgNPs) | Zarowska et al 2019. New Look on Antifungal Activity of Silver Nanoparticles (AgNPs). Polish Journal of Microbiology Vol. 68, No 4, 515–525 | AgNM | AgNM | TK Nano | * | Ag | * | * | * | Uncoated | * | * | * | 20 | 20-50 | * | * | TEM | * | Spheroidal | * | * | * | * | * | * | * | MilliQ Water | * | 54 | Range | DLS | 8 | 100 | * | * | * | Liquid | Artificial | Agar | * | * | * | * | * | * | * | * | * | * | * | * | * | * | * | * | * | * | * | * | * | as manufactured | * | * | * | * | * | * | * | * | * | * | Paecilomyces variotii | Population | Microbial | Fungi | Soil microbial community | N | * | * | * | Y | Microbial biomass change | Colony forming units | 192 | NOEC | 2.14 | 2140 | * | * | * | * | Y | 1 | 1 | 2.14
2324 | SR | Article | Soil | Zarowska | 2019 | 10.33073/pjm-2019-051 | New Look on Antifungal Activity of Silver Nanoparticles (AgNPs) | Zarowska et al 2019. New Look on Antifungal Activity of Silver Nanoparticles (AgNPs). Polish Journal of Microbiology Vol. 68, No 4, 515–525 | AgNM | AgNM | TK Nano | * | Ag | * | * | * | Uncoated | * | * | * | 20 | 20-50 | * | * | TEM | * | Spheroidal | * | * | * | * | * | * | * | MilliQ Water | * | 54 | Range | DLS | 8 | 100 | * | * | * | Liquid | Artificial | Agar | * | * | * | * | * | * | * | * | * | * | * | * | * | * | * | * | * | * | * | * | * | as manufactured | * | * | * | * | * | * | * | * | * | * | Penicillium pinophilum | Population | Microbial | Fungi | Soil microbial community | N | * | * | * | Y | Microbial biomass change | Colony forming units | 192 | LOEC | 2.14 | 2140 | * | * | * | * | Y | 2 | 1 | 1.07
2326 | SR | Article | Soil | Zarowska | 2019 | 10.33073/pjm-2019-051 | New Look on Antifungal Activity of Silver Nanoparticles (AgNPs) | Zarowska et al 2019. New Look on Antifungal Activity of Silver Nanoparticles (AgNPs). Polish Journal of Microbiology Vol. 68, No 4, 515–525 | AgNM | AgNM | TK Nano | * | Ag | * | * | * | Uncoated | * | * | * | 20 | 20-50 | * | * | TEM | * | Spheroidal | * | * | * | * | * | * | * | MilliQ Water | * | 54 | Range | DLS | 8 | 100 | * | * | * | Liquid | Artificial | Agar | * | * | * | * | * | * | * | * | * | * | * | * | * | * | * | * | * | * | * | * | * | as manufactured | * | * | * | * | * | * | * | * | * | * | Chaetomium globosum | Population | Microbial | Fungi | Soil microbial community | N | * | * | * | Y | Microbial biomass change | Colony forming units | 192 | LOEC | 2.14 | 2140 | * | * | * | * | Y | 2 | 1 | 1.07
2328 | SR | Article | Soil | Wang | 2020 | 10.1016/j.ecoenv.2019.110072 | Silver nanoparticles regulate Arabidopsis root growth by concentrationdependent modification of reactive oxygen species accumulation and cell division | Wang et al 2020. Silver nanoparticles regulate Arabidopsis root growth by concentrationdependent modification of reactive oxygen species accumulation and cell division. Ecotoxicology and Environmental Safety 190 | AgNM | AgNM | * | * | Ag | * | * | * | PVP | 9003-39-8 | * | * | 25.6 | 20-50 | * | * | TEM | * | Spheroidal | * | * | * | * | * | * | * | MilliQ Water | * | * | * | * | * | * | * | * | * | Liquid | * | * | * | * | * | * | * | * | * | * | * | * | * | * | * | * | * | * | * | * | * | * | * | as manufactured | * | * | * | * | * | * | * | * | * | * | Arabidopsis | Seedling (for growth) | Plants | Brassicaceae | Magnoliopsida | N | * | * | * | Y | Growth | Root length | 24 | LOEC | 150 | 150000 | * | * | * | * | Y | 2 | 10 | 7.5
2329 | SR | Article | Soil | Wang | 2020 | 10.1016/j.ecoenv.2019.110072 | Silver nanoparticles regulate Arabidopsis root growth by concentrationdependent modification of reactive oxygen species accumulation and cell division | Wang et al 2020. Silver nanoparticles regulate Arabidopsis root growth by concentrationdependent modification of reactive oxygen species accumulation and cell division. Ecotoxicology and Environmental Safety 190 | AgNM | AgNM | * | * | Ag | * | * | * | PVP | 9003-39-8 | * | * | 25.6 | 20-50 | * | * | TEM | * | Spheroidal | * | * | * | * | * | * | * | MilliQ Water | * | * | * | * | * | * | * | * | * | Liquid | * | * | * | * | * | * | * | * | * | * | * | * | * | * | * | * | * | * | * | * | * | * | * | as manufactured | * | * | * | * | * | * | * | * | * | * | Arabidopsis | Seedling (for growth) | Plants | Brassicaceae | Magnoliopsida | N | * | * | * | Y | Growth | Root length | 48 | LOEC | 150 | 150000 | * | * | * | * | Y | 2 | 10 | 7.5
2330 | SR | Article | Soil | Wang | 2020 | 10.1016/j.ecoenv.2019.110072 | Silver nanoparticles regulate Arabidopsis root growth by concentrationdependent modification of reactive oxygen species accumulation and cell division | Wang et al 2020. Silver nanoparticles regulate Arabidopsis root growth by concentrationdependent modification of reactive oxygen species accumulation and cell division. Ecotoxicology and Environmental Safety 190 | AgNM | AgNM | * | * | Ag | * | * | * | PVP | 9003-39-8 | * | * | 25.6 | 20-50 | * | * | TEM | * | Spheroidal | * | * | * | * | * | * | * | MilliQ Water | * | * | * | * | * | * | * | * | * | Liquid | * | * | * | * | * | * | * | * | * | * | * | * | * | * | * | * | * | * | * | * | * | * | * | as manufactured | * | * | * | * | * | * | * | * | * | * | Arabidopsis | Seedling (for growth) | Plants | Brassicaceae | Magnoliopsida | N | * | * | * | Y | Growth | Root length | 72 | LOEC | 150 | 150000 | * | * | * | * | Y | 2 | 10 | 7.5
2331 | SR | Article | Soil | Lovecká | 2021 | 10.3390/plants10061260 | Genomic Damage Induced in Nicotiana tabacum L. Plants by Colloidal Solution with Silver and Gold Nanoparticles. | Lovecká et al 2021. Genomic Damage Induced in Nicotiana tabacum L. Plants by Colloidal Solution with Silver and Gold Nanoparticles. Plants, 10, 1260. | AgNM | AgNM | * | * | Ag | * | * | * | Uncoated | * | * | * | 23.5 | 20-50 | 22 | 25 | TEM | * | Spheroidal | * | * | * | * | * | * | * | * | * | * | * | * | * | * | * | * | * | Liquid | * | * | * | * | 7.5 | * | * | * | * | * | * | * | * | * | * | * | * | * | * | * | * | * | * | as manufactured | * | * | * | * | * | * | * | * | * | * | Nicotiana tabacum | Seedling (for growth) | Plants | Solanaceae | Magnoliopsida | N | * | * | * | N | Genotoxicity | DNA damage | 24 | NOEC | 25 | 25000 | * | * | * | * | Y | 1 | 10 | 2.5
2332 | SR | Article | Soil | Lovecká | 2021 | 10.3390/plants10061260 | Genomic Damage Induced in Nicotiana tabacum L. Plants by Colloidal Solution with Silver and Gold Nanoparticles | Lovecká et al 2021. Genomic Damage Induced in Nicotiana tabacum L. Plants by Colloidal Solution with Silver and Gold Nanoparticles. Plants, 10, 1260. | AgNM | AgNM | * | * | Ag | * | * | * | Uncoated | * | * | * | 23.5 | 20-50 | 22 | 25 | TEM | * | Spheroidal | * | * | * | * | * | * | * | * | * | * | * | * | * | * | * | * | * | Liquid | * | * | * | * | 7.5 | * | * | * | * | * | * | * | * | * | * | * | * | * | * | * | * | * | * | as manufactured | * | * | * | * | * | * | * | * | * | * | Nicotiana tabacum | Seedling (for growth) | Plants | Solanaceae | Magnoliopsida | N | * | * | * | N | Genotoxicity | DNA damage | 24 | LOEC | 50 | 50000 | * | * | * | * | Y | 2 | 10 | 2.5
2334 | SR | Article | Soil | Lovecká | 2021 | 10.3390/plants10061260 | Genomic Damage Induced in Nicotiana tabacum L. Plants by Colloidal Solution with Silver and Gold Nanoparticles | Lovecká et al 2021. Genomic Damage Induced in Nicotiana tabacum L. Plants by Colloidal Solution with Silver and Gold Nanoparticles. Plants, 10, 1260. | AgNM | AgNM | * | * | Ag | * | * | * | Uncoated | * | * | * | 13.5 | Below 20 | 12 | 15 | TEM | * | Spheroidal | * | * | * | * | * | * | * | * | * | * | * | * | * | * | * | * | * | Liquid | * | * | * | * | 7.5 | * | * | * | * | * | * | * | * | * | * | * | * | * | * | * | * | * | * | as manufactured | * | * | * | * | * | * | * | * | * | * | Nicotiana tabacum | Seedling (for growth) | Plants | Solanaceae | Magnoliopsida | N | * | * | * | N | Genotoxicity | DNA damage | 24 | NOEC | 100 | 100000 | * | * | * | * | Y | 1 | 10 | 10
2335 | SR | Article | Soil | Lovecká | 2021 | 10.3390/plants10061260 | Genomic Damage Induced in Nicotiana tabacum L. Plants by Colloidal Solution with Silver and Gold Nanoparticles | Lovecká et al 2021. Genomic Damage Induced in Nicotiana tabacum L. Plants by Colloidal Solution with Silver and Gold Nanoparticles. Plants, 10, 1260. | AgNM | AgNM | * | * | Ag | * | * | * | Uncoated | * | * | * | 23.5 | 20-50 | 22 | 25 | TEM | * | Spheroidal | * | * | * | * | * | * | * | * | * | * | * | * | * | * | * | * | * | Liquid | * | * | * | * | 7.5 | * | * | * | * | * | * | * | * | * | * | * | * | * | * | * | * | * | * | as manufactured | * | * | * | * | * | * | * | * | * | * | Nicotiana tabacum | Seedling (for growth) | Plants | Solanaceae | Magnoliopsida | N | * | * | * | N | Genotoxicity | DNA damage | 24 | NOEC | 100 | 100000 | * | * | * | * | Y | 1 | 10 | 10
2336 | SR | Article | Soil | Lovecká | 2021 | 10.3390/plants10061260 | Genomic Damage Induced in Nicotiana tabacum L. Plants by Colloidal Solution with Silver and Gold Nanoparticles | Lovecká et al 2021. Genomic Damage Induced in Nicotiana tabacum L. Plants by Colloidal Solution with Silver and Gold Nanoparticles. Plants, 10, 1260. | AgNM | AgNM | * | * | Ag | * | * | * | Uncoated | * | * | * | 13.5 | Below 20 | 12 | 15 | TEM | * | Spheroidal | * | * | * | * | * | * | * | * | * | * | * | * | * | * | * | * | * | Liquid | * | * | * | * | 7.5 | * | * | * | * | * | * | * | * | * | * | * | * | * | * | * | * | * | * | as manufactured | * | * | * | * | * | * | * | * | * | * | Nicotiana tabacum | Seedling (for growth) | Plants | Solanaceae | Magnoliopsida | N | * | * | * | N | Genotoxicity | DNA damage | 24 | NOEC | 25 | 25000 | * | * | * | * | Y | 1 | 10 | 2.5
2337 | SR | Article | Soil | Lovecká | 2021 | 10.3390/plants10061260 | Genomic Damage Induced in Nicotiana tabacum L. Plants by Colloidal Solution with Silver and Gold Nanoparticles | Lovecká et al 2021. Genomic Damage Induced in Nicotiana tabacum L. Plants by Colloidal Solution with Silver and Gold Nanoparticles. Plants, 10, 1260. | AgNM | AgNM | * | * | Ag | * | * | * | Uncoated | * | * | * | 13.5 | Below 20 | 12 | 15 | TEM | * | Spheroidal | * | * | * | * | * | * | * | * | * | * | * | * | * | * | * | * | * | Liquid | * | * | * | * | 7.5 | * | * | * | * | * | * | * | * | * | * | * | * | * | * | * | * | * | * | as manufactured | * | * | * | * | * | * | * | * | * | * | Nicotiana tabacum | Seedling (for growth) | Plants | Solanaceae | Magnoliopsida | N | * | * | * | N | Genotoxicity | DNA damage | 24 | LOEC | 50 | 50000 | * | * | * | * | Y | 2 | 10 | 2.5
2339 | SR | Article | Soil | Lovecká | 2021 | 10.3390/plants10061260 | Genomic Damage Induced in Nicotiana tabacum L. Plants by Colloidal Solution with Silver and Gold Nanoparticles | Lovecká et al 2021. Genomic Damage Induced in Nicotiana tabacum L. Plants by Colloidal Solution with Silver and Gold Nanoparticles. Plants, 10, 1260. | AgNM | AgNM | * | * | Ag | * | * | * | Uncoated | * | * | * | 13.5 | Below 20 | 12 | 15 | TEM | * | Spheroidal | * | * | * | * | * | * | * | * | * | * | * | * | * | * | * | * | * | Solid | * | * | Light | 16 | * | * | * | * | * | 6 | * | * | * | 65 | * | * | * | * | * | * | * | * | * | as manufactured | * | * | * | * | * | * | * | * | * | * | Nicotiana tabacum | Seedling (for growth) | Plants | Solanaceae | Magnoliopsida | Y | 0.28 | * | * | N | Genotoxicity | DNA damage | 1344 | NOEC | 15 | 15000 | * | * | * | * | Y | 1 | 1 | 15
2341 | SR | Article | Soil | Lovecká | 2021 | 10.3390/plants10061260 | Genomic Damage Induced in Nicotiana tabacum L. Plants by Colloidal Solution with Silver and Gold Nanoparticles | Lovecká et al 2021. Genomic Damage Induced in Nicotiana tabacum L. Plants by Colloidal Solution with Silver and Gold Nanoparticles. Plants, 10, 1260. | AgNM | AgNM | * | * | Ag | * | * | * | Uncoated | * | * | * | 23.5 | 20-50 | 22 | 25 | TEM | * | Spheroidal | * | * | * | * | * | * | * | * | * | * | * | * | * | * | * | * | * | Solid | * | * | Light | 16 | * | * | * | * | * | 6 | * | * | * | 65 | * | * | * | * | * | * | * | * | * | as manufactured | * | * | * | * | * | * | * | * | * | * | Nicotiana tabacum | Seedling (for growth) | Plants | Solanaceae | Magnoliopsida | Y | 0.202 | * | * | N | Genotoxicity | DNA damage | 1344 | NOEC | 15 | 15000 | * | * | * | * | Y | 1 | 1 | 15
2343 | SR | Article | Soil | Soni | 2014 | 10.1002/etc.2670 | Stress response of pseudomonas species to silver nanoparticles at the molecular level | Soni et al 2014. Stress response of pseudomonas species to silver nanoparticles at the molecular levelL. Environmental Toxicology and Chemistry, 33, No. 9, pp. 2126–2132 | AgNM | AgNM | Sigma-Aldrich | Suspension | Ag | * | * | 1 | Uncoated | * | * | * | 25 | 20-50 | 20 | 30 | SEM | * | Spheroidal | * | * | * | * | * | * | * | MilliQ Water | * | * | * | * | * | * | * | * | * | Liquid | * | * | Dark | * | 8 | * | * | * | * | * | * | * | * | * | * | * | * | * | * | * | * | * | * | as manufactured | * | * | * | * | * | * | * | * | * | * | Pseudomonas species | Population | Microbial | Bacteria | Soil microbial community | N | * | * | * | N | Cytotoxicity | Molecular stress | 24 | MIC | 0.2 | 200 | * | * | * | * | Y | 2 | 10 | 0.01
2344 | SR | Article | Soil | Soni | 2014 | 10.1002/etc.2670 | Stress response of pseudomonas species to silver nanoparticles at the molecular level | Soni et al 2014. Stress response of pseudomonas species to silver nanoparticles at the molecular levelL. Environmental Toxicology and Chemistry, 33, No. 9, pp. 2126–2132 | AgNM | AgNM | Sigma-Aldrich | Suspension | Ag | * | * | 1 | Uncoated | * | * | * | 25 | 20-50 | 20 | 30 | SEM | * | Spheroidal | * | * | * | * | * | * | * | MilliQ Water | * | * | * | * | * | * | * | * | * | Liquid | * | * | Dark | * | 8 | * | * | * | * | * | * | * | * | * | * | * | * | * | * | * | * | * | * | as manufactured | * | * | * | * | * | * | * | * | * | * | Pseudomonas species | Population | Microbial | Bacteria | Soil microbial community | N | * | * | * | Y | Microbial biomass change | Colony forming units | 24 | NOEC | 0.05 | 50 | * | * | * | * | Y | 1 | 10 | 0.005
2346 | SR | Article | Soil | He | 2016 | 10.1016/j.chemosphere.2015.12.055 | Different responses of soil microbial metabolic activity to silver and iron oxide nanoparticles | He et al 2016. Different responses of soil microbial metabolic activity to silver and iron oxide nanoparticles. Chemosphere 147 | AgNM | AgNM | * | * | Ag | * | * | * | PVP | 9003-39-8 | * | * | 20.4 | 20-50 | * | * | TEM | * | Spheroidal | * | * | * | * | * | * | * | * | * | * | * | * | * | * | * | * | * | Solid | Natural media | * | Dark | * | * | * | * | * | * | 8.65 | * | * | * | 60 | * | * | 500 | 450 | 5830 | * | 21.8 | 9 | * | as manufactured | * | * | * | * | * | * | * | * | * | * | Ammonia oxidizing bacteria | Population | Microbial | Bacteria | Soil microbial community | N | * | * | * | N | Nitrification | Ammonia oxidation potential | 48 | LOEC | 0.1 | 100 | * | * | * | * | Y | 2 | 1 | 0.05
2348 | SR | Article | Soil | He | 2016 | 10.1016/j.chemosphere.2015.12.055 | Different responses of soil microbial metabolic activity to silver and iron oxide nanoparticles | He et al 2016. Different responses of soil microbial metabolic activity to silver and iron oxide nanoparticles. Chemosphere 147 | AgNM | AgNM | * | * | Ag | * | * | * | PVP | 9003-39-8 | * | * | 20.4 | 20-50 | * | * | TEM | * | Spheroidal | * | * | * | * | * | * | * | * | * | * | * | * | * | * | * | * | * | Solid | Natural media | * | Dark | * | * | * | * | * | * | 8.65 | * | * | * | 60 | * | * | 500 | 450 | 5830 | * | 21.8 | 9 | * | as manufactured | * | * | * | * | * | * | * | * | * | * | Ammonia oxidizing bacteria | Population | Microbial | Bacteria | Soil microbial community | N | * | * | * | N | Nitrification | Bacterial abundance | 48 | LOEC | 0.1 | 100 | * | * | * | * | Y | 2 | 1 | 0.05
2350 | SR | Article | Soil | He | 2016 | 10.1016/j.chemosphere.2015.12.055 | Different responses of soil microbial metabolic activity to silver and iron oxide nanoparticles | He et al 2016. Different responses of soil microbial metabolic activity to silver and iron oxide nanoparticles. Chemosphere 147 | Bulk Ag |  | Shanghai Demo Chemical Technology Co | * | Ag | * | * | * | * | * | * | * | Unreported | Unreported | * | * | * | * | * | * | * | * | * | * | * | * | * | * | * | * | * | * | * | * | * | * | Solid | Natural media | * | Dark | * | * | * | * | * | * | 8.65 | * | * | * | 60 | * | * | 500 | 450 | 5830 | * | 21.8 | 9 | * | * | * | * | * | * | * | * | * | * | * | * | Ammonia oxidizing bacteria | Population | Microbial | Bacteria | Soil microbial community | N | * | * | * | N | Nitrification | Ammonia oxidation potential | 48 | NOEC | 10 | 10000 | * | * | * | * | Y | 1 | 1 | 10
2351 | SR | Article | Soil | He | 2016 | 10.1016/j.chemosphere.2015.12.055 | Different responses of soil microbial metabolic activity to silver and iron oxide nanoparticles | He et al 2016. Different responses of soil microbial metabolic activity to silver and iron oxide nanoparticles. Chemosphere 147 | Bulk Ag |  | Shanghai Demo Chemical Technology Co | * | Ag | * | * | * | * | * | * | * | Unreported | Unreported | * | * | * | * | * | * | * | * | * | * | * | * | * | * | * | * | * | * | * | * | * | * | Solid | Natural media | * | Dark | * | * | * | * | * | * | 8.65 | * | * | * | 60 | * | * | 500 | 450 | 5830 | * | 21.8 | 9 | * | * | * | * | * | * | * | * | * | * | * | * | Ammonia oxidizing bacteria | Population | Microbial | Bacteria | Soil microbial community | N | * | * | * | N | Nitrification | Bacterial abundance | 48 | LOEC | 0.1 | 100 | * | * | * | * | Y | 2 | 1 | 0.05
2353 | SR | Article | Soil | Wang | 2017 | 10.1016/S1002-0160(17)60344-8 | Effects of Silver Nanoparticles on Soil Microbial Communities and Bacterial Nitrification in Suburban Vegetable Soils | Wang et al 2017. Effects of Silver Nanoparticles on Soil Microbial Communities and Bacterial Nitrification in Suburban Vegetable Soils. Pedosphere 27(3): 482–490 | AgNM | AgNM | Nanjing Empero Nanomaterials Co. | Powder | Ag | * | * | * | Uncoated | * | * | * | 50 | 20-50 | * | * | TEM | * | Spheroidal | * | * | * | * | * | * | * | MilliQ Water | * | * | * | * | * | * | * | * | * | Solid | Natural media | * | * | * | * | * | * | * | * | 6.7 | * | * | * | * | * | * | * | 1770 | 19060 | * | * | * | * | as manufactured | * | * | * | * | * | * | * | * | * | * | Ammonia oxidizing bacteria | Population | Microbial | Bacteria | Soil microbial community | N | * | * | * | N | Nitrification | Bacterial abundance | 168 | LOEC | 10 | 10000 | * | * | * | * | Y | 2 | 1 | 5
2355 | SR | Article | Soil | Wang | 2017 | 10.1016/S1002-0160(17)60344-8 | Effects of Silver Nanoparticles on Soil Microbial Communities and Bacterial Nitrification in Suburban Vegetable Soils | Wang et al 2017. Effects of Silver Nanoparticles on Soil Microbial Communities and Bacterial Nitrification in Suburban Vegetable Soils. Pedosphere 27(3): 482–490 | AgNM | AgNM | Nanjing Empero Nanomaterials Co. | Powder | Ag | * | * | * | Uncoated | * | * | * | 50 | 20-50 | * | * | TEM | * | Spheroidal | * | * | * | * | * | * | * | MilliQ Water | * | * | * | * | * | * | * | * | * | Solid | Natural media | * | * | * | * | * | * | * | * | 6.7 | * | * | * | * | * | * | * | 1770 | 19060 | * | * | * | * | as manufactured | * | * | * | * | * | * | * | * | * | * | Nitrite-oxidising bacteria | Population | Microbial | Bacteria | Soil microbial community | N | * | * | * | N | Nitrification | Bacterial abundance | 168 | LOEC | 10 | 10000 | * | * | * | * | Y | 2 | 1 | 5
2357 | SR | Article | Soil | Liu | 2021 | 10.1016/S1002-0160(21)60036-X | Impacts of silver nanoparticles on enzymatic activities, nitrifying bacteria, and nitrogen transformation in soil amended with ammonium and nitrate | Liu et al 2021. Impacts of silver nanoparticles on enzymatic activities, nitrifying bacteria, and nitrogen transformation in soil amended with ammonium and nitrate. Pedosphere 31(6): 934–943 | AgNM | AgNM | Nanjing Empero Nanomaterials Co. | Suspension | Ag | * | * | * | Uncoated | * | * | * | 50 | 20-50 | * | * | TEM | * | Spheroidal | * | * | * | * | * | * | * | MilliQ Water | * | * | * | * | * | * | * | * | * | Solid | Natural media | * | * | * | * | * | * | * | * | 6.7 | * | * | * | * | * | * | * | 1770 | 19060 | * | * | 28.9 | 12.4 | as manufactured | * | * | * | * | * | * | * | * | * | * | Ammonia oxidizing bacteria | Population | Microbial | Bacteria | Soil microbial community | N | * | * | * | N | Nitrification | Bacterial abundance | 336 | NOEC | 50 | 50000 | * | * | * | * | Y | 1 | 1 | 50
2358 | SR | Article | Soil | Liu | 2021 | 10.1016/S1002-0160(21)60036-X | Impacts of silver nanoparticles on enzymatic activities, nitrifying bacteria, and nitrogen transformation in soil amended with ammonium and nitrate | Liu et al 2021. Impacts of silver nanoparticles on enzymatic activities, nitrifying bacteria, and nitrogen transformation in soil amended with ammonium and nitrate. Pedosphere 31(6): 934–943 | AgNM | AgNM | Nanjing Empero Nanomaterials Co. | Suspension | Ag | * | * | * | Uncoated | * | * | * | 50 | 20-50 | * | * | TEM | * | Spheroidal | * | * | * | * | * | * | * | MilliQ Water | * | * | * | * | * | * | * | * | * | Solid | Natural media | * | * | * | * | * | * | * | * | 6.7 | * | * | * | * | * | * | * | 1770 | 19060 | * | * | 28.9 | 12.4 | as manufactured | * | * | * | * | * | * | * | * | * | * | Ammonia oxidizing bacteria | Population | Microbial | Bacteria | Soil microbial community | N | * | * | * | N | Nitrification | Bacterial abundance | 336 | LOEC | 100 | 100000 | * | * | * | * | Y | 2 | 1 | 50
2359 | SR | Article | Soil | Liu | 2021 | 10.1016/S1002-0160(21)60036-X | Impacts of silver nanoparticles on enzymatic activities, nitrifying bacteria, and nitrogen transformation in soil amended with ammonium and nitrate | Liu et al 2021. Impacts of silver nanoparticles on enzymatic activities, nitrifying bacteria, and nitrogen transformation in soil amended with ammonium and nitrate. Pedosphere 31(6): 934–943 | AgNM | AgNM | Nanjing Empero Nanomaterials Co. | Suspension | Ag | * | * | * | Uncoated | * | * | * | 50 | 20-50 | * | * | TEM | * | Spheroidal | * | * | * | * | * | * | * | MilliQ Water | * | * | * | * | * | * | * | * | * | Solid | Natural media | * | * | * | * | * | * | * | * | 6.7 | * | * | * | * | * | * | * | 1770 | 19060 | * | * | 28.9 | 12.4 | as manufactured | * | * | * | * | * | * | * | * | * | * | Nitrite-oxidising bacteria | Population | Microbial | Bacteria | Soil microbial community | N | * | * | * | N | Nitrification | Bacterial abundance | 336 | NOEC | 50 | 50000 | * | * | * | * | Y | 1 | 1 | 50
2360 | SR | Article | Soil | Liu | 2021 | 10.1016/S1002-0160(21)60036-X | Impacts of silver nanoparticles on enzymatic activities, nitrifying bacteria, and nitrogen transformation in soil amended with ammonium and nitrate | Liu et al 2021. Impacts of silver nanoparticles on enzymatic activities, nitrifying bacteria, and nitrogen transformation in soil amended with ammonium and nitrate. Pedosphere 31(6): 934–943 | AgNM | AgNM | Nanjing Empero Nanomaterials Co. | Suspension | Ag | * | * | * | Uncoated | * | * | * | 50 | 20-50 | * | * | TEM | * | Spheroidal | * | * | * | * | * | * | * | MilliQ Water | * | * | * | * | * | * | * | * | * | Solid | Natural media | * | * | * | * | * | * | * | * | 6.7 | * | * | * | * | * | * | * | 1770 | 19060 | * | * | 28.9 | 12.4 | as manufactured | * | * | * | * | * | * | * | * | * | * | Nitrite-oxidising bacteria | Population | Microbial | Bacteria | Soil microbial community | N | * | * | * | N | Nitrification | Bacterial abundance | 336 | LOEC | 100 | 100000 | * | * | * | * | Y | 2 | 1 | 50
2361 | SR | Article | Soil | Wu | 2020 | 10.1016/j.envpol.2020.114117 | Foliar versus root exposure of AgNPs to lettuce: Phytotoxicity, antioxidant responses and internal translocation | Wu et al 2020. Foliar versus root exposure of AgNPs to lettuce: Phytotoxicity, antioxidant responses and internal translocation. Environmental Pollution 261 114117 | AgNM | AgNM | RAS | Suspension | Ag | * | * | * | Uncoated | * | * | * | 20 | 20-50 | * | * | TEM | * | Spheroidal | * | * | * | * | * | * | * | MilliQ Water | * | * | * | * | * | * | * | -12.45 | * | Liquid | Artificial | * | Light | 16 | 6 | * | * | * | * | * | * | * | * | * | * | * | * | * | * | * | * | * | * | as manufactured | * | * | * | * | * | * | * | * | * | * | Lactuca sativa | Seedling (for growth) | Plants | Plantae | Magnoliopsida | Y | 40 | * | * | Y | Growth | Root biomass | 360 | LOEC | 0.1 | 100 | * | * | * | * | Y | 2 | 1 | 0.05
2363 | SR | Article | Soil | Wu | 2020 | 10.1016/j.envpol.2020.114117 | Foliar versus root exposure of AgNPs to lettuce: Phytotoxicity, antioxidant responses and internal translocation | Wu et al 2020. Foliar versus root exposure of AgNPs to lettuce: Phytotoxicity, antioxidant responses and internal translocation. Environmental Pollution 261 114117 | AgNM | AgNM | RAS | Suspension | Ag | * | * | * | Uncoated | * | * | * | 20 | 20-50 | * | * | TEM | * | Spheroidal | * | * | * | * | * | * | * | MilliQ Water | * | * | * | * | * | * | * | -12.45 | * | Liquid | Artificial | * | Light | 16 | 6 | * | * | * | * | * | * | * | * | * | * | * | * | * | * | * | * | * | * | as manufactured | * | * | * | * | * | * | * | * | * | * | Lactuca sativa | Seedling (for growth) | Plants | Plantae | Magnoliopsida | Y | 0.5 | * | * | Y | Growth | Shoot biomass | 360 | LOEC | 0.1 | 100 | * | * | * | * | Y | 2 | 1 | 0.05
2365 | SR | Article | Soil | McGee | 2018 | 10.1007/s11356-018-2087-y | Concentration-dependent responses of soil bacterial, fungal and nitrifying communities to silver nano and micron particles | McGee et al 2018. Concentration-dependent responses of soil bacterial, fungal and nitrifying communities to silver nano and micron particles. Environmental Science and Pollution Research, 25, 18693–18704 | AgNM | AgNM | Sky Spring Nanomaterials Inc. | Suspension | Ag | * | * | * | Uncoated | * | * | * | 25 | 20-50 | 20 | 30 | TEM | * | Spheroidal | * | * | * | * | * | * | * | MilliQ Water | * | 19 | Mean | DLS | * | * | * | * | * | Solid | Natural media | * | Dark | * | * | * | * | * | * | 5.15 | * | 7.5 | * | 28.8 | * | * | * | * | * | * | * | * | * | as manufactured | * | * | * | * | * | * | * | * | * | * | Acidobacteria | Population | Microbial | Bacteria | Soil microbial community | N | * | * | * | Y | Microbial biomass change | Phyla abundance | 720 | NOEC | 10 | 10000 | * | * | * | * | Y | 1 | 1 | 10
2366 | SR | Article | Soil | McGee | 2018 | 10.1007/s11356-018-2087-y | Concentration-dependent responses of soil bacterial, fungal and nitrifying communities to silver nano and micron particles | McGee et al 2018. Concentration-dependent responses of soil bacterial, fungal and nitrifying communities to silver nano and micron particles. Environmental Science and Pollution Research, 25, 18693–18704 | AgNM | AgNM | Sky Spring Nanomaterials Inc. | Suspension | Ag | * | * | * | Uncoated | * | * | * | 25 | 20-50 | 20 | 30 | TEM | * | Spheroidal | * | * | * | * | * | * | * | MilliQ Water | * | 19 | Mean | DLS | * | * | * | * | * | Solid | Natural media | * | Dark | * | * | * | * | * | * | 5.15 | * | 7.5 | * | 28.8 | * | * | * | * | * | * | * | * | * | as manufactured | * | * | * | * | * | * | * | * | * | * | Acidobacteria | Population | Microbial | Bacteria | Soil microbial community | N | * | * | * | Y | Microbial biomass change | Phyla abundance | 720 | LOEC | 25 | 25000 | * | * | * | * | Y | 2 | 1 | 12.5
2368 | SR | Article | Soil | McGee | 2018 | 10.1007/s11356-018-2087-y | Concentration-dependent responses of soil bacterial, fungal and nitrifying communities to silver nano and micron particles | McGee et al 2018. Concentration-dependent responses of soil bacterial, fungal and nitrifying communities to silver nano and micron particles. Environmental Science and Pollution Research, 25, 18693–18704 | AgNM | AgNM | Sky Spring Nanomaterials Inc. | Suspension | Ag | * | * | * | Uncoated | * | * | * | 25 | 20-50 | 20 | 30 | TEM | * | Spheroidal | * | * | * | * | * | * | * | MilliQ Water | * | 19 | Mean | DLS | * | * | * | * | * | Solid | Natural media | * | Dark | * | * | * | * | * | * | 5.15 | * | 7.5 | * | 28.8 | * | * | * | * | * | * | * | * | * | as manufactured | * | * | * | * | * | * | * | * | * | * | Actinobacteria | Population | Microbial | Bacteria | Soil microbial community | N | * | * | * | Y | Microbial biomass change | Phyla abundance | 720 | NOEC | 50 | 50000 | * | * | * | * | Y | 1 | 1 | 50
2369 | SR | Article | Soil | McGee | 2018 | 10.1007/s11356-018-2087-y | Concentration-dependent responses of soil bacterial, fungal and nitrifying communities to silver nano and micron particles | McGee et al 2018. Concentration-dependent responses of soil bacterial, fungal and nitrifying communities to silver nano and micron particles. Environmental Science and Pollution Research, 25, 18693–18704 | AgNM | AgNM | Sky Spring Nanomaterials Inc. | Suspension | Ag | * | * | * | Uncoated | * | * | * | 25 | 20-50 | 20 | 30 | TEM | * | Spheroidal | * | * | * | * | * | * | * | MilliQ Water | * | 19 | Mean | DLS | * | * | * | * | * | Solid | Natural media | * | Dark | * | * | * | * | * | * | 5.15 | * | 7.5 | * | 28.8 | * | * | * | * | * | * | * | * | * | as manufactured | * | * | * | * | * | * | * | * | * | * | Bacteroidetes | Population | Microbial | Bacteria | Soil microbial community | N | * | * | * | Y | Microbial biomass change | Phyla abundance | 720 | LOEC | 10 | 10000 | * | * | * | * | Y | 2 | 1 | 5
2371 | SR | Article | Soil | McGee | 2018 | 10.1007/s11356-018-2087-y | Concentration-dependent responses of soil bacterial, fungal and nitrifying communities to silver nano and micron particles | McGee et al 2018. Concentration-dependent responses of soil bacterial, fungal and nitrifying communities to silver nano and micron particles. Environmental Science and Pollution Research, 25, 18693–18704 | AgNM | AgNM | Sky Spring Nanomaterials Inc. | Suspension | Ag | * | * | * | Uncoated | * | * | * | 25 | 20-50 | 20 | 30 | TEM | * | Spheroidal | * | * | * | * | * | * | * | MilliQ Water | * | 19 | Mean | DLS | * | * | * | * | * | Solid | Natural media | * | Dark | * | * | * | * | * | * | 5.15 | * | 7.5 | * | 28.8 | * | * | * | * | * | * | * | * | * | as manufactured | * | * | * | * | * | * | * | * | * | * | Chloroflexi | Population | Microbial | Bacteria | Soil microbial community | N | * | * | * | Y | Microbial biomass change | Phyla abundance | 720 | NOEC | 50 | 50000 | * | * | * | * | Y | 1 | 1 | 50
2372 | SR | Article | Soil | McGee | 2018 | 10.1007/s11356-018-2087-y | Concentration-dependent responses of soil bacterial, fungal and nitrifying communities to silver nano and micron particles | McGee et al 2018. Concentration-dependent responses of soil bacterial, fungal and nitrifying communities to silver nano and micron particles. Environmental Science and Pollution Research, 25, 18693–18704 | AgNM | AgNM | Sky Spring Nanomaterials Inc. | Suspension | Ag | * | * | * | Uncoated | * | * | * | 25 | 20-50 | 20 | 30 | TEM | * | Spheroidal | * | * | * | * | * | * | * | MilliQ Water | * | 19 | Mean | DLS | * | * | * | * | * | Solid | Natural media | * | Dark | * | * | * | * | * | * | 5.15 | * | 7.5 | * | 28.8 | * | * | * | * | * | * | * | * | * | as manufactured | * | * | * | * | * | * | * | * | * | * | Firmicutes | Population | Microbial | Bacteria | Soil microbial community | N | * | * | * | Y | Microbial biomass change | Phyla abundance | 720 | NOEC | 50 | 50000 | * | * | * | * | Y | 1 | 1 | 50
2373 | SR | Article | Soil | McGee | 2018 | 10.1007/s11356-018-2087-y | Concentration-dependent responses of soil bacterial, fungal and nitrifying communities to silver nano and micron particles | McGee et al 2018. Concentration-dependent responses of soil bacterial, fungal and nitrifying communities to silver nano and micron particles. Environmental Science and Pollution Research, 25, 18693–18704 | AgNM | AgNM | Sky Spring Nanomaterials Inc. | Suspension | Ag | * | * | * | Uncoated | * | * | * | 25 | 20-50 | 20 | 30 | TEM | * | Spheroidal | * | * | * | * | * | * | * | MilliQ Water | * | 19 | Mean | DLS | * | * | * | * | * | Solid | Natural media | * | Dark | * | * | * | * | * | * | 5.15 | * | 7.5 | * | 28.8 | * | * | * | * | * | * | * | * | * | as manufactured | * | * | * | * | * | * | * | * | * | * | Planctomycetes | Population | Microbial | Bacteria | Soil microbial community | N | * | * | * | Y | Microbial biomass change | Phyla abundance | 720 | NOEC | 50 | 50000 | * | * | * | * | Y | 1 | 1 | 50
2374 | SR | Article | Soil | McGee | 2018 | 10.1007/s11356-018-2087-y | Concentration-dependent responses of soil bacterial, fungal and nitrifying communities to silver nano and micron particles | McGee et al 2018. Concentration-dependent responses of soil bacterial, fungal and nitrifying communities to silver nano and micron particles. Environmental Science and Pollution Research, 25, 18693–18704 | AgNM | AgNM | Sky Spring Nanomaterials Inc. | Suspension | Ag | * | * | * | Uncoated | * | * | * | 25 | 20-50 | 20 | 30 | TEM | * | Spheroidal | * | * | * | * | * | * | * | MilliQ Water | * | 19 | Mean | DLS | * | * | * | * | * | Solid | Natural media | * | Dark | * | * | * | * | * | * | 5.15 | * | 7.5 | * | 28.8 | * | * | * | * | * | * | * | * | * | as manufactured | * | * | * | * | * | * | * | * | * | * | Proteobacteria | Population | Microbial | Bacteria | Soil microbial community | N | * | * | * | Y | Microbial biomass change | Phyla abundance | 720 | NOEC | 10 | 10000 | * | * | * | * | Y | 1 | 1 | 10
2375 | SR | Article | Soil | McGee | 2018 | 10.1007/s11356-018-2087-y | Concentration-dependent responses of soil bacterial, fungal and nitrifying communities to silver nano and micron particles | McGee et al 2018. Concentration-dependent responses of soil bacterial, fungal and nitrifying communities to silver nano and micron particles. Environmental Science and Pollution Research, 25, 18693–18704 | AgNM | AgNM | Sky Spring Nanomaterials Inc. | Suspension | Ag | * | * | * | Uncoated | * | * | * | 25 | 20-50 | 20 | 30 | TEM | * | Spheroidal | * | * | * | * | * | * | * | MilliQ Water | * | 19 | Mean | DLS | * | * | * | * | * | Solid | Natural media | * | Dark | * | * | * | * | * | * | 5.15 | * | 7.5 | * | 28.8 | * | * | * | * | * | * | * | * | * | as manufactured | * | * | * | * | * | * | * | * | * | * | Proteobacteria | Population | Microbial | Bacteria | Soil microbial community | N | * | * | * | Y | Microbial biomass change | Phyla abundance | 720 | LOEC | 25 | 25000 | * | * | * | * | Y | 2 | 1 | 12.5
2377 | SR | Article | Soil | McGee | 2018 | 10.1007/s11356-018-2087-y | Concentration-dependent responses of soil bacterial, fungal and nitrifying communities to silver nano and micron particles | McGee et al 2018. Concentration-dependent responses of soil bacterial, fungal and nitrifying communities to silver nano and micron particles. Environmental Science and Pollution Research, 25, 18693–18704 | AgNM | AgNM | Sky Spring Nanomaterials Inc. | Suspension | Ag | * | * | * | Uncoated | * | * | * | 25 | 20-50 | 20 | 30 | TEM | * | Spheroidal | * | * | * | * | * | * | * | MilliQ Water | * | 19 | Mean | DLS | * | * | * | * | * | Solid | Natural media | * | Dark | * | * | * | * | * | * | 5.15 | * | 7.5 | * | 28.8 | * | * | * | * | * | * | * | * | * | as manufactured | * | * | * | * | * | * | * | * | * | * | Verrucomicrobia | Population | Microbial | Bacteria | Soil microbial community | N | * | * | * | Y | Microbial biomass change | Phyla abundance | 720 | NOEC | 10 | 10000 | * | * | * | * | Y | 1 | 1 | 10
2378 | SR | Article | Soil | McGee | 2018 | 10.1007/s11356-018-2087-y | Concentration-dependent responses of soil bacterial, fungal and nitrifying communities to silver nano and micron particles | McGee et al 2018. Concentration-dependent responses of soil bacterial, fungal and nitrifying communities to silver nano and micron particles. Environmental Science and Pollution Research, 25, 18693–18704 | AgNM | AgNM | Sky Spring Nanomaterials Inc. | Suspension | Ag | * | * | * | Uncoated | * | * | * | 25 | 20-50 | 20 | 30 | TEM | * | Spheroidal | * | * | * | * | * | * | * | MilliQ Water | * | 19 | Mean | DLS | * | * | * | * | * | Solid | Natural media | * | Dark | * | * | * | * | * | * | 5.15 | * | 7.5 | * | 28.8 | * | * | * | * | * | * | * | * | * | as manufactured | * | * | * | * | * | * | * | * | * | * | Verrucomicrobia | Population | Microbial | Bacteria | Soil microbial community | N | * | * | * | Y | Microbial biomass change | Phyla abundance | 720 | LOEC | 25 | 25000 | * | * | * | * | Y | 2 | 1 | 12.5
2380 | SR | Article | Soil | McGee | 2018 | 10.1007/s11356-018-2087-y | Concentration-dependent responses of soil bacterial, fungal and nitrifying communities to silver nano and micron particles | McGee et al 2018. Concentration-dependent responses of soil bacterial, fungal and nitrifying communities to silver nano and micron particles. Environmental Science and Pollution Research, 25, 18693–18704 | AgNM | AgNM | Sky Spring Nanomaterials Inc. | Suspension | Ag | * | * | * | Uncoated | * | * | * | 25 | 20-50 | 20 | 30 | TEM | * | Spheroidal | * | * | * | * | * | * | * | MilliQ Water | * | 19 | Mean | DLS | * | * | * | * | * | Solid | Natural media | * | Dark | * | * | * | * | * | * | 5.15 | * | 7.5 | * | 28.8 | * | * | * | * | * | * | * | * | * | as manufactured | * | * | * | * | * | * | * | * | * | * | Ammonia oxidizing bacteria | Population | Microbial | Bacteria | Soil microbial community | N | * | * | * | N | Nitrification | Enzyme activity | 720 | LOEC | 10 | 10000 | * | * | * | * | Y | 2 | 1 | 5
2381 | SR | Article | Soil | McGee | 2018 | 10.1007/s11356-018-2087-y | Concentration-dependent responses of soil bacterial, fungal and nitrifying communities to silver nano and micron particles | McGee et al 2018. Concentration-dependent responses of soil bacterial, fungal and nitrifying communities to silver nano and micron particles. Environmental Science and Pollution Research, 25, 18693–18704 | AgNM | AgNM | Sky Spring Nanomaterials Inc. | Suspension | Ag | * | * | * | Uncoated | * | * | * | 25 | 20-50 | 20 | 30 | TEM | * | Spheroidal | * | * | * | * | * | * | * | MilliQ Water | * | 19 | Mean | DLS | * | * | * | * | * | Solid | Natural media | * | Dark | * | * | * | * | * | * | 5.15 | * | 7.5 | * | 28.8 | * | * | * | * | * | * | * | * | * | as manufactured | * | * | * | * | * | * | * | * | * | * | Ammonia oxidizing bacteria | Population | Microbial | Bacteria | Soil microbial community | N | * | * | * | N | Nitrification | nifH gene abundance | 720 | LOEC | 10 | 10000 | * | * | * | * | Y | 2 | 1 | 5
2382 | SR | Article | Soil | McGee | 2018 | 10.1007/s11356-018-2087-y | Concentration-dependent responses of soil bacterial, fungal and nitrifying communities to silver nano and micron particles | McGee et al 2018. Concentration-dependent responses of soil bacterial, fungal and nitrifying communities to silver nano and micron particles. Environmental Science and Pollution Research, 25, 18693–18704 | AgNM | AgNM | Sky Spring Nanomaterials Inc. | Suspension | Ag | * | * | * | Uncoated | * | * | * | 25 | 20-50 | 20 | 30 | TEM | * | Spheroidal | * | * | * | * | * | * | * | MilliQ Water | * | 19 | Mean | DLS | * | * | * | * | * | Solid | Natural media | * | Dark | * | * | * | * | * | * | 5.15 | * | 7.5 | * | 28.8 | * | * | * | * | * | * | * | * | * | as manufactured | * | * | * | * | * | * | * | * | * | * | Ammonia oxidizing bacteria | Population | Microbial | Bacteria | Soil microbial community | N | * | * | * | N | Nitrification | Enzyme activity | 720 | LOEC | 25 | 25000 | * | * | * | * | Y | 2 | 1 | 12.5
2383 | SR | Article | Soil | Rui | 2017 | 10.1021/acssuschemeng.7b00736 | Phytotoxicity of Silver Nanoparticles to Peanut (Arachis hypogaea L.): Physiological Responses and Food Safety | Rui et al 2017. Phytotoxicity of Silver Nanoparticles to Peanut (Arachis hypogaea L.): Physiological Responses and Food Safety. ACS Sustainable Chem. Eng., 5, 6557−6567 | AgNM | AgNM | Shanghai Pantian Powder material Co. | Powder | Ag | * | * | * | Uncoated | * | * | * | 20 | 20-50 | * | * | TEM | * | Spheroidal | * | * | * | * | * | * | * | * | * | * | * | * | * | * | * | * | * | Solid | Natural media | * | * | * | * | * | * | * | * | * | * | * | * | * | * | * | * | * | * | * | * | * | * | as manufactured | * | * | * | * | * | * | * | * | * | * | Arachis hypogaea | Seedling (for growth) | Plants | Dicotyledon | Angiosperms | N | * | * | * | Y | Growth | Height | 2352 | NOEC | 50 | 50000 | * | * | * | * | Y | 1 | 1 | 50
2384 | SR | Article | Soil | Rui | 2017 | 10.1021/acssuschemeng.7b00736 | Phytotoxicity of Silver Nanoparticles to Peanut (Arachis hypogaea L.): Physiological Responses and Food Safety | Rui et al 2017. Phytotoxicity of Silver Nanoparticles to Peanut (Arachis hypogaea L.): Physiological Responses and Food Safety. ACS Sustainable Chem. Eng., 5, 6557−6567 | AgNM | AgNM | Shanghai Pantian Powder material Co. | Powder | Ag | * | * | * | Uncoated | * | * | * | 20 | 20-50 | * | * | TEM | * | Spheroidal | * | * | * | * | * | * | * | * | * | * | * | * | * | * | * | * | * | Solid | Natural media | * | * | * | * | * | * | * | * | * | * | * | * | * | * | * | * | * | * | * | * | * | * | as manufactured | * | * | * | * | * | * | * | * | * | * | Arachis hypogaea | Seedling (for growth) | Plants | Dicotyledon | Angiosperms | N | * | * | * | Y | Growth | Height | 2352 | LOEC | 500 | 500000 | * | * | * | * | Y | 2 | 1 | 250
2386 | SR | Article | Soil | Rui | 2017 | 10.1021/acssuschemeng.7b00736 | Phytotoxicity of Silver Nanoparticles to Peanut (Arachis hypogaea L.): Physiological Responses and Food Safety | Rui et al 2017. Phytotoxicity of Silver Nanoparticles to Peanut (Arachis hypogaea L.): Physiological Responses and Food Safety. ACS Sustainable Chem. Eng., 5, 6557−6567 | AgNM | AgNM | Shanghai Pantian Powder material Co. | Powder | Ag | * | * | * | Uncoated | * | * | * | 20 | 20-50 | * | * | TEM | * | Spheroidal | * | * | * | * | * | * | * | * | * | * | * | * | * | * | * | * | * | Solid | Natural media | * | * | * | * | * | * | * | * | * | * | * | * | * | * | * | * | * | * | * | * | * | * | as manufactured | * | * | * | * | * | * | * | * | * | * | Arachis hypogaea | Seedling (for growth) | Plants | Dicotyledon | Angiosperms | Y | 0.25 | * | * | Y | Growth | Shoot biomass (fresh weight) | 2352 | LOEC | 50 | 50000 | * | * | * | * | Y | 2 | 1 | 25
2388 | SR | Article | Soil | Rui | 2017 | 10.1021/acssuschemeng.7b00736 | Phytotoxicity of Silver Nanoparticles to Peanut (Arachis hypogaea L.): Physiological Responses and Food Safety | Rui et al 2017. Phytotoxicity of Silver Nanoparticles to Peanut (Arachis hypogaea L.): Physiological Responses and Food Safety. ACS Sustainable Chem. Eng., 5, 6557−6567 | AgNM | AgNM | Shanghai Pantian Powder material Co. | Powder | Ag | * | * | * | Uncoated | * | * | * | 20 | 20-50 | * | * | TEM | * | Spheroidal | * | * | * | * | * | * | * | * | * | * | * | * | * | * | * | * | * | Solid | Natural media | * | * | * | * | * | * | * | * | * | * | * | * | * | * | * | * | * | * | * | * | * | * | as manufactured | * | * | * | * | * | * | * | * | * | * | Arachis hypogaea | Seedling (for growth) | Plants | Dicotyledon | Angiosperms | Y | 1 | * | * | Y | Growth | Root biomass (fresh weight) | 2352 | NOEC | 50 | 50000 | * | * | * | * | Y | 1 | 1 | 50
2389 | SR | Article | Soil | Rui | 2017 | 10.1021/acssuschemeng.7b00736 | Phytotoxicity of Silver Nanoparticles to Peanut (Arachis hypogaea L.): Physiological Responses and Food Safety | Rui et al 2017. Phytotoxicity of Silver Nanoparticles to Peanut (Arachis hypogaea L.): Physiological Responses and Food Safety. ACS Sustainable Chem. Eng., 5, 6557−6567 | AgNM | AgNM | Shanghai Pantian Powder material Co. | Powder | Ag | * | * | * | Uncoated | * | * | * | 20 | 20-50 | * | * | TEM | * | Spheroidal | * | * | * | * | * | * | * | * | * | * | * | * | * | * | * | * | * | Solid | Natural media | * | * | * | * | * | * | * | * | * | * | * | * | * | * | * | * | * | * | * | * | * | * | as manufactured | * | * | * | * | * | * | * | * | * | * | Arachis hypogaea | Seedling (for growth) | Plants | Dicotyledon | Angiosperms | Y | 6 | * | * | Y | Growth | Root biomass (fresh weight) | 2352 | LOEC | 500 | 500000 | * | * | * | * | Y | 2 | 1 | 250
2391 | SR | Article | Soil | Rui | 2017 | 10.1021/acssuschemeng.7b00736 | Phytotoxicity of Silver Nanoparticles to Peanut (Arachis hypogaea L.): Physiological Responses and Food Safety | Rui et al 2017. Phytotoxicity of Silver Nanoparticles to Peanut (Arachis hypogaea L.): Physiological Responses and Food Safety. ACS Sustainable Chem. Eng., 5, 6557−6567 | AgNM | AgNM | Shanghai Pantian Powder material Co. | Powder | Ag | * | * | * | Uncoated | * | * | * | 20 | 20-50 | * | * | TEM | * | Spheroidal | * | * | * | * | * | * | * | * | * | * | * | * | * | * | * | * | * | Solid | Natural media | * | * | * | * | * | * | * | * | * | * | * | * | * | * | * | * | * | * | * | * | * | * | as manufactured | * | * | * | * | * | * | * | * | * | * | Arachis hypogaea | Seedling (for growth) | Plants | Dicotyledon | Angiosperms | Y | 0.4 | * | * | Y | Growth | Shoot dry mass | 2352 | NOEC | 50 | 50000 | * | * | * | * | Y | 1 | 1 | 50
2392 | SR | Article | Soil | Rui | 2017 | 10.1021/acssuschemeng.7b00736 | Phytotoxicity of Silver Nanoparticles to Peanut (Arachis hypogaea L.): Physiological Responses and Food Safety | Rui et al 2017. Phytotoxicity of Silver Nanoparticles to Peanut (Arachis hypogaea L.): Physiological Responses and Food Safety. ACS Sustainable Chem. Eng., 5, 6557−6567 | AgNM | AgNM | Shanghai Pantian Powder material Co. | Powder | Ag | * | * | * | Uncoated | * | * | * | 20 | 20-50 | * | * | TEM | * | Spheroidal | * | * | * | * | * | * | * | * | * | * | * | * | * | * | * | * | * | Solid | Natural media | * | * | * | * | * | * | * | * | * | * | * | * | * | * | * | * | * | * | * | * | * | * | as manufactured | * | * | * | * | * | * | * | * | * | * | Arachis hypogaea | Seedling (for growth) | Plants | Dicotyledon | Angiosperms | Y | 0.4 | * | * | Y | Growth | Shoot dry mass | 2352 | LOEC | 500 | 500000 | * | * | * | * | Y | 2 | 1 | 250
2394 | SR | Article | Soil | Rui | 2017 | 10.1021/acssuschemeng.7b00736 | Phytotoxicity of Silver Nanoparticles to Peanut (Arachis hypogaea L.): Physiological Responses and Food Safety | Rui et al 2017. Phytotoxicity of Silver Nanoparticles to Peanut (Arachis hypogaea L.): Physiological Responses and Food Safety. ACS Sustainable Chem. Eng., 5, 6557−6567 | AgNM | AgNM | Shanghai Pantian Powder material Co. | Powder | Ag | * | * | * | Uncoated | * | * | * | 20 | 20-50 | * | * | TEM | * | Spheroidal | * | * | * | * | * | * | * | * | * | * | * | * | * | * | * | * | * | Solid | Natural media | * | * | * | * | * | * | * | * | * | * | * | * | * | * | * | * | * | * | * | * | * | * | as manufactured | * | * | * | * | * | * | * | * | * | * | Arachis hypogaea | Seedling (for growth) | Plants | Dicotyledon | Angiosperms | Y | 90 | * | * | Y | Growth | Root dry mass | 2352 | NOEC | 2000 | 2000000 | * | * | * | * | Y | 1 | 1 | 2000
2395 | SR | Article | Soil | Rui | 2017 | 10.1021/acssuschemeng.7b00736 | Phytotoxicity of Silver Nanoparticles to Peanut (Arachis hypogaea L.): Physiological Responses and Food Safety | Rui et al 2017. Phytotoxicity of Silver Nanoparticles to Peanut (Arachis hypogaea L.): Physiological Responses and Food Safety. ACS Sustainable Chem. Eng., 5, 6557−6567 | AgNM | AgNM | Shanghai Pantian Powder material Co. | Powder | Ag | * | * | * | Uncoated | * | * | * | 20 | 20-50 | * | * | TEM | * | Spheroidal | * | * | * | * | * | * | * | * | * | * | * | * | * | * | * | * | * | Solid | Natural media | * | * | * | * | * | * | * | * | * | * | * | * | * | * | * | * | * | * | * | * | * | * | as manufactured | * | * | * | * | * | * | * | * | * | * | Arachis hypogaea | Seedling (for growth) | Plants | Dicotyledon | Angiosperms | N | * | * | * | Y | Growth | Grain weight | 2352 | NOEC | 50 | 50000 | * | * | * | * | Y | 1 | 1 | 50
2396 | SR | Article | Soil | Rui | 2017 | 10.1021/acssuschemeng.7b00736 | Phytotoxicity of Silver Nanoparticles to Peanut (Arachis hypogaea L.): Physiological Responses and Food Safety | Rui et al 2017. Phytotoxicity of Silver Nanoparticles to Peanut (Arachis hypogaea L.): Physiological Responses and Food Safety. ACS Sustainable Chem. Eng., 5, 6557−6567 | AgNM | AgNM | Shanghai Pantian Powder material Co. | Powder | Ag | * | * | * | Uncoated | * | * | * | 20 | 20-50 | * | * | TEM | * | Spheroidal | * | * | * | * | * | * | * | * | * | * | * | * | * | * | * | * | * | Solid | Natural media | * | * | * | * | * | * | * | * | * | * | * | * | * | * | * | * | * | * | * | * | * | * | as manufactured | * | * | * | * | * | * | * | * | * | * | Arachis hypogaea | Seedling (for growth) | Plants | Dicotyledon | Angiosperms | N | * | * | * | Y | Growth | Grain weight | 2352 | LOEC | 500 | 500000 | * | * | * | * | Y | 2 | 1 | 250
2398 | SR | Article | Soil | Rui | 2017 | 10.1021/acssuschemeng.7b00736 | Phytotoxicity of Silver Nanoparticles to Peanut (Arachis hypogaea L.): Physiological Responses and Food Safety | Rui et al 2017. Phytotoxicity of Silver Nanoparticles to Peanut (Arachis hypogaea L.): Physiological Responses and Food Safety. ACS Sustainable Chem. Eng., 5, 6557−6567 | AgNM | AgNM | Shanghai Pantian Powder material Co. | Powder | Ag | * | * | * | Uncoated | * | * | * | 20 | 20-50 | * | * | TEM | * | Spheroidal | * | * | * | * | * | * | * | * | * | * | * | * | * | * | * | * | * | Solid | Natural media | * | * | * | * | * | * | * | * | * | * | * | * | * | * | * | * | * | * | * | * | * | * | as manufactured | * | * | * | * | * | * | * | * | * | * | Arachis hypogaea | Seedling (for growth) | Plants | Dicotyledon | Angiosperms | N | * | * | * | Y | Growth | Yield per plant | 2352 | LOEC | 50 | 50000 | * | * | * | * | Y | 2 | 1 | 25
2400 | SR | Article | Soil | Rui | 2017 | 10.1021/acssuschemeng.7b00736 | Phytotoxicity of Silver Nanoparticles to Peanut (Arachis hypogaea L.): Physiological Responses and Food Safety | Rui et al 2017. Phytotoxicity of Silver Nanoparticles to Peanut (Arachis hypogaea L.): Physiological Responses and Food Safety. ACS Sustainable Chem. Eng., 5, 6557−6567 | AgNM | AgNM | Shanghai Pantian Powder material Co. | Powder | Ag | * | * | * | Uncoated | * | * | * | 20 | 20-50 | * | * | TEM | * | Spheroidal | * | * | * | * | * | * | * | * | * | * | * | * | * | * | * | * | * | Solid | Natural media | * | * | * | * | * | * | * | * | * | * | * | * | * | * | * | * | * | * | * | * | * | * | as manufactured | * | * | * | * | * | * | * | * | * | * | Arachis hypogaea | Seedling (for growth) | Plants | Dicotyledon | Angiosperms | N | * | * | * | N | Enzyme activity | * | 2352 | LOEC | 50 | 50000 | * | * | * | * | Y | 2 | 1 | 25
2402 | SR | Article | Soil | Rui | 2017 | 10.1021/acssuschemeng.7b00736 | Phytotoxicity of Silver Nanoparticles to Peanut (Arachis hypogaea L.): Physiological Responses and Food Safety | Rui et al 2017. Phytotoxicity of Silver Nanoparticles to Peanut (Arachis hypogaea L.): Physiological Responses and Food Safety. ACS Sustainable Chem. Eng., 5, 6557−6567 | AgNM | AgNM | Shanghai Pantian Powder material Co. | Powder | Ag | * | * | * | Uncoated | * | * | * | 20 | 20-50 | * | * | TEM | * | Spheroidal | * | * | * | * | * | * | * | * | * | * | * | * | * | * | * | * | * | Solid | Natural media | * | * | * | * | * | * | * | * | * | * | * | * | * | * | * | * | * | * | * | * | * | * | as manufactured | * | * | * | * | * | * | * | * | * | * | Arachis hypogaea | Seedling (for growth) | Plants | Dicotyledon | Angiosperms | N | * | * | * | N | Enzyme activity | * | 2352 | LOEC | 50 | 50000 | * | * | * | * | Y | 2 | 1 | 25
2404 | SR | Article | Soil | Rui | 2017 | 10.1021/acssuschemeng.7b00736 | Phytotoxicity of Silver Nanoparticles to Peanut (Arachis hypogaea L.): Physiological Responses and Food Safety | Rui et al 2017. Phytotoxicity of Silver Nanoparticles to Peanut (Arachis hypogaea L.): Physiological Responses and Food Safety. ACS Sustainable Chem. Eng., 5, 6557−6567 | AgNM | AgNM | Shanghai Pantian Powder material Co. | Powder | Ag | * | * | * | Uncoated | * | * | * | 20 | 20-50 | * | * | TEM | * | Spheroidal | * | * | * | * | * | * | * | * | * | * | * | * | * | * | * | * | * | Solid | Natural media | * | * | * | * | * | * | * | * | * | * | * | * | * | * | * | * | * | * | * | * | * | * | as manufactured | * | * | * | * | * | * | * | * | * | * | Arachis hypogaea | Seedling (for growth) | Plants | Dicotyledon | Angiosperms | N | * | * | * | N | Enzyme activity | * | 2352 | LOEC | 50 | 50000 | * | * | * | * | Y | 2 | 1 | 25
2406 | SR | Article | Soil | Yang | 2018 | 10.1021/acs.jafc.7b04904 | Alteration of Crop Yield and Quality of Wheat upon Exposure to Silver Nanoparticles in a Life Cycle Study | Yang et al 2018. Alteration of Crop Yield and Quality of Wheat upon Exposure to Silver Nanoparticles in a Life Cycle Study. J. Agric. Food Chem., 66, 2589−2597 | AgNM | AgNM | Shanghai Pantian Powder material Co. | Powder | Ag | * | * | * | Uncoated | * | * | * | 5.6 | Below 20 | * | * | TEM | * | Spheroidal | * | * | * | * | * | 3.1 | 8.7 | MilliQ Water | Sonication applied | * | * | * | * | * | * | * | * | Solid | Natural media | * | Light | * | * | * | * | * | * | * | * | * | * | * | * | * | * | * | * | * | * | * | * | as manufactured | * | * | * | * | * | * | * | * | * | * | Triticum aestivum | Seedling (for growth) | Plants | Tracheophyta | Magnoliopsida | N | * | * | * | Y | Growth | Height | 2880 | LOEC | 20 | 20000 | * | * | * | * | Y | 2 | 1 | 10
2408 | SR | Article | Soil | Yang | 2018 | 10.1021/acs.jafc.7b04904 | Alteration of Crop Yield and Quality of Wheat upon Exposure to Silver Nanoparticles in a Life Cycle Study | Yang et al 2018. Alteration of Crop Yield and Quality of Wheat upon Exposure to Silver Nanoparticles in a Life Cycle Study. J. Agric. Food Chem., 66, 2589−2597 | AgNM | AgNM | Shanghai Pantian Powder material Co. | Powder | Ag | * | * | * | Uncoated | * | * | * | 5.6 | Below 20 | * | * | TEM | * | Spheroidal | * | * | * | * | * | 3.1 | 8.7 | MilliQ Water | Sonication applied | * | * | * | * | * | * | * | * | Solid | Natural media | * | Light | * | * | * | * | * | * | * | * | * | * | * | * | * | * | * | * | * | * | * | * | as manufactured | * | * | * | * | * | * | * | * | * | * | Triticum aestivum | Seedling (for growth) | Plants | Tracheophyta | Magnoliopsida | Y | 15 | * | * | Y | Growth | Root length | 2880 | NOEC | 200 | 200000 | * | * | * | * | Y | 1 | 1 | 200
2410 | SR | Article | Soil | Yang | 2018 | 10.1021/acs.jafc.7b04904 | Alteration of Crop Yield and Quality of Wheat upon Exposure to Silver Nanoparticles in a Life Cycle Study | Yang et al 2018. Alteration of Crop Yield and Quality of Wheat upon Exposure to Silver Nanoparticles in a Life Cycle Study. J. Agric. Food Chem., 66, 2589−2597 | AgNM | AgNM | Shanghai Pantian Powder material Co. | Powder | Ag | * | * | * | Uncoated | * | * | * | 5.6 | Below 20 | * | * | TEM | * | Spheroidal | * | * | * | * | * | 3.1 | 8.7 | MilliQ Water | Sonication applied | * | * | * | * | * | * | * | * | Solid | Natural media | * | Light | * | * | * | * | * | * | * | * | * | * | * | * | * | * | * | * | * | * | * | * | as manufactured | * | * | * | * | * | * | * | * | * | * | Triticum aestivum | Seedling (for growth) | Plants | Tracheophyta | Magnoliopsida | Y | 0.3 | * | * | Y | Growth | Shoot biomass (fresh weight) | 2880 | NOEC | 20 | 20000 | * | * | * | * | Y | 1 | 1 | 20
2411 | SR | Article | Soil | Yang | 2018 | 10.1021/acs.jafc.7b04904 | Alteration of Crop Yield and Quality of Wheat upon Exposure to Silver Nanoparticles in a Life Cycle Study | Yang et al 2018. Alteration of Crop Yield and Quality of Wheat upon Exposure to Silver Nanoparticles in a Life Cycle Study. J. Agric. Food Chem., 66, 2589−2597 | AgNM | AgNM | Shanghai Pantian Powder material Co. | Powder | Ag | * | * | * | Uncoated | * | * | * | 5.6 | Below 20 | * | * | TEM | * | Spheroidal | * | * | * | * | * | 3.1 | 8.7 | MilliQ Water | Sonication applied | * | * | * | * | * | * | * | * | Solid | Natural media | * | Light | * | * | * | * | * | * | * | * | * | * | * | * | * | * | * | * | * | * | * | * | as manufactured | * | * | * | * | * | * | * | * | * | * | Triticum aestivum | Seedling (for growth) | Plants | Tracheophyta | Magnoliopsida | Y | 1 | * | * | Y | Growth | Shoot biomass (fresh weight) | 2880 | LOEC | 200 | 200000 | * | * | * | * | Y | 2 | 1 | 100
2413 | SR | Article | Soil | Yang | 2018 | 10.1021/acs.jafc.7b04904 | Alteration of Crop Yield and Quality of Wheat upon Exposure to Silver Nanoparticles in a Life Cycle Study | Yang et al 2018. Alteration of Crop Yield and Quality of Wheat upon Exposure to Silver Nanoparticles in a Life Cycle Study. J. Agric. Food Chem., 66, 2589−2597 | AgNM | AgNM | Shanghai Pantian Powder material Co. | Powder | Ag | * | * | * | Uncoated | * | * | * | 5.6 | Below 20 | * | * | TEM | * | Spheroidal | * | * | * | * | * | 3.1 | 8.7 | MilliQ Water | Sonication applied | * | * | * | * | * | * | * | * | Solid | Natural media | * | Light | * | * | * | * | * | * | * | * | * | * | * | * | * | * | * | * | * | * | * | * | as manufactured | * | * | * | * | * | * | * | * | * | * | Triticum aestivum | Seedling (for growth) | Plants | Tracheophyta | Magnoliopsida | Y | 10 | * | * | Y | Growth | Root biomass (fresh weight) | 2880 | NOEC | 20 | 20000 | * | * | * | * | Y | 1 | 1 | 20
2414 | SR | Article | Soil | Yang | 2018 | 10.1021/acs.jafc.7b04904 | Alteration of Crop Yield and Quality of Wheat upon Exposure to Silver Nanoparticles in a Life Cycle Study | Yang et al 2018. Alteration of Crop Yield and Quality of Wheat upon Exposure to Silver Nanoparticles in a Life Cycle Study. J. Agric. Food Chem., 66, 2589−2597 | AgNM | AgNM | Shanghai Pantian Powder material Co. | Powder | Ag | * | * | * | Uncoated | * | * | * | 5.6 | Below 20 | * | * | TEM | * | Spheroidal | * | * | * | * | * | 3.1 | 8.7 | MilliQ Water | Sonication applied | * | * | * | * | * | * | * | * | Solid | Natural media | * | Light | * | * | * | * | * | * | * | * | * | * | * | * | * | * | * | * | * | * | * | * | as manufactured | * | * | * | * | * | * | * | * | * | * | Triticum aestivum | Seedling (for growth) | Plants | Tracheophyta | Magnoliopsida | Y | 15 | * | * | Y | Growth | Root biomass (fresh weight) | 2880 | LOEC | 200 | 200000 | * | * | * | * | Y | 2 | 1 | 100
2416 | SR | Article | Soil | Yang | 2018 | 10.1021/acs.jafc.7b04904 | Alteration of Crop Yield and Quality of Wheat upon Exposure to Silver Nanoparticles in a Life Cycle Study | Yang et al 2018. Alteration of Crop Yield and Quality of Wheat upon Exposure to Silver Nanoparticles in a Life Cycle Study. J. Agric. Food Chem., 66, 2589−2597 | AgNM | AgNM | Shanghai Pantian Powder material Co. | Powder | Ag | * | * | * | Uncoated | * | * | * | 5.6 | Below 20 | * | * | TEM | * | Spheroidal | * | * | * | * | * | 3.1 | 8.7 | MilliQ Water | Sonication applied | * | * | * | * | * | * | * | * | Solid | Natural media | * | Light | * | * | * | * | * | * | * | * | * | * | * | * | * | * | * | * | * | * | * | * | as manufactured | * | * | * | * | * | * | * | * | * | * | Triticum aestivum | Seedling (for growth) | Plants | Tracheophyta | Magnoliopsida | N | * | * | * | Y | Growth | Spike length | 2880 | NOEC | 20 | 20000 | * | * | * | * | Y | 1 | 1 | 20
2417 | SR | Article | Soil | Yang | 2018 | 10.1021/acs.jafc.7b04904 | Alteration of Crop Yield and Quality of Wheat upon Exposure to Silver Nanoparticles in a Life Cycle Study | Yang et al 2018. Alteration of Crop Yield and Quality of Wheat upon Exposure to Silver Nanoparticles in a Life Cycle Study. J. Agric. Food Chem., 66, 2589−2597 | AgNM | AgNM | Shanghai Pantian Powder material Co. | Powder | Ag | * | * | * | Uncoated | * | * | * | 5.6 | Below 20 | * | * | TEM | * | Spheroidal | * | * | * | * | * | 3.1 | 8.7 | MilliQ Water | Sonication applied | * | * | * | * | * | * | * | * | Solid | Natural media | * | Light | * | * | * | * | * | * | * | * | * | * | * | * | * | * | * | * | * | * | * | * | as manufactured | * | * | * | * | * | * | * | * | * | * | Triticum aestivum | Seedling (for growth) | Plants | Tracheophyta | Magnoliopsida | N | * | * | * | Y | Growth | Spike length | 2880 | LOEC | 200 | 200000 | * | * | * | * | Y | 2 | 1 | 100
2419 | SR | Article | Soil | Yang | 2018 | 10.1021/acs.jafc.7b04904 | Alteration of Crop Yield and Quality of Wheat upon Exposure to Silver Nanoparticles in a Life Cycle Study | Yang et al 2018. Alteration of Crop Yield and Quality of Wheat upon Exposure to Silver Nanoparticles in a Life Cycle Study. J. Agric. Food Chem., 66, 2589−2597 | AgNM | AgNM | Shanghai Pantian Powder material Co. | Powder | Ag | * | * | * | Uncoated | * | * | * | 5.6 | Below 20 | * | * | TEM | * | Spheroidal | * | * | * | * | * | 3.1 | 8.7 | MilliQ Water | Sonication applied | * | * | * | * | * | * | * | * | Solid | Natural media | * | Light | * | * | * | * | * | * | * | * | * | * | * | * | * | * | * | * | * | * | * | * | as manufactured | * | * | * | * | * | * | * | * | * | * | Triticum aestivum | Seedling (for growth) | Plants | Tracheophyta | Magnoliopsida | Y | 0.02 | * | * | Y | Growth | Grains per pot | 2880 | NOEC | 20 | 20000 | * | * | * | * | Y | 1 | 1 | 20
2420 | SR | Article | Soil | Yang | 2018 | 10.1021/acs.jafc.7b04904 | Alteration of Crop Yield and Quality of Wheat upon Exposure to Silver Nanoparticles in a Life Cycle Study | Yang et al 2018. Alteration of Crop Yield and Quality of Wheat upon Exposure to Silver Nanoparticles in a Life Cycle Study. J. Agric. Food Chem., 66, 2589−2597 | AgNM | AgNM | Shanghai Pantian Powder material Co. | Powder | Ag | * | * | * | Uncoated | * | * | * | 5.6 | Below 20 | * | * | TEM | * | Spheroidal | * | * | * | * | * | 3.1 | 8.7 | MilliQ Water | Sonication applied | * | * | * | * | * | * | * | * | Solid | Natural media | * | Light | * | * | * | * | * | * | * | * | * | * | * | * | * | * | * | * | * | * | * | * | as manufactured | * | * | * | * | * | * | * | * | * | * | Triticum aestivum | Seedling (for growth) | Plants | Tracheophyta | Magnoliopsida | Y | 0.035 | * | * | Y | Growth | Grains per pot | 2880 | LOEC | 200 | 200000 | * | * | * | * | Y | 2 | 1 | 100
2422 | SR | Article | Soil | Yang | 2018 | 10.1021/acs.jafc.7b04904 | Alteration of Crop Yield and Quality of Wheat upon Exposure to Silver Nanoparticles in a Life Cycle Study | Yang et al 2018. Alteration of Crop Yield and Quality of Wheat upon Exposure to Silver Nanoparticles in a Life Cycle Study. J. Agric. Food Chem., 66, 2589−2597 | AgNM | AgNM | Shanghai Pantian Powder material Co. | Powder | Ag | * | * | * | Uncoated | * | * | * | 5.6 | Below 20 | * | * | TEM | * | Spheroidal | * | * | * | * | * | 3.1 | 8.7 | MilliQ Water | Sonication applied | * | * | * | * | * | * | * | * | Solid | Natural media | * | Light | * | * | * | * | * | * | * | * | * | * | * | * | * | * | * | * | * | * | * | * | as manufactured | * | * | * | * | * | * | * | * | * | * | Triticum aestivum | Seedling (for growth) | Plants | Tracheophyta | Magnoliopsida | Y | 0.035 | * | * | Y | Growth | Grain weight | 2880 | NOEC | 200 | 200000 | * | * | * | * | Y | 1 | 1 | 200
2424 | SR | Article | Soil | Li | 2017 | 10.1080/17435390.2017.1344740 | Effects of exposure pathways on the accumulation and phytotoxicity of silver nanoparticles in soybean and rice | Li et al 2017. Effects of exposure pathways on the accumulation and phytotoxicity of silver nanoparticles in soybean and rice. NANOTOXICOLOGY, VOL. 11, NO. 5, 699–709 | AgNO3 |  | Sigma-Aldrich | Powder | Ag | 7761-88-8 | * | * | * | * | * | * | Unreported | Unreported | * | * | * | * | * | * | * | * | * | * | * | * | * | * | * | * | * | * | * | * | * | * | Liquid | Artificial | Hoagland solution | Light | 14 | 6 | * | * | * | * | * | * | * | * | * | * | * | * | * | * | * | * | * | * | * | * | * | * | * | * | * | * | * | * | * | Glycine max | Seedling (for growth) | Plants | Fabaceae | Magnoliopsida | Y | 0.3 | * | * | Y | Growth | Shoot biomass (fresh weight) | 168 | NOEC | 0.5 | 500 | * | * | * | * | Y | 1 | 10 | 0.05
2425 | SR | Article | Soil | Li | 2017 | 10.1080/17435390.2017.1344740 | Effects of exposure pathways on the accumulation and phytotoxicity of silver nanoparticles in soybean and rice | Li et al 2017. Effects of exposure pathways on the accumulation and phytotoxicity of silver nanoparticles in soybean and rice. NANOTOXICOLOGY, VOL. 11, NO. 5, 699–709 | AgNM | AgNM | XFNANO Ltd | Suspension | Ag | * | * | * | PVP | 9003-39-8 | * | * | 17 | Below 20 | * | * | TEM | * | Spheroidal | * | * | * | * | * | * | * | MilliQ Water | Sonication applied | * | * | * | * | * | * | * | * | Liquid | Artificial | Hoagland solution | Light | 14 | 6 | * | * | * | * | * | * | * | * | * | * | * | * | * | * | * | * | * | * | as manufactured | * | * | * | * | * | * | * | * | * | * | Glycine max | Seedling (for growth) | Plants | Fabaceae | Magnoliopsida | Y | 0.6 | * | * | Y | Growth | Shoot biomass (fresh weight) | 168 | NOEC | 1 | 1000 | * | * | * | * | Y | 1 | 10 | 0.1
2426 | SR | Article | Soil | Li | 2017 | 10.1080/17435390.2017.1344740 | Effects of exposure pathways on the accumulation and phytotoxicity of silver nanoparticles in soybean and rice | Li et al 2017. Effects of exposure pathways on the accumulation and phytotoxicity of silver nanoparticles in soybean and rice. NANOTOXICOLOGY, VOL. 11, NO. 5, 699–709 | AgNM | AgNM | XFNANO Ltd | Suspension | Ag | * | * | * | PVP | 9003-39-8 | * | * | 17 | Below 20 | * | * | TEM | * | Spheroidal | * | * | * | * | * | * | * | MilliQ Water | Sonication applied | * | * | * | * | * | * | * | * | Liquid | Artificial | Hoagland solution | Light | 14 | 6 | * | * | * | * | * | * | * | * | * | * | * | * | * | * | * | * | * | * | as manufactured | * | * | * | * | * | * | * | * | * | * | Glycine max | Seedling (for growth) | Plants | Fabaceae | Magnoliopsida | Y | 1.5 | * | * | Y | Growth | Shoot biomass (fresh weight) | 168 | LOEC | 10 | 10000 | * | * | * | * | Y | 2 | 10 | 0.5
2428 | SR | Article | Soil | Li | 2017 | 10.1080/17435390.2017.1344740 | Effects of exposure pathways on the accumulation and phytotoxicity of silver nanoparticles in soybean and rice | Li et al 2017. Effects of exposure pathways on the accumulation and phytotoxicity of silver nanoparticles in soybean and rice. NANOTOXICOLOGY, VOL. 11, NO. 5, 699–709 | AgNO3 |  | Sigma-Aldrich | Powder | Ag | 7761-88-8 | * | * | * | * | * | * | Unreported | Unreported | * | * | * | * | * | * | * | * | * | * | * | * | * | * | * | * | * | * | * | * | * | * | Liquid | Artificial | Hoagland solution | Light | 14 | 6 | * | * | * | * | * | * | * | * | * | * | * | * | * | * | * | * | * | * | * | * | * | * | * | * | * | * | * | * | * | Glycine max | Seedling (for growth) | Plants | Fabaceae | Magnoliopsida | Y | 7 | * | * | Y | Growth | Shoot biomass (fresh weight) | 168 | NOEC | 0.5 | 500 | * | * | * | * | Y | 1 | 10 | 0.05
2429 | SR | Article | Soil | Li | 2017 | 10.1080/17435390.2017.1344740 | Effects of exposure pathways on the accumulation and phytotoxicity of silver nanoparticles in soybean and rice | Li et al 2017. Effects of exposure pathways on the accumulation and phytotoxicity of silver nanoparticles in soybean and rice. NANOTOXICOLOGY, VOL. 11, NO. 5, 699–709 | AgNM | AgNM | XFNANO Ltd | Suspension | Ag | * | * | * | PVP | 9003-39-8 | * | * | 17 | Below 20 | * | * | TEM | * | Spheroidal | * | * | * | * | * | * | * | MilliQ Water | Sonication applied | * | * | * | * | * | * | * | * | Liquid | Artificial | Hoagland solution | Light | 14 | 6 | * | * | * | * | * | * | * | * | * | * | * | * | * | * | * | * | * | * | as manufactured | * | * | * | * | * | * | * | * | * | * | Glycine max | Seedling (for growth) | Plants | Fabaceae | Magnoliopsida | Y | 600 | * | * | Y | Growth | Shoot biomass (fresh weight) | 168 | NOEC | 30 | 30000 | * | * | * | * | Y | 1 | 10 | 3
2430 | SR | Article | Soil | Li | 2017 | 10.1080/17435390.2017.1344740 | Effects of exposure pathways on the accumulation and phytotoxicity of silver nanoparticles in soybean and rice | Li et al 2017. Effects of exposure pathways on the accumulation and phytotoxicity of silver nanoparticles in soybean and rice. NANOTOXICOLOGY, VOL. 11, NO. 5, 699–709 | AgNO3 |  | Sigma-Aldrich | Powder | Ag | 7761-88-8 | * | * | * | * | * | * | Unreported | Unreported | * | * | * | * | * | * | * | * | * | * | * | * | * | * | * | * | * | * | * | * | * | * | Liquid | Artificial | Hoagland solution | Light | 14 | 6 | * | * | * | * | * | * | * | * | * | * | * | * | * | * | * | * | * | * | * | * | * | * | * | * | * | * | * | * | * | Glycine max | Seedling (for growth) | Plants | Fabaceae | Magnoliopsida | N | * | * | * | Y | Growth | Root biomass (fresh weight) | 168 | NOEC | 0.5 | 500 | * | * | * | * | Y | 1 | 10 | 0.05
2432 | SR | Article | Soil | Li | 2017 | 10.1080/17435390.2017.1344740 | Effects of exposure pathways on the accumulation and phytotoxicity of silver nanoparticles in soybean and rice | Li et al 2017. Effects of exposure pathways on the accumulation and phytotoxicity of silver nanoparticles in soybean and rice. NANOTOXICOLOGY, VOL. 11, NO. 5, 699–709 | AgNO3 |  | Sigma-Aldrich | Powder | Ag | 7761-88-8 | * | * | * | * | * | * | Unreported | Unreported | * | * | * | * | * | * | * | * | * | * | * | * | * | * | * | * | * | * | * | * | * | * | Liquid | Artificial | Hoagland solution | Light | 14 | 6 | * | * | * | * | * | * | * | * | * | * | * | * | * | * | * | * | * | * | * | * | * | * | * | * | * | * | * | * | * | Glycine max | Seedling (for growth) | Plants | Fabaceae | Magnoliopsida | N | * | * | * | Y | Growth | Root biomass (fresh weight) | 168 | NOEC | 0.5 | 500 | * | * | * | * | Y | 1 | 10 | 0.05
2433 | SR | Article | Soil | Li | 2017 | 10.1080/17435390.2017.1344740 | Effects of exposure pathways on the accumulation and phytotoxicity of silver nanoparticles in soybean and rice | Li et al 2017. Effects of exposure pathways on the accumulation and phytotoxicity of silver nanoparticles in soybean and rice. NANOTOXICOLOGY, VOL. 11, NO. 5, 699–709 | AgNM | AgNM | XFNANO Ltd | Suspension | Ag | * | * | * | PVP | 9003-39-8 | * | * | 17 | Below 20 | * | * | TEM | * | Spheroidal | * | * | * | * | * | * | * | MilliQ Water | Sonication applied | * | * | * | * | * | * | * | * | Liquid | Artificial | Hoagland solution | Light | 14 | 6 | * | * | * | * | * | * | * | * | * | * | * | * | * | * | * | * | * | * | as manufactured | * | * | * | * | * | * | * | * | * | * | Glycine max | Seedling (for growth) | Plants | Fabaceae | Magnoliopsida | N | * | * | * | Y | Growth | Root biomass (fresh weight) | 168 | NOEC | 30 | 30000 | * | * | * | * | Y | 1 | 10 | 3
2435 | SR | Article | Soil | Li | 2017 | 10.1080/17435390.2017.1344740 | Effects of exposure pathways on the accumulation and phytotoxicity of silver nanoparticles in soybean and rice | Li et al 2017. Effects of exposure pathways on the accumulation and phytotoxicity of silver nanoparticles in soybean and rice. NANOTOXICOLOGY, VOL. 11, NO. 5, 699–709 | AgNM | AgNM | XFNANO Ltd | Suspension | Ag | * | * | * | PVP | 9003-39-8 | * | * | 17 | Below 20 | * | * | TEM | * | Spheroidal | * | * | * | * | * | * | * | MilliQ Water | Sonication applied | * | * | * | * | * | * | * | * | Liquid | Artificial | Hoagland solution | Light | 14 | 6 | * | * | * | * | * | * | * | * | * | * | * | * | * | * | * | * | * | * | as manufactured | * | * | * | * | * | * | * | * | * | * | Oryza sativa | Seedling (for growth) | Plants | Poaceae | Magnoliopsida | Y | 0.5 | * | * | Y | Growth | Shoot biomass (fresh weight) | 168 | NOEC | 0.1 | 100 | * | * | * | * | Y | 1 | 10 | 0.01
2436 | SR | Article | Soil | Li | 2017 | 10.1080/17435390.2017.1344740 | Effects of exposure pathways on the accumulation and phytotoxicity of silver nanoparticles in soybean and rice | Li et al 2017. Effects of exposure pathways on the accumulation and phytotoxicity of silver nanoparticles in soybean and rice. NANOTOXICOLOGY, VOL. 11, NO. 5, 699–709 | AgNM | AgNM | XFNANO Ltd | Suspension | Ag | * | * | * | PVP | 9003-39-8 | * | * | 17 | Below 20 | * | * | TEM | * | Spheroidal | * | * | * | * | * | * | * | MilliQ Water | Sonication applied | * | * | * | * | * | * | * | * | Liquid | Artificial | Hoagland solution | Light | 14 | 6 | * | * | * | * | * | * | * | * | * | * | * | * | * | * | * | * | * | * | as manufactured | * | * | * | * | * | * | * | * | * | * | Oryza sativa | Seedling (for growth) | Plants | Poaceae | Magnoliopsida | Y | 1.5 | * | * | Y | Growth | Shoot biomass (fresh weight) | 168 | LOEC | 0.5 | 500 | * | * | * | * | Y | 2 | 10 | 0.025
2438 | SR | Article | Soil | Li | 2017 | 10.1080/17435390.2017.1344740 | Effects of exposure pathways on the accumulation and phytotoxicity of silver nanoparticles in soybean and rice | Li et al 2017. Effects of exposure pathways on the accumulation and phytotoxicity of silver nanoparticles in soybean and rice. NANOTOXICOLOGY, VOL. 11, NO. 5, 699–709 | AgNO3 |  | Sigma-Aldrich | Powder | Ag | 7761-88-8 | * | * | * | * | * | * | Unreported | Unreported | * | * | * | * | * | * | * | * | * | * | * | * | * | * | * | * | * | * | * | * | * | * | Liquid | Artificial | Hoagland solution | Light | 14 | 6 | * | * | * | * | * | * | * | * | * | * | * | * | * | * | * | * | * | * | * | * | * | * | * | * | * | * | * | * | * | Oryza sativa | Seedling (for growth) | Plants | Poaceae | Magnoliopsida | Y | 0.3 | * | * | Y | Growth | Shoot biomass (fresh weight) | 168 | NOEC | 0.5 | 500 | * | * | * | * | Y | 1 | 10 | 0.05
2439 | SR | Article | Soil | Li | 2017 | 10.1080/17435390.2017.1344740 | Effects of exposure pathways on the accumulation and phytotoxicity of silver nanoparticles in soybean and rice | Li et al 2017. Effects of exposure pathways on the accumulation and phytotoxicity of silver nanoparticles in soybean and rice. NANOTOXICOLOGY, VOL. 11, NO. 5, 699–709 | AgNM | AgNM | XFNANO Ltd | Suspension | Ag | * | * | * | PVP | 9003-39-8 | * | * | 17 | Below 20 | * | * | TEM | * | Spheroidal | * | * | * | * | * | * | * | MilliQ Water | Sonication applied | * | * | * | * | * | * | * | * | Liquid | Artificial | Hoagland solution | Light | 14 | 6 | * | * | * | * | * | * | * | * | * | * | * | * | * | * | * | * | * | * | as manufactured | * | * | * | * | * | * | * | * | * | * | Oryza sativa | Seedling (for growth) | Plants | Poaceae | Magnoliopsida | Y | 90 | * | * | Y | Growth | Shoot biomass (fresh weight) | 168 | NOEC | 30 | 30000 | * | * | * | * | Y | 1 | 10 | 3
2441 | SR | Article | Soil | Li | 2017 | 10.1080/17435390.2017.1344740 | Effects of exposure pathways on the accumulation and phytotoxicity of silver nanoparticles in soybean and rice | Li et al 2017. Effects of exposure pathways on the accumulation and phytotoxicity of silver nanoparticles in soybean and rice. NANOTOXICOLOGY, VOL. 11, NO. 5, 699–709 | AgNM | AgNM | XFNANO Ltd | Suspension | Ag | * | * | * | PVP | 9003-39-8 | * | * | 17 | Below 20 | * | * | TEM | * | Spheroidal | * | * | * | * | * | * | * | MilliQ Water | Sonication applied | * | * | * | * | * | * | * | * | Liquid | Artificial | Hoagland solution | Light | 14 | 6 | * | * | * | * | * | * | * | * | * | * | * | * | * | * | * | * | * | * | as manufactured | * | * | * | * | * | * | * | * | * | * | Oryza sativa | Seedling (for growth) | Plants | Poaceae | Magnoliopsida | N | * | * | * | Y | Growth | Root biomass (fresh weight) | 168 | NOEC | 0.1 | 100 | * | * | * | * | Y | 1 | 10 | 0.01
2442 | SR | Article | Soil | Li | 2017 | 10.1080/17435390.2017.1344740 | Effects of exposure pathways on the accumulation and phytotoxicity of silver nanoparticles in soybean and rice | Li et al 2017. Effects of exposure pathways on the accumulation and phytotoxicity of silver nanoparticles in soybean and rice. NANOTOXICOLOGY, VOL. 11, NO. 5, 699–709 | AgNM | AgNM | XFNANO Ltd | Suspension | Ag | * | * | * | PVP | 9003-39-8 | * | * | 17 | Below 20 | * | * | TEM | * | Spheroidal | * | * | * | * | * | * | * | MilliQ Water | Sonication applied | * | * | * | * | * | * | * | * | Liquid | Artificial | Hoagland solution | Light | 14 | 6 | * | * | * | * | * | * | * | * | * | * | * | * | * | * | * | * | * | * | as manufactured | * | * | * | * | * | * | * | * | * | * | Oryza sativa | Seedling (for growth) | Plants | Poaceae | Magnoliopsida | N | * | * | * | Y | Growth | Root biomass (fresh weight) | 168 | LOEC | 0.5 | 500 | * | * | * | * | Y | 2 | 10 | 0.025
2444 | SR | Article | Soil | Li | 2017 | 10.1080/17435390.2017.1344740 | Effects of exposure pathways on the accumulation and phytotoxicity of silver nanoparticles in soybean and rice | Li et al 2017. Effects of exposure pathways on the accumulation and phytotoxicity of silver nanoparticles in soybean and rice. NANOTOXICOLOGY, VOL. 11, NO. 5, 699–709 | AgNM | AgNM | XFNANO Ltd | Suspension | Ag | * | * | * | PVP | 9003-39-8 | * | * | 17 | Below 20 | * | * | TEM | * | Spheroidal | * | * | * | * | * | * | * | MilliQ Water | Sonication applied | * | * | * | * | * | * | * | * | Liquid | Artificial | Hoagland solution | Light | 14 | 6 | * | * | * | * | * | * | * | * | * | * | * | * | * | * | * | * | * | * | as manufactured | * | * | * | * | * | * | * | * | * | * | Oryza sativa | Seedling (for growth) | Plants | Poaceae | Magnoliopsida | N | * | * | * | Y | Growth | Root biomass (fresh weight) | 168 | NOEC | 0.5 | 500 | * | * | * | * | Y | 1 | 10 | 0.05
2445 | SR | Article | Soil | Li | 2017 | 10.1080/17435390.2017.1344740 | Effects of exposure pathways on the accumulation and phytotoxicity of silver nanoparticles in soybean and rice | Li et al 2017. Effects of exposure pathways on the accumulation and phytotoxicity of silver nanoparticles in soybean and rice. NANOTOXICOLOGY, VOL. 11, NO. 5, 699–709 | AgNO3 |  | Sigma-Aldrich | Powder | Ag | 7761-88-8 | * | * | * | * | * | * | Unreported | Unreported | * | * | * | * | * | * | * | * | * | * | * | * | * | * | * | * | * | * | * | * | * | * | Liquid | Artificial | Hoagland solution | Light | 14 | 6 | * | * | * | * | * | * | * | * | * | * | * | * | * | * | * | * | * | * | * | * | * | * | * | * | * | * | * | * | * | Oryza sativa | Seedling (for growth) | Plants | Poaceae | Magnoliopsida | N | * | * | * | Y | Growth | Root biomass (fresh weight) | 168 | NOEC | 30 | 30000 | * | * | * | * | Y | 1 | 10 | 3
2446 | SR | Article | Soil | Zidar | 2019 | 10.1016/j.apsoil.2019.05.011 | Avoidance behaviour of isopods (Porcellio scaber) exposed to food or soil contaminated with Ag- and CeO2- nanoparticles | Zidar et al 2019. Avoidance behaviour of isopods (Porcellio scaber) exposed to food or soil contaminated with Ag- and CeO2- nanoparticles. Applied Soil Ecology 141, 69–78 | AgNM | AgNM | Colorobbia | Suspension | Ag | * | * | * | PVP | 9003-39-8 | * | * | 20.4 | 20-50 | * | * | TEM | * | Unreported | * | * | * | * | * | * | * | MilliQ Water | * | 116 | Mean | DLS | * | * | * | -19 | * | Solid | Natural media | Lufa 2.2 | Light | 16 | * | * | * | * | * | 5.4 | * | 1.59 | 43.5 | * | * | * | * | * | * | * | * | 7.7 | 9.7 | as manufactured | * | * | * | * | * | * | * | * | * | * | Porcellio scaber | Adult | Invertebrates | Isopoda | Crustacea | Y | 5 | * | * | N | Behaviour | Feeding rate | 72 | NOEC | 100 | 100000 | * | * | * | * | Y | 1 | 10 | 10
2447 | SR | Article | Soil | Zidar | 2019 | 10.1016/j.apsoil.2019.05.011 | Avoidance behaviour of isopods (Porcellio scaber) exposed to food or soil contaminated with Ag- and CeO2- nanoparticles | Zidar et al 2019. Avoidance behaviour of isopods (Porcellio scaber) exposed to food or soil contaminated with Ag- and CeO2- nanoparticles. Applied Soil Ecology 141, 69–78 | AgNM | AgNM | Colorobbia | Suspension | Ag | * | * | * | PVP | 9003-39-8 | * | * | 20.4 | 20-50 | * | * | TEM | * | Unreported | * | * | * | * | * | * | * | MilliQ Water | * | 116 | Mean | DLS | * | * | * | -19 | * | Solid | Natural media | Lufa 2.2 | Light | 16 | * | * | * | * | * | 5.4 | * | 1.59 | 43.5 | * | * | * | * | * | * | * | * | 7.7 | 9.7 | as manufactured | * | * | * | * | * | * | * | * | * | * | Porcellio scaber | Adult | Invertebrates | Isopoda | Crustacea | Y | 65 | * | * | N | Behaviour | Feeding rate | 72 | LOEC | 500 | 500000 | * | * | * | * | Y | 2 | 10 | 25
2449 | SR | Article | Soil | Al-Azzazy | 2019 | 10.21162/PAKJAS/19.8155 | Field evaluation of the efficacy of silver nanoparticles (AgNP) against mites associated with tomato plants in greenhouses | Al-Azzazy et al 2019. Field evaluation of the efficacy of silver nanoparticles (AgNP) against mites associated with tomato plants in greenhouses. Pak. J. Agri. Sci., Vol. 56(1), 283-288 | AgNM | AgNM | * | Suspension | Ag | * | * | * | Uncoated | * | * | * | 43 | 20-50 | * | * | TEM | * | Unreported | * | * | * | * | * | * | * | MilliQ Water | * | * | * | * | * | * | * | * | * | Solid | Natural media | * | * | * | * | * | * | * | * | * | * | * | * | * | * | * | * | * | * | * | * | * | * | as manufactured | * | * | * | * | * | * | * | * | * | * | Aculops lycopersici | Adult | Invertebrates | Arthropoda | Arachnid | N | * | * | * | Y | Mortality | Number of predatory mites/leaf | 168 | LOEC | 53.94 | 53940 | * | * | * | * | Y | 2 | 1 | 26.97
2451 | SR | Article | Soil | Al-Azzazy | 2019 | 10.21162/PAKJAS/19.8155 | Field evaluation of the efficacy of silver nanoparticles (AgNP) against mites associated with tomato plants in greenhouses | Al-Azzazy et al 2019. Field evaluation of the efficacy of silver nanoparticles (AgNP) against mites associated with tomato plants in greenhouses. Pak. J. Agri. Sci., Vol. 56(1), 283-288 | AgNM | AgNM | * | Suspension | Ag | * | * | * | Uncoated | * | * | * | 43 | 20-50 | * | * | TEM | * | Unreported | * | * | * | * | * | * | * | MilliQ Water | * | * | * | * | * | * | * | * | * | Solid | Natural media | * | * | * | * | * | * | * | * | * | * | * | * | * | * | * | * | * | * | * | * | * | * | as manufactured | * | * | * | * | * | * | * | * | * | * | Tetranychus urtica | Adult | Invertebrates | Arthropoda | Tetranychidae | N | * | * | * | Y | Mortality | Number of predatory mites/leaf | 168 | LOEC | 53.94 | 53940 | * | * | * | * | Y | 2 | 1 | 26.97
2453 | SR | Article | Soil | Al-Azzazy | 2019 | 10.21162/PAKJAS/19.8155 | Field evaluation of the efficacy of silver nanoparticles (AgNP) against mites associated with tomato plants in greenhouses | Al-Azzazy et al 2019. Field evaluation of the efficacy of silver nanoparticles (AgNP) against mites associated with tomato plants in greenhouses. Pak. J. Agri. Sci., Vol. 56(1), 283-288 | AgNM | AgNM | * | Suspension | Ag | * | * | * | Uncoated | * | * | * | 43 | 20-50 | * | * | TEM | * | Unreported | * | * | * | * | * | * | * | MilliQ Water | * | * | * | * | * | * | * | * | * | Solid | Natural media | * | * | * | * | * | * | * | * | * | * | * | * | * | * | * | * | * | * | * | * | * | * | as manufactured | * | * | * | * | * | * | * | * | * | * | Euseius scutalis | Adult | Invertebrates | Arthropoda | Arachnid | N | * | * | * | Y | Mortality | Number of predatory mites/leaf | 168 | LOEC | 53.94 | 53940 | * | * | * | * | Y | 2 | 1 | 26.97
2455 | SR | Article | Soil | Al-Azzazy | 2019 | 10.21162/PAKJAS/19.8155 | Field evaluation of the efficacy of silver nanoparticles (AgNP) against mites associated with tomato plants in greenhouses | Al-Azzazy et al 2019. Field evaluation of the efficacy of silver nanoparticles (AgNP) against mites associated with tomato plants in greenhouses. Pak. J. Agri. Sci., Vol. 56(1), 283-288 | AgNM | AgNM | * | Suspension | Ag | * | * | * | Uncoated | * | * | * | 43 | 20-50 | * | * | TEM | * | Unreported | * | * | * | * | * | * | * | MilliQ Water | * | * | * | * | * | * | * | * | * | Solid | Natural media | * | * | * | * | * | * | * | * | * | * | * | * | * | * | * | * | * | * | * | * | * | * | as manufactured | * | * | * | * | * | * | * | * | * | * | Neosiulus cucumeris | Adult | Invertebrates | Arthropoda | Arachnid | N | * | * | * | Y | Mortality | Number of predatory mites/leaf | 168 | LOEC | 53.94 | 53940 | * | * | * | * | Y | 2 | 1 | 26.97
2457 | SR | Article | Soil | Al-Azzazy | 2019 | 10.21162/PAKJAS/19.8155 | Field evaluation of the efficacy of silver nanoparticles (AgNP) against mites associated with tomato plants in greenhouses | Al-Azzazy et al 2019. Field evaluation of the efficacy of silver nanoparticles (AgNP) against mites associated with tomato plants in greenhouses. Pak. J. Agri. Sci., Vol. 56(1), 283-288 | AgNM | AgNM | * | Suspension | Ag | * | * | * | Uncoated | * | * | * | 43 | 20-50 | * | * | TEM | * | Unreported | * | * | * | * | * | * | * | MilliQ Water | * | * | * | * | * | * | * | * | * | Solid | Natural media | * | * | * | * | * | * | * | * | * | * | * | * | * | * | * | * | * | * | * | * | * | * | as manufactured | * | * | * | * | * | * | * | * | * | * | Aculops lycopersici | Adult | Invertebrates | Arthropoda | Arachnid | N | * | * | * | Y | Reproduction | Number of eggs and larvae | 168 | LOEC | 53.94 | 53940 | * | * | * | * | Y | 2 | 1 | 26.97
2459 | SR | Article | Soil | Al-Azzazy | 2019 | 10.21162/PAKJAS/19.8155 | Field evaluation of the efficacy of silver nanoparticles (AgNP) against mites associated with tomato plants in greenhouses | Al-Azzazy et al 2019. Field evaluation of the efficacy of silver nanoparticles (AgNP) against mites associated with tomato plants in greenhouses. Pak. J. Agri. Sci., Vol. 56(1), 283-288 | AgNM | AgNM | * | Suspension | Ag | * | * | * | Uncoated | * | * | * | 43 | 20-50 | * | * | TEM | * | Unreported | * | * | * | * | * | * | * | MilliQ Water | * | * | * | * | * | * | * | * | * | Solid | Natural media | * | * | * | * | * | * | * | * | * | * | * | * | * | * | * | * | * | * | * | * | * | * | as manufactured | * | * | * | * | * | * | * | * | * | * | Tetranychus urtica | Adult | Invertebrates | Arthropoda | Tetranychidae | N | * | * | * | Y | Reproduction | Number of eggs and larvae | 168 | LOEC | 53.94 | 53940 | * | * | * | * | Y | 2 | 1 | 26.97
2461 | SR | Article | Soil | Kim | 2018 | 10.1016/j.jhazmat.2017.11.032 | Effects of silver-graphene oxide nanocomposites on soil microbialcommunities | Kim et al 2018. Effects of silver-graphene oxide nanocomposites on soil microbialcommunities, Journal of Hazardous Materials 346, 93–102 | AgNM | AgNM | Sigma-Aldrich | Suspension | Ag | * | * | * | PVP | 9003-39-8 | * | * | 47.7 | 20-50 | * | * | TEM | * | Spheroidal | * | * | * | * | * | * | * | MilliQ Water | Sonication for 1 hr | * | * | * | * | * | * | * | * | Solid | Natural media | * | Dark | * | * | * | * | * | * | 5.04 | * | * | * | 14.7 | * | * | * | 800 | * | 52 | 39 | 8 | 15.22 | as manufactured | * | * | * | * | * | * | * | * | * | * | Soil microbial community | Population | Microbial | Soil microbial community | Soil microbial community | N | * | * | * | N | Enzyme activity | * | 168 | LOEC | 0.0001 | 0.1 | * | * | * | * | Y | 2 | 1 | 5e-05
2462 | SR | Article | Soil | Kim | 2018 | 10.1016/j.jhazmat.2017.11.032 | Effects of silver-graphene oxide nanocomposites on soil microbialcommunities | Kim et al 2018. Effects of silver-graphene oxide nanocomposites on soil microbialcommunities, Journal of Hazardous Materials 346, 93–102 | AgNM | AgNM | Sigma-Aldrich | Suspension | Ag | * | * | * | PVP | 9003-39-8 | * | * | 47.7 | 20-50 | * | * | TEM | * | Spheroidal | * | * | * | * | * | * | * | MilliQ Water | Sonication for 1 hr | * | * | * | * | * | * | * | * | Solid | Natural media | * | Dark | * | * | * | * | * | * | 5.04 | * | * | * | 14.7 | * | * | * | 800 | * | 52 | 39 | 8 | 15.22 | as manufactured | * | * | * | * | * | * | * | * | * | * | Soil microbial community | Population | Microbial | Soil microbial community | Soil microbial community | N | * | * | * | N | Enzyme activity | * | 336 | LOEC | 0.0001 | 0.1 | * | * | * | * | Y | 2 | 1 | 5e-05
2463 | SR | Article | Soil | Kim | 2018 | 10.1016/j.jhazmat.2017.11.032 | Effects of silver-graphene oxide nanocomposites on soil microbialcommunities | Kim et al 2018. Effects of silver-graphene oxide nanocomposites on soil microbialcommunities, Journal of Hazardous Materials 346, 93–102 | AgNM | AgNM | Sigma-Aldrich | Suspension | Ag | * | * | * | PVP | 9003-39-8 | * | * | 47.7 | 20-50 | * | * | TEM | * | Spheroidal | * | * | * | * | * | * | * | MilliQ Water | Sonication for 1 hr | * | * | * | * | * | * | * | * | Solid | Natural media | * | Dark | * | * | * | * | * | * | 5.04 | * | * | * | 14.7 | * | * | * | 800 | * | 52 | 39 | 8 | 15.22 | as manufactured | * | * | * | * | * | * | * | * | * | * | Soil microbial community | Population | Microbial | Soil microbial community | Soil microbial community | N | * | * | * | N | Enzyme activity | * | 504 | LOEC | 0.0001 | 0.1 | * | * | * | * | Y | 2 | 1 | 5e-05
2464 | SR | Article | Soil | Kim | 2018 | 10.1016/j.jhazmat.2017.11.032 | Effects of silver-graphene oxide nanocomposites on soil microbialcommunities | Kim et al 2018. Effects of silver-graphene oxide nanocomposites on soil microbialcommunities, Journal of Hazardous Materials 346, 93–102 | AgNM | AgNM | Sigma-Aldrich | Suspension | Ag | * | * | * | PVP | 9003-39-8 | * | * | 47.7 | 20-50 | * | * | TEM | * | Spheroidal | * | * | * | * | * | * | * | MilliQ Water | Sonication for 1 hr | * | * | * | * | * | * | * | * | Solid | Natural media | * | Dark | * | * | * | * | * | * | 5.04 | * | * | * | 14.7 | * | * | * | 800 | * | 52 | 39 | 8 | 15.22 | as manufactured | * | * | * | * | * | * | * | * | * | * | Soil microbial community | Population | Microbial | Soil microbial community | Soil microbial community | N | * | * | * | N | Enzyme activity | * | 168 | LOEC | 0.0005 | 0.5 | * | * | * | * | Y | 2 | 1 | 0.00025
2465 | SR | Article | Soil | Kim | 2018 | 10.1016/j.jhazmat.2017.11.032 | Effects of silver-graphene oxide nanocomposites on soil microbialcommunities | Kim et al 2018. Effects of silver-graphene oxide nanocomposites on soil microbialcommunities, Journal of Hazardous Materials 346, 93–102 | AgNM | AgNM | Sigma-Aldrich | Suspension | Ag | * | * | * | PVP | 9003-39-8 | * | * | 47.7 | 20-50 | * | * | TEM | * | Spheroidal | * | * | * | * | * | * | * | MilliQ Water | Sonication for 1 hr | * | * | * | * | * | * | * | * | Solid | Natural media | * | Dark | * | * | * | * | * | * | 5.04 | * | * | * | 14.7 | * | * | * | 800 | * | 52 | 39 | 8 | 15.22 | as manufactured | * | * | * | * | * | * | * | * | * | * | Soil microbial community | Population | Microbial | Soil microbial community | Soil microbial community | N | * | * | * | N | Enzyme activity | * | 336 | LOEC | 0.0005 | 0.5 | * | * | * | * | Y | 2 | 1 | 0.00025
2466 | SR | Article | Soil | Kim | 2018 | 10.1016/j.jhazmat.2017.11.032 | Effects of silver-graphene oxide nanocomposites on soil microbialcommunities | Kim et al 2018. Effects of silver-graphene oxide nanocomposites on soil microbialcommunities, Journal of Hazardous Materials 346, 93–102 | AgNM | AgNM | Sigma-Aldrich | Suspension | Ag | * | * | * | PVP | 9003-39-8 | * | * | 47.7 | 20-50 | * | * | TEM | * | Spheroidal | * | * | * | * | * | * | * | MilliQ Water | Sonication for 1 hr | * | * | * | * | * | * | * | * | Solid | Natural media | * | Dark | * | * | * | * | * | * | 5.04 | * | * | * | 14.7 | * | * | * | 800 | * | 52 | 39 | 8 | 15.22 | as manufactured | * | * | * | * | * | * | * | * | * | * | Soil microbial community | Population | Microbial | Soil microbial community | Soil microbial community | N | * | * | * | N | Enzyme activity | * | 504 | LOEC | 0.0005 | 0.5 | * | * | * | * | Y | 2 | 1 | 0.00025
2467 | SR | Article | Soil | Kim | 2018 | 10.1016/j.jhazmat.2017.11.032 | Effects of silver-graphene oxide nanocomposites on soil microbialcommunities | Kim et al 2018. Effects of silver-graphene oxide nanocomposites on soil microbialcommunities, Journal of Hazardous Materials 346, 93–102 | AgNM | AgNM | Sigma-Aldrich | Suspension | Ag | * | * | * | PVP | 9003-39-8 | * | * | 47.7 | 20-50 | * | * | TEM | * | Spheroidal | * | * | * | * | * | * | * | MilliQ Water | Sonication for 1 hr | * | * | * | * | * | * | * | * | Solid | Natural media | * | Dark | * | * | * | * | * | * | 5.04 | * | * | * | 14.7 | * | * | * | 800 | * | 52 | 39 | 8 | 15.22 | as manufactured | * | * | * | * | * | * | * | * | * | * | Soil microbial community | Population | Microbial | Soil microbial community | Soil microbial community | N | * | * | * | N | Enzyme activity | * | 168 | LOEC | 0.001 | 1 | * | * | * | * | Y | 2 | 1 | 0.0005
2468 | SR | Article | Soil | Kim | 2018 | 10.1016/j.jhazmat.2017.11.032 | Effects of silver-graphene oxide nanocomposites on soil microbialcommunities | Kim et al 2018. Effects of silver-graphene oxide nanocomposites on soil microbialcommunities, Journal of Hazardous Materials 346, 93–102 | AgNM | AgNM | Sigma-Aldrich | Suspension | Ag | * | * | * | PVP | 9003-39-8 | * | * | 47.7 | 20-50 | * | * | TEM | * | Spheroidal | * | * | * | * | * | * | * | MilliQ Water | Sonication for 1 hr | * | * | * | * | * | * | * | * | Solid | Natural media | * | Dark | * | * | * | * | * | * | 5.04 | * | * | * | 14.7 | * | * | * | 800 | * | 52 | 39 | 8 | 15.22 | as manufactured | * | * | * | * | * | * | * | * | * | * | Soil microbial community | Population | Microbial | Soil microbial community | Soil microbial community | N | * | * | * | N | Enzyme activity | * | 336 | LOEC | 0.001 | 1 | * | * | * | * | Y | 2 | 1 | 0.0005
2469 | SR | Article | Soil | Kim | 2018 | 10.1016/j.jhazmat.2017.11.032 | Effects of silver-graphene oxide nanocomposites on soil microbialcommunities | Kim et al 2018. Effects of silver-graphene oxide nanocomposites on soil microbialcommunities, Journal of Hazardous Materials 346, 93–102 | AgNM | AgNM | Sigma-Aldrich | Suspension | Ag | * | * | * | PVP | 9003-39-8 | * | * | 47.7 | 20-50 | * | * | TEM | * | Spheroidal | * | * | * | * | * | * | * | MilliQ Water | Sonication for 1 hr | * | * | * | * | * | * | * | * | Solid | Natural media | * | Dark | * | * | * | * | * | * | 5.04 | * | * | * | 14.7 | * | * | * | 800 | * | 52 | 39 | 8 | 15.22 | as manufactured | * | * | * | * | * | * | * | * | * | * | Soil microbial community | Population | Microbial | Soil microbial community | Soil microbial community | N | * | * | * | N | Enzyme activity | * | 504 | LOEC | 0.001 | 1 | * | * | * | * | Y | 2 | 1 | 0.0005
2470 | SR | Article | Soil | Kim | 2018 | 10.1016/j.jhazmat.2017.11.032 | Effects of silver-graphene oxide nanocomposites on soil microbialcommunities | Kim et al 2018. Effects of silver-graphene oxide nanocomposites on soil microbialcommunities, Journal of Hazardous Materials 346, 93–102 | AgNM | AgNM | Sigma-Aldrich | Suspension | Ag | * | * | * | PVP | 9003-39-8 | * | * | 47.7 | 20-50 | * | * | TEM | * | Spheroidal | * | * | * | * | * | * | * | MilliQ Water | Sonication for 1 hr | * | * | * | * | * | * | * | * | Solid | Natural media | * | Dark | * | * | * | * | * | * | 5.04 | * | * | * | 14.7 | * | * | * | 800 | * | 52 | 39 | 8 | 15.22 | as manufactured | * | * | * | * | * | * | * | * | * | * | Soil microbial community | Population | Microbial | Soil microbial community | Soil microbial community | N | * | * | * | N | Enzyme activity | * | 168 | LOEC | 0.0001 | 0.1 | * | * | * | * | Y | 2 | 1 | 5e-05
2471 | SR | Article | Soil | Kim | 2018 | 10.1016/j.jhazmat.2017.11.032 | Effects of silver-graphene oxide nanocomposites on soil microbialcommunities | Kim et al 2018. Effects of silver-graphene oxide nanocomposites on soil microbialcommunities, Journal of Hazardous Materials 346, 93–102 | AgNM | AgNM | Sigma-Aldrich | Suspension | Ag | * | * | * | PVP | 9003-39-8 | * | * | 47.7 | 20-50 | * | * | TEM | * | Spheroidal | * | * | * | * | * | * | * | MilliQ Water | Sonication for 1 hr | * | * | * | * | * | * | * | * | Solid | Natural media | * | Dark | * | * | * | * | * | * | 5.04 | * | * | * | 14.7 | * | * | * | 800 | * | 52 | 39 | 8 | 15.22 | as manufactured | * | * | * | * | * | * | * | * | * | * | Soil microbial community | Population | Microbial | Soil microbial community | Soil microbial community | N | * | * | * | N | Enzyme activity | * | 336 | LOEC | 0.0001 | 0.1 | * | * | * | * | Y | 2 | 1 | 5e-05
2472 | SR | Article | Soil | Kim | 2018 | 10.1016/j.jhazmat.2017.11.032 | Effects of silver-graphene oxide nanocomposites on soil microbialcommunities | Kim et al 2018. Effects of silver-graphene oxide nanocomposites on soil microbialcommunities, Journal of Hazardous Materials 346, 93–102 | AgNM | AgNM | Sigma-Aldrich | Suspension | Ag | * | * | * | PVP | 9003-39-8 | * | * | 47.7 | 20-50 | * | * | TEM | * | Spheroidal | * | * | * | * | * | * | * | MilliQ Water | Sonication for 1 hr | * | * | * | * | * | * | * | * | Solid | Natural media | * | Dark | * | * | * | * | * | * | 5.04 | * | * | * | 14.7 | * | * | * | 800 | * | 52 | 39 | 8 | 15.22 | as manufactured | * | * | * | * | * | * | * | * | * | * | Soil microbial community | Population | Microbial | Soil microbial community | Soil microbial community | N | * | * | * | N | Enzyme activity | * | 504 | NOEC | 0.0001 | 0.1 | * | * | * | * | Y | 1 | 1 | 0.0001
2473 | SR | Article | Soil | Kim | 2018 | 10.1016/j.jhazmat.2017.11.032 | Effects of silver-graphene oxide nanocomposites on soil microbialcommunities | Kim et al 2018. Effects of silver-graphene oxide nanocomposites on soil microbialcommunities, Journal of Hazardous Materials 346, 93–102 | AgNM | AgNM | Sigma-Aldrich | Suspension | Ag | * | * | * | PVP | 9003-39-8 | * | * | 47.7 | 20-50 | * | * | TEM | * | Spheroidal | * | * | * | * | * | * | * | MilliQ Water | Sonication for 1 hr | * | * | * | * | * | * | * | * | Solid | Natural media | * | Dark | * | * | * | * | * | * | 5.04 | * | * | * | 14.7 | * | * | * | 800 | * | 52 | 39 | 8 | 15.22 | as manufactured | * | * | * | * | * | * | * | * | * | * | Soil microbial community | Population | Microbial | Soil microbial community | Soil microbial community | N | * | * | * | N | Enzyme activity | * | 168 | LOEC | 0.0005 | 0.5 | * | * | * | * | Y | 2 | 1 | 0.00025
2474 | SR | Article | Soil | Kim | 2018 | 10.1016/j.jhazmat.2017.11.032 | Effects of silver-graphene oxide nanocomposites on soil microbialcommunities | Kim et al 2018. Effects of silver-graphene oxide nanocomposites on soil microbialcommunities, Journal of Hazardous Materials 346, 93–102 | AgNM | AgNM | Sigma-Aldrich | Suspension | Ag | * | * | * | PVP | 9003-39-8 | * | * | 47.7 | 20-50 | * | * | TEM | * | Spheroidal | * | * | * | * | * | * | * | MilliQ Water | Sonication for 1 hr | * | * | * | * | * | * | * | * | Solid | Natural media | * | Dark | * | * | * | * | * | * | 5.04 | * | * | * | 14.7 | * | * | * | 800 | * | 52 | 39 | 8 | 15.22 | as manufactured | * | * | * | * | * | * | * | * | * | * | Soil microbial community | Population | Microbial | Soil microbial community | Soil microbial community | N | * | * | * | N | Enzyme activity | * | 336 | LOEC | 0.0005 | 0.5 | * | * | * | * | Y | 2 | 1 | 0.00025
2475 | SR | Article | Soil | Kim | 2018 | 10.1016/j.jhazmat.2017.11.032 | Effects of silver-graphene oxide nanocomposites on soil microbialcommunities | Kim et al 2018. Effects of silver-graphene oxide nanocomposites on soil microbialcommunities, Journal of Hazardous Materials 346, 93–102 | AgNM | AgNM | Sigma-Aldrich | Suspension | Ag | * | * | * | PVP | 9003-39-8 | * | * | 47.7 | 20-50 | * | * | TEM | * | Spheroidal | * | * | * | * | * | * | * | MilliQ Water | Sonication for 1 hr | * | * | * | * | * | * | * | * | Solid | Natural media | * | Dark | * | * | * | * | * | * | 5.04 | * | * | * | 14.7 | * | * | * | 800 | * | 52 | 39 | 8 | 15.22 | as manufactured | * | * | * | * | * | * | * | * | * | * | Soil microbial community | Population | Microbial | Soil microbial community | Soil microbial community | N | * | * | * | N | Enzyme activity | * | 504 | LOEC | 0.0005 | 0.5 | * | * | * | * | Y | 2 | 1 | 0.00025
2476 | SR | Article | Soil | Kim | 2018 | 10.1016/j.jhazmat.2017.11.032 | Effects of silver-graphene oxide nanocomposites on soil microbialcommunities | Kim et al 2018. Effects of silver-graphene oxide nanocomposites on soil microbialcommunities, Journal of Hazardous Materials 346, 93–102 | AgNM | AgNM | Sigma-Aldrich | Suspension | Ag | * | * | * | PVP | 9003-39-8 | * | * | 47.7 | 20-50 | * | * | TEM | * | Spheroidal | * | * | * | * | * | * | * | MilliQ Water | Sonication for 1 hr | * | * | * | * | * | * | * | * | Solid | Natural media | * | Dark | * | * | * | * | * | * | 5.04 | * | * | * | 14.7 | * | * | * | 800 | * | 52 | 39 | 8 | 15.22 | as manufactured | * | * | * | * | * | * | * | * | * | * | Soil microbial community | Population | Microbial | Soil microbial community | Soil microbial community | N | * | * | * | N | Enzyme activity | * | 168 | LOEC | 0.001 | 1 | * | * | * | * | Y | 2 | 1 | 0.0005
2477 | SR | Article | Soil | Kim | 2018 | 10.1016/j.jhazmat.2017.11.032 | Effects of silver-graphene oxide nanocomposites on soil microbialcommunities | Kim et al 2018. Effects of silver-graphene oxide nanocomposites on soil microbialcommunities, Journal of Hazardous Materials 346, 93–102 | AgNM | AgNM | Sigma-Aldrich | Suspension | Ag | * | * | * | PVP | 9003-39-8 | * | * | 47.7 | 20-50 | * | * | TEM | * | Spheroidal | * | * | * | * | * | * | * | MilliQ Water | Sonication for 1 hr | * | * | * | * | * | * | * | * | Solid | Natural media | * | Dark | * | * | * | * | * | * | 5.04 | * | * | * | 14.7 | * | * | * | 800 | * | 52 | 39 | 8 | 15.22 | as manufactured | * | * | * | * | * | * | * | * | * | * | Soil microbial community | Population | Microbial | Soil microbial community | Soil microbial community | N | * | * | * | N | Enzyme activity | * | 336 | LOEC | 0.001 | 1 | * | * | * | * | Y | 2 | 1 | 0.0005
2478 | SR | Article | Soil | Kim | 2018 | 10.1016/j.jhazmat.2017.11.032 | Effects of silver-graphene oxide nanocomposites on soil microbialcommunities | Kim et al 2018. Effects of silver-graphene oxide nanocomposites on soil microbialcommunities, Journal of Hazardous Materials 346, 93–102 | AgNM | AgNM | Sigma-Aldrich | Suspension | Ag | * | * | * | PVP | 9003-39-8 | * | * | 47.7 | 20-50 | * | * | TEM | * | Spheroidal | * | * | * | * | * | * | * | MilliQ Water | Sonication for 1 hr | * | * | * | * | * | * | * | * | Solid | Natural media | * | Dark | * | * | * | * | * | * | 5.04 | * | * | * | 14.7 | * | * | * | 800 | * | 52 | 39 | 8 | 15.22 | as manufactured | * | * | * | * | * | * | * | * | * | * | Soil microbial community | Population | Microbial | Soil microbial community | Soil microbial community | N | * | * | * | N | Enzyme activity | * | 504 | LOEC | 0.001 | 1 | * | * | * | * | Y | 2 | 1 | 0.0005
2479 | SR | Article | Soil | Kim | 2018 | 10.1016/j.jhazmat.2017.11.032 | Effects of silver-graphene oxide nanocomposites on soil microbialcommunities | Kim et al 2018. Effects of silver-graphene oxide nanocomposites on soil microbialcommunities, Journal of Hazardous Materials 346, 93–102 | AgNM | AgNM | Sigma-Aldrich | Suspension | Ag | * | * | * | PVP | 9003-39-8 | * | * | 47.7 | 20-50 | * | * | TEM | * | Spheroidal | * | * | * | * | * | * | * | MilliQ Water | Sonication for 1 hr | * | * | * | * | * | * | * | * | Solid | Natural media | * | Dark | * | * | * | * | * | * | 5.04 | * | * | * | 14.7 | * | * | * | 800 | * | 52 | 39 | 8 | 15.22 | as manufactured | * | * | * | * | * | * | * | * | * | * | Soil microbial community | Population | Microbial | Soil microbial community | Soil microbial community | N | * | * | * | N | Enzyme activity | * | 168 | NOEC | 0.0001 | 0.1 | * | * | * | * | Y | 1 | 1 | 0.0001
2480 | SR | Article | Soil | Kim | 2018 | 10.1016/j.jhazmat.2017.11.032 | Effects of silver-graphene oxide nanocomposites on soil microbialcommunities | Kim et al 2018. Effects of silver-graphene oxide nanocomposites on soil microbialcommunities, Journal of Hazardous Materials 346, 93–102 | AgNM | AgNM | Sigma-Aldrich | Suspension | Ag | * | * | * | PVP | 9003-39-8 | * | * | 47.7 | 20-50 | * | * | TEM | * | Spheroidal | * | * | * | * | * | * | * | MilliQ Water | Sonication for 1 hr | * | * | * | * | * | * | * | * | Solid | Natural media | * | Dark | * | * | * | * | * | * | 5.04 | * | * | * | 14.7 | * | * | * | 800 | * | 52 | 39 | 8 | 15.22 | as manufactured | * | * | * | * | * | * | * | * | * | * | Soil microbial community | Population | Microbial | Soil microbial community | Soil microbial community | N | * | * | * | N | Enzyme activity | * | 336 | NOEC | 0.0001 | 0.1 | * | * | * | * | Y | 1 | 1 | 0.0001
2481 | SR | Article | Soil | Kim | 2018 | 10.1016/j.jhazmat.2017.11.032 | Effects of silver-graphene oxide nanocomposites on soil microbialcommunities | Kim et al 2018. Effects of silver-graphene oxide nanocomposites on soil microbialcommunities, Journal of Hazardous Materials 346, 93–102 | AgNM | AgNM | Sigma-Aldrich | Suspension | Ag | * | * | * | PVP | 9003-39-8 | * | * | 47.7 | 20-50 | * | * | TEM | * | Spheroidal | * | * | * | * | * | * | * | MilliQ Water | Sonication for 1 hr | * | * | * | * | * | * | * | * | Solid | Natural media | * | Dark | * | * | * | * | * | * | 5.04 | * | * | * | 14.7 | * | * | * | 800 | * | 52 | 39 | 8 | 15.22 | as manufactured | * | * | * | * | * | * | * | * | * | * | Soil microbial community | Population | Microbial | Soil microbial community | Soil microbial community | N | * | * | * | N | Enzyme activity | * | 504 | NOEC | 0.0001 | 0.1 | * | * | * | * | Y | 1 | 1 | 0.0001
2482 | SR | Article | Soil | Kim | 2018 | 10.1016/j.jhazmat.2017.11.032 | Effects of silver-graphene oxide nanocomposites on soil microbialcommunities | Kim et al 2018. Effects of silver-graphene oxide nanocomposites on soil microbialcommunities, Journal of Hazardous Materials 346, 93–102 | AgNM | AgNM | Sigma-Aldrich | Suspension | Ag | * | * | * | PVP | 9003-39-8 | * | * | 47.7 | 20-50 | * | * | TEM | * | Spheroidal | * | * | * | * | * | * | * | MilliQ Water | Sonication for 1 hr | * | * | * | * | * | * | * | * | Solid | Natural media | * | Dark | * | * | * | * | * | * | 5.04 | * | * | * | 14.7 | * | * | * | 800 | * | 52 | 39 | 8 | 15.22 | as manufactured | * | * | * | * | * | * | * | * | * | * | Soil microbial community | Population | Microbial | Soil microbial community | Soil microbial community | N | * | * | * | N | Enzyme activity | * | 168 | NOEC | 0.0005 | 0.5 | * | * | * | * | Y | 1 | 1 | 0.0005
2483 | SR | Article | Soil | Kim | 2018 | 10.1016/j.jhazmat.2017.11.032 | Effects of silver-graphene oxide nanocomposites on soil microbialcommunities | Kim et al 2018. Effects of silver-graphene oxide nanocomposites on soil microbialcommunities, Journal of Hazardous Materials 346, 93–102 | AgNM | AgNM | Sigma-Aldrich | Suspension | Ag | * | * | * | PVP | 9003-39-8 | * | * | 47.7 | 20-50 | * | * | TEM | * | Spheroidal | * | * | * | * | * | * | * | MilliQ Water | Sonication for 1 hr | * | * | * | * | * | * | * | * | Solid | Natural media | * | Dark | * | * | * | * | * | * | 5.04 | * | * | * | 14.7 | * | * | * | 800 | * | 52 | 39 | 8 | 15.22 | as manufactured | * | * | * | * | * | * | * | * | * | * | Soil microbial community | Population | Microbial | Soil microbial community | Soil microbial community | N | * | * | * | N | Enzyme activity | * | 336 | LOEC | 0.0005 | 0.5 | * | * | * | * | Y | 2 | 1 | 0.00025
2484 | SR | Article | Soil | Kim | 2018 | 10.1016/j.jhazmat.2017.11.032 | Effects of silver-graphene oxide nanocomposites on soil microbialcommunities | Kim et al 2018. Effects of silver-graphene oxide nanocomposites on soil microbialcommunities, Journal of Hazardous Materials 346, 93–102 | AgNM | AgNM | Sigma-Aldrich | Suspension | Ag | * | * | * | PVP | 9003-39-8 | * | * | 47.7 | 20-50 | * | * | TEM | * | Spheroidal | * | * | * | * | * | * | * | MilliQ Water | Sonication for 1 hr | * | * | * | * | * | * | * | * | Solid | Natural media | * | Dark | * | * | * | * | * | * | 5.04 | * | * | * | 14.7 | * | * | * | 800 | * | 52 | 39 | 8 | 15.22 | as manufactured | * | * | * | * | * | * | * | * | * | * | Soil microbial community | Population | Microbial | Soil microbial community | Soil microbial community | N | * | * | * | N | Enzyme activity | * | 504 | LOEC | 0.0005 | 0.5 | * | * | * | * | Y | 2 | 1 | 0.00025
2485 | SR | Article | Soil | Kim | 2018 | 10.1016/j.jhazmat.2017.11.032 | Effects of silver-graphene oxide nanocomposites on soil microbialcommunities | Kim et al 2018. Effects of silver-graphene oxide nanocomposites on soil microbialcommunities, Journal of Hazardous Materials 346, 93–102 | AgNM | AgNM | Sigma-Aldrich | Suspension | Ag | * | * | * | PVP | 9003-39-8 | * | * | 47.7 | 20-50 | * | * | TEM | * | Spheroidal | * | * | * | * | * | * | * | MilliQ Water | Sonication for 1 hr | * | * | * | * | * | * | * | * | Solid | Natural media | * | Dark | * | * | * | * | * | * | 5.04 | * | * | * | 14.7 | * | * | * | 800 | * | 52 | 39 | 8 | 15.22 | as manufactured | * | * | * | * | * | * | * | * | * | * | Soil microbial community | Population | Microbial | Soil microbial community | Soil microbial community | N | * | * | * | N | Enzyme activity | * | 168 | NOEC | 0.001 | 1 | * | * | * | * | Y | 1 | 1 | 0.001
2486 | SR | Article | Soil | Kim | 2018 | 10.1016/j.jhazmat.2017.11.032 | Effects of silver-graphene oxide nanocomposites on soil microbialcommunities | Kim et al 2018. Effects of silver-graphene oxide nanocomposites on soil microbialcommunities, Journal of Hazardous Materials 346, 93–102 | AgNM | AgNM | Sigma-Aldrich | Suspension | Ag | * | * | * | PVP | 9003-39-8 | * | * | 47.7 | 20-50 | * | * | TEM | * | Spheroidal | * | * | * | * | * | * | * | MilliQ Water | Sonication for 1 hr | * | * | * | * | * | * | * | * | Solid | Natural media | * | Dark | * | * | * | * | * | * | 5.04 | * | * | * | 14.7 | * | * | * | 800 | * | 52 | 39 | 8 | 15.22 | as manufactured | * | * | * | * | * | * | * | * | * | * | Soil microbial community | Population | Microbial | Soil microbial community | Soil microbial community | N | * | * | * | N | Enzyme activity | * | 336 | LOEC | 0.001 | 1 | * | * | * | * | Y | 2 | 1 | 0.0005
2487 | SR | Article | Soil | Kim | 2018 | 10.1016/j.jhazmat.2017.11.032 | Effects of silver-graphene oxide nanocomposites on soil microbialcommunities | Kim et al 2018. Effects of silver-graphene oxide nanocomposites on soil microbialcommunities, Journal of Hazardous Materials 346, 93–102 | AgNM | AgNM | Sigma-Aldrich | Suspension | Ag | * | * | * | PVP | 9003-39-8 | * | * | 47.7 | 20-50 | * | * | TEM | * | Spheroidal | * | * | * | * | * | * | * | MilliQ Water | Sonication for 1 hr | * | * | * | * | * | * | * | * | Solid | Natural media | * | Dark | * | * | * | * | * | * | 5.04 | * | * | * | 14.7 | * | * | * | 800 | * | 52 | 39 | 8 | 15.22 | as manufactured | * | * | * | * | * | * | * | * | * | * | Soil microbial community | Population | Microbial | Soil microbial community | Soil microbial community | N | * | * | * | N | Enzyme activity | * | 504 | LOEC | 0.001 | 1 | * | * | * | * | Y | 2 | 1 | 0.0005
2488 | SR | Article | Soil | Kim | 2018 | 10.1016/j.jhazmat.2017.11.032 | Effects of silver-graphene oxide nanocomposites on soil microbialcommunities | Kim et al 2018. Effects of silver-graphene oxide nanocomposites on soil microbialcommunities, Journal of Hazardous Materials 346, 93–102 | AgNM | AgNM | Sigma-Aldrich | Suspension | Ag | * | * | * | PVP | 9003-39-8 | * | * | 47.7 | 20-50 | * | * | TEM | * | Spheroidal | * | * | * | * | * | * | * | MilliQ Water | Sonication for 1 hr | * | * | * | * | * | * | * | * | Solid | Natural media | * | Dark | * | * | * | * | * | * | 5.04 | * | * | * | 14.7 | * | * | * | 800 | * | 52 | 39 | 8 | 15.22 | as manufactured | * | * | * | * | * | * | * | * | * | * | Soil microbial community | Population | Microbial | Soil microbial community | Soil microbial community | N | * | * | * | Y | Microbial biomass change | Biomass change | 168 | NOEC | 0.0001 | 0.1 | * | * | * | * | Y | 1 | 1 | 0.0001
2489 | SR | Article | Soil | Kim | 2018 | 10.1016/j.jhazmat.2017.11.032 | Effects of silver-graphene oxide nanocomposites on soil microbialcommunities | Kim et al 2018. Effects of silver-graphene oxide nanocomposites on soil microbialcommunities, Journal of Hazardous Materials 346, 93–102 | AgNM | AgNM | Sigma-Aldrich | Suspension | Ag | * | * | * | PVP | 9003-39-8 | * | * | 47.7 | 20-50 | * | * | TEM | * | Spheroidal | * | * | * | * | * | * | * | MilliQ Water | Sonication for 1 hr | * | * | * | * | * | * | * | * | Solid | Natural media | * | Dark | * | * | * | * | * | * | 5.04 | * | * | * | 14.7 | * | * | * | 800 | * | 52 | 39 | 8 | 15.22 | as manufactured | * | * | * | * | * | * | * | * | * | * | Soil microbial community | Population | Microbial | Soil microbial community | Soil microbial community | N | * | * | * | Y | Microbial biomass change | Biomass change | 168 | NOEC | 0.0005 | 0.5 | * | * | * | * | Y | 1 | 1 | 0.0005
2490 | SR | Article | Soil | Kim | 2018 | 10.1016/j.jhazmat.2017.11.032 | Effects of silver-graphene oxide nanocomposites on soil microbialcommunities | Kim et al 2018. Effects of silver-graphene oxide nanocomposites on soil microbialcommunities, Journal of Hazardous Materials 346, 93–102 | AgNM | AgNM | Sigma-Aldrich | Suspension | Ag | * | * | * | PVP | 9003-39-8 | * | * | 47.7 | 20-50 | * | * | TEM | * | Spheroidal | * | * | * | * | * | * | * | MilliQ Water | Sonication for 1 hr | * | * | * | * | * | * | * | * | Solid | Natural media | * | Dark | * | * | * | * | * | * | 5.04 | * | * | * | 14.7 | * | * | * | 800 | * | 52 | 39 | 8 | 15.22 | as manufactured | * | * | * | * | * | * | * | * | * | * | Soil microbial community | Population | Microbial | Soil microbial community | Soil microbial community | N | * | * | * | Y | Microbial biomass change | Biomass change | 168 | NOEC | 0.001 | 1 | * | * | * | * | Y | 1 | 1 | 0.001
2491 | SR | Article | Soil | Kim | 2018 | 10.1016/j.jhazmat.2017.11.032 | Effects of silver-graphene oxide nanocomposites on soil microbialcommunities | Kim et al 2018. Effects of silver-graphene oxide nanocomposites on soil microbialcommunities, Journal of Hazardous Materials 346, 93–102 | AgNM | AgNM | Sigma-Aldrich | Suspension | Ag | * | * | * | PVP | 9003-39-8 | * | * | 47.7 | 20-50 | * | * | TEM | * | Spheroidal | * | * | * | * | * | * | * | MilliQ Water | Sonication for 1 hr | * | * | * | * | * | * | * | * | Solid | Natural media | * | Dark | * | * | * | * | * | * | 5.04 | * | * | * | 14.7 | * | * | * | 800 | * | 52 | 39 | 8 | 15.22 | as manufactured | * | * | * | * | * | * | * | * | * | * | Soil microbial community | Population | Microbial | Soil microbial community | Soil microbial community | N | * | * | * | Y | Microbial biomass change | Biomass change | 336 | NOEC | 0.0001 | 0.1 | * | * | * | * | Y | 1 | 1 | 0.0001
2492 | SR | Article | Soil | Kim | 2018 | 10.1016/j.jhazmat.2017.11.032 | Effects of silver-graphene oxide nanocomposites on soil microbialcommunities | Kim et al 2018. Effects of silver-graphene oxide nanocomposites on soil microbialcommunities, Journal of Hazardous Materials 346, 93–102 | AgNM | AgNM | Sigma-Aldrich | Suspension | Ag | * | * | * | PVP | 9003-39-8 | * | * | 47.7 | 20-50 | * | * | TEM | * | Spheroidal | * | * | * | * | * | * | * | MilliQ Water | Sonication for 1 hr | * | * | * | * | * | * | * | * | Solid | Natural media | * | Dark | * | * | * | * | * | * | 5.04 | * | * | * | 14.7 | * | * | * | 800 | * | 52 | 39 | 8 | 15.22 | as manufactured | * | * | * | * | * | * | * | * | * | * | Soil microbial community | Population | Microbial | Soil microbial community | Soil microbial community | N | * | * | * | Y | Microbial biomass change | Biomass change | 336 | NOEC | 0.0005 | 0.5 | * | * | * | * | Y | 1 | 1 | 0.0005
2493 | SR | Article | Soil | Kim | 2018 | 10.1016/j.jhazmat.2017.11.032 | Effects of silver-graphene oxide nanocomposites on soil microbialcommunities | Kim et al 2018. Effects of silver-graphene oxide nanocomposites on soil microbialcommunities, Journal of Hazardous Materials 346, 93–102 | AgNM | AgNM | Sigma-Aldrich | Suspension | Ag | * | * | * | PVP | 9003-39-8 | * | * | 47.7 | 20-50 | * | * | TEM | * | Spheroidal | * | * | * | * | * | * | * | MilliQ Water | Sonication for 1 hr | * | * | * | * | * | * | * | * | Solid | Natural media | * | Dark | * | * | * | * | * | * | 5.04 | * | * | * | 14.7 | * | * | * | 800 | * | 52 | 39 | 8 | 15.22 | as manufactured | * | * | * | * | * | * | * | * | * | * | Soil microbial community | Population | Microbial | Soil microbial community | Soil microbial community | N | * | * | * | Y | Microbial biomass change | Biomass change | 336 | NOEC | 0.001 | 1 | * | * | * | * | Y | 1 | 1 | 0.001
2494 | SR | Article | Soil | Kim | 2018 | 10.1016/j.jhazmat.2017.11.032 | Effects of silver-graphene oxide nanocomposites on soil microbialcommunities | Kim et al 2018. Effects of silver-graphene oxide nanocomposites on soil microbialcommunities, Journal of Hazardous Materials 346, 93–102 | AgNM | AgNM | Sigma-Aldrich | Suspension | Ag | * | * | * | PVP | 9003-39-8 | * | * | 47.7 | 20-50 | * | * | TEM | * | Spheroidal | * | * | * | * | * | * | * | MilliQ Water | Sonication for 1 hr | * | * | * | * | * | * | * | * | Solid | Natural media | * | Dark | * | * | * | * | * | * | 5.04 | * | * | * | 14.7 | * | * | * | 800 | * | 52 | 39 | 8 | 15.22 | as manufactured | * | * | * | * | * | * | * | * | * | * | Soil microbial community | Population | Microbial | Soil microbial community | Soil microbial community | N | * | * | * | Y | Microbial biomass change | Biomass change | 504 | NOEC | 0.0001 | 0.1 | * | * | * | * | Y | 1 | 1 | 0.0001
2495 | SR | Article | Soil | Kim | 2018 | 10.1016/j.jhazmat.2017.11.032 | Effects of silver-graphene oxide nanocomposites on soil microbialcommunities | Kim et al 2018. Effects of silver-graphene oxide nanocomposites on soil microbialcommunities, Journal of Hazardous Materials 346, 93–102 | AgNM | AgNM | Sigma-Aldrich | Suspension | Ag | * | * | * | PVP | 9003-39-8 | * | * | 47.7 | 20-50 | * | * | TEM | * | Spheroidal | * | * | * | * | * | * | * | MilliQ Water | Sonication for 1 hr | * | * | * | * | * | * | * | * | Solid | Natural media | * | Dark | * | * | * | * | * | * | 5.04 | * | * | * | 14.7 | * | * | * | 800 | * | 52 | 39 | 8 | 15.22 | as manufactured | * | * | * | * | * | * | * | * | * | * | Soil microbial community | Population | Microbial | Soil microbial community | Soil microbial community | N | * | * | * | Y | Microbial biomass change | Biomass change | 504 | LOEC | 0.0005 | 0.5 | * | * | * | * | Y | 2 | 1 | 0.00025
2496 | SR | Article | Soil | Kim | 2018 | 10.1016/j.jhazmat.2017.11.032 | Effects of silver-graphene oxide nanocomposites on soil microbialcommunities | Kim et al 2018. Effects of silver-graphene oxide nanocomposites on soil microbialcommunities, Journal of Hazardous Materials 346, 93–102 | AgNM | AgNM | Sigma-Aldrich | Suspension | Ag | * | * | * | PVP | 9003-39-8 | * | * | 47.7 | 20-50 | * | * | TEM | * | Spheroidal | * | * | * | * | * | * | * | MilliQ Water | Sonication for 1 hr | * | * | * | * | * | * | * | * | Solid | Natural media | * | Dark | * | * | * | * | * | * | 5.04 | * | * | * | 14.7 | * | * | * | 800 | * | 52 | 39 | 8 | 15.22 | as manufactured | * | * | * | * | * | * | * | * | * | * | Soil microbial community | Population | Microbial | Soil microbial community | Soil microbial community | N | * | * | * | Y | Microbial biomass change | Biomass change | 504 | NOEC | 0.001 | 1 | * | * | * | * | Y | 1 | 1 | 0.001
2497 | SR | Article | Soil | Kim | 2018 | 10.1016/j.jhazmat.2017.11.032 | Effects of silver-graphene oxide nanocomposites on soil microbialcommunities | Kim et al 2018. Effects of silver-graphene oxide nanocomposites on soil microbialcommunities, Journal of Hazardous Materials 346, 93–102 | AgNM | AgNM | Sigma-Aldrich | Suspension | Ag | * | * | * | PVP | 9003-39-8 | * | * | 47.7 | 20-50 | * | * | TEM | * | Spheroidal | * | * | * | * | * | * | * | MilliQ Water | Sonication for 1 hr | * | * | * | * | * | * | * | * | Solid | Natural media | * | Dark | * | * | * | * | * | * | 5.04 | * | * | * | 14.7 | * | * | * | 800 | * | 52 | 39 | 8 | 15.22 | as manufactured | * | * | * | * | * | * | * | * | * | * | Soil microbial community | Population | Microbial | Soil microbial community | Soil microbial community | N | * | * | * | N | Nitrification | Enzyme activity | 504 | NOEC | 0.0001 | 0.1 | * | * | * | * | Y | 1 | 1 | 0.0001
2498 | SR | Article | Soil | Kim | 2018 | 10.1016/j.jhazmat.2017.11.032 | Effects of silver-graphene oxide nanocomposites on soil microbialcommunities | Kim et al 2018. Effects of silver-graphene oxide nanocomposites on soil microbialcommunities, Journal of Hazardous Materials 346, 93–102 | AgNM | AgNM | Sigma-Aldrich | Suspension | Ag | * | * | * | PVP | 9003-39-8 | * | * | 47.7 | 20-50 | * | * | TEM | * | Spheroidal | * | * | * | * | * | * | * | MilliQ Water | Sonication for 1 hr | * | * | * | * | * | * | * | * | Solid | Natural media | * | Dark | * | * | * | * | * | * | 5.04 | * | * | * | 14.7 | * | * | * | 800 | * | 52 | 39 | 8 | 15.22 | as manufactured | * | * | * | * | * | * | * | * | * | * | Soil microbial community | Population | Microbial | Soil microbial community | Soil microbial community | N | * | * | * | N | Nitrification | Enzyme activity | 504 | NOEC | 0.0005 | 0.5 | * | * | * | * | Y | 1 | 1 | 0.0005
2499 | SR | Article | Soil | Kim | 2018 | 10.1016/j.jhazmat.2017.11.032 | Effects of silver-graphene oxide nanocomposites on soil microbialcommunities | Kim et al 2018. Effects of silver-graphene oxide nanocomposites on soil microbialcommunities, Journal of Hazardous Materials 346, 93–102 | AgNM | AgNM | Sigma-Aldrich | Suspension | Ag | * | * | * | PVP | 9003-39-8 | * | * | 47.7 | 20-50 | * | * | TEM | * | Spheroidal | * | * | * | * | * | * | * | MilliQ Water | Sonication for 1 hr | * | * | * | * | * | * | * | * | Solid | Natural media | * | Dark | * | * | * | * | * | * | 5.04 | * | * | * | 14.7 | * | * | * | 800 | * | 52 | 39 | 8 | 15.22 | as manufactured | * | * | * | * | * | * | * | * | * | * | Soil microbial community | Population | Microbial | Soil microbial community | Soil microbial community | N | * | * | * | N | Nitrification | Enzyme activity | 504 | NOEC | 0.001 | 1 | * | * | * | * | Y | 1 | 1 | 0.001
2500 | SR | Article | Soil | Kim | 2018 | 10.1016/j.jhazmat.2017.11.032 | Effects of silver-graphene oxide nanocomposites on soil microbialcommunities | Kim et al 2018. Effects of silver-graphene oxide nanocomposites on soil microbialcommunities, Journal of Hazardous Materials 346, 93–102 | AgNM | AgNM | Sigma-Aldrich | Suspension | Ag | * | * | * | PVP | 9003-39-8 | * | * | 47.7 | 20-50 | * | * | TEM | * | Spheroidal | * | * | * | * | * | * | * | MilliQ Water | Sonication for 1 hr | * | * | * | * | * | * | * | * | Solid | Natural media | * | Dark | * | * | * | * | * | * | 5.04 | * | * | * | 14.7 | * | * | * | 800 | * | 52 | 39 | 8 | 15.22 | as manufactured | * | * | * | * | * | * | * | * | * | * | Soil microbial community | Population | Microbial | Soil microbial community | Soil microbial community | N | * | * | * | N | Nitrification | Enzyme activity | 504 | NOEC | 0.0001 | 0.1 | * | * | * | * | Y | 1 | 1 | 0.0001
2501 | SR | Article | Soil | Kim | 2018 | 10.1016/j.jhazmat.2017.11.032 | Effects of silver-graphene oxide nanocomposites on soil microbialcommunities | Kim et al 2018. Effects of silver-graphene oxide nanocomposites on soil microbialcommunities, Journal of Hazardous Materials 346, 93–102 | AgNM | AgNM | Sigma-Aldrich | Suspension | Ag | * | * | * | PVP | 9003-39-8 | * | * | 47.7 | 20-50 | * | * | TEM | * | Spheroidal | * | * | * | * | * | * | * | MilliQ Water | Sonication for 1 hr | * | * | * | * | * | * | * | * | Solid | Natural media | * | Dark | * | * | * | * | * | * | 5.04 | * | * | * | 14.7 | * | * | * | 800 | * | 52 | 39 | 8 | 15.22 | as manufactured | * | * | * | * | * | * | * | * | * | * | Soil microbial community | Population | Microbial | Soil microbial community | Soil microbial community | N | * | * | * | N | Nitrification | Enzyme activity | 504 | NOEC | 0.0005 | 0.5 | * | * | * | * | Y | 1 | 1 | 0.0005
2502 | SR | Article | Soil | Kim | 2018 | 10.1016/j.jhazmat.2017.11.032 | Effects of silver-graphene oxide nanocomposites on soil microbialcommunities | Kim et al 2018. Effects of silver-graphene oxide nanocomposites on soil microbialcommunities, Journal of Hazardous Materials 346, 93–102 | AgNM | AgNM | Sigma-Aldrich | Suspension | Ag | * | * | * | PVP | 9003-39-8 | * | * | 47.7 | 20-50 | * | * | TEM | * | Spheroidal | * | * | * | * | * | * | * | MilliQ Water | Sonication for 1 hr | * | * | * | * | * | * | * | * | Solid | Natural media | * | Dark | * | * | * | * | * | * | 5.04 | * | * | * | 14.7 | * | * | * | 800 | * | 52 | 39 | 8 | 15.22 | as manufactured | * | * | * | * | * | * | * | * | * | * | Soil microbial community | Population | Microbial | Soil microbial community | Soil microbial community | N | * | * | * | N | Nitrification | Enzyme activity | 504 | NOEC | 0.001 | 1 | * | * | * | * | Y | 1 | 1 | 0.001
2503 | SR | Article | Soil | VandeVoort | 2014 | 10.2134/jeq2013.12.0524 | Macroscopic Assessment of Nanosilver Toxicity to Soil Denitrification Kinetics | VandeVoort et al 2014. Macroscopic Assessment of Nanosilver Toxicity to Soil Denitrification Kinetics. J. Environ. Qual. 43:1424–1430 | Ag+ |  | * | * | Ag | * | * | * | * | * | * | * | Unreported | Unreported | * | * | * | * | * | * | * | * | * | * | * | * | * | * | * | * | * | * | * | * | * | * | Solid | Natural media | * | * | * | * | * | * | * | * | 5.2 | * | * | * | * | * | * | * | * | * | * | * | * | * | * | * | * | * | * | * | * | * | * | * | * | Soil microbial community | Population | Microbial | Soil microbial community | Soil microbial community | N | * | * | * | N | Nitrification | Denitrification activity | 80 | LOEC | 1 | 1000 | * | * | * | * | Y | 2 | 1 | 0.5
2505 | SR | Article | Soil | VandeVoort | 2014 | 10.2134/jeq2013.12.0524 | Macroscopic Assessment of Nanosilver Toxicity to Soil Denitrification Kinetics | VandeVoort et al 2014. Macroscopic Assessment of Nanosilver Toxicity to Soil Denitrification Kinetics. J. Environ. Qual. 43:1424–1430 | AgNM | AgNM | Inframat Advanced Materials | Powder | Ag | * | * | 0.05 | Uncoated | * | * | * | 65 | Above 50 | 40 | 90 | TEM | * | Spheroidal | * | * | * | 48 | * | 34 | 62 | MilliQ Water | * | 37.75 | Range | * | 31.1 | 44.4 | * | -35.85 | * | Solid | Natural media | * | * | * | * | * | * | * | * | 5.2 | * | * | * | * | * | * | * | * | * | * | * | * | * | as manufactured | * | * | * | * | * | * | * | * | * | * | Soil microbial community | Population | Microbial | Soil microbial community | Soil microbial community | N | * | * | * | N | Nitrification | Denitrification activity | 80 | NOEC | 10 | 10000 | * | * | * | * | Y | 1 | 1 | 10
2507 | SR | Article | Soil | VandeVoort | 2014 | 10.2134/jeq2013.12.0524 | Macroscopic Assessment of Nanosilver Toxicity to Soil Denitrification Kinetics | VandeVoort et al 2014. Macroscopic Assessment of Nanosilver Toxicity to Soil Denitrification Kinetics. J. Environ. Qual. 43:1424–1430 | AgNM | AgNM | Nanostructured & Amorphous Materials | Powder | Ag | * | * | 0.3 | PVP | 9003-39-8 | 0.3 | * | 20 | 20-50 | * | * | TEM | * | Spheroidal | * | * | * | 53 | * | 32 | 74 | MilliQ Water | * | 24.5 | Range | * | 20.3 | 28.7 | * | -27.63 | * | Solid | Natural media | * | * | * | * | * | * | * | * | 5.2 | * | * | * | * | * | * | * | * | * | * | * | * | * | as manufactured | * | * | * | * | * | * | * | * | * | * | Soil microbial community | Population | Microbial | Soil microbial community | Soil microbial community | N | * | * | * | N | Nitrification | Denitrification activity | 80 | NOEC | 100 | 100000 | * | * | * | * | Y | 1 | 1 | 100
2508 | SR | Article | Soil | VandeVoort | 2014 | 10.2134/jeq2013.12.0524 | Macroscopic Assessment of Nanosilver Toxicity to Soil Denitrification Kinetics | VandeVoort et al 2014. Macroscopic Assessment of Nanosilver Toxicity to Soil Denitrification Kinetics. J. Environ. Qual. 43:1424–1430 | AgNM | AgNM | Nanostructured & Amorphous Materials | Powder | Ag | * | 10 | 90 | PVP | 9003-39-8 | 90 | * | 15 | Below 20 | * | * | TEM | * | Spheroidal | * | * | * | 13 | * | 8 | 18 | MilliQ Water | * | 2.8 | Range | * | 2 | 3.6 | * | 4.66 | * | Solid | Natural media | * | * | * | * | * | * | * | * | 5.2 | * | * | * | * | * | * | * | * | * | * | * | * | * | as manufactured | * | * | * | * | * | * | * | * | * | * | Soil microbial community | Population | Microbial | Soil microbial community | Soil microbial community | N | * | * | * | N | Nitrification | Denitrification activity | 80 | NOEC | 1 | 1000 | * | * | * | * | Y | 1 | 1 | 1
2509 | SR | Article | Soil | VandeVoort | 2014 | 10.2134/jeq2013.12.0524 | Macroscopic Assessment of Nanosilver Toxicity to Soil Denitrification Kinetics | VandeVoort et al 2014. Macroscopic Assessment of Nanosilver Toxicity to Soil Denitrification Kinetics. J. Environ. Qual. 43:1424–1430 | AgNM | AgNM | Nanostructured & Amorphous Materials | Powder | Ag | * | 10 | 90 | PVP | 9003-39-8 | 90 | * | 15 | Below 20 | * | * | TEM | * | Spheroidal | * | * | * | 13 | * | 8 | 18 | MilliQ Water | * | 2.8 | Range | * | 2 | 3.6 | * | 4.66 | * | Solid | Natural media | * | * | * | * | * | * | * | * | 5.2 | * | * | * | * | * | * | * | * | * | * | * | * | * | as manufactured | * | * | * | * | * | * | * | * | * | * | Soil microbial community | Population | Microbial | Soil microbial community | Soil microbial community | N | * | * | * | N | Nitrification | Denitrification activity | 80 | LOEC | 10 | 10000 | * | * | * | * | Y | 2 | 1 | 5
2511 | SR | Article | Soil | Jo | 2015 | 10.1016/j.cropro.2015.04.003 | Use of silver nanoparticles for managing Gibberella fujikuroi on rice seedlings | Jo et al 2015. Use of silver nanoparticles for managing Gibberella fujikuroi on rice seedlings. Crop Protection 74 | AgNM | AgNM | * | Suspension | Ag | * | * | * | Uncoated | * | * | * | 7.5 | Below 20 | * | * | TEM | * | Spheroidal | * | * | * | * | * | * | * | MilliQ Water | * | * | * | * | * | * | * | * | * | Liquid | Artificial | * | Light | 16 | * | * | * | * | * | * | * | * | * | * | * | * | * | * | * | * | * | * | * | as manufactured | * | * | * | * | * | * | * | * | * | * | Oryza sativa | Seedling (for growth) | Plants | Poaceae | Magnoliopsida | N | * | * | * | Y | Growth | Seedling emergence | 12 | LOEC | 150 | 150000 | * | * | * | * | Y | 2 | 10 | 7.5
2512 | SR | Article | Soil | Jo | 2015 | 10.1016/j.cropro.2015.04.003 | Use of silver nanoparticles for managing Gibberella fujikuroi on rice seedlings | Jo et al 2015. Use of silver nanoparticles for managing Gibberella fujikuroi on rice seedlings. Crop Protection 74 | AgNM | AgNM | * | Suspension | Ag | * | * | * | Uncoated | * | * | * | 7.5 | Below 20 | * | * | TEM | * | Spheroidal | * | * | * | * | * | * | * | MilliQ Water | * | * | * | * | * | * | * | * | * | Liquid | Artificial | * | Light | 16 | * | * | * | * | * | * | * | * | * | * | * | * | * | * | * | * | * | * | * | as manufactured | * | * | * | * | * | * | * | * | * | * | Oryza sativa | Seedling (for growth) | Plants | Poaceae | Magnoliopsida | N | * | * | * | Y | Growth | Seedling emergence | 24 | LOEC | 150 | 150000 | * | * | * | * | Y | 2 | 10 | 7.5
2513 | SR | Article | Soil | Jo | 2015 | 10.1016/j.cropro.2015.04.003 | Use of silver nanoparticles for managing Gibberella fujikuroi on rice seedlings | Jo et al 2015. Use of silver nanoparticles for managing Gibberella fujikuroi on rice seedlings. Crop Protection 74 | AgNM | AgNM | * | Suspension | Ag | * | * | * | Uncoated | * | * | * | 7.5 | Below 20 | * | * | TEM | * | Spheroidal | * | * | * | * | * | * | * | MilliQ Water | * | * | * | * | * | * | * | * | * | Liquid | Artificial | * | Light | 16 | * | * | * | * | * | * | * | * | * | * | * | * | * | * | * | * | * | * | * | as manufactured | * | * | * | * | * | * | * | * | * | * | Oryza sativa | Seedling (for growth) | Plants | Poaceae | Magnoliopsida | N | * | * | * | Y | Growth | Height | 12 | LOEC | 150 | 150000 | * | * | * | * | Y | 2 | 10 | 7.5
2514 | SR | Article | Soil | Jo | 2015 | 10.1016/j.cropro.2015.04.003 | Use of silver nanoparticles for managing Gibberella fujikuroi on rice seedlings | Jo et al 2015. Use of silver nanoparticles for managing Gibberella fujikuroi on rice seedlings. Crop Protection 74 | AgNM | AgNM | * | Suspension | Ag | * | * | * | Uncoated | * | * | * | 7.5 | Below 20 | * | * | TEM | * | Spheroidal | * | * | * | * | * | * | * | MilliQ Water | * | * | * | * | * | * | * | * | * | Liquid | Artificial | * | Light | 16 | * | * | * | * | * | * | * | * | * | * | * | * | * | * | * | * | * | * | * | as manufactured | * | * | * | * | * | * | * | * | * | * | Oryza sativa | Seedling (for growth) | Plants | Poaceae | Magnoliopsida | N | * | * | * | Y | Growth | Height | 24 | LOEC | 150 | 150000 | * | * | * | * | Y | 2 | 10 | 7.5
2515 | SR | Article | Soil | Jo | 2015 | 10.1016/j.cropro.2015.04.003 | Use of silver nanoparticles for managing Gibberella fujikuroi on rice seedlings | Jo et al 2015. Use of silver nanoparticles for managing Gibberella fujikuroi on rice seedlings. Crop Protection 74 | AgNM | AgNM | * | Suspension | Ag | * | * | * | Uncoated | * | * | * | 7.5 | Below 20 | * | * | TEM | * | Spheroidal | * | * | * | * | * | * | * | MilliQ Water | * | * | * | * | * | * | * | * | * | Liquid | Artificial | * | Light | 16 | * | * | * | * | * | * | * | * | * | * | * | * | * | * | * | * | * | * | * | as manufactured | * | * | * | * | * | * | * | * | * | * | Oryza sativa | Seedling (for growth) | Plants | Poaceae | Magnoliopsida | N | * | * | * | Y | Development | Seed germination | 48 | NOEC | 150 | 150000 | * | * | * | * | Y | 1 | 10 | 15
2516 | SR | Article | Soil | Jo | 2015 | 10.1016/j.cropro.2015.04.003 | Use of silver nanoparticles for managing Gibberella fujikuroi on rice seedlings | Jo et al 2015. Use of silver nanoparticles for managing Gibberella fujikuroi on rice seedlings. Crop Protection 74 | AgNM | AgNM | * | Suspension | Ag | * | * | * | Uncoated | * | * | * | 7.5 | Below 20 | * | * | TEM | * | Spheroidal | * | * | * | * | * | * | * | MilliQ Water | * | * | * | * | * | * | * | * | * | Liquid | Artificial | * | Light | 16 | * | * | * | * | * | * | * | * | * | * | * | * | * | * | * | * | * | * | * | as manufactured | * | * | * | * | * | * | * | * | * | * | Oryza sativa | Seedling (for growth) | Plants | Poaceae | Magnoliopsida | N | * | * | * | Y | Growth | Cotyledon height | 48 | NOEC | 150 | 150000 | * | * | * | * | Y | 1 | 10 | 15
2517 | SR | Article | Soil | Jo | 2015 | 10.1016/j.cropro.2015.04.003 | Use of silver nanoparticles for managing Gibberella fujikuroi on rice seedlings | Jo et al 2015. Use of silver nanoparticles for managing Gibberella fujikuroi on rice seedlings. Crop Protection 74 | AgNM | AgNM | * | Suspension | Ag | * | * | * | Uncoated | * | * | * | 7.5 | Below 20 | * | * | TEM | * | Spheroidal | * | * | * | * | * | * | * | MilliQ Water | * | * | * | * | * | * | * | * | * | Liquid | Artificial | * | Light | 16 | * | * | * | * | * | * | * | * | * | * | * | * | * | * | * | * | * | * | * | as manufactured | * | * | * | * | * | * | * | * | * | * | Oryza sativa | Seedling (for growth) | Plants | Poaceae | Magnoliopsida | N | * | * | * | Y | Growth | Radicle height | 48 | NOEC | 150 | 150000 | * | * | * | * | Y | 1 | 10 | 15
2518 | SR | Article | Soil | Jo | 2015 | 10.1016/j.cropro.2015.04.003 | Use of silver nanoparticles for managing Gibberella fujikuroi on rice seedlings | Jo et al 2015. Use of silver nanoparticles for managing Gibberella fujikuroi on rice seedlings. Crop Protection 74 | AgNM | AgNM | * | Suspension | Ag | * | * | * | Uncoated | * | * | * | 7.5 | Below 20 | * | * | TEM | * | Spheroidal | * | * | * | * | * | * | * | MilliQ Water | * | * | * | * | * | * | * | * | * | Liquid | Artificial | * | Light | 16 | * | * | * | * | * | * | * | * | * | * | * | * | * | * | * | * | * | * | * | as manufactured | * | * | * | * | * | * | * | * | * | * | Gibberella fujikuroi | Population | Microbial | Fungi | Sordariomycetes | N | * | * | * | Y | Microbial biomass change | Colony forming units | 6 | LOEC | 150 | 150000 | * | * | * | * | Y | 2 | 10 | 7.5
2519 | SR | Article | Soil | Luo | 2017 | 10.1016/j.chemosphere.2016.11.011 | A novel method for assessing the toxicity of silver nanoparticles in Caenorhabditis elegans | Luo et al 2017. A novel method for assessing the toxicity of silver nanoparticles in Caenorhabditis elegans. Chemosphere 168 | AgNM | AgNM | Sigma-Aldrich | Powder | Ag | * | * | * | PVP | 9003-39-8 | * | * | 100 | Above 50 | * | 100 | TEM | * | irregular | * | * | * | * | * | * | * | MilliQ Water | * | 600 | Mean | DLS | * | * | * | * | * | Liquid | Artificial | Nematode growth medium | * | * | 6 | * | * | * | * | * | * | * | * | * | * | * | * | * | * | * | * | * | * | as manufactured | * | * | * | * | * | * | * | * | * | * | Caenorhabditis elegans | Adult | Invertebrates | Nematoda | Chromadorea | N | * | * | * | Y | Growth | Body length | 72 | NOEC | 0.01 | 10 | * | * | * | * | Y | 1 | 1 | 0.01
2520 | SR | Article | Soil | Luo | 2017 | 10.1016/j.chemosphere.2016.11.011 | A novel method for assessing the toxicity of silver nanoparticles in Caenorhabditis elegans | Luo et al 2017. A novel method for assessing the toxicity of silver nanoparticles in Caenorhabditis elegans. Chemosphere 168 | AgNM | AgNM | Sigma-Aldrich | Powder | Ag | * | * | * | PVP | 9003-39-8 | * | * | 100 | Above 50 | * | 100 | TEM | * | irregular | * | * | * | * | * | * | * | MilliQ Water | * | 600 | Mean | DLS | * | * | * | * | * | Liquid | Artificial | Nematode growth medium | * | * | 6 | * | * | * | * | * | * | * | * | * | * | * | * | * | * | * | * | * | * | as manufactured | * | * | * | * | * | * | * | * | * | * | Caenorhabditis elegans | Adult | Invertebrates | Nematoda | Chromadorea | N | * | * | * | Y | Growth | Body length | 72 | NOEC | 0.1 | 100 | * | * | * | * | Y | 1 | 1 | 0.1
2521 | SR | Article | Soil | Luo | 2017 | 10.1016/j.chemosphere.2016.11.011 | A novel method for assessing the toxicity of silver nanoparticles in Caenorhabditis elegans | Luo et al 2017. A novel method for assessing the toxicity of silver nanoparticles in Caenorhabditis elegans. Chemosphere 168 | AgNM | AgNM | Sigma-Aldrich | Powder | Ag | * | * | * | PVP | 9003-39-8 | * | * | 100 | Above 50 | * | 100 | TEM | * | irregular | * | * | * | * | * | * | * | MilliQ Water | * | 600 | Mean | DLS | * | * | * | * | * | Liquid | Artificial | Nematode growth medium | * | * | 6 | * | * | * | * | * | * | * | * | * | * | * | * | * | * | * | * | * | * | as manufactured | * | * | * | * | * | * | * | * | * | * | Caenorhabditis elegans | Adult | Invertebrates | Nematoda | Chromadorea | N | * | * | * | Y | Growth | Body length | 72 | NOEC | 1 | 1000 | * | * | * | * | Y | 1 | 1 | 1
2522 | SR | Article | Soil | Luo | 2017 | 10.1016/j.chemosphere.2016.11.011 | A novel method for assessing the toxicity of silver nanoparticles in Caenorhabditis elegans | Luo et al 2017. A novel method for assessing the toxicity of silver nanoparticles in Caenorhabditis elegans. Chemosphere 168 | AgNM | AgNM | Sigma-Aldrich | Powder | Ag | * | * | * | PVP | 9003-39-8 | * | * | 100 | Above 50 | * | 100 | TEM | * | irregular | * | * | * | * | * | * | * | MilliQ Water | * | 600 | Mean | DLS | * | * | * | * | * | Liquid | Artificial | Nematode growth medium | * | * | 6 | * | * | * | * | * | * | * | * | * | * | * | * | * | * | * | * | * | * | as manufactured | * | * | * | * | * | * | * | * | * | * | Caenorhabditis elegans | Adult | Invertebrates | Nematoda | Chromadorea | N | * | * | * | Y | Growth | Body length | 72 | NOEC | 5 | 5000 | * | * | * | * | Y | 1 | 1 | 5
2526 | SR | Article | Soil | Luo | 2017 | 10.1016/j.chemosphere.2016.11.011 | A novel method for assessing the toxicity of silver nanoparticles in Caenorhabditis elegans | Luo et al 2017. A novel method for assessing the toxicity of silver nanoparticles in Caenorhabditis elegans. Chemosphere 168 | AgNM | AgNM | Sigma-Aldrich | Powder | Ag | * | * | * | PVP | 9003-39-8 | * | * | 100 | Above 50 | * | 100 | TEM | * | irregular | * | * | * | * | * | * | * | MilliQ Water | * | 600 | Mean | DLS | * | * | * | * | * | Liquid | Artificial | K+ medium | * | * | 6 | * | * | * | * | * | * | * | * | * | * | * | * | * | * | * | * | * | * | as manufactured | * | * | * | * | * | * | * | * | * | * | Caenorhabditis elegans | Adult | Invertebrates | Nematoda | Chromadorea | N | * | * | * | Y | Growth | Body length | 72 | NOEC | 0.01 | 10 | * | * | * | * | Y | 1 | 1 | 0.01
2527 | SR | Article | Soil | Luo | 2017 | 10.1016/j.chemosphere.2016.11.011 | A novel method for assessing the toxicity of silver nanoparticles in Caenorhabditis elegans | Luo et al 2017. A novel method for assessing the toxicity of silver nanoparticles in Caenorhabditis elegans. Chemosphere 168 | AgNM | AgNM | Sigma-Aldrich | Powder | Ag | * | * | * | PVP | 9003-39-8 | * | * | 100 | Above 50 | * | 100 | TEM | * | irregular | * | * | * | * | * | * | * | MilliQ Water | * | 600 | Mean | DLS | * | * | * | * | * | Liquid | Artificial | K+ medium | * | * | 6 | * | * | * | * | * | * | * | * | * | * | * | * | * | * | * | * | * | * | as manufactured | * | * | * | * | * | * | * | * | * | * | Caenorhabditis elegans | Adult | Invertebrates | Nematoda | Chromadorea | N | * | * | * | Y | Growth | Body length | 72 | NOEC | 0.1 | 100 | * | * | * | * | Y | 1 | 1 | 0.1
2528 | SR | Article | Soil | Luo | 2017 | 10.1016/j.chemosphere.2016.11.011 | A novel method for assessing the toxicity of silver nanoparticles in Caenorhabditis elegans | Luo et al 2017. A novel method for assessing the toxicity of silver nanoparticles in Caenorhabditis elegans. Chemosphere 168 | AgNM | AgNM | Sigma-Aldrich | Powder | Ag | * | * | * | PVP | 9003-39-8 | * | * | 100 | Above 50 | * | 100 | TEM | * | irregular | * | * | * | * | * | * | * | MilliQ Water | * | 600 | Mean | DLS | * | * | * | * | * | Liquid | Artificial | K+ medium | * | * | 6 | * | * | * | * | * | * | * | * | * | * | * | * | * | * | * | * | * | * | as manufactured | * | * | * | * | * | * | * | * | * | * | Caenorhabditis elegans | Adult | Invertebrates | Nematoda | Chromadorea | N | * | * | * | Y | Growth | Body length | 72 | NOEC | 1 | 1000 | * | * | * | * | Y | 1 | 1 | 1
2529 | SR | Article | Soil | Luo | 2017 | 10.1016/j.chemosphere.2016.11.011 | A novel method for assessing the toxicity of silver nanoparticles in Caenorhabditis elegans | Luo et al 2017. A novel method for assessing the toxicity of silver nanoparticles in Caenorhabditis elegans. Chemosphere 168 | AgNM | AgNM | Sigma-Aldrich | Powder | Ag | * | * | * | PVP | 9003-39-8 | * | * | 100 | Above 50 | * | 100 | TEM | * | irregular | * | * | * | * | * | * | * | MilliQ Water | * | 600 | Mean | DLS | * | * | * | * | * | Liquid | Artificial | K+ medium | * | * | 6 | * | * | * | * | * | * | * | * | * | * | * | * | * | * | * | * | * | * | as manufactured | * | * | * | * | * | * | * | * | * | * | Caenorhabditis elegans | Adult | Invertebrates | Nematoda | Chromadorea | N | * | * | * | Y | Growth | Body length | 24 | NOEC | 5 | 5000 | * | * | * | * | Y | 1 | 10 | 0.5
2530 | SR | Article | Soil | Luo | 2017 | 10.1016/j.chemosphere.2016.11.011 | A novel method for assessing the toxicity of silver nanoparticles in Caenorhabditis elegans | Luo et al 2017. A novel method for assessing the toxicity of silver nanoparticles in Caenorhabditis elegans. Chemosphere 168 | AgNM | AgNM | Sigma-Aldrich | Powder | Ag | * | * | * | PVP | 9003-39-8 | * | * | 100 | Above 50 | * | 100 | TEM | * | irregular | * | * | * | * | * | * | * | MilliQ Water | * | 600 | Mean | DLS | * | * | * | * | * | Liquid | Artificial | K+ medium | * | * | 6 | * | * | * | * | * | * | * | * | * | * | * | * | * | * | * | * | * | * | as manufactured | * | * | * | * | * | * | * | * | * | * | Caenorhabditis elegans | Adult | Invertebrates | Nematoda | Chromadorea | N | * | * | * | Y | Growth | Body length | 48 | LOEC | 5 | 5000 | * | * | * | * | Y | 2 | 10 | 0.25
2531 | SR | Article | Soil | Luo | 2017 | 10.1016/j.chemosphere.2016.11.011 | A novel method for assessing the toxicity of silver nanoparticles in Caenorhabditis elegans | Luo et al 2017. A novel method for assessing the toxicity of silver nanoparticles in Caenorhabditis elegans. Chemosphere 168 | AgNM | AgNM | Sigma-Aldrich | Powder | Ag | * | * | * | PVP | 9003-39-8 | * | * | 100 | Above 50 | * | 100 | TEM | * | irregular | * | * | * | * | * | * | * | MilliQ Water | * | 600 | Mean | DLS | * | * | * | * | * | Liquid | Artificial | K+ medium | * | * | 6 | * | * | * | * | * | * | * | * | * | * | * | * | * | * | * | * | * | * | as manufactured | * | * | * | * | * | * | * | * | * | * | Caenorhabditis elegans | Adult | Invertebrates | Nematoda | Chromadorea | N | * | * | * | Y | Growth | Body length | 72 | LOEC | 5 | 5000 | * | * | * | * | Y | 2 | 1 | 2.5
2532 | SR | Article | Soil | Luo | 2017 | 10.1016/j.chemosphere.2016.11.011 | A novel method for assessing the toxicity of silver nanoparticles in Caenorhabditis elegans | Luo et al 2017. A novel method for assessing the toxicity of silver nanoparticles in Caenorhabditis elegans. Chemosphere 168 | AgNM | AgNM | Sigma-Aldrich | Powder | Ag | * | * | * | PVP | 9003-39-8 | * | * | 100 | Above 50 | * | 100 | TEM | * | irregular | * | * | * | * | * | * | * | MilliQ Water | * | 600 | Mean | DLS | * | * | * | * | * | Liquid | Artificial | Nematode growth medium | * | * | 6 | * | * | * | * | * | * | * | * | * | * | * | * | * | * | * | * | * | * | as manufactured | * | * | * | * | * | * | * | * | * | * | Caenorhabditis elegans | Adult | Invertebrates | Nematoda | Chromadorea | N | * | * | * | Y | Growth | Body length | 72 | NOEC | 0.01 | 10 | * | * | * | * | Y | 1 | 1 | 0.01
2533 | SR | Article | Soil | Luo | 2017 | 10.1016/j.chemosphere.2016.11.011 | A novel method for assessing the toxicity of silver nanoparticles in Caenorhabditis elegans | Luo et al 2017. A novel method for assessing the toxicity of silver nanoparticles in Caenorhabditis elegans. Chemosphere 168 | AgNM | AgNM | Sigma-Aldrich | Powder | Ag | * | * | * | PVP | 9003-39-8 | * | * | 100 | Above 50 | * | 100 | TEM | * | irregular | * | * | * | * | * | * | * | MilliQ Water | * | 600 | Mean | DLS | * | * | * | * | * | Liquid | Artificial | Nematode growth medium | * | * | 6 | * | * | * | * | * | * | * | * | * | * | * | * | * | * | * | * | * | * | as manufactured | * | * | * | * | * | * | * | * | * | * | Caenorhabditis elegans | Adult | Invertebrates | Nematoda | Chromadorea | N | * | * | * | Y | Growth | Body length | 72 | NOEC | 0.1 | 100 | * | * | * | * | Y | 1 | 1 | 0.1
2534 | SR | Article | Soil | Luo | 2017 | 10.1016/j.chemosphere.2016.11.011 | A novel method for assessing the toxicity of silver nanoparticles in Caenorhabditis elegans | Luo et al 2017. A novel method for assessing the toxicity of silver nanoparticles in Caenorhabditis elegans. Chemosphere 168 | AgNM | AgNM | Sigma-Aldrich | Powder | Ag | * | * | * | PVP | 9003-39-8 | * | * | 100 | Above 50 | * | 100 | TEM | * | irregular | * | * | * | * | * | * | * | MilliQ Water | * | 600 | Mean | DLS | * | * | * | * | * | Liquid | Artificial | Nematode growth medium | * | * | 6 | * | * | * | * | * | * | * | * | * | * | * | * | * | * | * | * | * | * | as manufactured | * | * | * | * | * | * | * | * | * | * | Caenorhabditis elegans | Adult | Invertebrates | Nematoda | Chromadorea | N | * | * | * | Y | Growth | Body length | 24 | NOEC | 1 | 1000 | * | * | * | * | Y | 1 | 10 | 0.1
2535 | SR | Article | Soil | Luo | 2017 | 10.1016/j.chemosphere.2016.11.011 | A novel method for assessing the toxicity of silver nanoparticles in Caenorhabditis elegans | Luo et al 2017. A novel method for assessing the toxicity of silver nanoparticles in Caenorhabditis elegans. Chemosphere 168 | AgNM | AgNM | Sigma-Aldrich | Powder | Ag | * | * | * | PVP | 9003-39-8 | * | * | 100 | Above 50 | * | 100 | TEM | * | irregular | * | * | * | * | * | * | * | MilliQ Water | * | 600 | Mean | DLS | * | * | * | * | * | Liquid | Artificial | Nematode growth medium | * | * | 6 | * | * | * | * | * | * | * | * | * | * | * | * | * | * | * | * | * | * | as manufactured | * | * | * | * | * | * | * | * | * | * | Caenorhabditis elegans | Adult | Invertebrates | Nematoda | Chromadorea | N | * | * | * | Y | Growth | Body length | 48 | LOEC | 1 | 1000 | * | * | * | * | Y | 2 | 10 | 0.05
2536 | SR | Article | Soil | Luo | 2017 | 10.1016/j.chemosphere.2016.11.011 | A novel method for assessing the toxicity of silver nanoparticles in Caenorhabditis elegans | Luo et al 2017. A novel method for assessing the toxicity of silver nanoparticles in Caenorhabditis elegans. Chemosphere 168 | AgNM | AgNM | Sigma-Aldrich | Powder | Ag | * | * | * | PVP | 9003-39-8 | * | * | 100 | Above 50 | * | 100 | TEM | * | irregular | * | * | * | * | * | * | * | MilliQ Water | * | 600 | Mean | DLS | * | * | * | * | * | Liquid | Artificial | Nematode growth medium | * | * | 6 | * | * | * | * | * | * | * | * | * | * | * | * | * | * | * | * | * | * | as manufactured | * | * | * | * | * | * | * | * | * | * | Caenorhabditis elegans | Adult | Invertebrates | Nematoda | Chromadorea | N | * | * | * | Y | Growth | Body length | 72 | LOEC | 1 | 1000 | * | * | * | * | Y | 2 | 1 | 0.5
2540 | SR | Article | Soil | Luo | 2017 | 10.1016/j.chemosphere.2016.11.011 | A novel method for assessing the toxicity of silver nanoparticles in Caenorhabditis elegans | Luo et al 2017. A novel method for assessing the toxicity of silver nanoparticles in Caenorhabditis elegans. Chemosphere 168 | AgNM | AgNM | Sigma-Aldrich | Powder | Ag | * | * | * | PVP | 9003-39-8 | * | * | 100 | Above 50 | * | 100 | TEM | * | irregular | * | * | * | * | * | * | * | MilliQ Water | * | 600 | Mean | DLS | * | * | * | * | * | Liquid | Artificial | Nematode growth medium | * | * | 6 | * | * | * | * | * | * | * | * | * | * | * | * | * | * | * | * | * | * | as manufactured | * | * | * | * | * | * | * | * | * | * | Caenorhabditis elegans | Adult | Invertebrates | Nematoda | Chromadorea | N | * | * | * | Y | Reproduction | Juvenile numbers | 24 | NOEC | 0.01 | 10 | * | * | * | * | Y | 1 | 10 | 0.001
2541 | SR | Article | Soil | Luo | 2017 | 10.1016/j.chemosphere.2016.11.011 | A novel method for assessing the toxicity of silver nanoparticles in Caenorhabditis elegans | Luo et al 2017. A novel method for assessing the toxicity of silver nanoparticles in Caenorhabditis elegans. Chemosphere 168 | AgNM | AgNM | Sigma-Aldrich | Powder | Ag | * | * | * | PVP | 9003-39-8 | * | * | 100 | Above 50 | * | 100 | TEM | * | irregular | * | * | * | * | * | * | * | MilliQ Water | * | 600 | Mean | DLS | * | * | * | * | * | Liquid | Artificial | Nematode growth medium | * | * | 6 | * | * | * | * | * | * | * | * | * | * | * | * | * | * | * | * | * | * | as manufactured | * | * | * | * | * | * | * | * | * | * | Caenorhabditis elegans | Adult | Invertebrates | Nematoda | Chromadorea | N | * | * | * | Y | Reproduction | Juvenile numbers | 24 | LOEC | 0.1 | 100 | * | * | * | * | Y | 2 | 10 | 0.005
2543 | SR | Article | Soil | Luo | 2017 | 10.1016/j.chemosphere.2016.11.011 | A novel method for assessing the toxicity of silver nanoparticles in Caenorhabditis elegans | Luo et al 2017. A novel method for assessing the toxicity of silver nanoparticles in Caenorhabditis elegans. Chemosphere 168 | AgNM | AgNM | Sigma-Aldrich | Powder | Ag | * | * | * | PVP | 9003-39-8 | * | * | 100 | Above 50 | * | 100 | TEM | * | irregular | * | * | * | * | * | * | * | MilliQ Water | * | 600 | Mean | DLS | * | * | * | * | * | Liquid | Artificial | Nematode growth medium | * | * | 6 | * | * | * | * | * | * | * | * | * | * | * | * | * | * | * | * | * | * | as manufactured | * | * | * | * | * | * | * | * | * | * | Caenorhabditis elegans | Adult | Invertebrates | Nematoda | Chromadorea | N | * | * | * | Y | Reproduction | Juvenile numbers | 24 | NOEC | 1 | 1000 | * | * | * | * | Y | 1 | 10 | 0.1
2544 | SR | Article | Soil | Luo | 2017 | 10.1016/j.chemosphere.2016.11.011 | A novel method for assessing the toxicity of silver nanoparticles in Caenorhabditis elegans | Luo et al 2017. A novel method for assessing the toxicity of silver nanoparticles in Caenorhabditis elegans. Chemosphere 168 | AgNM | AgNM | Sigma-Aldrich | Powder | Ag | * | * | * | PVP | 9003-39-8 | * | * | 100 | Above 50 | * | 100 | TEM | * | irregular | * | * | * | * | * | * | * | MilliQ Water | * | 600 | Mean | DLS | * | * | * | * | * | Liquid | Artificial | Nematode growth medium | * | * | 6 | * | * | * | * | * | * | * | * | * | * | * | * | * | * | * | * | * | * | as manufactured | * | * | * | * | * | * | * | * | * | * | Caenorhabditis elegans | Adult | Invertebrates | Nematoda | Chromadorea | N | * | * | * | Y | Reproduction | Juvenile numbers | 24 | LOEC | 5 | 5000 | * | * | * | * | Y | 2 | 10 | 0.25
2546 | SR | Article | Soil | Luo | 2017 | 10.1016/j.chemosphere.2016.11.011 | A novel method for assessing the toxicity of silver nanoparticles in Caenorhabditis elegans | Luo et al 2017. A novel method for assessing the toxicity of silver nanoparticles in Caenorhabditis elegans. Chemosphere 168 | AgNM | AgNM | Sigma-Aldrich | Powder | Ag | * | * | * | PVP | 9003-39-8 | * | * | 100 | Above 50 | * | 100 | TEM | * | irregular | * | * | * | * | * | * | * | MilliQ Water | * | 600 | Mean | DLS | * | * | * | * | * | Liquid | Artificial | Nematode growth medium | * | * | 6 | * | * | * | * | * | * | * | * | * | * | * | * | * | * | * | * | * | * | as manufactured | * | * | * | * | * | * | * | * | * | * | Caenorhabditis elegans | Adult | Invertebrates | Nematoda | Chromadorea | N | * | * | * | Y | Reproduction | Juvenile numbers | 24 | NOEC | 0.1 | 100 | * | * | * | * | Y | 1 | 10 | 0.01
2547 | SR | Article | Soil | Luo | 2017 | 10.1016/j.chemosphere.2016.11.011 | A novel method for assessing the toxicity of silver nanoparticles in Caenorhabditis elegans | Luo et al 2017. A novel method for assessing the toxicity of silver nanoparticles in Caenorhabditis elegans. Chemosphere 168 | AgNM | AgNM | Sigma-Aldrich | Powder | Ag | * | * | * | PVP | 9003-39-8 | * | * | 100 | Above 50 | * | 100 | TEM | * | irregular | * | * | * | * | * | * | * | MilliQ Water | * | 600 | Mean | DLS | * | * | * | * | * | Liquid | Artificial | Nematode growth medium | * | * | 6 | * | * | * | * | * | * | * | * | * | * | * | * | * | * | * | * | * | * | as manufactured | * | * | * | * | * | * | * | * | * | * | Caenorhabditis elegans | Adult | Invertebrates | Nematoda | Chromadorea | N | * | * | * | Y | Reproduction | Juvenile numbers | 24 | LOEC | 1 | 1000 | * | * | * | * | Y | 2 | 10 | 0.05
2549 | SR | Article | Soil | Luo | 2017 | 10.1016/j.chemosphere.2016.11.011 | A novel method for assessing the toxicity of silver nanoparticles in Caenorhabditis elegans | Luo et al 2017. A novel method for assessing the toxicity of silver nanoparticles in Caenorhabditis elegans. Chemosphere 168 | AgNM | AgNM | Sigma-Aldrich | Powder | Ag | * | * | * | PVP | 9003-39-8 | * | * | 100 | Above 50 | * | 100 | TEM | * | irregular | * | * | * | * | * | * | * | MilliQ Water | * | 600 | Mean | DLS | * | * | * | * | * | Liquid | Artificial | Nematode growth medium | * | * | 6 | * | * | * | * | * | * | * | * | * | * | * | * | * | * | * | * | * | * | as manufactured | * | * | * | * | * | * | * | * | * | * | Caenorhabditis elegans | Adult | Invertebrates | Nematoda | Chromadorea | N | * | * | * | Y | Mortality | Lifespan | 24 | NOEC | 0.01 | 10 | * | * | * | * | Y | 1 | 10 | 0.001
2550 | SR | Article | Soil | Luo | 2017 | 10.1016/j.chemosphere.2016.11.011 | A novel method for assessing the toxicity of silver nanoparticles in Caenorhabditis elegans | Luo et al 2017. A novel method for assessing the toxicity of silver nanoparticles in Caenorhabditis elegans. Chemosphere 168 | AgNM | AgNM | Sigma-Aldrich | Powder | Ag | * | * | * | PVP | 9003-39-8 | * | * | 100 | Above 50 | * | 100 | TEM | * | irregular | * | * | * | * | * | * | * | MilliQ Water | * | 600 | Mean | DLS | * | * | * | * | * | Liquid | Artificial | Nematode growth medium | * | * | 6 | * | * | * | * | * | * | * | * | * | * | * | * | * | * | * | * | * | * | as manufactured | * | * | * | * | * | * | * | * | * | * | Caenorhabditis elegans | Adult | Invertebrates | Nematoda | Chromadorea | N | * | * | * | Y | Mortality | Lifespan | 24 | LOEC | 0.1 | 100 | * | * | * | * | Y | 2 | 10 | 0.005
2552 | SR | Article | Soil | Luo | 2017 | 10.1016/j.chemosphere.2016.11.011 | A novel method for assessing the toxicity of silver nanoparticles in Caenorhabditis elegans | Luo et al 2017. A novel method for assessing the toxicity of silver nanoparticles in Caenorhabditis elegans. Chemosphere 168 | AgNM | AgNM | Sigma-Aldrich | Powder | Ag | * | * | * | PVP | 9003-39-8 | * | * | 100 | Above 50 | * | 100 | TEM | * | irregular | * | * | * | * | * | * | * | MilliQ Water | * | 600 | Mean | DLS | * | * | * | * | * | Liquid | Artificial | Nematode growth medium | * | * | 6 | * | * | * | * | * | * | * | * | * | * | * | * | * | * | * | * | * | * | as manufactured | * | * | * | * | * | * | * | * | * | * | Caenorhabditis elegans | Adult | Invertebrates | Nematoda | Chromadorea | N | * | * | * | Y | Mortality | Lifespan | 24 | NOEC | 1 | 1000 | * | * | * | * | Y | 1 | 10 | 0.1
2553 | SR | Article | Soil | Luo | 2017 | 10.1016/j.chemosphere.2016.11.011 | A novel method for assessing the toxicity of silver nanoparticles in Caenorhabditis elegans | Luo et al 2017. A novel method for assessing the toxicity of silver nanoparticles in Caenorhabditis elegans. Chemosphere 168 | AgNM | AgNM | Sigma-Aldrich | Powder | Ag | * | * | * | PVP | 9003-39-8 | * | * | 100 | Above 50 | * | 100 | TEM | * | irregular | * | * | * | * | * | * | * | MilliQ Water | * | 600 | Mean | DLS | * | * | * | * | * | Liquid | Artificial | Nematode growth medium | * | * | 6 | * | * | * | * | * | * | * | * | * | * | * | * | * | * | * | * | * | * | as manufactured | * | * | * | * | * | * | * | * | * | * | Caenorhabditis elegans | Adult | Invertebrates | Nematoda | Chromadorea | N | * | * | * | Y | Mortality | Lifespan | 24 | LOEC | 5 | 5000 | * | * | * | * | Y | 2 | 10 | 0.25
2555 | SR | Article | Soil | Luo | 2017 | 10.1016/j.chemosphere.2016.11.011 | A novel method for assessing the toxicity of silver nanoparticles in Caenorhabditis elegans | Luo et al 2017. A novel method for assessing the toxicity of silver nanoparticles in Caenorhabditis elegans. Chemosphere 168 | AgNM | AgNM | Sigma-Aldrich | Powder | Ag | * | * | * | PVP | 9003-39-8 | * | * | 100 | Above 50 | * | 100 | TEM | * | irregular | * | * | * | * | * | * | * | MilliQ Water | * | 600 | Mean | DLS | * | * | * | * | * | Liquid | Artificial | K+ medium | * | * | 6 | * | * | * | * | * | * | * | * | * | * | * | * | * | * | * | * | * | * | as manufactured | * | * | * | * | * | * | * | * | * | * | Caenorhabditis elegans | Adult | Invertebrates | Nematoda | Chromadorea | N | * | * | * | Y | Mortality | Lifespan | 24 | NOEC | 0.1 | 100 | * | * | * | * | Y | 1 | 10 | 0.01
2556 | SR | Article | Soil | Luo | 2017 | 10.1016/j.chemosphere.2016.11.011 | A novel method for assessing the toxicity of silver nanoparticles in Caenorhabditis elegans | Luo et al 2017. A novel method for assessing the toxicity of silver nanoparticles in Caenorhabditis elegans. Chemosphere 168 | AgNM | AgNM | Sigma-Aldrich | Powder | Ag | * | * | * | PVP | 9003-39-8 | * | * | 100 | Above 50 | * | 100 | TEM | * | irregular | * | * | * | * | * | * | * | MilliQ Water | * | 600 | Mean | DLS | * | * | * | * | * | Liquid | Artificial | K+ medium | * | * | 6 | * | * | * | * | * | * | * | * | * | * | * | * | * | * | * | * | * | * | as manufactured | * | * | * | * | * | * | * | * | * | * | Caenorhabditis elegans | Adult | Invertebrates | Nematoda | Chromadorea | N | * | * | * | Y | Mortality | Lifespan | 24 | LOEC | 1 | 1000 | * | * | * | * | Y | 2 | 10 | 0.05
2558 | SR | Article | Soil | Lim | 2012 | 10.1002/etc.1706 | Oxidative stress-related PMK-1 P38 mark activation as a mechanim for toxicity of silver nanoparticles to reproduction in the nematode caenorhabditis elegans | Lim et al 2012. Oxidative stress-related PMK-1 P38 mark activation as a mechanim for toxicity of silver nanoparticles to reproduction in the nematode caenorhabditis elegans. Environmental Toxicology and Chemistry, Vol. 31, No. 3, pp. 585–592 | AgNM | AgNM | * | * | Ag | * | * | * | Uncoated | * | * | * | 25 | 20-50 | 20 | 30 | TEM | * | Spheroidal | * | * | * | * | * | * | * | MilliQ Water | Sonication applied | * | * | * | * | * | * | * | * | Liquid | Artificial | Nematode growth medium | * | * | * | * | * | * | * | * | * | * | * | * | * | * | * | * | * | * | * | * | * | as manufactured | * | * | * | * | * | * | * | * | * | * | Caenorhabditis elegans | Adult | Invertebrates | Nematoda | Chromadorea | N | * | * | * | N | Oxidative stress | ROS production | 4 | NOEC | 1 | 1000 | * | * | * | * | Y | 1 | 10 | 0.1
2560 | SR | Article | Soil | Lim | 2012 | 10.1002/etc.1706 | Oxidative stress-related PMK-1 P38 mark activation as a mechanim for toxicity of silver nanoparticles to reproduction in the nematode caenorhabditis elegans | Lim et al 2012. Oxidative stress-related PMK-1 P38 mark activation as a mechanim for toxicity of silver nanoparticles to reproduction in the nematode caenorhabditis elegans. Environmental Toxicology and Chemistry, Vol. 31, No. 3, pp. 585–592 | AgNM | AgNM | * | * | Ag | * | * | * | Uncoated | * | * | * | 25 | 20-50 | 20 | 30 | TEM | * | Spheroidal | * | * | * | * | * | * | * | MilliQ Water | Sonication applied | * | * | * | * | * | * | * | * | Liquid | Artificial | Nematode growth medium | * | * | * | * | * | * | * | * | * | * | * | * | * | * | * | * | * | * | * | * | * | as manufactured | * | * | * | * | * | * | * | * | * | * | Caenorhabditis elegans | Adult | Invertebrates | Nematoda | Chromadorea | N | * | * | * | N | Oxidative stress | ROS production | 24 | NOEC | 1 | 1000 | * | * | * | * | Y | 1 | 10 | 0.1
2561 | SR | Article | Soil | Lim | 2012 | 10.1002/etc.1706 | Oxidative stress-related PMK-1 P38 mark activation as a mechanim for toxicity of silver nanoparticles to reproduction in the nematode caenorhabditis elegans | Lim et al 2012. Oxidative stress-related PMK-1 P38 mark activation as a mechanim for toxicity of silver nanoparticles to reproduction in the nematode caenorhabditis elegans. Environmental Toxicology and Chemistry, Vol. 31, No. 3, pp. 585–592 | AgNM | AgNM | * | * | Ag | * | * | * | Uncoated | * | * | * | 25 | 20-50 | 20 | 30 | TEM | * | Spheroidal | * | * | * | * | * | * | * | MilliQ Water | Sonication applied | * | * | * | * | * | * | * | * | Liquid | Artificial | Nematode growth medium | * | * | * | * | * | * | * | * | * | * | * | * | * | * | * | * | * | * | * | * | * | as manufactured | * | * | * | * | * | * | * | * | * | * | Caenorhabditis elegans | Adult | Invertebrates | Nematoda | Chromadorea | N | * | * | * | N | Oxidative stress | ROS production | 24 | NOEC | 1 | 1000 | * | * | * | * | Y | 1 | 10 | 0.1
2562 | SR | Article | Soil | Lim | 2012 | 10.1002/etc.1706 | Oxidative stress-related PMK-1 P38 mark activation as a mechanim for toxicity of silver nanoparticles to reproduction in the nematode caenorhabditis elegans | Lim et al 2012. Oxidative stress-related PMK-1 P38 mark activation as a mechanim for toxicity of silver nanoparticles to reproduction in the nematode caenorhabditis elegans. Environmental Toxicology and Chemistry, Vol. 31, No. 3, pp. 585–592 | AgNM | AgNM | * | * | Ag | * | * | * | Uncoated | * | * | * | 25 | 20-50 | 20 | 30 | TEM | * | Spheroidal | * | * | * | * | * | * | * | MilliQ Water | Sonication applied | * | * | * | * | * | * | * | * | Liquid | Artificial | Nematode growth medium | * | * | * | * | * | * | * | * | * | * | * | * | * | * | * | * | * | * | * | * | * | as manufactured | * | * | * | * | * | * | * | * | * | * | Caenorhabditis elegans | Adult | Invertebrates | Nematoda | Chromadorea | N | * | * | * | N | Oxidative stress | ROS production | 24 | NOEC | 1 | 1000 | * | * | * | * | Y | 1 | 10 | 0.1
2564 | SR | Article | Soil | Lim | 2012 | 10.1002/etc.1706 | Oxidative stress-related PMK-1 P38 mark activation as a mechanim for toxicity of silver nanoparticles to reproduction in the nematode caenorhabditis elegans | Lim et al 2012. Oxidative stress-related PMK-1 P38 mark activation as a mechanim for toxicity of silver nanoparticles to reproduction in the nematode caenorhabditis elegans. Environmental Toxicology and Chemistry, Vol. 31, No. 3, pp. 585–592 | AgNM | AgNM | * | * | Ag | * | * | * | Uncoated | * | * | * | 25 | 20-50 | 20 | 30 | TEM | * | Spheroidal | * | * | * | * | * | * | * | MilliQ Water | Sonication applied | * | * | * | * | * | * | * | * | Liquid | Artificial | Nematode growth medium | * | * | * | * | * | * | * | * | * | * | * | * | * | * | * | * | * | * | * | * | * | as manufactured | * | * | * | * | * | * | * | * | * | * | Caenorhabditis elegans | Adult | Invertebrates | Nematoda | Chromadorea | N | * | * | * | N | Oxidative stress | ROS production | 24 | NOEC | 0.1 | 100 | * | * | * | * | Y | 1 | 10 | 0.01
2565 | SR | Article | Soil | Lim | 2012 | 10.1002/etc.1706 | Oxidative stress-related PMK-1 P38 mark activation as a mechanim for toxicity of silver nanoparticles to reproduction in the nematode caenorhabditis elegans | Lim et al 2012. Oxidative stress-related PMK-1 P38 mark activation as a mechanim for toxicity of silver nanoparticles to reproduction in the nematode caenorhabditis elegans. Environmental Toxicology and Chemistry, Vol. 31, No. 3, pp. 585–592 | AgNM | AgNM | * | * | Ag | * | * | * | Uncoated | * | * | * | 25 | 20-50 | 20 | 30 | TEM | * | Spheroidal | * | * | * | * | * | * | * | MilliQ Water | Sonication applied | * | * | * | * | * | * | * | * | Liquid | Artificial | Nematode growth medium | * | * | * | * | * | * | * | * | * | * | * | * | * | * | * | * | * | * | * | * | * | as manufactured | * | * | * | * | * | * | * | * | * | * | Caenorhabditis elegans | Adult | Invertebrates | Nematoda | Chromadorea | N | * | * | * | N | Oxidative stress | ROS production | 24 | LOEC | 0.5 | 500 | * | * | * | * | Y | 2 | 10 | 0.025
2567 | SR | Article | Soil | Lim | 2012 | 10.1002/etc.1706 | Oxidative stress-related PMK-1 P38 mark activation as a mechanim for toxicity of silver nanoparticles to reproduction in the nematode caenorhabditis elegans | Lim et al 2012. Oxidative stress-related PMK-1 P38 mark activation as a mechanim for toxicity of silver nanoparticles to reproduction in the nematode caenorhabditis elegans. Environmental Toxicology and Chemistry, Vol. 31, No. 3, pp. 585–592 | AgNM | AgNM | * | * | Ag | * | * | * | Uncoated | * | * | * | 25 | 20-50 | 20 | 30 | TEM | * | Spheroidal | * | * | * | * | * | * | * | MilliQ Water | Sonication applied | * | * | * | * | * | * | * | * | Liquid | Artificial | Nematode growth medium | * | * | * | * | * | * | * | * | * | * | * | * | * | * | * | * | * | * | * | * | * | as manufactured | * | * | * | * | * | * | * | * | * | * | Caenorhabditis elegans | Adult | Invertebrates | Nematoda | Chromadorea | N | * | * | * | N | Oxidative stress | ROS production | 24 | NOEC | 0.1 | 100 | * | * | * | * | Y | 1 | 10 | 0.01
2568 | SR | Article | Soil | Lim | 2012 | 10.1002/etc.1706 | Oxidative stress-related PMK-1 P38 mark activation as a mechanim for toxicity of silver nanoparticles to reproduction in the nematode caenorhabditis elegans | Lim et al 2012. Oxidative stress-related PMK-1 P38 mark activation as a mechanim for toxicity of silver nanoparticles to reproduction in the nematode caenorhabditis elegans. Environmental Toxicology and Chemistry, Vol. 31, No. 3, pp. 585–592 | AgNM | AgNM | * | * | Ag | * | * | * | Uncoated | * | * | * | 25 | 20-50 | 20 | 30 | TEM | * | Spheroidal | * | * | * | * | * | * | * | MilliQ Water | Sonication applied | * | * | * | * | * | * | * | * | Liquid | Artificial | Nematode growth medium | * | * | * | * | * | * | * | * | * | * | * | * | * | * | * | * | * | * | * | * | * | as manufactured | * | * | * | * | * | * | * | * | * | * | Caenorhabditis elegans | Adult | Invertebrates | Nematoda | Chromadorea | N | * | * | * | N | Oxidative stress | ROS production | 24 | LOEC | 0.5 | 500 | * | * | * | * | Y | 2 | 10 | 0.025
2570 | SR | Article | Soil | Lim | 2012 | 10.1002/etc.1706 | Oxidative stress-related PMK-1 P38 mark activation as a mechanim for toxicity of silver nanoparticles to reproduction in the nematode caenorhabditis elegans | Lim et al 2012. Oxidative stress-related PMK-1 P38 mark activation as a mechanim for toxicity of silver nanoparticles to reproduction in the nematode caenorhabditis elegans. Environmental Toxicology and Chemistry, Vol. 31, No. 3, pp. 585–592 | AgNM | AgNM | * | * | Ag | * | * | * | Uncoated | * | * | * | 25 | 20-50 | 20 | 30 | TEM | * | Spheroidal | * | * | * | * | * | * | * | MilliQ Water | Sonication applied | * | * | * | * | * | * | * | * | Liquid | Artificial | Nematode growth medium | * | * | * | * | * | * | * | * | * | * | * | * | * | * | * | * | * | * | * | * | * | as manufactured | * | * | * | * | * | * | * | * | * | * | Caenorhabditis elegans | Adult | Invertebrates | Nematoda | Chromadorea | N | * | * | * | N | Oxidative stress | ROS production | 1 | NOEC | 1 | 1000 | * | * | * | * | Y | 1 | 10 | 0.1
2571 | SR | Article | Soil | Lim | 2012 | 10.1002/etc.1706 | Oxidative stress-related PMK-1 P38 mark activation as a mechanim for toxicity of silver nanoparticles to reproduction in the nematode caenorhabditis elegans | Lim et al 2012. Oxidative stress-related PMK-1 P38 mark activation as a mechanim for toxicity of silver nanoparticles to reproduction in the nematode caenorhabditis elegans. Environmental Toxicology and Chemistry, Vol. 31, No. 3, pp. 585–592 | AgNM | AgNM | * | * | Ag | * | * | * | Uncoated | * | * | * | 25 | 20-50 | 20 | 30 | TEM | * | Spheroidal | * | * | * | * | * | * | * | MilliQ Water | Sonication applied | * | * | * | * | * | * | * | * | Liquid | Artificial | Nematode growth medium | * | * | * | * | * | * | * | * | * | * | * | * | * | * | * | * | * | * | * | * | * | as manufactured | * | * | * | * | * | * | * | * | * | * | Caenorhabditis elegans | Adult | Invertebrates | Nematoda | Chromadorea | N | * | * | * | N | Oxidative stress | ROS production | 2 | LOEC | 1 | 1000 | * | * | * | * | Y | 2 | 10 | 0.05
2573 | SR | Article | Soil | Lim | 2012 | 10.1002/etc.1706 | Oxidative stress-related PMK-1 P38 mark activation as a mechanim for toxicity of silver nanoparticles to reproduction in the nematode caenorhabditis elegans | Lim et al 2012. Oxidative stress-related PMK-1 P38 mark activation as a mechanim for toxicity of silver nanoparticles to reproduction in the nematode caenorhabditis elegans. Environmental Toxicology and Chemistry, Vol. 31, No. 3, pp. 585–592 | AgNM | AgNM | * | * | Ag | * | * | * | Uncoated | * | * | * | 25 | 20-50 | 20 | 30 | TEM | * | Spheroidal | * | * | * | * | * | * | * | MilliQ Water | Sonication applied | * | * | * | * | * | * | * | * | Liquid | Artificial | Nematode growth medium | * | * | * | * | * | * | * | * | * | * | * | * | * | * | * | * | * | * | * | * | * | as manufactured | * | * | * | * | * | * | * | * | * | * | Caenorhabditis elegans | Adult | Invertebrates | Nematoda | Chromadorea | N | * | * | * | N | Oxidative stress | ROS production | 1 | NOEC | 1 | 1000 | * | * | * | * | Y | 1 | 10 | 0.1
2574 | SR | Article | Soil | Lim | 2012 | 10.1002/etc.1706 | Oxidative stress-related PMK-1 P38 mark activation as a mechanim for toxicity of silver nanoparticles to reproduction in the nematode caenorhabditis elegans | Lim et al 2012. Oxidative stress-related PMK-1 P38 mark activation as a mechanim for toxicity of silver nanoparticles to reproduction in the nematode caenorhabditis elegans. Environmental Toxicology and Chemistry, Vol. 31, No. 3, pp. 585–592 | AgNM | AgNM | * | * | Ag | * | * | * | Uncoated | * | * | * | 25 | 20-50 | 20 | 30 | TEM | * | Spheroidal | * | * | * | * | * | * | * | MilliQ Water | Sonication applied | * | * | * | * | * | * | * | * | Liquid | Artificial | Nematode growth medium | * | * | * | * | * | * | * | * | * | * | * | * | * | * | * | * | * | * | * | * | * | as manufactured | * | * | * | * | * | * | * | * | * | * | Caenorhabditis elegans | Adult | Invertebrates | Nematoda | Chromadorea | N | * | * | * | N | Oxidative stress | ROS production | 2 | LOEC | 1 | 1000 | * | * | * | * | Y | 2 | 10 | 0.05
2576 | SR | Article | Soil | Lim | 2012 | 10.1002/etc.1706 | Oxidative stress-related PMK-1 P38 mark activation as a mechanim for toxicity of silver nanoparticles to reproduction in the nematode caenorhabditis elegans | Lim et al 2012. Oxidative stress-related PMK-1 P38 mark activation as a mechanim for toxicity of silver nanoparticles to reproduction in the nematode caenorhabditis elegans. Environmental Toxicology and Chemistry, Vol. 31, No. 3, pp. 585–592 | AgNM | AgNM | * | * | Ag | * | * | * | Uncoated | * | * | * | 25 | 20-50 | 20 | 30 | TEM | * | Spheroidal | * | * | * | * | * | * | * | MilliQ Water | Sonication applied | * | * | * | * | * | * | * | * | Liquid | Artificial | Nematode growth medium | * | * | * | * | * | * | * | * | * | * | * | * | * | * | * | * | * | * | * | * | * | as manufactured | * | * | * | * | * | * | * | * | * | * | Caenorhabditis elegans | Adult | Invertebrates | Nematoda | Chromadorea | N | * | * | * | N | Oxidative stress | ROS production | 24 | NOEC | 0.1 | 100 | * | * | * | * | Y | 1 | 10 | 0.01
2577 | SR | Article | Soil | Lim | 2012 | 10.1002/etc.1706 | Oxidative stress-related PMK-1 P38 mark activation as a mechanim for toxicity of silver nanoparticles to reproduction in the nematode caenorhabditis elegans | Lim et al 2012. Oxidative stress-related PMK-1 P38 mark activation as a mechanim for toxicity of silver nanoparticles to reproduction in the nematode caenorhabditis elegans. Environmental Toxicology and Chemistry, Vol. 31, No. 3, pp. 585–592 | AgNM | AgNM | * | * | Ag | * | * | * | Uncoated | * | * | * | 25 | 20-50 | 20 | 30 | TEM | * | Spheroidal | * | * | * | * | * | * | * | MilliQ Water | Sonication applied | * | * | * | * | * | * | * | * | Liquid | Artificial | Nematode growth medium | * | * | * | * | * | * | * | * | * | * | * | * | * | * | * | * | * | * | * | * | * | as manufactured | * | * | * | * | * | * | * | * | * | * | Caenorhabditis elegans | Adult | Invertebrates | Nematoda | Chromadorea | N | * | * | * | N | Oxidative stress | ROS production | 24 | LOEC | 0.5 | 500 | * | * | * | * | Y | 2 | 10 | 0.025
2580 | SR | Article | Soil | Yan | 2020 | 10.1007/s11356-019-07347-5 | Effects of PVP-coated silver nanoparticles on enzyme activity, bacterial and archaeal community structure and function in a yellow-brown loam soil | Yan et al 2020. Effects of PVP-coated silver nanoparticles on enzyme activity, bacterial and archaeal community structure and function in a yellow-brown loam soil. Environmental Science and Pollution Research 27:8058–8070 | AgNM | AgNM | Shanghai Huzheng Nano Technology Co. | Suspension | Ag | * | * | * | PVP | 9003-39-8 | * | * | 25 | 20-50 | 10 | 40 | TEM | * | irregular | * | * | * | * | * | * | * | MilliQ Water | * | 58.1 | Mean | DLS | * | * | 0.28 | * | * | Solid | Natural media | * | Dark | * | * | * | * | * | * | 7.13 | * | * | 31.34 | * | * | * | * | 910 | 12500 | * | * | * | * | as manufactured | * | * | * | * | * | * | * | * | * | * | Soil microbial community | Population | Microbial | Soil microbial community | Soil microbial community | N | * | * | * | N | Enzyme activity | * | 24 | LOEC | 10 | 10000 | * | * | * | * | Y | 2 | 10 | 0.5
2582 | SR | Article | Soil | Yan | 2020 | 10.1007/s11356-019-07347-5 | Effects of PVP-coated silver nanoparticles on enzyme activity, bacterial and archaeal community structure and function in a yellow-brown loam soil | Yan et al 2020. Effects of PVP-coated silver nanoparticles on enzyme activity, bacterial and archaeal community structure and function in a yellow-brown loam soil. Environmental Science and Pollution Research 27:8058–8070 | AgNM | AgNM | Shanghai Huzheng Nano Technology Co. | Suspension | Ag | * | * | * | PVP | 9003-39-8 | * | * | 25 | 20-50 | 10 | 40 | TEM | * | irregular | * | * | * | * | * | * | * | MilliQ Water | * | 58.1 | Mean | DLS | * | * | 0.28 | * | * | Solid | Natural media | * | Dark | * | * | * | * | * | * | 7.13 | * | * | 31.34 | * | * | * | * | 910 | 12500 | * | * | * | * | as manufactured | * | * | * | * | * | * | * | * | * | * | Soil microbial community | Population | Microbial | Soil microbial community | Soil microbial community | N | * | * | * | N | Enzyme activity | * | 96 | LOEC | 1 | 1000 | * | * | * | * | Y | 2 | 1 | 0.5
2584 | SR | Article | Soil | Yan | 2020 | 10.1007/s11356-019-07347-5 | Effects of PVP-coated silver nanoparticles on enzyme activity, bacterial and archaeal community structure and function in a yellow-brown loam soil | Yan et al 2020. Effects of PVP-coated silver nanoparticles on enzyme activity, bacterial and archaeal community structure and function in a yellow-brown loam soil. Environmental Science and Pollution Research 27:8058–8070 | AgNM | AgNM | Shanghai Huzheng Nano Technology Co. | Suspension | Ag | * | * | * | PVP | 9003-39-8 | * | * | 25 | 20-50 | 10 | 40 | TEM | * | irregular | * | * | * | * | * | * | * | MilliQ Water | * | 58.1 | Mean | DLS | * | * | 0.28 | * | * | Solid | Natural media | * | Dark | * | * | * | * | * | * | 7.13 | * | * | 31.34 | * | * | * | * | 910 | 12500 | * | * | * | * | as manufactured | * | * | * | * | * | * | * | * | * | * | Soil microbial community | Population | Microbial | Soil microbial community | Soil microbial community | N | * | * | * | N | Enzyme activity | * | 216 | LOEC | 1 | 1000 | * | * | * | * | Y | 2 | 1 | 0.5
2586 | SR | Article | Soil | Yan | 2020 | 10.1007/s11356-019-07347-5 | Effects of PVP-coated silver nanoparticles on enzyme activity, bacterial and archaeal community structure and function in a yellow-brown loam soil | Yan et al 2020. Effects of PVP-coated silver nanoparticles on enzyme activity, bacterial and archaeal community structure and function in a yellow-brown loam soil. Environmental Science and Pollution Research 27:8058–8070 | AgNM | AgNM | Shanghai Huzheng Nano Technology Co. | Suspension | Ag | * | * | * | PVP | 9003-39-8 | * | * | 25 | 20-50 | 10 | 40 | TEM | * | irregular | * | * | * | * | * | * | * | MilliQ Water | * | 58.1 | Mean | DLS | * | * | 0.28 | * | * | Solid | Natural media | * | Dark | * | * | * | * | * | * | 7.13 | * | * | 31.34 | * | * | * | * | 910 | 12500 | * | * | * | * | as manufactured | * | * | * | * | * | * | * | * | * | * | Soil microbial community | Population | Microbial | Soil microbial community | Soil microbial community | N | * | * | * | N | Enzyme activity | * | 384 | LOEC | 1 | 1000 | * | * | * | * | Y | 2 | 1 | 0.5
2588 | SR | Article | Soil | Yan | 2020 | 10.1007/s11356-019-07347-5 | Effects of PVP-coated silver nanoparticles on enzyme activity, bacterial and archaeal community structure and function in a yellow-brown loam soil | Yan et al 2020. Effects of PVP-coated silver nanoparticles on enzyme activity, bacterial and archaeal community structure and function in a yellow-brown loam soil. Environmental Science and Pollution Research 27:8058–8070 | AgNM | AgNM | Shanghai Huzheng Nano Technology Co. | Suspension | Ag | * | * | * | PVP | 9003-39-8 | * | * | 25 | 20-50 | 10 | 40 | TEM | * | irregular | * | * | * | * | * | * | * | MilliQ Water | * | 58.1 | Mean | DLS | * | * | 0.28 | * | * | Solid | Natural media | * | Dark | * | * | * | * | * | * | 7.13 | * | * | 31.34 | * | * | * | * | 910 | 12500 | * | * | * | * | as manufactured | * | * | * | * | * | * | * | * | * | * | Soil microbial community | Population | Microbial | Soil microbial community | Soil microbial community | N | * | * | * | N | Enzyme activity | * | 552 | LOEC | 1 | 1000 | * | * | * | * | Y | 2 | 1 | 0.5
2590 | SR | Article | Soil | Yan | 2020 | 10.1007/s11356-019-07347-5 | Effects of PVP-coated silver nanoparticles on enzyme activity, bacterial and archaeal community structure and function in a yellow-brown loam soil | Yan et al 2020. Effects of PVP-coated silver nanoparticles on enzyme activity, bacterial and archaeal community structure and function in a yellow-brown loam soil. Environmental Science and Pollution Research 27:8058–8070 | AgNM | AgNM | Shanghai Huzheng Nano Technology Co. | Suspension | Ag | * | * | * | PVP | 9003-39-8 | * | * | 25 | 20-50 | 10 | 40 | TEM | * | irregular | * | * | * | * | * | * | * | MilliQ Water | * | 58.1 | Mean | DLS | * | * | 0.28 | * | * | Solid | Natural media | * | Dark | * | * | * | * | * | * | 7.13 | * | * | 31.34 | * | * | * | * | 910 | 12500 | * | * | * | * | as manufactured | * | * | * | * | * | * | * | * | * | * | Soil microbial community | Population | Microbial | Soil microbial community | Soil microbial community | N | * | * | * | N | Enzyme activity | * | 720 | LOEC | 1 | 1000 | * | * | * | * | Y | 2 | 1 | 0.5
2592 | SR | Article | Soil | Yan | 2020 | 10.1007/s11356-019-07347-5 | Effects of PVP-coated silver nanoparticles on enzyme activity, bacterial and archaeal community structure and function in a yellow-brown loam soil | Yan et al 2020. Effects of PVP-coated silver nanoparticles on enzyme activity, bacterial and archaeal community structure and function in a yellow-brown loam soil. Environmental Science and Pollution Research 27:8058–8070 | AgNM | AgNM | Shanghai Huzheng Nano Technology Co. | Suspension | Ag | * | * | * | PVP | 9003-39-8 | * | * | 25 | 20-50 | 10 | 40 | TEM | * | irregular | * | * | * | * | * | * | * | MilliQ Water | * | 58.1 | Mean | DLS | * | * | 0.28 | * | * | Solid | Natural media | * | Dark | * | * | * | * | * | * | 7.13 | * | * | 31.34 | * | * | * | * | 910 | 12500 | * | * | * | * | as manufactured | * | * | * | * | * | * | * | * | * | * | Soil microbial community | Population | Microbial | Soil microbial community | Soil microbial community | N | * | * | * | N | Enzyme activity | * | 888 | LOEC | 1 | 1000 | * | * | * | * | Y | 2 | 1 | 0.5
2594 | SR | Article | Soil | Yan | 2020 | 10.1007/s11356-019-07347-5 | Effects of PVP-coated silver nanoparticles on enzyme activity, bacterial and archaeal community structure and function in a yellow-brown loam soil | Yan et al 2020. Effects of PVP-coated silver nanoparticles on enzyme activity, bacterial and archaeal community structure and function in a yellow-brown loam soil. Environmental Science and Pollution Research 27:8058–8070 | AgNM | AgNM | Shanghai Huzheng Nano Technology Co. | Suspension | Ag | * | * | * | PVP | 9003-39-8 | * | * | 25 | 20-50 | 10 | 40 | TEM | * | irregular | * | * | * | * | * | * | * | MilliQ Water | * | 58.1 | Mean | DLS | * | * | 0.28 | * | * | Solid | Natural media | * | Dark | * | * | * | * | * | * | 7.13 | * | * | 31.34 | * | * | * | * | 910 | 12500 | * | * | * | * | as manufactured | * | * | * | * | * | * | * | * | * | * | Soil microbial community | Population | Microbial | Soil microbial community | Soil microbial community | N | * | * | * | N | Enzyme activity | * | 24 | LOEC | 10 | 10000 | * | * | * | * | Y | 2 | 10 | 0.5
2596 | SR | Article | Soil | Yan | 2020 | 10.1007/s11356-019-07347-5 | Effects of PVP-coated silver nanoparticles on enzyme activity, bacterial and archaeal community structure and function in a yellow-brown loam soil | Yan et al 2020. Effects of PVP-coated silver nanoparticles on enzyme activity, bacterial and archaeal community structure and function in a yellow-brown loam soil. Environmental Science and Pollution Research 27:8058–8070 | AgNM | AgNM | Shanghai Huzheng Nano Technology Co. | Suspension | Ag | * | * | * | PVP | 9003-39-8 | * | * | 25 | 20-50 | 10 | 40 | TEM | * | irregular | * | * | * | * | * | * | * | MilliQ Water | * | 58.1 | Mean | DLS | * | * | 0.28 | * | * | Solid | Natural media | * | Dark | * | * | * | * | * | * | 7.13 | * | * | 31.34 | * | * | * | * | 910 | 12500 | * | * | * | * | as manufactured | * | * | * | * | * | * | * | * | * | * | Soil microbial community | Population | Microbial | Soil microbial community | Soil microbial community | N | * | * | * | N | Enzyme activity | * | 96 | LOEC | 10 | 10000 | * | * | * | * | Y | 2 | 1 | 5
2598 | SR | Article | Soil | Yan | 2020 | 10.1007/s11356-019-07347-5 | Effects of PVP-coated silver nanoparticles on enzyme activity, bacterial and archaeal community structure and function in a yellow-brown loam soil | Yan et al 2020. Effects of PVP-coated silver nanoparticles on enzyme activity, bacterial and archaeal community structure and function in a yellow-brown loam soil. Environmental Science and Pollution Research 27:8058–8070 | AgNM | AgNM | Shanghai Huzheng Nano Technology Co. | Suspension | Ag | * | * | * | PVP | 9003-39-8 | * | * | 25 | 20-50 | 10 | 40 | TEM | * | irregular | * | * | * | * | * | * | * | MilliQ Water | * | 58.1 | Mean | DLS | * | * | 0.28 | * | * | Solid | Natural media | * | Dark | * | * | * | * | * | * | 7.13 | * | * | 31.34 | * | * | * | * | 910 | 12500 | * | * | * | * | as manufactured | * | * | * | * | * | * | * | * | * | * | Soil microbial community | Population | Microbial | Soil microbial community | Soil microbial community | N | * | * | * | N | Enzyme activity | * | 216 | LOEC | 10 | 10000 | * | * | * | * | Y | 2 | 1 | 5
2600 | SR | Article | Soil | Yan | 2020 | 10.1007/s11356-019-07347-5 | Effects of PVP-coated silver nanoparticles on enzyme activity, bacterial and archaeal community structure and function in a yellow-brown loam soil | Yan et al 2020. Effects of PVP-coated silver nanoparticles on enzyme activity, bacterial and archaeal community structure and function in a yellow-brown loam soil. Environmental Science and Pollution Research 27:8058–8070 | AgNM | AgNM | Shanghai Huzheng Nano Technology Co. | Suspension | Ag | * | * | * | PVP | 9003-39-8 | * | * | 25 | 20-50 | 10 | 40 | TEM | * | irregular | * | * | * | * | * | * | * | MilliQ Water | * | 58.1 | Mean | DLS | * | * | 0.28 | * | * | Solid | Natural media | * | Dark | * | * | * | * | * | * | 7.13 | * | * | 31.34 | * | * | * | * | 910 | 12500 | * | * | * | * | as manufactured | * | * | * | * | * | * | * | * | * | * | Soil microbial community | Population | Microbial | Soil microbial community | Soil microbial community | N | * | * | * | N | Enzyme activity | * | 384 | LOEC | 10 | 10000 | * | * | * | * | Y | 2 | 1 | 5
2602 | SR | Article | Soil | Yan | 2020 | 10.1007/s11356-019-07347-5 | Effects of PVP-coated silver nanoparticles on enzyme activity, bacterial and archaeal community structure and function in a yellow-brown loam soil | Yan et al 2020. Effects of PVP-coated silver nanoparticles on enzyme activity, bacterial and archaeal community structure and function in a yellow-brown loam soil. Environmental Science and Pollution Research 27:8058–8070 | AgNM | AgNM | Shanghai Huzheng Nano Technology Co. | Suspension | Ag | * | * | * | PVP | 9003-39-8 | * | * | 25 | 20-50 | 10 | 40 | TEM | * | irregular | * | * | * | * | * | * | * | MilliQ Water | * | 58.1 | Mean | DLS | * | * | 0.28 | * | * | Solid | Natural media | * | Dark | * | * | * | * | * | * | 7.13 | * | * | 31.34 | * | * | * | * | 910 | 12500 | * | * | * | * | as manufactured | * | * | * | * | * | * | * | * | * | * | Soil microbial community | Population | Microbial | Soil microbial community | Soil microbial community | N | * | * | * | N | Enzyme activity | * | 552 | LOEC | 10 | 10000 | * | * | * | * | Y | 2 | 1 | 5
2604 | SR | Article | Soil | Yan | 2020 | 10.1007/s11356-019-07347-5 | Effects of PVP-coated silver nanoparticles on enzyme activity, bacterial and archaeal community structure and function in a yellow-brown loam soil | Yan et al 2020. Effects of PVP-coated silver nanoparticles on enzyme activity, bacterial and archaeal community structure and function in a yellow-brown loam soil. Environmental Science and Pollution Research 27:8058–8070 | AgNM | AgNM | Shanghai Huzheng Nano Technology Co. | Suspension | Ag | * | * | * | PVP | 9003-39-8 | * | * | 25 | 20-50 | 10 | 40 | TEM | * | irregular | * | * | * | * | * | * | * | MilliQ Water | * | 58.1 | Mean | DLS | * | * | 0.28 | * | * | Solid | Natural media | * | Dark | * | * | * | * | * | * | 7.13 | * | * | 31.34 | * | * | * | * | 910 | 12500 | * | * | * | * | as manufactured | * | * | * | * | * | * | * | * | * | * | Soil microbial community | Population | Microbial | Soil microbial community | Soil microbial community | N | * | * | * | N | Enzyme activity | * | 720 | LOEC | 10 | 10000 | * | * | * | * | Y | 2 | 1 | 5
2606 | SR | Article | Soil | Yan | 2020 | 10.1007/s11356-019-07347-5 | Effects of PVP-coated silver nanoparticles on enzyme activity, bacterial and archaeal community structure and function in a yellow-brown loam soil | Yan et al 2020. Effects of PVP-coated silver nanoparticles on enzyme activity, bacterial and archaeal community structure and function in a yellow-brown loam soil. Environmental Science and Pollution Research 27:8058–8070 | AgNM | AgNM | Shanghai Huzheng Nano Technology Co. | Suspension | Ag | * | * | * | PVP | 9003-39-8 | * | * | 25 | 20-50 | 10 | 40 | TEM | * | irregular | * | * | * | * | * | * | * | MilliQ Water | * | 58.1 | Mean | DLS | * | * | 0.28 | * | * | Solid | Natural media | * | Dark | * | * | * | * | * | * | 7.13 | * | * | 31.34 | * | * | * | * | 910 | 12500 | * | * | * | * | as manufactured | * | * | * | * | * | * | * | * | * | * | Soil microbial community | Population | Microbial | Soil microbial community | Soil microbial community | N | * | * | * | N | Enzyme activity | * | 888 | LOEC | 10 | 10000 | * | * | * | * | Y | 2 | 1 | 5
2608 | SR | Article | Soil | Yan | 2020 | 10.1007/s11356-019-07347-5 | Effects of PVP-coated silver nanoparticles on enzyme activity, bacterial and archaeal community structure and function in a yellow-brown loam soil | Yan et al 2020. Effects of PVP-coated silver nanoparticles on enzyme activity, bacterial and archaeal community structure and function in a yellow-brown loam soil. Environmental Science and Pollution Research 27:8058–8070 | AgNM | AgNM | Shanghai Huzheng Nano Technology Co. | Suspension | Ag | * | * | * | PVP | 9003-39-8 | * | * | 25 | 20-50 | 10 | 40 | TEM | * | irregular | * | * | * | * | * | * | * | MilliQ Water | * | 58.1 | Mean | DLS | * | * | 0.28 | * | * | Solid | Natural media | * | Dark | * | * | * | * | * | * | 7.13 | * | * | 31.34 | * | * | * | * | 910 | 12500 | * | * | * | * | as manufactured | * | * | * | * | * | * | * | * | * | * | Soil microbial community | Population | Microbial | Soil microbial community | Soil microbial community | N | * | * | * | N | Enzyme activity | * | 24 | IC50 | 12.134 | 12134 | 9.788 | 15.042 | 9788 | 15042 | Y | 10 | 10 | 0.12134
2609 | SR | Article | Soil | Yan | 2020 | 10.1007/s11356-019-07347-5 | Effects of PVP-coated silver nanoparticles on enzyme activity, bacterial and archaeal community structure and function in a yellow-brown loam soil | Yan et al 2020. Effects of PVP-coated silver nanoparticles on enzyme activity, bacterial and archaeal community structure and function in a yellow-brown loam soil. Environmental Science and Pollution Research 27:8058–8070 | AgNM | AgNM | Shanghai Huzheng Nano Technology Co. | Suspension | Ag | * | * | * | PVP | 9003-39-8 | * | * | 25 | 20-50 | 10 | 40 | TEM | * | irregular | * | * | * | * | * | * | * | MilliQ Water | * | 58.1 | Mean | DLS | * | * | 0.28 | * | * | Solid | Natural media | * | Dark | * | * | * | * | * | * | 7.13 | * | * | 31.34 | * | * | * | * | 910 | 12500 | * | * | * | * | as manufactured | * | * | * | * | * | * | * | * | * | * | Soil microbial community | Population | Microbial | Soil microbial community | Soil microbial community | N | * | * | * | N | Enzyme activity | * | 384 | IC50 | 6.009 | 6009 | 4.06 | 8.894 | 4060 | 8894 | Y | 10 | 1 | 0.6009
2610 | SR | Article | Soil | Yan | 2020 | 10.1007/s11356-019-07347-5 | Effects of PVP-coated silver nanoparticles on enzyme activity, bacterial and archaeal community structure and function in a yellow-brown loam soil | Yan et al 2020. Effects of PVP-coated silver nanoparticles on enzyme activity, bacterial and archaeal community structure and function in a yellow-brown loam soil. Environmental Science and Pollution Research 27:8058–8070 | AgNM | AgNM | Shanghai Huzheng Nano Technology Co. | Suspension | Ag | * | * | * | PVP | 9003-39-8 | * | * | 25 | 20-50 | 10 | 40 | TEM | * | irregular | * | * | * | * | * | * | * | MilliQ Water | * | 58.1 | Mean | DLS | * | * | 0.28 | * | * | Solid | Natural media | * | Dark | * | * | * | * | * | * | 7.13 | * | * | 31.34 | * | * | * | * | 910 | 12500 | * | * | * | * | as manufactured | * | * | * | * | * | * | * | * | * | * | Soil microbial community | Population | Microbial | Soil microbial community | Soil microbial community | N | * | * | * | N | Enzyme activity | * | 648 | IC50 | 5.446 | 5446 | 3.627 | 8.177 | 3627 | 8177 | Y | 10 | 1 | 0.5446
2611 | SR | Article | Soil | Yan | 2020 | 10.1007/s11356-019-07347-5 | Effects of PVP-coated silver nanoparticles on enzyme activity, bacterial and archaeal community structure and function in a yellow-brown loam soil | Yan et al 2020. Effects of PVP-coated silver nanoparticles on enzyme activity, bacterial and archaeal community structure and function in a yellow-brown loam soil. Environmental Science and Pollution Research 27:8058–8070 | AgNM | AgNM | Shanghai Huzheng Nano Technology Co. | Suspension | Ag | * | * | * | PVP | 9003-39-8 | * | * | 25 | 20-50 | 10 | 40 | TEM | * | irregular | * | * | * | * | * | * | * | MilliQ Water | * | 58.1 | Mean | DLS | * | * | 0.28 | * | * | Solid | Natural media | * | Dark | * | * | * | * | * | * | 7.13 | * | * | 31.34 | * | * | * | * | 910 | 12500 | * | * | * | * | as manufactured | * | * | * | * | * | * | * | * | * | * | Soil microbial community | Population | Microbial | Soil microbial community | Soil microbial community | N | * | * | * | N | Enzyme activity | * | 24 | IC50 | 32.644 | 32644 | 26.798 | 39.756 | 26798 | 39756 | Y | 10 | 10 | 0.32644
2612 | SR | Article | Soil | Yan | 2020 | 10.1007/s11356-019-07347-5 | Effects of PVP-coated silver nanoparticles on enzyme activity, bacterial and archaeal community structure and function in a yellow-brown loam soil | Yan et al 2020. Effects of PVP-coated silver nanoparticles on enzyme activity, bacterial and archaeal community structure and function in a yellow-brown loam soil. Environmental Science and Pollution Research 27:8058–8070 | AgNM | AgNM | Shanghai Huzheng Nano Technology Co. | Suspension | Ag | * | * | * | PVP | 9003-39-8 | * | * | 25 | 20-50 | 10 | 40 | TEM | * | irregular | * | * | * | * | * | * | * | MilliQ Water | * | 58.1 | Mean | DLS | * | * | 0.28 | * | * | Solid | Natural media | * | Dark | * | * | * | * | * | * | 7.13 | * | * | 31.34 | * | * | * | * | 910 | 12500 | * | * | * | * | as manufactured | * | * | * | * | * | * | * | * | * | * | Soil microbial community | Population | Microbial | Soil microbial community | Soil microbial community | N | * | * | * | N | Enzyme activity | * | 384 | IC50 | 20.184 | 20184 | 16.349 | 24.917 | 16349 | 24917 | Y | 10 | 1 | 2.0184
2613 | SR | Article | Soil | Yan | 2020 | 10.1007/s11356-019-07347-5 | Effects of PVP-coated silver nanoparticles on enzyme activity, bacterial and archaeal community structure and function in a yellow-brown loam soil | Yan et al 2020. Effects of PVP-coated silver nanoparticles on enzyme activity, bacterial and archaeal community structure and function in a yellow-brown loam soil. Environmental Science and Pollution Research 27:8058–8070 | AgNM | AgNM | Shanghai Huzheng Nano Technology Co. | Suspension | Ag | * | * | * | PVP | 9003-39-8 | * | * | 25 | 20-50 | 10 | 40 | TEM | * | irregular | * | * | * | * | * | * | * | MilliQ Water | * | 58.1 | Mean | DLS | * | * | 0.28 | * | * | Solid | Natural media | * | Dark | * | * | * | * | * | * | 7.13 | * | * | 31.34 | * | * | * | * | 910 | 12500 | * | * | * | * | as manufactured | * | * | * | * | * | * | * | * | * | * | Soil microbial community | Population | Microbial | Soil microbial community | Soil microbial community | N | * | * | * | N | Enzyme activity | * | 648 | IC50 | 14.976 | 14976 | 12.224 | 18.348 | 12224 | 18348 | Y | 10 | 1 | 1.4976
2614 | SR | Article | Soil | Zhang | 2019 | 10.1080/17435390.2019.1640909 | Nonselective uptake of silver and gold nanoparticles by wheat | Zhang et al 2019. Nonselective uptake of silver and gold nanoparticles by wheat. NANOTOXICOLOGY, VOL. 13, NO. 8, 1073–1086 | AgNM | AgNM | XFNANO Ltd | Suspension | Ag | * | * | * | PVP | 9003-39-8 | * | * | 15 | Below 20 | * | * | TEM | * | Spheroidal | * | * | * | * | * | * | * | MilliQ Water | Sonication applied | 110.9 | Mean | DLS | * | * | * | -18.4 | * | Liquid | Artificial | * | Light | 16 | 6 | * | * | * | * | * | * | * | * | * | * | * | * | * | * | * | * | * | * | as manufactured | * | * | * | * | * | * | * | * | * | * | Triticum aestivum | Seedling (for growth) | Plants | Tracheophyta | Magnoliopsida | N | * | * | * | Y | Growth | Cell death in root | 8 | LOEC | 10 | 10000 | * | * | * | * | Y | 2 | 10 | 0.5
2615 | SR | Article | Soil | Zhang | 2019 | 10.1080/17435390.2019.1640909 | Nonselective uptake of silver and gold nanoparticles by wheat | Zhang et al 2019. Nonselective uptake of silver and gold nanoparticles by wheat. NANOTOXICOLOGY, VOL. 13, NO. 8, 1073–1086 | Ag+ |  | * | * | Ag | * | * | * | * | * | * | * | Unreported | Unreported | * | * | * | * | * | * | * | * | * | * | * | * | * | * | * | * | * | * | * | * | * | * | Liquid | Artificial | * | Light | 16 | 6 | * | * | * | * | * | * | * | * | * | * | * | * | * | * | * | * | * | * | * | * | * | * | * | * | * | * | * | * | * | Triticum aestivum | Seedling (for growth) | Plants | Tracheophyta | Magnoliopsida | N | * | * | * | Y | Growth | Cell death in root | 8 | NOEC | 0.006 | 6 | * | * | * | * | Y | 1 | 10 | 0.0006
2616 | SR | Article | Soil | Choi | 2015 | 10.1007/s13273-015-0045-z | Molecular characterization and toxicological effects of citrate-coated silver nanoparticles in a terrestrial invertebrate, the earthworm (Eisenia fetida) | Choi et al 2015. Molecular characterization and toxicological effects of citrate-coated silver nanoparticles in a terrestrial invertebrate, the earthworm (Eisenia fetida). Mol Cell Toxicol 11:423-431 | AgNM | AgNM | ABC Nanotech | * | Ag | * | * | * | Citrate | 126-44-3 | * | * | 11 | Below 20 | * | * | TEM | * | Spheroidal | * | * | * | * | * | * | * | MilliQ Water | * | 25.4 | Mean | DLS | * | * | * | -17.55 | * | Solid | Artificial | * | Light | 12 | * | * | * | * | * | * | * | * | * | 50 | * | * | * | * | * | * | * | * | * | as manufactured | * | * | * | * | * | * | * | * | * | OECD 207 | Eisenia fetida | Adult | Invertebrates | Lumbricidae | Clitellata | N | * | * | * | N | Genotoxicity | DNA damage | 168 | NOEC | 10 | 10000 | * | * | * | * | Y | 1 | 10 | 1
2619 | SR | Article | Soil | Choi | 2015 | 10.1007/s13273-015-0045-z | Molecular characterization and toxicological effects of citrate-coated silver nanoparticles in a terrestrial invertebrate, the earthworm (Eisenia fetida) | Choi et al 2015. Molecular characterization and toxicological effects of citrate-coated silver nanoparticles in a terrestrial invertebrate, the earthworm (Eisenia fetida). Mol Cell Toxicol 11:423-431 | AgNM | AgNM | ABC Nanotech | * | Ag | * | * | * | Citrate | 126-44-3 | * | * | 11 | Below 20 | * | * | TEM | * | Spheroidal | * | * | * | * | * | * | * | MilliQ Water | * | 25.4 | Mean | DLS | * | * | * | -17.55 | * | Solid | Artificial | * | Light | 12 | * | * | * | * | * | * | * | * | * | 50 | * | * | * | * | * | * | * | * | * | as manufactured | * | * | * | * | * | * | * | * | * | OECD 207 | Eisenia fetida | Adult | Invertebrates | Lumbricidae | Clitellata | N | * | * | * | N | Oxidative stress | ROS production | 168 | NOEC | 1 | 1000 | * | * | * | * | Y | 1 | 10 | 0.1
2620 | SR | Article | Soil | Choi | 2015 | 10.1007/s13273-015-0045-z | Molecular characterization and toxicological effects of citrate-coated silver nanoparticles in a terrestrial invertebrate, the earthworm (Eisenia fetida) | Choi et al 2015. Molecular characterization and toxicological effects of citrate-coated silver nanoparticles in a terrestrial invertebrate, the earthworm (Eisenia fetida). Mol Cell Toxicol 11:423-431 | AgNM | AgNM | ABC Nanotech | * | Ag | * | * | * | Citrate | 126-44-3 | * | * | 11 | Below 20 | * | * | TEM | * | Spheroidal | * | * | * | * | * | * | * | MilliQ Water | * | 25.4 | Mean | DLS | * | * | * | -17.55 | * | Solid | Artificial | * | Light | 12 | * | * | * | * | * | * | * | * | * | 50 | * | * | * | * | * | * | * | * | * | as manufactured | * | * | * | * | * | * | * | * | * | OECD 207 | Eisenia fetida | Adult | Invertebrates | Lumbricidae | Clitellata | N | * | * | * | N | Oxidative stress | ROS production | 168 | LOEC | 10 | 10000 | * | * | * | * | Y | 2 | 10 | 0.5
2623 | SR | Article | Soil | Choi | 2015 | 10.1007/s13273-015-0045-z | Molecular characterization and toxicological effects of citrate-coated silver nanoparticles in a terrestrial invertebrate, the earthworm (Eisenia fetida) | Choi et al 2015. Molecular characterization and toxicological effects of citrate-coated silver nanoparticles in a terrestrial invertebrate, the earthworm (Eisenia fetida). Mol Cell Toxicol 11:423-431 | AgNM | AgNM | ABC Nanotech | * | Ag | * | * | * | Citrate | 126-44-3 | * | * | 11 | Below 20 | * | * | TEM | * | Spheroidal | * | * | * | * | * | * | * | MilliQ Water | * | 25.4 | Mean | DLS | * | * | * | -17.55 | * | Solid | Artificial | * | Light | 12 | * | * | * | * | * | * | * | * | * | 50 | * | * | * | * | * | * | * | * | * | as manufactured | * | * | * | * | * | * | * | * | * | OECD 207 | Eisenia fetida | Adult | Invertebrates | Lumbricidae | Clitellata | N | * | * | * | N | Oxidative stress | * | 168 | NOEC | 100 | 100000 | * | * | * | * | Y | 1 | 10 | 10
2625 | SR | Article | Soil | Choi | 2015 | 10.1007/s13273-015-0045-z | Molecular characterization and toxicological effects of citrate-coated silver nanoparticles in a terrestrial invertebrate, the earthworm (Eisenia fetida) | Choi et al 2015. Molecular characterization and toxicological effects of citrate-coated silver nanoparticles in a terrestrial invertebrate, the earthworm (Eisenia fetida). Mol Cell Toxicol 11:423-431 | AgNM | AgNM | ABC Nanotech | * | Ag | * | * | * | Citrate | 126-44-3 | * | * | 11 | Below 20 | * | * | TEM | * | Spheroidal | * | * | * | * | * | * | * | MilliQ Water | * | 25.4 | Mean | DLS | * | * | * | -17.55 | * | Solid | Artificial | * | Light | 12 | * | * | * | * | * | * | * | * | * | 50 | * | * | * | * | * | * | * | * | * | as manufactured | * | * | * | * | * | * | * | * | * | OECD 207 | Eisenia fetida | Adult | Invertebrates | Lumbricidae | Clitellata | N | * | * | * | N | Oxidative stress | * | 168 | NOEC | 1 | 1000 | * | * | * | * | Y | 1 | 10 | 0.1
2626 | SR | Article | Soil | Choi | 2015 | 10.1007/s13273-015-0045-z | Molecular characterization and toxicological effects of citrate-coated silver nanoparticles in a terrestrial invertebrate, the earthworm (Eisenia fetida) | Choi et al 2015. Molecular characterization and toxicological effects of citrate-coated silver nanoparticles in a terrestrial invertebrate, the earthworm (Eisenia fetida). Mol Cell Toxicol 11:423-431 | AgNM | AgNM | ABC Nanotech | * | Ag | * | * | * | Citrate | 126-44-3 | * | * | 11 | Below 20 | * | * | TEM | * | Spheroidal | * | * | * | * | * | * | * | MilliQ Water | * | 25.4 | Mean | DLS | * | * | * | -17.55 | * | Solid | Artificial | * | Light | 12 | * | * | * | * | * | * | * | * | * | 50 | * | * | * | * | * | * | * | * | * | as manufactured | * | * | * | * | * | * | * | * | * | OECD 207 | Eisenia fetida | Adult | Invertebrates | Lumbricidae | Clitellata | N | * | * | * | N | Oxidative stress | * | 168 | LOEC | 10 | 10000 | * | * | * | * | Y | 2 | 10 | 0.5
2629 | SR | Article | Soil | Choi | 2015 | 10.1007/s13273-015-0045-z | Molecular characterization and toxicological effects of citrate-coated silver nanoparticles in a terrestrial invertebrate, the earthworm (Eisenia fetida) | Choi et al 2015. Molecular characterization and toxicological effects of citrate-coated silver nanoparticles in a terrestrial invertebrate, the earthworm (Eisenia fetida). Mol Cell Toxicol 11:423-431 | AgNM | AgNM | ABC Nanotech | * | Ag | * | * | * | Citrate | 126-44-3 | * | * | 11 | Below 20 | * | * | TEM | * | Spheroidal | * | * | * | * | * | * | * | MilliQ Water | * | 25.4 | Mean | DLS | * | * | * | -17.55 | * | Solid | Artificial | * | Light | 12 | * | * | * | * | * | * | * | * | * | 50 | * | * | * | * | * | * | * | * | * | as manufactured | * | * | * | * | * | * | * | * | * | OECD 207 | Eisenia fetida | Adult | Invertebrates | Lumbricidae | Clitellata | N | * | * | * | N | Oxidative stress | * | 168 | NOEC | 100 | 100000 | * | * | * | * | Y | 1 | 10 | 10
2631 | SR | Article | Soil | Choi | 2015 | 10.1007/s13273-015-0045-z | Molecular characterization and toxicological effects of citrate-coated silver nanoparticles in a terrestrial invertebrate, the earthworm (Eisenia fetida) | Choi et al 2015. Molecular characterization and toxicological effects of citrate-coated silver nanoparticles in a terrestrial invertebrate, the earthworm (Eisenia fetida). Mol Cell Toxicol 11:423-431 | AgNM | AgNM | ABC Nanotech | * | Ag | * | * | * | Citrate | 126-44-3 | * | * | 11 | Below 20 | * | * | TEM | * | Spheroidal | * | * | * | * | * | * | * | MilliQ Water | * | 25.4 | Mean | DLS | * | * | * | -17.55 | * | Solid | Artificial | * | Light | 12 | * | * | * | * | * | * | * | * | * | 50 | * | * | * | * | * | * | * | * | * | as manufactured | * | * | * | * | * | * | * | * | * | OECD 207 | Eisenia fetida | Adult | Invertebrates | Lumbricidae | Clitellata | N | * | * | * | N | Oxidative stress | * | 168 | NOEC | 100 | 100000 | * | * | * | * | Y | 1 | 10 | 10
2633 | SR | Article | Soil | Zhang | 2021 | 10.1002/jat.4197 | Neurobehavior and neuron damage following prolonged exposure of silver nanoparticles with/without polyvinylpyrrolidone coating in Caenorhabditis elegans | Zhang et al 2021. Neurobehavior and neuron damage following prolonged exposure of silver nanoparticles with/without polyvinylpyrrolidone coating in Caenorhabditis elegans. J Appl Toxicol;41:2055–2067. | AgNM | AgNM | Shanghai Huzheng Nano Technology Co. | Suspension | Ag | * | 99.9 | 0.1 | PVP | 9003-39-8 | * | * | 19.95 | Below 20 | * | * | TEM | * | Spheroidal | * | * | * | * | * | * | * | MilliQ Water | For 20 mins | 52.29 | Mean | DLS | * | * | * | -16.78 | * | Liquid | Artificial | Nematode growth medium | * | * | * | * | * | * | * | * | * | * | * | * | * | * | * | * | * | * | * | * | * | as manufactured | * | * | * | * | * | * | * | * | * | * | Caenorhabditis elegans | Larvae | Invertebrates | Nematoda | Chromadorea | N | * | * | * | Y | Mortality | Lifespan | 48 | NOEC | 0.1 | 100 | * | * | * | * | Y | 1 | 10 | 0.01
2634 | SR | Article | Soil | Zhang | 2021 | 10.1002/jat.4197 | Neurobehavior and neuron damage following prolonged exposure of silver nanoparticles with/without polyvinylpyrrolidone coating in Caenorhabditis elegans | Zhang et al 2021. Neurobehavior and neuron damage following prolonged exposure of silver nanoparticles with/without polyvinylpyrrolidone coating in Caenorhabditis elegans. J Appl Toxicol;41:2055–2067. | AgNM | AgNM | Shanghai Huzheng Nano Technology Co. | Suspension | Ag | * | 99.9 | 0.1 | PVP | 9003-39-8 | * | * | 19.95 | Below 20 | * | * | TEM | * | Spheroidal | * | * | * | * | * | * | * | MilliQ Water | For 20 mins | 52.29 | Mean | DLS | * | * | * | -16.78 | * | Liquid | Artificial | Nematode growth medium | * | * | * | * | * | * | * | * | * | * | * | * | * | * | * | * | * | * | * | * | * | as manufactured | * | * | * | * | * | * | * | * | * | * | Caenorhabditis elegans | Larvae | Invertebrates | Nematoda | Chromadorea | N | * | * | * | Y | Mortality | Lifespan | 48 | LOEC | 1 | 1000 | * | * | * | * | Y | 2 | 10 | 0.05
2636 | SR | Article | Soil | Zhang | 2021 | 10.1002/jat.4197 | Neurobehavior and neuron damage following prolonged exposure of silver nanoparticles with/without polyvinylpyrrolidone coating in Caenorhabditis elegans | Zhang et al 2021. Neurobehavior and neuron damage following prolonged exposure of silver nanoparticles with/without polyvinylpyrrolidone coating in Caenorhabditis elegans. J Appl Toxicol;41:2055–2067. | AgNM | AgNM | Shanghai Yunfu Nano Technology Co. | Suspension | Ag | * | 99.9 | 0.1 | Uncoated | * | * | * | 18.29 | Below 20 | * | * | TEM | * | Spheroidal | * | * | * | * | * | * | * | MilliQ Water | For 20 mins | 450.8 | Mean | DLS | * | * | * | -1.89 | * | Liquid | Artificial | Nematode growth medium | * | * | * | * | * | * | * | * | * | * | * | * | * | * | * | * | * | * | * | * | * | as manufactured | * | * | * | * | * | * | * | * | * | * | Caenorhabditis elegans | Larvae | Invertebrates | Nematoda | Chromadorea | N | * | * | * | Y | Mortality | Lifespan | 48 | NOEC | 0.1 | 100 | * | * | * | * | Y | 1 | 10 | 0.01
2637 | SR | Article | Soil | Zhang | 2021 | 10.1002/jat.4197 | Neurobehavior and neuron damage following prolonged exposure of silver nanoparticles with/without polyvinylpyrrolidone coating in Caenorhabditis elegans | Zhang et al 2021. Neurobehavior and neuron damage following prolonged exposure of silver nanoparticles with/without polyvinylpyrrolidone coating in Caenorhabditis elegans. J Appl Toxicol;41:2055–2067. | AgNM | AgNM | Shanghai Yunfu Nano Technology Co. | Suspension | Ag | * | 99.9 | 0.1 | Uncoated | * | * | * | 18.29 | Below 20 | * | * | TEM | * | Spheroidal | * | * | * | * | * | * | * | MilliQ Water | For 20 mins | 450.8 | Mean | DLS | * | * | * | -1.89 | * | Liquid | Artificial | Nematode growth medium | * | * | * | * | * | * | * | * | * | * | * | * | * | * | * | * | * | * | * | * | * | as manufactured | * | * | * | * | * | * | * | * | * | * | Caenorhabditis elegans | Larvae | Invertebrates | Nematoda | Chromadorea | N | * | * | * | Y | Mortality | Lifespan | 48 | LOEC | 1 | 1000 | * | * | * | * | Y | 2 | 10 | 0.05
2639 | SR | Article | Soil | Zhang | 2021 | 10.1002/jat.4197 | Neurobehavior and neuron damage following prolonged exposure of silver nanoparticles with/without polyvinylpyrrolidone coating in Caenorhabditis elegans | Zhang et al 2021. Neurobehavior and neuron damage following prolonged exposure of silver nanoparticles with/without polyvinylpyrrolidone coating in Caenorhabditis elegans. J Appl Toxicol;41:2055–2067. | AgNM | AgNM | Shanghai Huzheng Nano Technology Co. | Suspension | Ag | * | 99.9 | 0.1 | PVP | 9003-39-8 | * | * | 19.95 | Below 20 | * | * | TEM | * | Spheroidal | * | * | * | * | * | * | * | MilliQ Water | For 20 mins | 52.29 | Mean | DLS | * | * | * | -16.78 | * | Liquid | Artificial | Nematode growth medium | * | * | * | * | * | * | * | * | * | * | * | * | * | * | * | * | * | * | * | * | * | as manufactured | * | * | * | * | * | * | * | * | * | * | Caenorhabditis elegans | Larvae | Invertebrates | Nematoda | Chromadorea | N | * | * | * | Y | Mortality | Lifespan | 144 | NOEC | 0.01 | 10 | * | * | * | * | Y | 1 | 1 | 0.01
2640 | SR | Article | Soil | Zhang | 2021 | 10.1002/jat.4197 | Neurobehavior and neuron damage following prolonged exposure of silver nanoparticles with/without polyvinylpyrrolidone coating in Caenorhabditis elegans | Zhang et al 2021. Neurobehavior and neuron damage following prolonged exposure of silver nanoparticles with/without polyvinylpyrrolidone coating in Caenorhabditis elegans. J Appl Toxicol;41:2055–2067. | AgNM | AgNM | Shanghai Huzheng Nano Technology Co. | Suspension | Ag | * | 99.9 | 0.1 | PVP | 9003-39-8 | * | * | 19.95 | Below 20 | * | * | TEM | * | Spheroidal | * | * | * | * | * | * | * | MilliQ Water | For 20 mins | 52.29 | Mean | DLS | * | * | * | -16.78 | * | Liquid | Artificial | Nematode growth medium | * | * | * | * | * | * | * | * | * | * | * | * | * | * | * | * | * | * | * | * | * | as manufactured | * | * | * | * | * | * | * | * | * | * | Caenorhabditis elegans | Larvae | Invertebrates | Nematoda | Chromadorea | N | * | * | * | Y | Mortality | Lifespan | 144 | LOEC | 0.1 | 100 | * | * | * | * | Y | 2 | 1 | 0.05
2642 | SR | Article | Soil | Zhang | 2021 | 10.1002/jat.4197 | Neurobehavior and neuron damage following prolonged exposure of silver nanoparticles with/without polyvinylpyrrolidone coating in Caenorhabditis elegans | Zhang et al 2021. Neurobehavior and neuron damage following prolonged exposure of silver nanoparticles with/without polyvinylpyrrolidone coating in Caenorhabditis elegans. J Appl Toxicol;41:2055–2067. | AgNM | AgNM | Shanghai Yunfu Nano Technology Co. | Suspension | Ag | * | 99.9 | 0.1 | Uncoated | * | * | * | 18.29 | Below 20 | * | * | TEM | * | Spheroidal | * | * | * | * | * | * | * | MilliQ Water | For 20 mins | 450.8 | Mean | DLS | * | * | * | -1.89 | * | Liquid | Artificial | Nematode growth medium | * | * | * | * | * | * | * | * | * | * | * | * | * | * | * | * | * | * | * | * | * | as manufactured | * | * | * | * | * | * | * | * | * | * | Caenorhabditis elegans | Larvae | Invertebrates | Nematoda | Chromadorea | N | * | * | * | Y | Mortality | Lifespan | 144 | NOEC | 0.01 | 10 | * | * | * | * | Y | 1 | 1 | 0.01
2643 | SR | Article | Soil | Zhang | 2021 | 10.1002/jat.4197 | Neurobehavior and neuron damage following prolonged exposure of silver nanoparticles with/without polyvinylpyrrolidone coating in Caenorhabditis elegans | Zhang et al 2021. Neurobehavior and neuron damage following prolonged exposure of silver nanoparticles with/without polyvinylpyrrolidone coating in Caenorhabditis elegans. J Appl Toxicol;41:2055–2067. | AgNM | AgNM | Shanghai Yunfu Nano Technology Co. | Suspension | Ag | * | 99.9 | 0.1 | Uncoated | * | * | * | 18.29 | Below 20 | * | * | TEM | * | Spheroidal | * | * | * | * | * | * | * | MilliQ Water | For 20 mins | 450.8 | Mean | DLS | * | * | * | -1.89 | * | Liquid | Artificial | Nematode growth medium | * | * | * | * | * | * | * | * | * | * | * | * | * | * | * | * | * | * | * | * | * | as manufactured | * | * | * | * | * | * | * | * | * | * | Caenorhabditis elegans | Larvae | Invertebrates | Nematoda | Chromadorea | N | * | * | * | Y | Mortality | Lifespan | 144 | LOEC | 0.1 | 100 | * | * | * | * | Y | 2 | 1 | 0.05
2645 | SR | Article | Soil | Zhang | 2021 | 10.1002/jat.4197 | Neurobehavior and neuron damage following prolonged exposure of silver nanoparticles with/without polyvinylpyrrolidone coating in Caenorhabditis elegans | Zhang et al 2021. Neurobehavior and neuron damage following prolonged exposure of silver nanoparticles with/without polyvinylpyrrolidone coating in Caenorhabditis elegans. J Appl Toxicol;41:2055–2067. | AgNM | AgNM | Shanghai Huzheng Nano Technology Co. | Suspension | Ag | * | 99.9 | 0.1 | PVP | 9003-39-8 | * | * | 19.95 | Below 20 | * | * | TEM | * | Spheroidal | * | * | * | * | * | * | * | MilliQ Water | For 20 mins | 52.29 | Mean | DLS | * | * | * | -16.78 | * | Liquid | Artificial | Nematode growth medium | * | * | * | * | * | * | * | * | * | * | * | * | * | * | * | * | * | * | * | * | * | as manufactured | * | * | * | * | * | * | * | * | * | * | Caenorhabditis elegans | Larvae | Invertebrates | Nematoda | Chromadorea | N | * | * | * | N | Behaviour | Head thrash | 48 | NOEC | 0.1 | 100 | * | * | * | * | Y | 1 | 10 | 0.01
2646 | SR | Article | Soil | Zhang | 2021 | 10.1002/jat.4197 | Neurobehavior and neuron damage following prolonged exposure of silver nanoparticles with/without polyvinylpyrrolidone coating in Caenorhabditis elegans | Zhang et al 2021. Neurobehavior and neuron damage following prolonged exposure of silver nanoparticles with/without polyvinylpyrrolidone coating in Caenorhabditis elegans. J Appl Toxicol;41:2055–2067. | AgNM | AgNM | Shanghai Huzheng Nano Technology Co. | Suspension | Ag | * | 99.9 | 0.1 | PVP | 9003-39-8 | * | * | 19.95 | Below 20 | * | * | TEM | * | Spheroidal | * | * | * | * | * | * | * | MilliQ Water | For 20 mins | 52.29 | Mean | DLS | * | * | * | -16.78 | * | Liquid | Artificial | Nematode growth medium | * | * | * | * | * | * | * | * | * | * | * | * | * | * | * | * | * | * | * | * | * | as manufactured | * | * | * | * | * | * | * | * | * | * | Caenorhabditis elegans | Larvae | Invertebrates | Nematoda | Chromadorea | N | * | * | * | N | Behaviour | Head thrash | 48 | LOEC | 1 | 1000 | * | * | * | * | Y | 2 | 10 | 0.05
2648 | SR | Article | Soil | Zhang | 2021 | 10.1002/jat.4197 | Neurobehavior and neuron damage following prolonged exposure of silver nanoparticles with/without polyvinylpyrrolidone coating in Caenorhabditis elegans | Zhang et al 2021. Neurobehavior and neuron damage following prolonged exposure of silver nanoparticles with/without polyvinylpyrrolidone coating in Caenorhabditis elegans. J Appl Toxicol;41:2055–2067. | AgNM | AgNM | Shanghai Yunfu Nano Technology Co. | Suspension | Ag | * | 99.9 | 0.1 | Uncoated | * | * | * | 18.29 | Below 20 | * | * | TEM | * | Spheroidal | * | * | * | * | * | * | * | MilliQ Water | For 20 mins | 450.8 | Mean | DLS | * | * | * | -1.89 | * | Liquid | Artificial | Nematode growth medium | * | * | * | * | * | * | * | * | * | * | * | * | * | * | * | * | * | * | * | * | * | as manufactured | * | * | * | * | * | * | * | * | * | * | Caenorhabditis elegans | Larvae | Invertebrates | Nematoda | Chromadorea | N | * | * | * | N | Behaviour | Head thrash | 48 | NOEC | 1 | 1000 | * | * | * | * | Y | 1 | 10 | 0.1
2650 | SR | Article | Soil | Zhang | 2021 | 10.1002/jat.4197 | Neurobehavior and neuron damage following prolonged exposure of silver nanoparticles with/without polyvinylpyrrolidone coating in Caenorhabditis elegans | Zhang et al 2021. Neurobehavior and neuron damage following prolonged exposure of silver nanoparticles with/without polyvinylpyrrolidone coating in Caenorhabditis elegans. J Appl Toxicol;41:2055–2067. | AgNM | AgNM | Shanghai Huzheng Nano Technology Co. | Suspension | Ag | * | 99.9 | 0.1 | PVP | 9003-39-8 | * | * | 19.95 | Below 20 | * | * | TEM | * | Spheroidal | * | * | * | * | * | * | * | MilliQ Water | For 20 mins | 52.29 | Mean | DLS | * | * | * | -16.78 | * | Liquid | Artificial | Nematode growth medium | * | * | * | * | * | * | * | * | * | * | * | * | * | * | * | * | * | * | * | * | * | as manufactured | * | * | * | * | * | * | * | * | * | * | Caenorhabditis elegans | Larvae | Invertebrates | Nematoda | Chromadorea | N | * | * | * | N | Behaviour | Head thrash | 144 | NOEC | 0.1 | 100 | * | * | * | * | Y | 1 | 1 | 0.1
2651 | SR | Article | Soil | Zhang | 2021 | 10.1002/jat.4197 | Neurobehavior and neuron damage following prolonged exposure of silver nanoparticles with/without polyvinylpyrrolidone coating in Caenorhabditis elegans | Zhang et al 2021. Neurobehavior and neuron damage following prolonged exposure of silver nanoparticles with/without polyvinylpyrrolidone coating in Caenorhabditis elegans. J Appl Toxicol;41:2055–2067. | AgNM | AgNM | Shanghai Huzheng Nano Technology Co. | Suspension | Ag | * | 99.9 | 0.1 | PVP | 9003-39-8 | * | * | 19.95 | Below 20 | * | * | TEM | * | Spheroidal | * | * | * | * | * | * | * | MilliQ Water | For 20 mins | 52.29 | Mean | DLS | * | * | * | -16.78 | * | Liquid | Artificial | Nematode growth medium | * | * | * | * | * | * | * | * | * | * | * | * | * | * | * | * | * | * | * | * | * | as manufactured | * | * | * | * | * | * | * | * | * | * | Caenorhabditis elegans | Larvae | Invertebrates | Nematoda | Chromadorea | N | * | * | * | N | Behaviour | Head thrash | 144 | LOEC | 1 | 1000 | * | * | * | * | Y | 2 | 1 | 0.5
2653 | SR | Article | Soil | Zhang | 2021 | 10.1002/jat.4197 | Neurobehavior and neuron damage following prolonged exposure of silver nanoparticles with/without polyvinylpyrrolidone coating in Caenorhabditis elegans | Zhang et al 2021. Neurobehavior and neuron damage following prolonged exposure of silver nanoparticles with/without polyvinylpyrrolidone coating in Caenorhabditis elegans. J Appl Toxicol;41:2055–2067. | AgNM | AgNM | Shanghai Yunfu Nano Technology Co. | Suspension | Ag | * | 99.9 | 0.1 | Uncoated | * | * | * | 18.29 | Below 20 | * | * | TEM | * | Spheroidal | * | * | * | * | * | * | * | MilliQ Water | For 20 mins | 450.8 | Mean | DLS | * | * | * | -1.89 | * | Liquid | Artificial | Nematode growth medium | * | * | * | * | * | * | * | * | * | * | * | * | * | * | * | * | * | * | * | * | * | as manufactured | * | * | * | * | * | * | * | * | * | * | Caenorhabditis elegans | Larvae | Invertebrates | Nematoda | Chromadorea | N | * | * | * | N | Behaviour | Head thrash | 144 | NOEC | 0.1 | 100 | * | * | * | * | Y | 1 | 1 | 0.1
2654 | SR | Article | Soil | Zhang | 2021 | 10.1002/jat.4197 | Neurobehavior and neuron damage following prolonged exposure of silver nanoparticles with/without polyvinylpyrrolidone coating in Caenorhabditis elegans | Zhang et al 2021. Neurobehavior and neuron damage following prolonged exposure of silver nanoparticles with/without polyvinylpyrrolidone coating in Caenorhabditis elegans. J Appl Toxicol;41:2055–2067. | AgNM | AgNM | Shanghai Yunfu Nano Technology Co. | Suspension | Ag | * | 99.9 | 0.1 | Uncoated | * | * | * | 18.29 | Below 20 | * | * | TEM | * | Spheroidal | * | * | * | * | * | * | * | MilliQ Water | For 20 mins | 450.8 | Mean | DLS | * | * | * | -1.89 | * | Liquid | Artificial | Nematode growth medium | * | * | * | * | * | * | * | * | * | * | * | * | * | * | * | * | * | * | * | * | * | as manufactured | * | * | * | * | * | * | * | * | * | * | Caenorhabditis elegans | Larvae | Invertebrates | Nematoda | Chromadorea | N | * | * | * | N | Behaviour | Head thrash | 144 | LOEC | 1 | 1000 | * | * | * | * | Y | 2 | 1 | 0.5
2656 | SR | Article | Soil | Zhang | 2021 | 10.1002/jat.4197 | Neurobehavior and neuron damage following prolonged exposure of silver nanoparticles with/without polyvinylpyrrolidone coating in Caenorhabditis elegans | Zhang et al 2021. Neurobehavior and neuron damage following prolonged exposure of silver nanoparticles with/without polyvinylpyrrolidone coating in Caenorhabditis elegans. J Appl Toxicol;41:2055–2067. | AgNM | AgNM | Shanghai Huzheng Nano Technology Co. | Suspension | Ag | * | 99.9 | 0.1 | PVP | 9003-39-8 | * | * | 19.95 | Below 20 | * | * | TEM | * | Spheroidal | * | * | * | * | * | * | * | MilliQ Water | For 20 mins | 52.29 | Mean | DLS | * | * | * | -16.78 | * | Liquid | Artificial | Nematode growth medium | * | * | * | * | * | * | * | * | * | * | * | * | * | * | * | * | * | * | * | * | * | as manufactured | * | * | * | * | * | * | * | * | * | * | Caenorhabditis elegans | Larvae | Invertebrates | Nematoda | Chromadorea | N | * | * | * | N | Behaviour | Body bends | 48 | LOEC | 1 | 1000 | * | * | * | * | Y | 2 | 10 | 0.05
2658 | SR | Article | Soil | Zhang | 2021 | 10.1002/jat.4197 | Neurobehavior and neuron damage following prolonged exposure of silver nanoparticles with/without polyvinylpyrrolidone coating in Caenorhabditis elegans | Zhang et al 2021. Neurobehavior and neuron damage following prolonged exposure of silver nanoparticles with/without polyvinylpyrrolidone coating in Caenorhabditis elegans. J Appl Toxicol;41:2055–2067. | AgNM | AgNM | Shanghai Yunfu Nano Technology Co. | Suspension | Ag | * | 99.9 | 0.1 | Uncoated | * | * | * | 18.29 | Below 20 | * | * | TEM | * | Spheroidal | * | * | * | * | * | * | * | MilliQ Water | For 20 mins | 450.8 | Mean | DLS | * | * | * | -1.89 | * | Liquid | Artificial | Nematode growth medium | * | * | * | * | * | * | * | * | * | * | * | * | * | * | * | * | * | * | * | * | * | as manufactured | * | * | * | * | * | * | * | * | * | * | Caenorhabditis elegans | Larvae | Invertebrates | Nematoda | Chromadorea | N | * | * | * | N | Behaviour | Body bends | 48 | LOEC | 1 | 1000 | * | * | * | * | Y | 2 | 10 | 0.05
2660 | SR | Article | Soil | Zhang | 2021 | 10.1002/jat.4197 | Neurobehavior and neuron damage following prolonged exposure of silver nanoparticles with/without polyvinylpyrrolidone coating in Caenorhabditis elegans | Zhang et al 2021. Neurobehavior and neuron damage following prolonged exposure of silver nanoparticles with/without polyvinylpyrrolidone coating in Caenorhabditis elegans. J Appl Toxicol;41:2055–2067. | AgNM | AgNM | Shanghai Huzheng Nano Technology Co. | Suspension | Ag | * | 99.9 | 0.1 | PVP | 9003-39-8 | * | * | 19.95 | Below 20 | * | * | TEM | * | Spheroidal | * | * | * | * | * | * | * | MilliQ Water | For 20 mins | 52.29 | Mean | DLS | * | * | * | -16.78 | * | Liquid | Artificial | Nematode growth medium | * | * | * | * | * | * | * | * | * | * | * | * | * | * | * | * | * | * | * | * | * | as manufactured | * | * | * | * | * | * | * | * | * | * | Caenorhabditis elegans | Larvae | Invertebrates | Nematoda | Chromadorea | N | * | * | * | N | Behaviour | Body bends | 144 | NOEC | 0.1 | 100 | * | * | * | * | Y | 1 | 1 | 0.1
2661 | SR | Article | Soil | Zhang | 2021 | 10.1002/jat.4197 | Neurobehavior and neuron damage following prolonged exposure of silver nanoparticles with/without polyvinylpyrrolidone coating in Caenorhabditis elegans | Zhang et al 2021. Neurobehavior and neuron damage following prolonged exposure of silver nanoparticles with/without polyvinylpyrrolidone coating in Caenorhabditis elegans. J Appl Toxicol;41:2055–2067. | AgNM | AgNM | Shanghai Huzheng Nano Technology Co. | Suspension | Ag | * | 99.9 | 0.1 | PVP | 9003-39-8 | * | * | 19.95 | Below 20 | * | * | TEM | * | Spheroidal | * | * | * | * | * | * | * | MilliQ Water | For 20 mins | 52.29 | Mean | DLS | * | * | * | -16.78 | * | Liquid | Artificial | Nematode growth medium | * | * | * | * | * | * | * | * | * | * | * | * | * | * | * | * | * | * | * | * | * | as manufactured | * | * | * | * | * | * | * | * | * | * | Caenorhabditis elegans | Larvae | Invertebrates | Nematoda | Chromadorea | N | * | * | * | N | Behaviour | Body bends | 144 | LOEC | 1 | 1000 | * | * | * | * | Y | 2 | 1 | 0.5
2663 | SR | Article | Soil | Zhang | 2021 | 10.1002/jat.4197 | Neurobehavior and neuron damage following prolonged exposure of silver nanoparticles with/without polyvinylpyrrolidone coating in Caenorhabditis elegans | Zhang et al 2021. Neurobehavior and neuron damage following prolonged exposure of silver nanoparticles with/without polyvinylpyrrolidone coating in Caenorhabditis elegans. J Appl Toxicol;41:2055–2067. | AgNM | AgNM | Shanghai Yunfu Nano Technology Co. | Suspension | Ag | * | 99.9 | 0.1 | Uncoated | * | * | * | 18.29 | Below 20 | * | * | TEM | * | Spheroidal | * | * | * | * | * | * | * | MilliQ Water | For 20 mins | 450.8 | Mean | DLS | * | * | * | -1.89 | * | Liquid | Artificial | Nematode growth medium | * | * | * | * | * | * | * | * | * | * | * | * | * | * | * | * | * | * | * | * | * | as manufactured | * | * | * | * | * | * | * | * | * | * | Caenorhabditis elegans | Larvae | Invertebrates | Nematoda | Chromadorea | N | * | * | * | N | Behaviour | Body bends | 144 | NOEC | 0.1 | 100 | * | * | * | * | Y | 1 | 1 | 0.1
2664 | SR | Article | Soil | Zhang | 2021 | 10.1002/jat.4197 | Neurobehavior and neuron damage following prolonged exposure of silver nanoparticles with/without polyvinylpyrrolidone coating in Caenorhabditis elegans | Zhang et al 2021. Neurobehavior and neuron damage following prolonged exposure of silver nanoparticles with/without polyvinylpyrrolidone coating in Caenorhabditis elegans. J Appl Toxicol;41:2055–2067. | AgNM | AgNM | Shanghai Yunfu Nano Technology Co. | Suspension | Ag | * | 99.9 | 0.1 | Uncoated | * | * | * | 18.29 | Below 20 | * | * | TEM | * | Spheroidal | * | * | * | * | * | * | * | MilliQ Water | For 20 mins | 450.8 | Mean | DLS | * | * | * | -1.89 | * | Liquid | Artificial | Nematode growth medium | * | * | * | * | * | * | * | * | * | * | * | * | * | * | * | * | * | * | * | * | * | as manufactured | * | * | * | * | * | * | * | * | * | * | Caenorhabditis elegans | Larvae | Invertebrates | Nematoda | Chromadorea | N | * | * | * | N | Behaviour | Body bends | 144 | LOEC | 1 | 1000 | * | * | * | * | Y | 2 | 1 | 0.5
2666 | SR | Article | Soil | Zhang | 2021 | 10.1002/jat.4197 | Neurobehavior and neuron damage following prolonged exposure of silver nanoparticles with/without polyvinylpyrrolidone coating in Caenorhabditis elegans | Zhang et al 2021. Neurobehavior and neuron damage following prolonged exposure of silver nanoparticles with/without polyvinylpyrrolidone coating in Caenorhabditis elegans. J Appl Toxicol;41:2055–2067. | AgNM | AgNM | Shanghai Huzheng Nano Technology Co. | Suspension | Ag | * | 99.9 | 0.1 | PVP | 9003-39-8 | * | * | 19.95 | Below 20 | * | * | TEM | * | Spheroidal | * | * | * | * | * | * | * | MilliQ Water | For 20 mins | 52.29 | Mean | DLS | * | * | * | -16.78 | * | Liquid | Artificial | Nematode growth medium | * | * | * | * | * | * | * | * | * | * | * | * | * | * | * | * | * | * | * | * | * | as manufactured | * | * | * | * | * | * | * | * | * | * | Caenorhabditis elegans | Larvae | Invertebrates | Nematoda | Chromadorea | N | * | * | * | N | Behaviour | Pharyngeal pumping | 48 | NOEC | 1 | 1000 | * | * | * | * | Y | 1 | 10 | 0.1
2668 | SR | Article | Soil | Zhang | 2021 | 10.1002/jat.4197 | Neurobehavior and neuron damage following prolonged exposure of silver nanoparticles with/without polyvinylpyrrolidone coating in Caenorhabditis elegans | Zhang et al 2021. Neurobehavior and neuron damage following prolonged exposure of silver nanoparticles with/without polyvinylpyrrolidone coating in Caenorhabditis elegans. J Appl Toxicol;41:2055–2067. | AgNM | AgNM | Shanghai Yunfu Nano Technology Co. | Suspension | Ag | * | 99.9 | 0.1 | Uncoated | * | * | * | 18.29 | Below 20 | * | * | TEM | * | Spheroidal | * | * | * | * | * | * | * | MilliQ Water | For 20 mins | 450.8 | Mean | DLS | * | * | * | -1.89 | * | Liquid | Artificial | Nematode growth medium | * | * | * | * | * | * | * | * | * | * | * | * | * | * | * | * | * | * | * | * | * | as manufactured | * | * | * | * | * | * | * | * | * | * | Caenorhabditis elegans | Larvae | Invertebrates | Nematoda | Chromadorea | N | * | * | * | N | Behaviour | Pharyngeal pumping | 48 | NOEC | 1 | 1000 | * | * | * | * | Y | 1 | 10 | 0.1
2670 | SR | Article | Soil | Zhang | 2021 | 10.1002/jat.4197 | Neurobehavior and neuron damage following prolonged exposure of silver nanoparticles with/without polyvinylpyrrolidone coating in Caenorhabditis elegans | Zhang et al 2021. Neurobehavior and neuron damage following prolonged exposure of silver nanoparticles with/without polyvinylpyrrolidone coating in Caenorhabditis elegans. J Appl Toxicol;41:2055–2067. | AgNM | AgNM | Shanghai Huzheng Nano Technology Co. | Suspension | Ag | * | 99.9 | 0.1 | PVP | 9003-39-8 | * | * | 19.95 | Below 20 | * | * | TEM | * | Spheroidal | * | * | * | * | * | * | * | MilliQ Water | For 20 mins | 52.29 | Mean | DLS | * | * | * | -16.78 | * | Liquid | Artificial | Nematode growth medium | * | * | * | * | * | * | * | * | * | * | * | * | * | * | * | * | * | * | * | * | * | as manufactured | * | * | * | * | * | * | * | * | * | * | Caenorhabditis elegans | Larvae | Invertebrates | Nematoda | Chromadorea | N | * | * | * | N | Behaviour | Pharyngeal pumping | 144 | NOEC | 0.1 | 100 | * | * | * | * | Y | 1 | 1 | 0.1
2671 | SR | Article | Soil | Zhang | 2021 | 10.1002/jat.4197 | Neurobehavior and neuron damage following prolonged exposure of silver nanoparticles with/without polyvinylpyrrolidone coating in Caenorhabditis elegans | Zhang et al 2021. Neurobehavior and neuron damage following prolonged exposure of silver nanoparticles with/without polyvinylpyrrolidone coating in Caenorhabditis elegans. J Appl Toxicol;41:2055–2067. | AgNM | AgNM | Shanghai Huzheng Nano Technology Co. | Suspension | Ag | * | 99.9 | 0.1 | PVP | 9003-39-8 | * | * | 19.95 | Below 20 | * | * | TEM | * | Spheroidal | * | * | * | * | * | * | * | MilliQ Water | For 20 mins | 52.29 | Mean | DLS | * | * | * | -16.78 | * | Liquid | Artificial | Nematode growth medium | * | * | * | * | * | * | * | * | * | * | * | * | * | * | * | * | * | * | * | * | * | as manufactured | * | * | * | * | * | * | * | * | * | * | Caenorhabditis elegans | Larvae | Invertebrates | Nematoda | Chromadorea | N | * | * | * | N | Behaviour | Pharyngeal pumping | 144 | LOEC | 1 | 1000 | * | * | * | * | Y | 2 | 1 | 0.5
2673 | SR | Article | Soil | Zhang | 2021 | 10.1002/jat.4197 | Neurobehavior and neuron damage following prolonged exposure of silver nanoparticles with/without polyvinylpyrrolidone coating in Caenorhabditis elegans | Zhang et al 2021. Neurobehavior and neuron damage following prolonged exposure of silver nanoparticles with/without polyvinylpyrrolidone coating in Caenorhabditis elegans. J Appl Toxicol;41:2055–2067. | AgNM | AgNM | Shanghai Yunfu Nano Technology Co. | Suspension | Ag | * | 99.9 | 0.1 | Uncoated | * | * | * | 18.29 | Below 20 | * | * | TEM | * | Spheroidal | * | * | * | * | * | * | * | MilliQ Water | For 20 mins | 450.8 | Mean | DLS | * | * | * | -1.89 | * | Liquid | Artificial | Nematode growth medium | * | * | * | * | * | * | * | * | * | * | * | * | * | * | * | * | * | * | * | * | * | as manufactured | * | * | * | * | * | * | * | * | * | * | Caenorhabditis elegans | Larvae | Invertebrates | Nematoda | Chromadorea | N | * | * | * | N | Behaviour | Pharyngeal pumping | 144 | NOEC | 0.1 | 100 | * | * | * | * | Y | 1 | 1 | 0.1
2674 | SR | Article | Soil | Zhang | 2021 | 10.1002/jat.4197 | Neurobehavior and neuron damage following prolonged exposure of silver nanoparticles with/without polyvinylpyrrolidone coating in Caenorhabditis elegans | Zhang et al 2021. Neurobehavior and neuron damage following prolonged exposure of silver nanoparticles with/without polyvinylpyrrolidone coating in Caenorhabditis elegans. J Appl Toxicol;41:2055–2067. | AgNM | AgNM | Shanghai Yunfu Nano Technology Co. | Suspension | Ag | * | 99.9 | 0.1 | Uncoated | * | * | * | 18.29 | Below 20 | * | * | TEM | * | Spheroidal | * | * | * | * | * | * | * | MilliQ Water | For 20 mins | 450.8 | Mean | DLS | * | * | * | -1.89 | * | Liquid | Artificial | Nematode growth medium | * | * | * | * | * | * | * | * | * | * | * | * | * | * | * | * | * | * | * | * | * | as manufactured | * | * | * | * | * | * | * | * | * | * | Caenorhabditis elegans | Larvae | Invertebrates | Nematoda | Chromadorea | N | * | * | * | N | Behaviour | Pharyngeal pumping | 144 | LOEC | 1 | 1000 | * | * | * | * | Y | 2 | 1 | 0.5
2676 | SR | Article | Soil | Zhang | 2021 | 10.1002/jat.4197 | Neurobehavior and neuron damage following prolonged exposure of silver nanoparticles with/without polyvinylpyrrolidone coating in Caenorhabditis elegans | Zhang et al 2021. Neurobehavior and neuron damage following prolonged exposure of silver nanoparticles with/without polyvinylpyrrolidone coating in Caenorhabditis elegans. J Appl Toxicol;41:2055–2067. | AgNM | AgNM | Shanghai Huzheng Nano Technology Co. | Suspension | Ag | * | 99.9 | 0.1 | PVP | 9003-39-8 | * | * | 19.95 | Below 20 | * | * | TEM | * | Spheroidal | * | * | * | * | * | * | * | MilliQ Water | For 20 mins | 52.29 | Mean | DLS | * | * | * | -16.78 | * | Liquid | Artificial | Nematode growth medium | * | * | * | * | * | * | * | * | * | * | * | * | * | * | * | * | * | * | * | * | * | as manufactured | * | * | * | * | * | * | * | * | * | * | Caenorhabditis elegans | Larvae | Invertebrates | Nematoda | Chromadorea | N | * | * | * | N | Behaviour | Defecation interval | 48 | NOEC | 0.1 | 100 | * | * | * | * | Y | 1 | 10 | 0.01
2677 | SR | Article | Soil | Zhang | 2021 | 10.1002/jat.4197 | Neurobehavior and neuron damage following prolonged exposure of silver nanoparticles with/without polyvinylpyrrolidone coating in Caenorhabditis elegans | Zhang et al 2021. Neurobehavior and neuron damage following prolonged exposure of silver nanoparticles with/without polyvinylpyrrolidone coating in Caenorhabditis elegans. J Appl Toxicol;41:2055–2067. | AgNM | AgNM | Shanghai Huzheng Nano Technology Co. | Suspension | Ag | * | 99.9 | 0.1 | PVP | 9003-39-8 | * | * | 19.95 | Below 20 | * | * | TEM | * | Spheroidal | * | * | * | * | * | * | * | MilliQ Water | For 20 mins | 52.29 | Mean | DLS | * | * | * | -16.78 | * | Liquid | Artificial | Nematode growth medium | * | * | * | * | * | * | * | * | * | * | * | * | * | * | * | * | * | * | * | * | * | as manufactured | * | * | * | * | * | * | * | * | * | * | Caenorhabditis elegans | Larvae | Invertebrates | Nematoda | Chromadorea | N | * | * | * | N | Behaviour | Defecation interval | 48 | LOEC | 1 | 1000 | * | * | * | * | Y | 2 | 10 | 0.05
2679 | SR | Article | Soil | Zhang | 2021 | 10.1002/jat.4197 | Neurobehavior and neuron damage following prolonged exposure of silver nanoparticles with/without polyvinylpyrrolidone coating in Caenorhabditis elegans | Zhang et al 2021. Neurobehavior and neuron damage following prolonged exposure of silver nanoparticles with/without polyvinylpyrrolidone coating in Caenorhabditis elegans. J Appl Toxicol;41:2055–2067. | AgNM | AgNM | Shanghai Yunfu Nano Technology Co. | Suspension | Ag | * | 99.9 | 0.1 | Uncoated | * | * | * | 18.29 | Below 20 | * | * | TEM | * | Spheroidal | * | * | * | * | * | * | * | MilliQ Water | For 20 mins | 450.8 | Mean | DLS | * | * | * | -1.89 | * | Liquid | Artificial | Nematode growth medium | * | * | * | * | * | * | * | * | * | * | * | * | * | * | * | * | * | * | * | * | * | as manufactured | * | * | * | * | * | * | * | * | * | * | Caenorhabditis elegans | Larvae | Invertebrates | Nematoda | Chromadorea | N | * | * | * | N | Behaviour | Defecation interval | 48 | NOEC | 1 | 1000 | * | * | * | * | Y | 1 | 10 | 0.1
2681 | SR | Article | Soil | Zhang | 2021 | 10.1002/jat.4197 | Neurobehavior and neuron damage following prolonged exposure of silver nanoparticles with/without polyvinylpyrrolidone coating in Caenorhabditis elegans | Zhang et al 2021. Neurobehavior and neuron damage following prolonged exposure of silver nanoparticles with/without polyvinylpyrrolidone coating in Caenorhabditis elegans. J Appl Toxicol;41:2055–2067. | AgNM | AgNM | Shanghai Huzheng Nano Technology Co. | Suspension | Ag | * | 99.9 | 0.1 | PVP | 9003-39-8 | * | * | 19.95 | Below 20 | * | * | TEM | * | Spheroidal | * | * | * | * | * | * | * | MilliQ Water | For 20 mins | 52.29 | Mean | DLS | * | * | * | -16.78 | * | Liquid | Artificial | Nematode growth medium | * | * | * | * | * | * | * | * | * | * | * | * | * | * | * | * | * | * | * | * | * | as manufactured | * | * | * | * | * | * | * | * | * | * | Caenorhabditis elegans | Larvae | Invertebrates | Nematoda | Chromadorea | N | * | * | * | N | Behaviour | Defecation interval | 144 | NOEC | 0.01 | 10 | * | * | * | * | Y | 1 | 1 | 0.01
2682 | SR | Article | Soil | Zhang | 2021 | 10.1002/jat.4197 | Neurobehavior and neuron damage following prolonged exposure of silver nanoparticles with/without polyvinylpyrrolidone coating in Caenorhabditis elegans | Zhang et al 2021. Neurobehavior and neuron damage following prolonged exposure of silver nanoparticles with/without polyvinylpyrrolidone coating in Caenorhabditis elegans. J Appl Toxicol;41:2055–2067. | AgNM | AgNM | Shanghai Huzheng Nano Technology Co. | Suspension | Ag | * | 99.9 | 0.1 | PVP | 9003-39-8 | * | * | 19.95 | Below 20 | * | * | TEM | * | Spheroidal | * | * | * | * | * | * | * | MilliQ Water | For 20 mins | 52.29 | Mean | DLS | * | * | * | -16.78 | * | Liquid | Artificial | Nematode growth medium | * | * | * | * | * | * | * | * | * | * | * | * | * | * | * | * | * | * | * | * | * | as manufactured | * | * | * | * | * | * | * | * | * | * | Caenorhabditis elegans | Larvae | Invertebrates | Nematoda | Chromadorea | N | * | * | * | N | Behaviour | Defecation interval | 144 | LOEC | 0.1 | 100 | * | * | * | * | Y | 2 | 1 | 0.05
2684 | SR | Article | Soil | Zhang | 2021 | 10.1002/jat.4197 | Neurobehavior and neuron damage following prolonged exposure of silver nanoparticles with/without polyvinylpyrrolidone coating in Caenorhabditis elegans | Zhang et al 2021. Neurobehavior and neuron damage following prolonged exposure of silver nanoparticles with/without polyvinylpyrrolidone coating in Caenorhabditis elegans. J Appl Toxicol;41:2055–2067. | AgNM | AgNM | Shanghai Yunfu Nano Technology Co. | Suspension | Ag | * | 99.9 | 0.1 | Uncoated | * | * | * | 18.29 | Below 20 | * | * | TEM | * | Spheroidal | * | * | * | * | * | * | * | MilliQ Water | For 20 mins | 450.8 | Mean | DLS | * | * | * | -1.89 | * | Liquid | Artificial | Nematode growth medium | * | * | * | * | * | * | * | * | * | * | * | * | * | * | * | * | * | * | * | * | * | as manufactured | * | * | * | * | * | * | * | * | * | * | Caenorhabditis elegans | Larvae | Invertebrates | Nematoda | Chromadorea | N | * | * | * | N | Behaviour | Defecation interval | 144 | NOEC | 0.1 | 100 | * | * | * | * | Y | 1 | 1 | 0.1
2685 | SR | Article | Soil | Zhang | 2021 | 10.1002/jat.4197 | Neurobehavior and neuron damage following prolonged exposure of silver nanoparticles with/without polyvinylpyrrolidone coating in Caenorhabditis elegans | Zhang et al 2021. Neurobehavior and neuron damage following prolonged exposure of silver nanoparticles with/without polyvinylpyrrolidone coating in Caenorhabditis elegans. J Appl Toxicol;41:2055–2067. | AgNM | AgNM | Shanghai Yunfu Nano Technology Co. | Suspension | Ag | * | 99.9 | 0.1 | Uncoated | * | * | * | 18.29 | Below 20 | * | * | TEM | * | Spheroidal | * | * | * | * | * | * | * | MilliQ Water | For 20 mins | 450.8 | Mean | DLS | * | * | * | -1.89 | * | Liquid | Artificial | Nematode growth medium | * | * | * | * | * | * | * | * | * | * | * | * | * | * | * | * | * | * | * | * | * | as manufactured | * | * | * | * | * | * | * | * | * | * | Caenorhabditis elegans | Larvae | Invertebrates | Nematoda | Chromadorea | N | * | * | * | N | Behaviour | Defecation interval | 144 | LOEC | 1 | 1000 | * | * | * | * | Y | 2 | 1 | 0.5
2687 | SR | Article | Soil | Bayramzadeh | 2019 | 10.17576/jsm-2019-4805-02 | Effects of Silver Nanoparticle Exposure on Germination and Early Growth of Pinus sylvestris and Alnus subcordata | Bayramzadeh et al 2019. Effects of Silver Nanoparticle Exposure on Germination and Early Growth of Pinus sylvestris and Alnus subcordata. Sains Malaysiana 48(5): 937–944 | AgNM | AgNM | * | Suspension | Ag | * | 99.5 | * | Uncoated | * | * | * | 100 | Above 50 | * | * | TEM | * | Spheroidal | * | * | * | * | * | * | * | * | * | * | * | * | * | * | * | * | * | Solid | Natural media | * | Light | 16 | * | * | * | * | * | 5 | * | 0.5 | * | 36.5 | * | * | * | * | * | 12 | 41 | 47 | * | as manufactured | * | * | * | * | * | * | * | * | * | * | Pinus sylvestris | Seed (for germination) | Plants | Pinaceae | Conifers | N | * | * | * | Y | Growth | Seedling length | 360 | NOEC | 40 | 40000 | * | * | * | * | Y | 1 | 1 | 40
2688 | SR | Article | Soil | Bayramzadeh | 2019 | 10.17576/jsm-2019-4805-02 | Effects of Silver Nanoparticle Exposure on Germination and Early Growth of Pinus sylvestris and Alnus subcordata | Bayramzadeh et al 2019. Effects of Silver Nanoparticle Exposure on Germination and Early Growth of Pinus sylvestris and Alnus subcordata. Sains Malaysiana 48(5): 937–944 | AgNM | AgNM | * | Suspension | Ag | * | 99.5 | * | Uncoated | * | * | * | 100 | Above 50 | * | * | TEM | * | Spheroidal | * | * | * | * | * | * | * | * | * | * | * | * | * | * | * | * | * | Solid | Natural media | * | Light | 16 | * | * | * | * | * | 5 | * | 0.5 | * | 36.5 | * | * | * | * | * | 12 | 41 | 47 | * | as manufactured | * | * | * | * | * | * | * | * | * | * | Pinus sylvestris | Seed (for germination) | Plants | Pinaceae | Conifers | N | * | * | * | Y | Growth | Seedling length | 360 | LOEC | 80 | 80000 | * | * | * | * | Y | 2 | 1 | 40
2690 | SR | Article | Soil | Bayramzadeh | 2019 | 10.17576/jsm-2019-4805-02 | Effects of Silver Nanoparticle Exposure on Germination and Early Growth of Pinus sylvestris and Alnus subcordata | Bayramzadeh et al 2019. Effects of Silver Nanoparticle Exposure on Germination and Early Growth of Pinus sylvestris and Alnus subcordata. Sains Malaysiana 48(5): 937–944 | AgNM | AgNM | * | Suspension | Ag | * | 99.5 | * | Uncoated | * | * | * | 100 | Above 50 | * | * | TEM | * | Spheroidal | * | * | * | * | * | * | * | * | * | * | * | * | * | * | * | * | * | Solid | Natural media | * | Light | 16 | * | * | * | * | * | 8.3 | * | 0.1 | * | 6.9 | * | * | * | * | * | 76 | 16 | 8 | * | as manufactured | * | * | * | * | * | * | * | * | * | * | Pinus sylvestris | Seed (for germination) | Plants | Pinaceae | Conifers | N | * | * | * | Y | Growth | Seedling length | 360 | NOEC | 80 | 80000 | * | * | * | * | Y | 1 | 1 | 80
2692 | SR | Article | Soil | Bayramzadeh | 2019 | 10.17576/jsm-2019-4805-02 | Effects of Silver Nanoparticle Exposure on Germination and Early Growth of Pinus sylvestris and Alnus subcordata | Bayramzadeh et al 2019. Effects of Silver Nanoparticle Exposure on Germination and Early Growth of Pinus sylvestris and Alnus subcordata. Sains Malaysiana 48(5): 937–944 | AgNM | AgNM | * | Suspension | Ag | * | 99.5 | * | Uncoated | * | * | * | 100 | Above 50 | * | * | TEM | * | Spheroidal | * | * | * | * | * | * | * | * | * | * | * | * | * | * | * | * | * | Solid | Natural media | * | Light | 16 | * | * | * | * | * | 5 | * | 0.5 | * | 36.5 | * | * | * | * | * | 12 | 41 | 47 | * | as manufactured | * | * | * | * | * | * | * | * | * | * | Pinus sylvestris | Seed (for germination) | Plants | Pinaceae | Conifers | N | * | * | * | Y | Development | Seed germination | 360 | NOEC | 40 | 40000 | * | * | * | * | Y | 1 | 1 | 40
2693 | SR | Article | Soil | Bayramzadeh | 2019 | 10.17576/jsm-2019-4805-02 | Effects of Silver Nanoparticle Exposure on Germination and Early Growth of Pinus sylvestris and Alnus subcordata | Bayramzadeh et al 2019. Effects of Silver Nanoparticle Exposure on Germination and Early Growth of Pinus sylvestris and Alnus subcordata. Sains Malaysiana 48(5): 937–944 | AgNM | AgNM | * | Suspension | Ag | * | 99.5 | * | Uncoated | * | * | * | 100 | Above 50 | * | * | TEM | * | Spheroidal | * | * | * | * | * | * | * | * | * | * | * | * | * | * | * | * | * | Solid | Natural media | * | Light | 16 | * | * | * | * | * | 5 | * | 0.5 | * | 36.5 | * | * | * | * | * | 12 | 41 | 47 | * | as manufactured | * | * | * | * | * | * | * | * | * | * | Pinus sylvestris | Seed (for germination) | Plants | Pinaceae | Conifers | N | * | * | * | Y | Development | Seed germination | 360 | LOEC | 80 | 80000 | * | * | * | * | Y | 2 | 1 | 40
2695 | SR | Article | Soil | Bayramzadeh | 2019 | 10.17576/jsm-2019-4805-02 | Effects of Silver Nanoparticle Exposure on Germination and Early Growth of Pinus sylvestris and Alnus subcordata | Bayramzadeh et al 2019. Effects of Silver Nanoparticle Exposure on Germination and Early Growth of Pinus sylvestris and Alnus subcordata. Sains Malaysiana 48(5): 937–944 | AgNM | AgNM | * | Suspension | Ag | * | 99.5 | * | Uncoated | * | * | * | 100 | Above 50 | * | * | TEM | * | Spheroidal | * | * | * | * | * | * | * | * | * | * | * | * | * | * | * | * | * | Solid | Natural media | * | Light | 16 | * | * | * | * | * | 8.3 | * | 0.1 | * | 6.9 | * | * | * | * | * | 76 | 16 | 8 | * | as manufactured | * | * | * | * | * | * | * | * | * | * | Pinus sylvestris | Seed (for germination) | Plants | Pinaceae | Conifers | N | * | * | * | Y | Development | Seed germination | 360 | NOEC | 80 | 80000 | * | * | * | * | Y | 1 | 1 | 80
2697 | SR | Article | Soil | Bayramzadeh | 2019 | 10.17576/jsm-2019-4805-02 | Effects of Silver Nanoparticle Exposure on Germination and Early Growth of Pinus sylvestris and Alnus subcordata | Bayramzadeh et al 2019. Effects of Silver Nanoparticle Exposure on Germination and Early Growth of Pinus sylvestris and Alnus subcordata. Sains Malaysiana 48(5): 937–944 | AgNM | AgNM | * | Suspension | Ag | * | 99.5 | * | Uncoated | * | * | * | 100 | Above 50 | * | * | TEM | * | Spheroidal | * | * | * | * | * | * | * | * | * | * | * | * | * | * | * | * | * | Solid | Natural media | * | Light | 16 | * | * | * | * | * | 5 | * | 0.5 | * | 36.5 | * | * | * | * | * | 12 | 41 | 47 | * | as manufactured | * | * | * | * | * | * | * | * | * | * | Pinus sylvestris | Seed (for germination) | Plants | Pinaceae | Conifers | N | * | * | * | Y | Development | Seed germination | 360 | NOEC | 40 | 40000 | * | * | * | * | Y | 1 | 1 | 40
2698 | SR | Article | Soil | Bayramzadeh | 2019 | 10.17576/jsm-2019-4805-02 | Effects of Silver Nanoparticle Exposure on Germination and Early Growth of Pinus sylvestris and Alnus subcordata | Bayramzadeh et al 2019. Effects of Silver Nanoparticle Exposure on Germination and Early Growth of Pinus sylvestris and Alnus subcordata. Sains Malaysiana 48(5): 937–944 | AgNM | AgNM | * | Suspension | Ag | * | 99.5 | * | Uncoated | * | * | * | 100 | Above 50 | * | * | TEM | * | Spheroidal | * | * | * | * | * | * | * | * | * | * | * | * | * | * | * | * | * | Solid | Natural media | * | Light | 16 | * | * | * | * | * | 5 | * | 0.5 | * | 36.5 | * | * | * | * | * | 12 | 41 | 47 | * | as manufactured | * | * | * | * | * | * | * | * | * | * | Pinus sylvestris | Seed (for germination) | Plants | Pinaceae | Conifers | N | * | * | * | Y | Development | Seed germination | 360 | LOEC | 80 | 80000 | * | * | * | * | Y | 2 | 1 | 40
2700 | SR | Article | Soil | Bayramzadeh | 2019 | 10.17576/jsm-2019-4805-02 | Effects of Silver Nanoparticle Exposure on Germination and Early Growth of Pinus sylvestris and Alnus subcordata | Bayramzadeh et al 2019. Effects of Silver Nanoparticle Exposure on Germination and Early Growth of Pinus sylvestris and Alnus subcordata. Sains Malaysiana 48(5): 937–944 | AgNM | AgNM | * | Suspension | Ag | * | 99.5 | * | Uncoated | * | * | * | 100 | Above 50 | * | * | TEM | * | Spheroidal | * | * | * | * | * | * | * | * | * | * | * | * | * | * | * | * | * | Solid | Natural media | * | Light | 16 | * | * | * | * | * | 8.3 | * | 0.1 | * | 6.9 | * | * | * | * | * | 76 | 16 | 8 | * | as manufactured | * | * | * | * | * | * | * | * | * | * | Pinus sylvestris | Seed (for germination) | Plants | Pinaceae | Conifers | N | * | * | * | Y | Development | Seed germination | 360 | NOEC | 80 | 80000 | * | * | * | * | Y | 1 | 1 | 80
2702 | SR | Article | Soil | Bayramzadeh | 2019 | 10.17576/jsm-2019-4805-02 | Effects of Silver Nanoparticle Exposure on Germination and Early Growth of Pinus sylvestris and Alnus subcordata | Bayramzadeh et al 2019. Effects of Silver Nanoparticle Exposure on Germination and Early Growth of Pinus sylvestris and Alnus subcordata. Sains Malaysiana 48(5): 937–944 | AgNM | AgNM | * | Suspension | Ag | * | 99.5 | * | Uncoated | * | * | * | 100 | Above 50 | * | * | TEM | * | Spheroidal | * | * | * | * | * | * | * | * | * | * | * | * | * | * | * | * | * | Solid | Natural media | * | Light | 16 | * | * | * | * | * | 5 | * | 0.5 | * | 36.5 | * | * | * | * | * | 12 | 41 | 47 | * | as manufactured | * | * | * | * | * | * | * | * | * | * | Pinus sylvestris | Seed (for germination) | Plants | Pinaceae | Conifers | N | * | * | * | Y | Growth | Fresh weight | 360 | NOEC | 40 | 40000 | * | * | * | * | Y | 1 | 1 | 40
2703 | SR | Article | Soil | Bayramzadeh | 2019 | 10.17576/jsm-2019-4805-02 | Effects of Silver Nanoparticle Exposure on Germination and Early Growth of Pinus sylvestris and Alnus subcordata | Bayramzadeh et al 2019. Effects of Silver Nanoparticle Exposure on Germination and Early Growth of Pinus sylvestris and Alnus subcordata. Sains Malaysiana 48(5): 937–944 | AgNM | AgNM | * | Suspension | Ag | * | 99.5 | * | Uncoated | * | * | * | 100 | Above 50 | * | * | TEM | * | Spheroidal | * | * | * | * | * | * | * | * | * | * | * | * | * | * | * | * | * | Solid | Natural media | * | Light | 16 | * | * | * | * | * | 5 | * | 0.5 | * | 36.5 | * | * | * | * | * | 12 | 41 | 47 | * | as manufactured | * | * | * | * | * | * | * | * | * | * | Pinus sylvestris | Seed (for germination) | Plants | Pinaceae | Conifers | N | * | * | * | Y | Growth | Fresh weight | 360 | LOEC | 80 | 80000 | * | * | * | * | Y | 2 | 1 | 40
2705 | SR | Article | Soil | Bayramzadeh | 2019 | 10.17576/jsm-2019-4805-02 | Effects of Silver Nanoparticle Exposure on Germination and Early Growth of Pinus sylvestris and Alnus subcordata | Bayramzadeh et al 2019. Effects of Silver Nanoparticle Exposure on Germination and Early Growth of Pinus sylvestris and Alnus subcordata. Sains Malaysiana 48(5): 937–944 | AgNM | AgNM | * | Suspension | Ag | * | 99.5 | * | Uncoated | * | * | * | 100 | Above 50 | * | * | TEM | * | Spheroidal | * | * | * | * | * | * | * | * | * | * | * | * | * | * | * | * | * | Solid | Natural media | * | Light | 16 | * | * | * | * | * | 8.3 | * | 0.1 | * | 6.9 | * | * | * | * | * | 76 | 16 | 8 | * | as manufactured | * | * | * | * | * | * | * | * | * | * | Pinus sylvestris | Seed (for germination) | Plants | Pinaceae | Conifers | N | * | * | * | Y | Growth | Fresh weight | 360 | NOEC | 40 | 40000 | * | * | * | * | Y | 1 | 1 | 40
2706 | SR | Article | Soil | Bayramzadeh | 2019 | 10.17576/jsm-2019-4805-02 | Effects of Silver Nanoparticle Exposure on Germination and Early Growth of Pinus sylvestris and Alnus subcordata | Bayramzadeh et al 2019. Effects of Silver Nanoparticle Exposure on Germination and Early Growth of Pinus sylvestris and Alnus subcordata. Sains Malaysiana 48(5): 937–944 | AgNM | AgNM | * | Suspension | Ag | * | 99.5 | * | Uncoated | * | * | * | 100 | Above 50 | * | * | TEM | * | Spheroidal | * | * | * | * | * | * | * | * | * | * | * | * | * | * | * | * | * | Solid | Natural media | * | Light | 16 | * | * | * | * | * | 8.3 | * | 0.1 | * | 6.9 | * | * | * | * | * | 76 | 16 | 8 | * | as manufactured | * | * | * | * | * | * | * | * | * | * | Pinus sylvestris | Seed (for germination) | Plants | Pinaceae | Conifers | N | * | * | * | Y | Growth | Fresh weight | 360 | LOEC | 80 | 80000 | * | * | * | * | Y | 2 | 1 | 40
2708 | SR | Article | Soil | Bayramzadeh | 2019 | 10.17576/jsm-2019-4805-02 | Effects of Silver Nanoparticle Exposure on Germination and Early Growth of Pinus sylvestris and Alnus subcordata | Bayramzadeh et al 2019. Effects of Silver Nanoparticle Exposure on Germination and Early Growth of Pinus sylvestris and Alnus subcordata. Sains Malaysiana 48(5): 937–944 | AgNM | AgNM | * | Suspension | Ag | * | 99.5 | * | Uncoated | * | * | * | 100 | Above 50 | * | * | TEM | * | Spheroidal | * | * | * | * | * | * | * | * | * | * | * | * | * | * | * | * | * | Solid | Natural media | * | Light | 16 | * | * | * | * | * | 5 | * | 0.5 | * | 36.5 | * | * | * | * | * | 12 | 41 | 47 | * | as manufactured | * | * | * | * | * | * | * | * | * | * | Pinus sylvestris | Seed (for germination) | Plants | Pinaceae | Conifers | N | * | * | * | Y | Growth | Day weight | 360 | NOEC | 40 | 40000 | * | * | * | * | Y | 1 | 1 | 40
2709 | SR | Article | Soil | Bayramzadeh | 2019 | 10.17576/jsm-2019-4805-02 | Effects of Silver Nanoparticle Exposure on Germination and Early Growth of Pinus sylvestris and Alnus subcordata | Bayramzadeh et al 2019. Effects of Silver Nanoparticle Exposure on Germination and Early Growth of Pinus sylvestris and Alnus subcordata. Sains Malaysiana 48(5): 937–944 | AgNM | AgNM | * | Suspension | Ag | * | 99.5 | * | Uncoated | * | * | * | 100 | Above 50 | * | * | TEM | * | Spheroidal | * | * | * | * | * | * | * | * | * | * | * | * | * | * | * | * | * | Solid | Natural media | * | Light | 16 | * | * | * | * | * | 5 | * | 0.5 | * | 36.5 | * | * | * | * | * | 12 | 41 | 47 | * | as manufactured | * | * | * | * | * | * | * | * | * | * | Pinus sylvestris | Seed (for germination) | Plants | Pinaceae | Conifers | N | * | * | * | Y | Growth | Day weight | 360 | LOEC | 80 | 80000 | * | * | * | * | Y | 2 | 1 | 40
2711 | SR | Article | Soil | Bayramzadeh | 2019 | 10.17576/jsm-2019-4805-02 | Effects of Silver Nanoparticle Exposure on Germination and Early Growth of Pinus sylvestris and Alnus subcordata | Bayramzadeh et al 2019. Effects of Silver Nanoparticle Exposure on Germination and Early Growth of Pinus sylvestris and Alnus subcordata. Sains Malaysiana 48(5): 937–944 | AgNM | AgNM | * | Suspension | Ag | * | 99.5 | * | Uncoated | * | * | * | 100 | Above 50 | * | * | TEM | * | Spheroidal | * | * | * | * | * | * | * | * | * | * | * | * | * | * | * | * | * | Solid | Natural media | * | Light | 16 | * | * | * | * | * | 8.3 | * | 0.1 | * | 6.9 | * | * | * | * | * | 76 | 16 | 8 | * | as manufactured | * | * | * | * | * | * | * | * | * | * | Pinus sylvestris | Seed (for germination) | Plants | Pinaceae | Conifers | N | * | * | * | Y | Growth | Day weight | 360 | NOEC | 40 | 40000 | * | * | * | * | Y | 1 | 1 | 40
2712 | SR | Article | Soil | Bayramzadeh | 2019 | 10.17576/jsm-2019-4805-02 | Effects of Silver Nanoparticle Exposure on Germination and Early Growth of Pinus sylvestris and Alnus subcordata | Bayramzadeh et al 2019. Effects of Silver Nanoparticle Exposure on Germination and Early Growth of Pinus sylvestris and Alnus subcordata. Sains Malaysiana 48(5): 937–944 | AgNM | AgNM | * | Suspension | Ag | * | 99.5 | * | Uncoated | * | * | * | 100 | Above 50 | * | * | TEM | * | Spheroidal | * | * | * | * | * | * | * | * | * | * | * | * | * | * | * | * | * | Solid | Natural media | * | Light | 16 | * | * | * | * | * | 8.3 | * | 0.1 | * | 6.9 | * | * | * | * | * | 76 | 16 | 8 | * | as manufactured | * | * | * | * | * | * | * | * | * | * | Pinus sylvestris | Seed (for germination) | Plants | Pinaceae | Conifers | N | * | * | * | Y | Growth | Day weight | 360 | LOEC | 80 | 80000 | * | * | * | * | Y | 2 | 1 | 40
2714 | SR | Article | Soil | Bayramzadeh | 2019 | 10.17576/jsm-2019-4805-02 | Effects of Silver Nanoparticle Exposure on Germination and Early Growth of Pinus sylvestris and Alnus subcordata | Bayramzadeh et al 2019. Effects of Silver Nanoparticle Exposure on Germination and Early Growth of Pinus sylvestris and Alnus subcordata. Sains Malaysiana 48(5): 937–944 | AgNM | AgNM | * | Suspension | Ag | * | 99.5 | * | Uncoated | * | * | * | 100 | Above 50 | * | * | TEM | * | Spheroidal | * | * | * | * | * | * | * | * | * | * | * | * | * | * | * | * | * | Solid | Natural media | * | Light | 16 | * | * | * | * | * | 5 | * | 0.5 | * | 36.5 | * | * | * | * | * | 12 | 41 | 47 | * | as manufactured | * | * | * | * | * | * | * | * | * | * | Alnus subcordata | Seed (for germination) | Plants | Betulaceae | Tracheophytes | N | * | * | * | Y | Development | Seed germination | 360 | NOEC | 100 | 100000 | * | * | * | * | Y | 1 | 1 | 100
2715 | SR | Article | Soil | Bayramzadeh | 2019 | 10.17576/jsm-2019-4805-02 | Effects of Silver Nanoparticle Exposure on Germination and Early Growth of Pinus sylvestris and Alnus subcordata | Bayramzadeh et al 2019. Effects of Silver Nanoparticle Exposure on Germination and Early Growth of Pinus sylvestris and Alnus subcordata. Sains Malaysiana 48(5): 937–944 | AgNM | AgNM | * | Suspension | Ag | * | 99.5 | * | Uncoated | * | * | * | 100 | Above 50 | * | * | TEM | * | Spheroidal | * | * | * | * | * | * | * | * | * | * | * | * | * | * | * | * | * | Solid | Natural media | * | Light | 16 | * | * | * | * | * | 8.3 | * | 0.1 | * | 6.9 | * | * | * | * | * | 76 | 16 | 8 | * | as manufactured | * | * | * | * | * | * | * | * | * | * | Alnus subcordata | Seed (for germination) | Plants | Betulaceae | Tracheophytes | N | * | * | * | Y | Development | Seed germination | 360 | NOEC | 100 | 100000 | * | * | * | * | Y | 1 | 1 | 100
2716 | SR | Article | Soil | Bayramzadeh | 2019 | 10.17576/jsm-2019-4805-02 | Effects of Silver Nanoparticle Exposure on Germination and Early Growth of Pinus sylvestris and Alnus subcordata | Bayramzadeh et al 2019. Effects of Silver Nanoparticle Exposure on Germination and Early Growth of Pinus sylvestris and Alnus subcordata. Sains Malaysiana 48(5): 937–944 | AgNM | AgNM | * | Suspension | Ag | * | 99.5 | * | Uncoated | * | * | * | 100 | Above 50 | * | * | TEM | * | Spheroidal | * | * | * | * | * | * | * | * | * | * | * | * | * | * | * | * | * | Solid | Natural media | * | Light | 16 | * | * | * | * | * | 5 | * | 0.5 | * | 36.5 | * | * | * | * | * | 12 | 41 | 47 | * | as manufactured | * | * | * | * | * | * | * | * | * | * | Alnus subcordata | Seed (for germination) | Plants | Betulaceae | Tracheophytes | N | * | * | * | Y | Development | Seed germination | 360 | NOEC | 100 | 100000 | * | * | * | * | Y | 1 | 1 | 100
2717 | SR | Article | Soil | Bayramzadeh | 2019 | 10.17576/jsm-2019-4805-02 | Effects of Silver Nanoparticle Exposure on Germination and Early Growth of Pinus sylvestris and Alnus subcordata | Bayramzadeh et al 2019. Effects of Silver Nanoparticle Exposure on Germination and Early Growth of Pinus sylvestris and Alnus subcordata. Sains Malaysiana 48(5): 937–944 | AgNM | AgNM | * | Suspension | Ag | * | 99.5 | * | Uncoated | * | * | * | 100 | Above 50 | * | * | TEM | * | Spheroidal | * | * | * | * | * | * | * | * | * | * | * | * | * | * | * | * | * | Solid | Natural media | * | Light | 16 | * | * | * | * | * | 8.3 | * | 0.1 | * | 6.9 | * | * | * | * | * | 76 | 16 | 8 | * | as manufactured | * | * | * | * | * | * | * | * | * | * | Alnus subcordata | Seed (for germination) | Plants | Betulaceae | Tracheophytes | N | * | * | * | Y | Development | Seed germination | 360 | NOEC | 100 | 100000 | * | * | * | * | Y | 1 | 1 | 100
2718 | SR | Article | Soil | Bayramzadeh | 2019 | 10.17576/jsm-2019-4805-02 | Effects of Silver Nanoparticle Exposure on Germination and Early Growth of Pinus sylvestris and Alnus subcordata | Bayramzadeh et al 2019. Effects of Silver Nanoparticle Exposure on Germination and Early Growth of Pinus sylvestris and Alnus subcordata. Sains Malaysiana 48(5): 937–944 | AgNM | AgNM | * | Suspension | Ag | * | 99.5 | * | Uncoated | * | * | * | 100 | Above 50 | * | * | TEM | * | Spheroidal | * | * | * | * | * | * | * | * | * | * | * | * | * | * | * | * | * | Solid | Natural media | * | Light | 16 | * | * | * | * | * | 5 | * | 0.5 | * | 36.5 | * | * | * | * | * | 12 | 41 | 47 | * | as manufactured | * | * | * | * | * | * | * | * | * | * | Alnus subcordata | Seed (for germination) | Plants | Betulaceae | Tracheophytes | N | * | * | * | Y | Growth | Seedling length | 360 | NOEC | 100 | 100000 | * | * | * | * | Y | 1 | 1 | 100
2719 | SR | Article | Soil | Bayramzadeh | 2019 | 10.17576/jsm-2019-4805-02 | Effects of Silver Nanoparticle Exposure on Germination and Early Growth of Pinus sylvestris and Alnus subcordata | Bayramzadeh et al 2019. Effects of Silver Nanoparticle Exposure on Germination and Early Growth of Pinus sylvestris and Alnus subcordata. Sains Malaysiana 48(5): 937–944 | AgNM | AgNM | * | Suspension | Ag | * | 99.5 | * | Uncoated | * | * | * | 100 | Above 50 | * | * | TEM | * | Spheroidal | * | * | * | * | * | * | * | * | * | * | * | * | * | * | * | * | * | Solid | Natural media | * | Light | 16 | * | * | * | * | * | 8.3 | * | 0.1 | * | 6.9 | * | * | * | * | * | 76 | 16 | 8 | * | as manufactured | * | * | * | * | * | * | * | * | * | * | Alnus subcordata | Seed (for germination) | Plants | Betulaceae | Tracheophytes | N | * | * | * | Y | Growth | Seedling length | 360 | NOEC | 100 | 100000 | * | * | * | * | Y | 1 | 1 | 100
2720 | SR | Article | Soil | Bayramzadeh | 2019 | 10.17576/jsm-2019-4805-02 | Effects of Silver Nanoparticle Exposure on Germination and Early Growth of Pinus sylvestris and Alnus subcordata | Bayramzadeh et al 2019. Effects of Silver Nanoparticle Exposure on Germination and Early Growth of Pinus sylvestris and Alnus subcordata. Sains Malaysiana 48(5): 937–944 | AgNM | AgNM | * | Suspension | Ag | * | 99.5 | * | Uncoated | * | * | * | 100 | Above 50 | * | * | TEM | * | Spheroidal | * | * | * | * | * | * | * | * | * | * | * | * | * | * | * | * | * | Solid | Natural media | * | Light | 16 | * | * | * | * | * | 5 | * | 0.5 | * | 36.5 | * | * | * | * | * | 12 | 41 | 47 | * | as manufactured | * | * | * | * | * | * | * | * | * | * | Alnus subcordata | Seed (for germination) | Plants | Betulaceae | Tracheophytes | N | * | * | * | Y | Growth | Fresh weight | 360 | NOEC | 100 | 100000 | * | * | * | * | Y | 1 | 1 | 100
2721 | SR | Article | Soil | Bayramzadeh | 2019 | 10.17576/jsm-2019-4805-02 | Effects of Silver Nanoparticle Exposure on Germination and Early Growth of Pinus sylvestris and Alnus subcordata | Bayramzadeh et al 2019. Effects of Silver Nanoparticle Exposure on Germination and Early Growth of Pinus sylvestris and Alnus subcordata. Sains Malaysiana 48(5): 937–944 | AgNM | AgNM | * | Suspension | Ag | * | 99.5 | * | Uncoated | * | * | * | 100 | Above 50 | * | * | TEM | * | Spheroidal | * | * | * | * | * | * | * | * | * | * | * | * | * | * | * | * | * | Solid | Natural media | * | Light | 16 | * | * | * | * | * | 8.3 | * | 0.1 | * | 6.9 | * | * | * | * | * | 76 | 16 | 8 | * | as manufactured | * | * | * | * | * | * | * | * | * | * | Alnus subcordata | Seed (for germination) | Plants | Betulaceae | Tracheophytes | N | * | * | * | Y | Growth | Fresh weight | 360 | NOEC | 100 | 100000 | * | * | * | * | Y | 1 | 1 | 100
2722 | SR | Article | Soil | Bayramzadeh | 2019 | 10.17576/jsm-2019-4805-02 | Effects of Silver Nanoparticle Exposure on Germination and Early Growth of Pinus sylvestris and Alnus subcordata | Bayramzadeh et al 2019. Effects of Silver Nanoparticle Exposure on Germination and Early Growth of Pinus sylvestris and Alnus subcordata. Sains Malaysiana 48(5): 937–944 | AgNM | AgNM | * | Suspension | Ag | * | 99.5 | * | Uncoated | * | * | * | 100 | Above 50 | * | * | TEM | * | Spheroidal | * | * | * | * | * | * | * | * | * | * | * | * | * | * | * | * | * | Solid | Natural media | * | Light | 16 | * | * | * | * | * | 5 | * | 0.5 | * | 36.5 | * | * | * | * | * | 12 | 41 | 47 | * | as manufactured | * | * | * | * | * | * | * | * | * | * | Alnus subcordata | Seed (for germination) | Plants | Betulaceae | Tracheophytes | N | * | * | * | Y | Growth | Day weight | 360 | NOEC | 100 | 100000 | * | * | * | * | Y | 1 | 1 | 100
2723 | SR | Article | Soil | Bayramzadeh | 2019 | 10.17576/jsm-2019-4805-02 | Effects of Silver Nanoparticle Exposure on Germination and Early Growth of Pinus sylvestris and Alnus subcordata | Bayramzadeh et al 2019. Effects of Silver Nanoparticle Exposure on Germination and Early Growth of Pinus sylvestris and Alnus subcordata. Sains Malaysiana 48(5): 937–944 | AgNM | AgNM | * | Suspension | Ag | * | 99.5 | * | Uncoated | * | * | * | 100 | Above 50 | * | * | TEM | * | Spheroidal | * | * | * | * | * | * | * | * | * | * | * | * | * | * | * | * | * | Solid | Natural media | * | Light | 16 | * | * | * | * | * | 8.3 | * | 0.1 | * | 6.9 | * | * | * | * | * | 76 | 16 | 8 | * | as manufactured | * | * | * | * | * | * | * | * | * | * | Alnus subcordata | Seed (for germination) | Plants | Betulaceae | Tracheophytes | N | * | * | * | Y | Growth | Day weight | 360 | NOEC | 100 | 100000 | * | * | * | * | Y | 1 | 1 | 100
2724 | SR | Article | Soil | Bourdineaud | 2021 | 10.1080/01480545.2019.1567757 | Gold and silver nanoparticles effects to the earthworm Eisenia fetida – the importance of tissue over soil concentrations | Bourdineaud et al 2021. Gold and silver nanoparticles effects to the earthworm Eisenia fetida – the importance of tissue over soil concentrations. DRUG AND CHEMICAL TOXICOLOGY, VOL. 44, NO. 1, 12–29 | AgNM | AgNM | Sigma-Aldrich | Suspension | Ag | * | * | * | PVP | 9003-39-8 | * | * | 60 | Above 50 | * | * | TEM | 5 | Spheroidal | * | * | * | * | * | * | * | MilliQ Water | * | * | * | * | * | * | * | 8.6 | * | Solid | Natural media | * | Dark | * | * | * | * | * | * | 5.17 | * | * | * | * | * | * | * | * | * | 70 | * | 20 | * | as manufactured | * | * | * | * | * | * | * | * | * | * | Eisenia fetida | Adult | Invertebrates | Lumbricidae | Clitellata | Y | 0.078 | * | * | N | Enzyme activity | * | 672 | LOEC | 2 | 2000 | * | * | * | * | Y | 2 | 1 | 1
2726 | SR | Article | Soil | Bourdineaud | 2021 | 10.1080/01480545.2019.1567757 | Gold and silver nanoparticles effects to the earthworm Eisenia fetida – the importance of tissue over soil concentrations | Bourdineaud et al 2021. Gold and silver nanoparticles effects to the earthworm Eisenia fetida – the importance of tissue over soil concentrations. DRUG AND CHEMICAL TOXICOLOGY, VOL. 44, NO. 1, 12–29 | AgNO3 |  | Sigma-Aldrich | * | Ag | 7761-88-8 | * | * | * | * | * | * | Unreported | Unreported | * | * | * | * | * | * | * | * | * | * | * | * | * | * | * | * | * | * | * | * | * | * | Solid | Natural media | * | Dark | * | * | * | * | * | * | 5.17 | * | * | * | * | * | * | * | * | * | 70 | * | 20 | * | * | * | * | * | * | * | * | * | * | * | * | Eisenia fetida | Adult | Invertebrates | Lumbricidae | Clitellata | Y | 0.218 | * | * | N | Enzyme activity | * | 672 | NOEC | 2 | 2000 | * | * | * | * | Y | 1 | 1 | 2
2728 | SR | Article | Soil | Bourdineaud | 2021 | 10.1080/01480545.2019.1567757 | Gold and silver nanoparticles effects to the earthworm Eisenia fetida – the importance of tissue over soil concentrations | Bourdineaud et al 2021. Gold and silver nanoparticles effects to the earthworm Eisenia fetida – the importance of tissue over soil concentrations. DRUG AND CHEMICAL TOXICOLOGY, VOL. 44, NO. 1, 12–29 | AgNM | AgNM | Sigma-Aldrich | Suspension | Ag | * | * | * | PVP | 9003-39-8 | * | * | 60 | Above 50 | * | * | TEM | 5 | Spheroidal | * | * | * | * | * | * | * | MilliQ Water | * | * | * | * | * | * | * | 8.6 | * | Solid | Natural media | * | Dark | * | * | * | * | * | * | 5.17 | * | * | * | * | * | * | * | * | * | 70 | * | 20 | * | as manufactured | * | * | * | * | * | * | * | * | * | * | Eisenia fetida | Adult | Invertebrates | Lumbricidae | Clitellata | Y | 0.078 | * | * | N | Enzyme activity | * | 672 | NOEC | 2 | 2000 | * | * | * | * | Y | 1 | 1 | 2
2730 | SR | Article | Soil | Bourdineaud | 2021 | 10.1080/01480545.2019.1567757 | Gold and silver nanoparticles effects to the earthworm Eisenia fetida – the importance of tissue over soil concentrations | Bourdineaud et al 2021. Gold and silver nanoparticles effects to the earthworm Eisenia fetida – the importance of tissue over soil concentrations. DRUG AND CHEMICAL TOXICOLOGY, VOL. 44, NO. 1, 12–29 | AgNO3 |  | Sigma-Aldrich | * | Ag | 7761-88-8 | * | * | * | * | * | * | Unreported | Unreported | * | * | * | * | * | * | * | * | * | * | * | * | * | * | * | * | * | * | * | * | * | * | Solid | Natural media | * | Dark | * | * | * | * | * | * | 5.17 | * | * | * | * | * | * | * | * | * | 70 | * | 20 | * | * | * | * | * | * | * | * | * | * | * | * | Eisenia fetida | Adult | Invertebrates | Lumbricidae | Clitellata | Y | 0.218 | * | * | N | Enzyme activity | * | 672 | NOEC | 2 | 2000 | * | * | * | * | Y | 1 | 1 | 2
2731 | SR | Article | Soil | Bourdineaud | 2021 | 10.1080/01480545.2019.1567757 | Gold and silver nanoparticles effects to the earthworm Eisenia fetida – the importance of tissue over soil concentrations | Bourdineaud et al 2021. Gold and silver nanoparticles effects to the earthworm Eisenia fetida – the importance of tissue over soil concentrations. DRUG AND CHEMICAL TOXICOLOGY, VOL. 44, NO. 1, 12–29 | AgNO3 |  | Sigma-Aldrich | * | Ag | 7761-88-8 | * | * | * | * | * | * | Unreported | Unreported | * | * | * | * | * | * | * | * | * | * | * | * | * | * | * | * | * | * | * | * | * | * | Solid | Natural media | * | Dark | * | * | * | * | * | * | 5.17 | * | * | * | * | * | * | * | * | * | 70 | * | 20 | * | * | * | * | * | * | * | * | * | * | * | * | Eisenia fetida | Adult | Invertebrates | Lumbricidae | Clitellata | Y | 1.278 | * | * | N | Enzyme activity | * | 672 | LOEC | 10 | 10000 | * | * | * | * | Y | 2 | 1 | 5
2733 | SR | Article | Soil | Bourdineaud | 2021 | 10.1080/01480545.2019.1567757 | Gold and silver nanoparticles effects to the earthworm Eisenia fetida – the importance of tissue over soil concentrations | Bourdineaud et al 2021. Gold and silver nanoparticles effects to the earthworm Eisenia fetida – the importance of tissue over soil concentrations. DRUG AND CHEMICAL TOXICOLOGY, VOL. 44, NO. 1, 12–29 | AgNM | AgNM | Sigma-Aldrich | Suspension | Ag | * | * | * | PVP | 9003-39-8 | * | * | 60 | Above 50 | * | * | TEM | 5 | Spheroidal | * | * | * | * | * | * | * | MilliQ Water | * | 145 | Range | DLS | 130 | 160 | * | * | * | Solid | Natural media | * | Dark | * | * | * | * | * | * | 5.17 | * | * | * | * | * | * | * | * | * | 70 | * | 20 | * | as manufactured | * | * | 130 | Mean | DLS | * | * | * | -12.3 | * | Eisenia fetida | Adult | Invertebrates | Lumbricidae | Clitellata | Y | 0.338 | * | * | N | Enzyme activity | * | 672 | NOEC | 10 | 10000 | * | * | * | * | Y | 1 | 1 | 10
2735 | SR | Article | Soil | Bourdineaud | 2021 | 10.1080/01480545.2019.1567757 | Gold and silver nanoparticles effects to the earthworm Eisenia fetida – the importance of tissue over soil concentrations | Bourdineaud et al 2021. Gold and silver nanoparticles effects to the earthworm Eisenia fetida – the importance of tissue over soil concentrations. DRUG AND CHEMICAL TOXICOLOGY, VOL. 44, NO. 1, 12–29 | AgNO3 |  | Sigma-Aldrich | * | Ag | 7761-88-8 | * | * | * | * | * | * | Unreported | Unreported | * | * | * | * | * | * | * | * | * | * | * | * | * | * | * | * | * | * | * | * | * | * | Solid | Natural media | * | Dark | * | * | * | * | * | * | 5.17 | * | * | * | * | * | * | * | * | * | 70 | * | 20 | * | * | * | * | * | * | * | * | * | * | * | * | Eisenia fetida | Adult | Invertebrates | Lumbricidae | Clitellata | Y | 0.218 | * | * | N | Enzyme activity | * | 672 | NOEC | 2 | 2000 | * | * | * | * | Y | 1 | 1 | 2
2736 | SR | Article | Soil | Bourdineaud | 2021 | 10.1080/01480545.2019.1567757 | Gold and silver nanoparticles effects to the earthworm Eisenia fetida – the importance of tissue over soil concentrations | Bourdineaud et al 2021. Gold and silver nanoparticles effects to the earthworm Eisenia fetida – the importance of tissue over soil concentrations. DRUG AND CHEMICAL TOXICOLOGY, VOL. 44, NO. 1, 12–29 | AgNO3 |  | Sigma-Aldrich | * | Ag | 7761-88-8 | * | * | * | * | * | * | Unreported | Unreported | * | * | * | * | * | * | * | * | * | * | * | * | * | * | * | * | * | * | * | * | * | * | Solid | Natural media | * | Dark | * | * | * | * | * | * | 5.17 | * | * | * | * | * | * | * | * | * | 70 | * | 20 | * | * | * | * | * | * | * | * | * | * | * | * | Eisenia fetida | Adult | Invertebrates | Lumbricidae | Clitellata | Y | 1.278 | * | * | N | Enzyme activity | * | 672 | LOEC | 10 | 10000 | * | * | * | * | Y | 2 | 1 | 5
2738 | SR | Article | Soil | Bourdineaud | 2021 | 10.1080/01480545.2019.1567757 | Gold and silver nanoparticles effects to the earthworm Eisenia fetida – the importance of tissue over soil concentrations | Bourdineaud et al 2021. Gold and silver nanoparticles effects to the earthworm Eisenia fetida – the importance of tissue over soil concentrations. DRUG AND CHEMICAL TOXICOLOGY, VOL. 44, NO. 1, 12–29 | AgNM | AgNM | Sigma-Aldrich | Suspension | Ag | * | * | * | PVP | 9003-39-8 | * | * | 60 | Above 50 | * | * | TEM | 5 | Spheroidal | * | * | * | * | * | * | * | MilliQ Water | * | 145 | Range | DLS | 130 | 160 | * | * | * | Solid | Natural media | * | Dark | * | * | * | * | * | * | 5.17 | * | * | * | * | * | * | * | * | * | 70 | * | 20 | * | as manufactured | * | * | * | * | * | * | * | * | -8.6 | * | Eisenia fetida | Adult | Invertebrates | Lumbricidae | Clitellata | Y | 0.078 | * | * | N | Oxidative stress | * | 672 | LOEC | 2 | 2000 | * | * | * | * | Y | 2 | 1 | 1
2740 | SR | Article | Soil | Bourdineaud | 2021 | 10.1080/01480545.2019.1567757 | Gold and silver nanoparticles effects to the earthworm Eisenia fetida – the importance of tissue over soil concentrations | Bourdineaud et al 2021. Gold and silver nanoparticles effects to the earthworm Eisenia fetida – the importance of tissue over soil concentrations. DRUG AND CHEMICAL TOXICOLOGY, VOL. 44, NO. 1, 12–29 | AgNO3 |  | Sigma-Aldrich | * | Ag | 7761-88-8 | * | * | * | * | * | * | Unreported | Unreported | * | * | * | * | * | * | * | * | * | * | * | * | * | * | * | * | * | * | * | * | * | * | Solid | Natural media | * | Dark | * | * | * | * | * | * | 5.17 | * | * | * | * | * | * | * | * | * | 70 | * | 20 | * | * | * | * | * | * | * | * | * | * | * | * | Eisenia fetida | Adult | Invertebrates | Lumbricidae | Clitellata | Y | 0.218 | * | * | N | Oxidative stress | * | 672 | LOEC | 2 | 2000 | * | * | * | * | Y | 2 | 1 | 1
2742 | SR | Article | Soil | Bourdineaud | 2021 | 10.1080/01480545.2019.1567757 | Gold and silver nanoparticles effects to the earthworm Eisenia fetida – the importance of tissue over soil concentrations | Bourdineaud et al 2021. Gold and silver nanoparticles effects to the earthworm Eisenia fetida – the importance of tissue over soil concentrations. DRUG AND CHEMICAL TOXICOLOGY, VOL. 44, NO. 1, 12–29 | AgNM | AgNM | Sigma-Aldrich | Suspension | Ag | * | * | * | PVP | 9003-39-8 | * | * | 60 | Above 50 | * | * | TEM | 5 | Spheroidal | * | * | * | * | * | * | * | MilliQ Water | * | 145 | Range | DLS | 130 | 160 | * | * | * | Solid | Natural media | * | Dark | * | * | * | * | * | * | 5.17 | * | * | * | * | * | * | * | * | * | 70 | * | 20 | * | as manufactured | * | * | 130 | Mean | DLS | * | * | * | -12.3 | * | Eisenia fetida | Adult | Invertebrates | Lumbricidae | Clitellata | Y | 0.338 | * | * | N | Oxidative stress | * | 672 | NOEC | 10 | 10000 | * | * | * | * | Y | 1 | 1 | 10
2744 | SR | Article | Soil | Bourdineaud | 2021 | 10.1080/01480545.2019.1567757 | Gold and silver nanoparticles effects to the earthworm Eisenia fetida – the importance of tissue over soil concentrations | Bourdineaud et al 2021. Gold and silver nanoparticles effects to the earthworm Eisenia fetida – the importance of tissue over soil concentrations. DRUG AND CHEMICAL TOXICOLOGY, VOL. 44, NO. 1, 12–29 | AgNO3 |  | Sigma-Aldrich | * | Ag | 7761-88-8 | * | * | * | * | * | * | Unreported | Unreported | * | * | * | * | * | * | * | * | * | * | * | * | * | * | * | * | * | * | * | * | * | * | Solid | Natural media | * | Dark | * | * | * | * | * | * | 5.17 | * | * | * | * | * | * | * | * | * | 70 | * | 20 | * | * | * | * | * | * | * | * | * | * | * | * | Eisenia fetida | Adult | Invertebrates | Lumbricidae | Clitellata | Y | 6.318 | * | * | N | Oxidative stress | * | 672 | NOEC | 50 | 50000 | * | * | * | * | Y | 1 | 1 | 50
2745 | SR | Article | Soil | Montes de Oca-Vásqueza | 2020 | 10.1016/j.jhazmat.2020.122224 | Environmentally relevant concentrations of silver nanoparticles diminish soil microbial biomass but do not alter enzyme activities or microbial diversity | Montes de Oca-Vásqueza et al 2020. Environmentally relevant concentrations of silver nanoparticles diminish soil microbial biomass but do not alter enzyme activities or microbial diversity. Journal of Hazardous Materials 391, 122224 | AgNM | AgNM | Sigma-Aldrich | powder | Ag | * | * | * | Citrate | 126-44-3 | * | * | 40 | 20-50 | * | * | TEM | * | Spheroidal | * | * | * | * | * | * | * | MilliQ Water | * | 33.09 | Mean | DLS | * | * | * | -32.5 | * | Solid | Natural media | * | Dark | * | * | * | * | * | * | 5.4 | * | * | * | * | * | * | * | 0.73 | 15.72 | * | * | * | * | as manufactured | * | * | * | * | * | * | * | * | * | * | Fungal communities | Population | Microbial | Fungi | Soil microbial community | N | * | * | * | Y | Microbial biomass change | Biomass change | 168 | NOEC | 0.015 | 15 | * | * | * | * | Y | 1 | 1 | 0.015
2746 | SR | Article | Soil | Montes de Oca-Vásqueza | 2020 | 10.1016/j.jhazmat.2020.122224 | Environmentally relevant concentrations of silver nanoparticles diminish soil microbial biomass but do not alter enzyme activities or microbial diversity | Montes de Oca-Vásqueza et al 2020. Environmentally relevant concentrations of silver nanoparticles diminish soil microbial biomass but do not alter enzyme activities or microbial diversity. Journal of Hazardous Materials 391, 122224 | AgNM | AgNM | Sigma-Aldrich | powder | Ag | * | * | * | Citrate | 126-44-3 | * | * | 40 | 20-50 | * | * | TEM | * | Spheroidal | * | * | * | * | * | * | * | MilliQ Water | * | 33.09 | Mean | DLS | * | * | * | -32.5 | * | Solid | Natural media | * | Dark | * | * | * | * | * | * | 5.4 | * | * | * | * | * | * | * | 0.73 | 15.72 | * | * | * | * | as manufactured | * | * | * | * | * | * | * | * | * | * | Fungal communities | Population | Microbial | Fungi | Soil microbial community | N | * | * | * | Y | Microbial biomass change | Biomass change | 168 | LOEC | 0.15 | 150 | * | * | * | * | Y | 2 | 1 | 0.075
2748 | SR | Article | Soil | Montes de Oca-Vásqueza | 2020 | 10.1016/j.jhazmat.2020.122224 | Environmentally relevant concentrations of silver nanoparticles diminish soil microbial biomass but do not alter enzyme activities or microbial diversity | Montes de Oca-Vásqueza et al 2020. Environmentally relevant concentrations of silver nanoparticles diminish soil microbial biomass but do not alter enzyme activities or microbial diversity. Journal of Hazardous Materials 391, 122224 | AgNM | AgNM | Sigma-Aldrich | powder | Ag | * | * | * | Citrate | 126-44-3 | * | * | 40 | 20-50 | * | * | TEM | * | Spheroidal | * | * | * | * | * | * | * | MilliQ Water | * | 33.09 | Mean | DLS | * | * | * | -32.5 | * | Solid | Natural media | * | Dark | * | * | * | * | * | * | 5.4 | * | * | * | * | * | * | * | 0.73 | 15.72 | * | * | * | * | as manufactured | * | * | * | * | * | * | * | * | * | * | Fungal communities | Population | Microbial | Fungi | Soil microbial community | N | * | * | * | Y | Microbial biomass change | Biomass change | 1440 | LOEC | 0.015 | 15 | * | * | * | * | Y | 2 | 1 | 0.0075
2750 | SR | Article | Soil | Montes de Oca-Vásqueza | 2020 | 10.1016/j.jhazmat.2020.122224 | Environmentally relevant concentrations of silver nanoparticles diminish soil microbial biomass but do not alter enzyme activities or microbial diversity | Montes de Oca-Vásqueza et al 2020. Environmentally relevant concentrations of silver nanoparticles diminish soil microbial biomass but do not alter enzyme activities or microbial diversity. Journal of Hazardous Materials 391, 122224 | AgNM | AgNM | Sigma-Aldrich | powder | Ag | * | * | * | Citrate | 126-44-3 | * | * | 40 | 20-50 | * | * | TEM | * | Spheroidal | * | * | * | * | * | * | * | MilliQ Water | * | 33.09 | Mean | DLS | * | * | * | -32.5 | * | Solid | Natural media | * | Dark | * | * | * | * | * | * | 5.4 | * | * | * | * | * | * | * | 0.73 | 15.72 | * | * | * | * | as manufactured | * | * | * | * | * | * | * | * | * | * | Soil microbial community | Population | Microbial | Bacteria | Soil microbial community | N | * | * | * | Y | Microbial biomass change | Biomass change | 168 | LOEC | 0.015 | 15 | * | * | * | * | Y | 2 | 1 | 0.0075
2752 | SR | Article | Soil | Montes de Oca-Vásqueza | 2020 | 10.1016/j.jhazmat.2020.122224 | Environmentally relevant concentrations of silver nanoparticles diminish soil microbial biomass but do not alter enzyme activities or microbial diversity | Montes de Oca-Vásqueza et al 2020. Environmentally relevant concentrations of silver nanoparticles diminish soil microbial biomass but do not alter enzyme activities or microbial diversity. Journal of Hazardous Materials 391, 122224 | AgNM | AgNM | Sigma-Aldrich | powder | Ag | * | * | * | Citrate | 126-44-3 | * | * | 40 | 20-50 | * | * | TEM | * | Spheroidal | * | * | * | * | * | * | * | MilliQ Water | * | 33.09 | Mean | DLS | * | * | * | -32.5 | * | Solid | Natural media | * | Dark | * | * | * | * | * | * | 5.4 | * | * | * | * | * | * | * | 0.73 | 15.72 | * | * | * | * | as manufactured | * | * | * | * | * | * | * | * | * | * | Soil microbial community | Population | Microbial | Bacteria | Soil microbial community | N | * | * | * | Y | Microbial biomass change | Biomass change | 1440 | LOEC | 0.015 | 15 | * | * | * | * | Y | 2 | 1 | 0.0075
2754 | SR | Article | Soil | Montes de Oca-Vásqueza | 2020 | 10.1016/j.jhazmat.2020.122224 | Environmentally relevant concentrations of silver nanoparticles diminish soil microbial biomass but do not alter enzyme activities or microbial diversity | Montes de Oca-Vásqueza et al 2020. Environmentally relevant concentrations of silver nanoparticles diminish soil microbial biomass but do not alter enzyme activities or microbial diversity. Journal of Hazardous Materials 391, 122224 | AgNM | AgNM | Sigma-Aldrich | powder | Ag | * | * | * | Citrate | 126-44-3 | * | * | 40 | 20-50 | * | * | TEM | * | Spheroidal | * | * | * | * | * | * | * | MilliQ Water | * | 33.09 | Mean | DLS | * | * | * | -32.5 | * | Solid | Natural media | * | Dark | * | * | * | * | * | * | 5.4 | * | * | * | * | * | * | * | 0.73 | 15.72 | * | * | * | * | as manufactured | * | * | * | * | * | * | * | * | * | * | Gram+ bacterial communities | Population | Microbial | Bacteria | Soil microbial community | N | * | * | * | Y | Microbial biomass change | Biomass change | 168 | NOEC | 0.015 | 15 | * | * | * | * | Y | 1 | 1 | 0.015
2755 | SR | Article | Soil | Montes de Oca-Vásqueza | 2020 | 10.1016/j.jhazmat.2020.122224 | Environmentally relevant concentrations of silver nanoparticles diminish soil microbial biomass but do not alter enzyme activities or microbial diversity | Montes de Oca-Vásqueza et al 2020. Environmentally relevant concentrations of silver nanoparticles diminish soil microbial biomass but do not alter enzyme activities or microbial diversity. Journal of Hazardous Materials 391, 122224 | AgNM | AgNM | Sigma-Aldrich | powder | Ag | * | * | * | Citrate | 126-44-3 | * | * | 40 | 20-50 | * | * | TEM | * | Spheroidal | * | * | * | * | * | * | * | MilliQ Water | * | 33.09 | Mean | DLS | * | * | * | -32.5 | * | Solid | Natural media | * | Dark | * | * | * | * | * | * | 5.4 | * | * | * | * | * | * | * | 0.73 | 15.72 | * | * | * | * | as manufactured | * | * | * | * | * | * | * | * | * | * | Gram+ bacterial communities | Population | Microbial | Bacteria | Soil microbial community | N | * | * | * | Y | Microbial biomass change | Biomass change | 168 | LOEC | 0.15 | 150 | * | * | * | * | Y | 2 | 1 | 0.075
2757 | SR | Article | Soil | Montes de Oca-Vásqueza | 2020 | 10.1016/j.jhazmat.2020.122224 | Environmentally relevant concentrations of silver nanoparticles diminish soil microbial biomass but do not alter enzyme activities or microbial diversity | Montes de Oca-Vásqueza et al 2020. Environmentally relevant concentrations of silver nanoparticles diminish soil microbial biomass but do not alter enzyme activities or microbial diversity. Journal of Hazardous Materials 391, 122224 | AgNM | AgNM | Sigma-Aldrich | powder | Ag | * | * | * | Citrate | 126-44-3 | * | * | 40 | 20-50 | * | * | TEM | * | Spheroidal | * | * | * | * | * | * | * | MilliQ Water | * | 33.09 | Mean | DLS | * | * | * | -32.5 | * | Solid | Natural media | * | Dark | * | * | * | * | * | * | 5.4 | * | * | * | * | * | * | * | 0.73 | 15.72 | * | * | * | * | as manufactured | * | * | * | * | * | * | * | * | * | * | Gram+ bacterial communities | Population | Microbial | Bacteria | Soil microbial community | N | * | * | * | Y | Microbial biomass change | Biomass change | 1440 | LOEC | 0.015 | 15 | * | * | * | * | Y | 2 | 1 | 0.0075
2759 | SR | Article | Soil | Montes de Oca-Vásqueza | 2020 | 10.1016/j.jhazmat.2020.122224 | Environmentally relevant concentrations of silver nanoparticles diminish soil microbial biomass but do not alter enzyme activities or microbial diversity | Montes de Oca-Vásqueza et al 2020. Environmentally relevant concentrations of silver nanoparticles diminish soil microbial biomass but do not alter enzyme activities or microbial diversity. Journal of Hazardous Materials 391, 122224 | AgNM | AgNM | Sigma-Aldrich | powder | Ag | * | * | * | Citrate | 126-44-3 | * | * | 40 | 20-50 | * | * | TEM | * | Spheroidal | * | * | * | * | * | * | * | MilliQ Water | * | 33.09 | Mean | DLS | * | * | * | -32.5 | * | Solid | Natural media | * | Dark | * | * | * | * | * | * | 5.4 | * | * | * | * | * | * | * | 0.73 | 15.72 | * | * | * | * | as manufactured | * | * | * | * | * | * | * | * | * | * | Gram- bacterial communities | Population | Microbial | Bacteria | Soil microbial community | N | * | * | * | Y | Microbial biomass change | Biomass change | 168 | LOEC | 0.015 | 15 | * | * | * | * | Y | 2 | 1 | 0.0075
2761 | SR | Article | Soil | Montes de Oca-Vásqueza | 2020 | 10.1016/j.jhazmat.2020.122224 | Environmentally relevant concentrations of silver nanoparticles diminish soil microbial biomass but do not alter enzyme activities or microbial diversity | Montes de Oca-Vásqueza et al 2020. Environmentally relevant concentrations of silver nanoparticles diminish soil microbial biomass but do not alter enzyme activities or microbial diversity. Journal of Hazardous Materials 391, 122224 | AgNM | AgNM | Sigma-Aldrich | powder | Ag | * | * | * | Citrate | 126-44-3 | * | * | 40 | 20-50 | * | * | TEM | * | Spheroidal | * | * | * | * | * | * | * | MilliQ Water | * | 33.09 | Mean | DLS | * | * | * | -32.5 | * | Solid | Natural media | * | Dark | * | * | * | * | * | * | 5.4 | * | * | * | * | * | * | * | 0.73 | 15.72 | * | * | * | * | as manufactured | * | * | * | * | * | * | * | * | * | * | Gram- bacterial communities | Population | Microbial | Bacteria | Soil microbial community | N | * | * | * | Y | Microbial biomass change | Biomass change | 1440 | LOEC | 0.015 | 15 | * | * | * | * | Y | 2 | 1 | 0.0075
2763 | SR | Article | Soil | Montes de Oca-Vásqueza | 2020 | 10.1016/j.jhazmat.2020.122224 | Environmentally relevant concentrations of silver nanoparticles diminish soil microbial biomass but do not alter enzyme activities or microbial diversity | Montes de Oca-Vásqueza et al 2020. Environmentally relevant concentrations of silver nanoparticles diminish soil microbial biomass but do not alter enzyme activities or microbial diversity. Journal of Hazardous Materials 391, 122224 | AgNM | AgNM | Sigma-Aldrich | powder | Ag | * | * | * | Citrate | 126-44-3 | * | * | 40 | 20-50 | * | * | TEM | * | Spheroidal | * | * | * | * | * | * | * | MilliQ Water | * | 33.09 | Mean | DLS | * | * | * | -32.5 | * | Solid | Natural media | * | Dark | * | * | * | * | * | * | 5.4 | * | * | * | * | * | * | * | 0.73 | 15.72 | * | * | * | * | as manufactured | * | * | * | * | * | * | * | * | * | * | Actinobacteria | Population | Microbial | Bacteria | Soil microbial community | N | * | * | * | Y | Microbial biomass change | Biomass change | 168 | NOEC | 0.15 | 150 | * | * | * | * | Y | 1 | 1 | 0.15
2765 | SR | Article | Soil | Montes de Oca-Vásqueza | 2020 | 10.1016/j.jhazmat.2020.122224 | Environmentally relevant concentrations of silver nanoparticles diminish soil microbial biomass but do not alter enzyme activities or microbial diversity | Montes de Oca-Vásqueza et al 2020. Environmentally relevant concentrations of silver nanoparticles diminish soil microbial biomass but do not alter enzyme activities or microbial diversity. Journal of Hazardous Materials 391, 122224 | AgNM | AgNM | Sigma-Aldrich | powder | Ag | * | * | * | Citrate | 126-44-3 | * | * | 40 | 20-50 | * | * | TEM | * | Spheroidal | * | * | * | * | * | * | * | MilliQ Water | * | 33.09 | Mean | DLS | * | * | * | -32.5 | * | Solid | Natural media | * | Dark | * | * | * | * | * | * | 5.4 | * | * | * | * | * | * | * | 0.73 | 15.72 | * | * | * | * | as manufactured | * | * | * | * | * | * | * | * | * | * | Actinobacteria | Population | Microbial | Bacteria | Soil microbial community | N | * | * | * | Y | Microbial biomass change | Biomass change | 1440 | LOEC | 0.015 | 15 | * | * | * | * | Y | 2 | 1 | 0.0075