## Fig 4A
Fmoc 3FPhe DAP NaCl
Storage modulus | Loss modulus | Tan(delta) | Angular frequency | Oscillation torque | Step time | Temperature | Raw phase | Oscillation displacement | Complex viscosity | Axial force | Gap | Oscillation strain | Oscillation strain rate | Complex modulus | G' | G"
Pa | Pa |  | rad/s | µN.m | s | °C | ° | rad | Pa.s | N | µm | % | 1/s | Pa | 7297.353125 | 1428.47675
10938.5 | 1933.14 | 0.176727 | 100 | 17.7748 | 6.17761 | 25 | 160.059 | 0.000199716 | 111.08 | 0.173716 | 1000.03 | 0.199675 | 0.199675 | 11108 | 8021.480625 | 1511.414
10428.9 | 2035.87 | 0.195215 | 63.0957 | 13.9384 | 12.8388 | 25 | 27.2431 | 0.000199593 | 168.406 | 0.173516 | 1000.03 | 0.199554 | 0.12591 | 10625.7 | 7566.165625 | 1511.414
9797.57 | 2032.83 | 0.207483 | 39.8105 | 23.8476 | 19.3908 | 25 | 15.7231 | 0.000202455 | 251.347 | 0.172618 | 1000.04 | 0.202415 | 0.0805825 | 10006.2 | 7329.999375 | 1301.663
9192.48 | 1975.01 | 0.21485 | 25.1188 | 26.8364 | 26.0052 | 25 | 13.5939 | 0.000203385 | 374.312 | 0.173193 | 1000.03 | 0.203348 | 0.0510786 | 9402.25 | 6856.713125 | 1108.529
8612.15 | 1859.32 | 0.215895 | 15.849 | 27.0123 | 32.7133 | 25 | 12.7684 | 0.000204472 | 555.906 | 0.1731 | 1000.03 | 0.204438 | 0.0324014 | 8810.57 | 7414.342375 | 1372.299175
8138.11 | 1748.15 | 0.214811 | 10.0001 | 26.0673 | 39.4681 | 25 | 12.3616 | 0.000203289 | 832.37 | 0.172438 | 1000.06 | 0.20325 | 0.0203251 | 8323.76 | 425.2698 | 170.6061
7614.45 | 1632.87 | 0.214444 | 6.30957 | 24.8734 | 46.1293 | 25 | 12.2026 | 0.000205036 | 1234.25 | 0.172645 | 1000.04 | 0.205002 | 0.0129348 | 7787.56
7143.26 | 1509.98 | 0.211385 | 3.98105 | 23.4513 | 52.8217 | 25 | 11.9763 | 0.000205224 | 1833.97 | 0.172146 | 1000.04 | 0.205192 | 0.0081688 | 7301.11
6639.78 | 1446.61 | 0.21787 | 2.51189 | 22.0776 | 59.0305 | 25 | 12.3081 | 0.000207164 | 2705.35 | 0.171223 | 1000.04 | 0.207133 | 0.00520296 | 6795.54
6265.36 | 1356.22 | 0.216464 | 1.5849 | 20.6758 | 66.7057 | 25 | 12.2205 | 0.000205487 | 4044.72 | 0.171518 | 1000.04 | 0.205458 | 0.0032563 | 6410.46
5969.05 | 1112.6 | 0.186394 | 1 | 19.5045 | 76.6429 | 25 | 10.5602 | 0.000204582 | 6071.85 | 0.170689 | 1000.04 | 0.204554 | 0.00204554 | 6071.85
5649.67 | 1051.52 | 0.186121 | 0.630957 | 18.4575 | 90.215 | 25 | 10.5435 | 0.000204518 | 9107.89 | 0.171493 | 1000.02 | 0.204495 | 0.00129028 | 5746.69
5411.65 | 923.214 | 0.170597 | 0.398107 | 17.503 | 109.559 | 24.99 | 9.6809 | 0.000203004 | 13789.9 | 0.171308 | 1000.03 | 0.20298 | 0.000808078 | 5489.84
5148.49 | 812.271 | 0.157769 | 0.251189 | 16.7231 | 138.294 | 25.01 | 8.965 | 0.000204285 | 20750 | 0.171527 | 1000.03 | 0.204261 | 0.000513081 | 5212.17
4921.94 | 841.367 | 0.170942 | 0.15849 | 16.0558 | 181.569 | 25.01 | 9.6998 | 0.000204726 | 31505.8 | 0.170349 | 1000.03 | 0.204703 | 0.000324433 | 4993.33
4886.29 | 584.656 | 0.119652 | 0.1 | 15.5123 | 248.103 | 25 | 6.82262 | 0.000200696 | 49211.4 | 0.168185 | 1000.03 | 0.200674 | 0.000200674 | 4921.14
Storage modulus | Loss modulus | Tan(delta) | Angular frequency | Oscillation torque | Step time | Temperature | Raw phase | Oscillation displacement | Complex viscosity | Axial force | Gap | Oscillation strain | Oscillation strain rate | Complex modulus
Pa | Pa |  | rad/s | µN.m | s | °C | ° | rad | Pa.s | N | µm | % | 1/s | Pa
12570.1 | 2108.02 | 0.167701 | 100 | 13.3436 | 6.11521 | 25 | 150.307 | 0.000199702 | 127.456 | 0.183172 | 1000.02 | 0.199657 | 0.199657 | 12745.6
11599.9 | 2190.03 | 0.188797 | 63.0957 | 17.7383 | 12.636 | 25 | 23.1368 | 0.000202687 | 187.093 | 0.183359 | 1000.02 | 0.202645 | 0.12786 | 11804.8
10759.4 | 2182.44 | 0.20284 | 39.8105 | 27.1015 | 19.2036 | 24.99 | 14.9337 | 0.000203814 | 275.769 | 0.182557 | 1000.08 | 0.203762 | 0.0811187 | 10978.5
10006.6 | 2109.78 | 0.210839 | 25.1188 | 29.625 | 25.74 | 25 | 13.2188 | 0.000204485 | 407.128 | 0.181241 | 1000.02 | 0.204448 | 0.0513548 | 10226.6
9376.72 | 1977.58 | 0.210903 | 15.849 | 29.5007 | 32.3857 | 25 | 12.4335 | 0.000204538 | 604.642 | 0.181168 | 1000.02 | 0.204503 | 0.0324117 | 9582.99
8783.18 | 1906.45 | 0.217057 | 10.0001 | 28.3836 | 39.2653 | 24.99 | 12.4686 | 0.000204701 | 898.764 | 0.180801 | 1000.03 | 0.204666 | 0.0204667 | 8987.7
8291.62 | 1751.92 | 0.211288 | 6.30957 | 26.974 | 45.8953 | 25.01 | 12.02 | 0.000204187 | 1343.15 | 0.180588 | 1000.02 | 0.204155 | 0.0128813 | 8474.67
7805.43 | 1687.2 | 0.216157 | 3.98105 | 25.5324 | 52.6033 | 24.99 | 12.2348 | 0.00020422 | 2005.93 | 0.181502 | 1000.03 | 0.204189 | 0.00812885 | 7985.7
7331.29 | 1477.44 | 0.201525 | 2.51189 | 24.0999 | 58.7965 | 25 | 11.4081 | 0.000205454 | 2977.31 | 0.180347 | 1000.02 | 0.205426 | 0.00516007 | 7478.68
6904.63 | 1353.22 | 0.195987 | 1.5849 | 22.6868 | 66.4405 | 25 | 11.0938 | 0.000205418 | 4439.4 | 0.180033 | 1000.03 | 0.205388 | 0.00325519 | 7035.98
6450.35 | 1237.04 | 0.191778 | 1 | 21.3904 | 76.1905 | 25 | 10.8578 | 0.000207411 | 6567.9 | 0.180088 | 1000.02 | 0.207385 | 0.00207385 | 6567.9
6165.33 | 1060.77 | 0.172054 | 0.630957 | 20.1354 | 89.9654 | 24.99 | 9.7624 | 0.000204949 | 9914.97 | 0.178705 | 1000.02 | 0.204924 | 0.00129298 | 6255.92
5892.01 | 1077.17 | 0.182818 | 0.398107 | 19.2029 | 109.247 | 25 | 10.3598 | 0.000204135 | 15045.4 | 0.178767 | 1000.03 | 0.204109 | 0.000812573 | 5989.67
5654.39 | 696.567 | 0.12319 | 0.251189 | 18.3893 | 137.67 | 25 | 7.02238 | 0.000205518 | 22680.7 | 0.177917 | 1000.03 | 0.205493 | 0.000516174 | 5697.14
5404.96 | 708.609 | 0.131103 | 0.15849 | 17.61 | 181.007 | 25 | 7.46847 | 0.000205684 | 34394.8 | 0.180257 | 1000.03 | 0.20566 | 0.000325949 | 5451.22
5347.78 | 658.383 | 0.123113 | 0.1 | 17.0753 | 247.37 | 25 | 7.01797 | 0.000201772 | 53881.5 | 0.181298 | 1000.03 | 0.201748 | 0.000201748 | 5388.15
Storage modulus | Loss modulus | Tan(delta) | Angular frequency | Oscillation torque | Step time | Temperature | Raw phase | Oscillation displacement | Complex viscosity | Axial force | Gap | Oscillation strain | Oscillation strain rate | Complex modulus
Pa | Pa |  | rad/s | µN.m | s | °C | ° | rad | Pa.s | N | µm | % | 1/s | Pa
11983.3 | 1987.95 | 0.165893 | 100 | 14.8219 | 6.13081 | 25 | 155.102 | 0.000199906 | 121.471 | 0.173274 | 999.999 | 0.199867 | 0.199867 | 12147.1
10952.3 | 2075.88 | 0.189538 | 63.0957 | 15.7539 | 12.6672 | 25 | 24.8736 | 0.000203294 | 176.672 | 0.172163 | 1000.04 | 0.20325 | 0.128242 | 11147.3
10117.5 | 2064.74 | 0.204076 | 39.8105 | 25.0435 | 19.2504 | 25.01 | 15.3127 | 0.000203994 | 259.379 | 0.1719 | 1000.04 | 0.203952 | 0.0811945 | 10326
9403.63 | 2000.49 | 0.212735 | 25.1188 | 27.6494 | 25.7868 | 25 | 13.4285 | 0.000204409 | 382.744 | 0.171152 | 1000.04 | 0.20437 | 0.0513353 | 9614.06
8788.52 | 1880.82 | 0.214008 | 15.849 | 27.6039 | 32.4793 | 24.99 | 12.6482 | 0.000204652 | 567.071 | 0.171267 | 1000.04 | 0.204615 | 0.0324295 | 8987.52
8227.04 | 1733.5 | 0.210707 | 10.0001 | 26.5945 | 39.3121 | 25 | 12.1299 | 0.000205281 | 840.763 | 0.170912 | 999.999 | 0.205254 | 0.0205255 | 8407.69
7724.4 | 1626.23 | 0.210532 | 6.30957 | 25.251 | 45.9421 | 25 | 11.9851 | 0.000205328 | 1251.07 | 0.171161 | 1000.04 | 0.205294 | 0.0129532 | 7893.73
7375.71 | 1591.92 | 0.215833 | 3.98105 | 23.8433 | 52.6501 | 24.99 | 12.2195 | 0.000201873 | 1895.37 | 0.172122 | 1000.04 | 0.20184 | 0.00803537 | 7545.55
7027.44 | 1401.76 | 0.19947 | 2.51189 | 22.6254 | 58.8745 | 25 | 11.2955 | 0.000201319 | 2852.78 | 0.171127 | 1000.04 | 0.201288 | 0.00505613 | 7165.88
6299.61 | 1353.57 | 0.214866 | 1.5849 | 21.4507 | 66.6277 | 25 | 12.1329 | 0.000212099 | 4065.5 | 0.170162 | 1000.04 | 0.212069 | 0.00336107 | 6443.39
6067.16 | 1285.5 | 0.211879 | 1 | 19.759 | 76.5337 | 25 | 11.9648 | 0.000202906 | 6201.85 | 0.16952 | 1000.04 | 0.202878 | 0.00202878 | 6201.85
5907.98 | 899.432 | 0.15224 | 0.630957 | 18.8332 | 90.2618 | 25 | 8.65636 | 0.000200676 | 9471.4 | 0.167371 | 1000.04 | 0.200649 | 0.00126601 | 5976.05
5509.21 | 843.338 | 0.153078 | 0.398107 | 18.1275 | 109.668 | 25 | 8.70276 | 0.000207097 | 13999.7 | 0.169243 | 1000.04 | 0.207071 | 0.000824363 | 5573.39
5391.87 | 759.684 | 0.140894 | 0.251189 | 17.1391 | 138.294 | 25.01 | 8.01931 | 0.000200404 | 21677.4 | 0.168027 | 999.998 | 0.200387 | 0.000503348 | 5445.12
5220.9 | 648.028 | 0.124122 | 0.15849 | 16.7167 | 181.6 | 25 | 7.07492 | 0.000202306 | 33194.4 | 0.167238 | 1000.01 | 0.202287 | 0.000320604 | 5260.97
5062.08 | 678.869 | 0.134109 | 0.1 | 16.2543 | 248.181 | 25 | 7.63768 | 0.000202634 | 51074 | 0.166431 | 1000.06 | 0.202605 | 0.000202605 | 5107.4
Storage modulus | Loss modulus | Tan(delta) | Angular frequency | Oscillation torque | Step time | Temperature | Raw phase | Oscillation displacement | Complex viscosity | Axial force | Gap | Oscillation strain | Oscillation strain rate | Complex modulus
Pa | Pa |  | rad/s | µN.m | s | °C | ° | rad | Pa.s | N | µm | % | 1/s | Pa
11601.6 | 1780.05 | 0.153432 | 100 | 15.6574 | 6.14641 | 24.99 | 159.116 | 0.000199702 | 117.374 | 0.152825 | 1000.03 | 0.199659 | 0.199659 | 11737.4
10484.9 | 1864.89 | 0.177865 | 63.0957 | 14.1868 | 12.6672 | 25.01 | 24.9404 | 0.000204288 | 168.782 | 0.152554 | 1000.02 | 0.20425 | 0.128873 | 10649.5
9647.22 | 1865.94 | 0.193418 | 39.8105 | 23.4809 | 19.2036 | 25 | 14.7836 | 0.000204488 | 246.82 | 0.153297 | 1000.02 | 0.204452 | 0.0813935 | 9826.01
8968.03 | 1790.65 | 0.19967 | 25.1188 | 26.1674 | 25.7556 | 25 | 12.7043 | 0.000204667 | 364.072 | 0.153171 | 1000.06 | 0.204625 | 0.0513993 | 9145.05
8385.54 | 1703.92 | 0.203197 | 15.849 | 26.2461 | 32.4637 | 25 | 12.0558 | 0.000204874 | 539.901 | 0.152754 | 1000.02 | 0.204842 | 0.0324654 | 8556.91
7909.95 | 1574.25 | 0.199022 | 10.0001 | 25.3891 | 39.2809 | 25 | 11.4846 | 0.000204482 | 806.503 | 0.153739 | 1000.02 | 0.204452 | 0.0204453 | 8065.09
7485.06 | 1450.2 | 0.193745 | 6.30957 | 24.2413 | 45.9733 | 25 | 11.0569 | 0.000204143 | 1208.36 | 0.153157 | 1000.02 | 0.204115 | 0.0128788 | 7624.26
7159.56 | 1326.31 | 0.18525 | 3.98105 | 23.0548 | 52.6189 | 25 | 10.5309 | 0.000202303 | 1829.01 | 0.153921 | 1000.02 | 0.202275 | 0.00805267 | 7281.38
6668.21 | 1298.82 | 0.194778 | 2.51189 | 21.9536 | 58.7965 | 25.01 | 11.0373 | 0.000206065 | 2704.55 | 0.152627 | 1000.05 | 0.206032 | 0.0051753 | 6793.53
6319.33 | 1265.26 | 0.200221 | 1.5849 | 20.6433 | 66.6277 | 24.99 | 11.328 | 0.000204077 | 4066.36 | 0.153399 | 1000.06 | 0.204044 | 0.00323388 | 6444.75
5939.73 | 983.535 | 0.165586 | 1 | 19.5917 | 76.4557 | 24.99 | 9.40367 | 0.000207242 | 6020.61 | 0.152417 | 1000.02 | 0.207218 | 0.00207218 | 6020.61
5723.75 | 1001.7 | 0.175008 | 0.630957 | 18.492 | 89.981 | 25 | 9.92689 | 0.000202642 | 9209.4 | 0.151329 | 1000.02 | 0.202619 | 0.00127844 | 5810.74
5531.56 | 824.029 | 0.148968 | 0.398107 | 17.7219 | 109.325 | 25.01 | 8.47258 | 0.000201772 | 14048 | 0.150246 | 1000.06 | 0.201742 | 0.000803149 | 5592.61
5290.13 | 717.807 | 0.135688 | 0.251189 | 17.0657 | 137.998 | 25.01 | 7.72664 | 0.000203531 | 21253.4 | 0.149247 | 1000.02 | 0.203509 | 0.000511192 | 5338.61
5140.22 | 747.763 | 0.145473 | 0.15849 | 16.468 | 181.304 | 25 | 8.27629 | 0.000201857 | 32773.9 | 0.147623 | 1000.03 | 0.201834 | 0.000319887 | 5194.33
5025.2 | 631.479 | 0.125662 | 0.1 | 16.043 | 247.791 | 25 | 7.16182 | 0.000201671 | 50647.2 | 0.147281 | 999.994 | 0.201656 | 0.000201656 | 5064.72
Storage modulus | Loss modulus | Tan(delta) | Angular frequency | Oscillation torque | Step time | Temperature | Raw phase | Oscillation displacement | Complex viscosity | Axial force | Gap | Oscillation strain | Oscillation strain rate | Complex modulus
Pa | Pa |  | rad/s | µN.m | s | °C | ° | rad | Pa.s | N | µm | % | 1/s | Pa
10303.9 | 1516.69 | 0.147196 | 100 | 19.3802 | 5.99041 | 25 | 165.779 | 0.000199906 | 104.149 | 0.0899244 | 999.988 | 0.199875 | 0.199875 | 10414.9
9522.13 | 1573.46 | 0.165243 | 63.0957 | 10.8933 | 12.5112 | 25 | 27.3769 | 0.000202732 | 152.962 | 0.0900803 | 999.993 | 0.202702 | 0.127896 | 9651.26
8891.31 | 1578.82 | 0.177568 | 39.8105 | 20.7792 | 19.0476 | 25 | 14.0455 | 0.000203403 | 226.834 | 0.0886301 | 999.997 | 0.203374 | 0.0809644 | 9030.39
8346.11 | 1574.65 | 0.188669 | 25.1188 | 23.9642 | 25.6152 | 25 | 12.1411 | 0.000203824 | 338.127 | 0.0891382 | 1000 | 0.203796 | 0.0511912 | 8493.35
7856.1 | 1499.41 | 0.190859 | 15.849 | 24.3553 | 32.2765 | 24.99 | 11.3825 | 0.000204138 | 504.631 | 0.0882716 | 1000.01 | 0.20411 | 0.0323495 | 7997.9
7423.46 | 1389.49 | 0.187176 | 10.0001 | 23.6983 | 39.1093 | 25 | 10.8326 | 0.000204113 | 755.233 | 0.0878592 | 1000.01 | 0.204087 | 0.0204088 | 7552.38
7016.27 | 1393.08 | 0.198551 | 6.30957 | 22.6833 | 45.7237 | 24.99 | 11.3308 | 0.000203714 | 1133.71 | 0.0888314 | 1000.02 | 0.203686 | 0.0128517 | 7153.23
6624.73 | 1212.31 | 0.182998 | 3.98105 | 21.5903 | 52.4473 | 25 | 10.4088 | 0.000204889 | 1691.7 | 0.0888857 | 1000.03 | 0.204861 | 0.00815561 | 6734.74
6216.01 | 1095.74 | 0.176278 | 2.51189 | 20.4184 | 58.6405 | 25 | 10.0125 | 0.000206302 | 2512.79 | 0.0884887 | 1000.04 | 0.206273 | 0.00518135 | 6311.85
5995.68 | 1038.47 | 0.173202 | 1.5849 | 19.2904 | 66.4873 | 24.99 | 9.83189 | 0.000201979 | 3839.34 | 0.0882637 | 1000.03 | 0.201954 | 0.00320076 | 6084.95
5764.27 | 847.643 | 0.147051 | 1 | 18.4731 | 76.3465 | 25 | 8.36701 | 0.000201931 | 5826.26 | 0.087777 | 1000.03 | 0.201906 | 0.00201906 | 5826.26
5473.12 | 784.123 | 0.143268 | 0.630957 | 17.6927 | 89.9966 | 25.01 | 8.1534 | 0.000203763 | 8762.88 | 0.0881517 | 1000.02 | 0.203741 | 0.00128552 | 5529.01
5267.79 | 686.898 | 0.130396 | 0.398107 | 16.9588 | 109.465 | 25 | 7.42894 | 0.000203266 | 13344.1 | 0.0880547 | 1000.05 | 0.203239 | 0.000809108 | 5312.39
5075.93 | 568.73 | 0.112045 | 0.251189 | 16.3809 | 138.154 | 25.01 | 6.39262 | 0.000204202 | 20334.1 | 0.0875561 | 1000.05 | 0.204175 | 0.000512864 | 5107.69
4937.91 | 540.291 | 0.109417 | 0.15849 | 15.9035 | 181.506 | 25 | 6.24383 | 0.000203837 | 31342 | 0.0872124 | 1000 | 0.203821 | 0.000323035 | 4967.38
4992.69 | 436.66 | 0.0874598 | 0.1 | 15.5764 | 248.15 | 24.99 | 4.99797 | 0.000197875 | 50117.5 | 0.0836794 | 999.994 | 0.197861 | 0.000197861 | 5011.75

## Fig S10
Fmoc3FPheDAP MSG 3 equiv
Storage modulus | Loss modulus | Tan(delta) | Angular frequency | Oscillation torque | Step time | Temperature | Raw phase | Oscillation displacement | Complex viscosity | Axial force | Gap | Oscillation strain | Oscillation strain rate | Complex modulus
Pa | Pa |  | rad/s | µN.m | s | °C | ° | rad | Pa.s | N | µm | % | 1/s | Pa |  | G' | G"
100.204 | 48.9456 | 0.488459 | 100 | 50.8141 | 6.11521 | 25.01 | 179.826 | 0.000200226 | 1.11519 | -0.0261546 | 999.996 | 0.200226 | 0.200226 | 111.519 |  | 14.55104 | 5.254254
61.7144 | 27.2031 | 0.44079 | 63.0957 | 20.0004 | 12.7608 | 24.99 | 179.757 | 0.000198632 | 1.06891 | -0.025395 | 1000.05 | 0.198622 | 0.125322 | 67.4439 |  | 26.286 | 9.302089
47.7518 | 22.1671 | 0.464216 | 39.8105 | 7.88892 | 19.344 | 25 | 179.498 | 0.000198602 | 1.32242 | -0.0247274 | 1000.04 | 0.198594 | 0.0790611 | 52.6461 |  | 23.76068 | 10.01483
37.1004 | 15.6496 | 0.421817 | 25.1188 | 3.09595 | 25.8492 | 25.01 | 179.093 | 0.00019934 | 1.60302 | -0.0248365 | 1000.03 | 0.199334 | 0.0500703 | 40.266 |  | 22.73671 | 8.340562
28.7476 | 12.5819 | 0.437669 | 15.849 | 1.19466 | 32.5729 | 25 | 178.102 | 0.000200243 | 1.97996 | -0.0246392 | 1000.02 | 0.200239 | 0.0317359 | 31.3804 |  | 19.577875 | 5.397212
22.9186 | 10.7234 | 0.467891 | 10.0001 | 0.442408 | 39.3745 | 25 | 175.609 | 0.000201089 | 2.53031 | -0.0251611 | 1000.02 | 0.201085 | 0.0201086 | 25.3033 | Average | 21.38246 | 7.661789
19.6135 | 8.45363 | 0.43101 | 6.30957 | 0.145138 | 46.0201 | 25 | 169.385 | 0.000201342 | 3.38498 | -0.0248352 | 1000.04 | 0.201334 | 0.0127033 | 21.3578 | Stdev | 4.512746 | 2.214309
17.645 | 7.22663 | 0.409557 | 3.98105 | 0.0342264 | 52.7593 | 24.99 | 138.332 | 0.000200454 | 4.78957 | -0.0244805 | 1000.02 | 0.20045 | 0.00798003 | 19.0675
15.9525 | 6.39494 | 0.400874 | 2.51189 | 0.0269196 | 58.9213 | 24.99 | 48.314 | 0.00020014 | 6.84207 | -0.0249555 | 1000.04 | 0.200132 | 0.00502711 | 17.1865
14.3607 | 5.12129 | 0.356617 | 1.5849 | 0.0361278 | 66.3469 | 25 | 26.488 | 0.000200311 | 9.61992 | -0.0248226 | 1000.04 | 0.200303 | 0.00317459 | 15.2466
13.3922 | 4.49527 | 0.335664 | 1 | 0.0395655 | 76.3309 | 25 | 20.9088 | 0.000199974 | 14.1265 | -0.0246389 | 1000.02 | 0.19997 | 0.0019997 | 14.1265
12.5941 | 3.86554 | 0.306934 | 0.630957 | 0.039484 | 90.0902 | 24.99 | 17.9296 | 0.000200193 | 20.8793 | -0.0238873 | 1000.05 | 0.200183 | 0.00126307 | 13.1739
11.8893 | 3.35433 | 0.28213 | 0.398107 | 0.0381906 | 109.434 | 25 | 16.0865 | 0.000200843 | 31.0304 | -0.0252501 | 1000.02 | 0.200839 | 0.000799554 | 12.3534
11.0192 | 3.02596 | 0.274608 | 0.251189 | 0.0356514 | 138.076 | 25 | 15.4928 | 0.000200358 | 45.4922 | -0.0254862 | 1000.03 | 0.200352 | 0.000503262 | 11.4271
10.4625 | 2.62594 | 0.250987 | 0.15849 | 0.0336693 | 181.272 | 25 | 14.1425 | 0.00019945 | 68.061 | -0.0263125 | 1000.05 | 0.19944 | 0.000316092 | 10.787
10.2138 | 2.50986 | 0.245731 | 0.1 | 0.0331911 | 247.791 | 25 | 13.827 | 0.000201202 | 105.177 | -0.0275124 | 1000 | 0.201202 | 0.000201202 | 10.5177
Storage modulus | Loss modulus | Tan(delta) | Angular frequency | Oscillation torque | Step time | Temperature | Raw phase | Oscillation displacement | Complex viscosity | Axial force | Gap | Oscillation strain | Oscillation strain rate | Complex modulus
Pa | Pa |  | rad/s | µN.m | s | °C | ° | rad | Pa.s | N | µm | % | 1/s | Pa
-508.768 | 56.3234 | -0.110705 | 100 | 52.7711 | 5.97481 | 24.99 | 179.808 | 0.000200384 | 5.11876 | -0.0276635 | 1000.03 | 0.20038 | 0.20038 | 511.877
-165.449 | 39.5036 | -0.238765 | 63.0957 | 22.3972 | 12.6672 | 25 | 179.659 | 0.000214821 | 2.6959 | -0.0272732 | 1000.03 | 0.214815 | 0.135539 | 170.1
-31.3994 | 28.8869 | -0.919981 | 39.8105 | 8.7571 | 19.2036 | 25.01 | 179.365 | 0.000213762 | 1.07172 | -0.0273113 | 1000.05 | 0.213752 | 0.0850956 | 42.6659
16.6989 | 23.437 | 1.40351 | 25.1188 | 3.19169 | 25.7244 | 24.99 | 178.669 | 0.00020132 | 1.14566 | -0.0273913 | 1000.04 | 0.201312 | 0.0505672 | 28.7776
30.6365 | 19.1661 | 0.625598 | 15.849 | 1.16837 | 32.4481 | 24.99 | 177.095 | 0.000196671 | 2.28012 | -0.0282596 | 1000.02 | 0.196667 | 0.0311697 | 36.1377
33.4136 | 15.777 | 0.472173 | 10.0001 | 0.405273 | 39.1873 | 25 | 173.036 | 0.00019829 | 3.69508 | -0.0288073 | 1000.04 | 0.198282 | 0.0198283 | 36.951
33.0719 | 13.2257 | 0.399908 | 6.30957 | 0.107399 | 45.8797 | 25 | 157.318 | 0.000199345 | 5.64514 | -0.027902 | 999.983 | 0.199349 | 0.012578 | 35.6184
31.4539 | 11.9596 | 0.380226 | 3.98105 | 0.041562 | 52.5565 | 25 | 64.561 | 0.000199792 | 8.45275 | -0.0272513 | 1000.02 | 0.199788 | 0.00795367 | 33.6508
28.6441 | 10.1799 | 0.355393 | 2.51189 | 0.0665899 | 58.7185 | 25 | 28.971 | 0.000201704 | 12.1021 | -0.0283273 | 999.99 | 0.201706 | 0.00506664 | 30.3992
27.2082 | 9.03411 | 0.332036 | 1.5849 | 0.0772691 | 66.1441 | 25 | 21.339 | 0.000198135 | 18.0888 | -0.0285685 | 999.992 | 0.198137 | 0.00314026 | 28.6688
26.0338 | 7.99291 | 0.307021 | 1 | 0.0798842 | 76.0813 | 25 | 18.1321 | 0.000198018 | 27.2331 | -0.0292746 | 1000.04 | 0.19801 | 0.0019801 | 27.2331
22.7189 | 6.44011 | 0.283469 | 0.630957 | 0.0724743 | 89.6222 | 25 | 16.2662 | 0.000200672 | 37.4257 | -0.0285973 | 1000 | 0.200672 | 0.00126615 | 23.614
20.7875 | 7.01991 | 0.337699 | 0.398107 | 0.0675613 | 108.935 | 25.01 | 18.8774 | 0.000198238 | 55.1128 | -0.0287963 | 1000.01 | 0.198236 | 0.00078919 | 21.9408
21.1591 | 7.90448 | 0.373574 | 0.251189 | 0.0704601 | 137.608 | 25 | 20.5758 | 0.000199441 | 89.9218 | -0.0288347 | 1000.01 | 0.199439 | 0.000500967 | 22.5873
22.0216 | 6.64221 | 0.301623 | 0.15849 | 0.0729424 | 180.945 | 25.01 | 16.8139 | 0.000202235 | 145.13 | -0.0277432 | 1000.03 | 0.202229 | 0.000320511 | 23.0015
22.6334 | 6.14705 | 0.271593 | 0.1 | 0.0734304 | 247.572 | 25 | 15.205 | 0.000199462 | 234.532 | -0.0261953 | 1000.04 | 0.199454 | 0.000199455 | 23.4532
Storage modulus | Loss modulus | Tan(delta) | Angular frequency | Oscillation torque | Step time | Temperature | Raw phase | Oscillation displacement | Complex viscosity | Axial force | Gap | Oscillation strain | Oscillation strain rate | Complex modulus
Pa | Pa |  | rad/s | µN.m | s | °C | ° | rad | Pa.s | N | µm | % | 1/s | Pa
-787.455 | 60.8845 | -0.0773181 | 100 | 53.6347 | 5.99041 | 25 | 179.795 | 0.000200333 | 7.89805 | -0.0254004 | 1000.04 | 0.200328 | 0.200328 | 789.806
-273.491 | 37.5712 | -0.137376 | 63.0957 | 23.5124 | 12.4332 | 25 | 179.681 | 0.000221905 | 4.37525 | -0.0258724 | 1000.02 | 0.221902 | 0.140011 | 276.06
-75.0211 | 28.887 | -0.385052 | 39.8105 | 9.17063 | 18.9696 | 24.99 | 179.376 | 0.000220174 | 2.01933 | -0.0267489 | 1000.03 | 0.220168 | 0.0876499 | 80.3904
-2.50652 | 23.407 | -9.33847 | 25.1188 | 3.28569 | 25.5216 | 25 | 178.696 | 0.000203381 | 0.93718 | -0.0269656 | 1000.03 | 0.203375 | 0.0510852 | 23.5408
23.9113 | 17.6467 | 0.738003 | 15.849 | 1.1806 | 32.2453 | 25 | 177.372 | 0.000195298 | 1.87507 | -0.0264164 | 1000.03 | 0.195292 | 0.0309519 | 29.718
30.642 | 16.2287 | 0.529623 | 10.0001 | 0.411469 | 39.0469 | 25 | 172.987 | 0.000197072 | 3.46741 | -0.0266235 | 1000.03 | 0.197066 | 0.0197068 | 34.6743
31.1654 | 13.6677 | 0.438553 | 6.30957 | 0.113391 | 45.6769 | 25 | 157.838 | 0.000199243 | 5.3935 | -0.02678 | 1000.03 | 0.199237 | 0.012571 | 34.0307
30.0357 | 12.3662 | 0.411718 | 3.98105 | 0.0410121 | 52.4161 | 25 | 70.9511 | 0.000199581 | 8.1591 | -0.0260733 | 1000.05 | 0.199571 | 0.00794502 | 32.4818
27.321 | 10.7957 | 0.395142 | 2.51189 | 0.0638209 | 58.5313 | 25 | 32.3206 | 0.000201225 | 11.695 | -0.0263319 | 1000.03 | 0.201219 | 0.00505439 | 29.3766
24.535 | 10.5776 | 0.431121 | 1.5849 | 0.0727002 | 65.9413 | 25 | 27.3482 | 0.000201016 | 16.8579 | -0.0264708 | 1000.03 | 0.20101 | 0.0031858 | 26.718
23.0672 | 9.07403 | 0.393374 | 1 | 0.0728345 | 75.9253 | 25 | 22.938 | 0.000199159 | 24.7878 | -0.0266365 | 1000.03 | 0.199153 | 0.00199153 | 24.7878
20.948 | 7.88674 | 0.376492 | 0.630957 | 0.0686982 | 89.4506 | 25 | 21.2309 | 0.00020082 | 35.4753 | -0.026546 | 1000.04 | 0.200812 | 0.00126704 | 22.3834
20.0332 | 7.33441 | 0.366113 | 0.398107 | 0.0652934 | 108.857 | 25 | 20.3489 | 0.000197082 | 53.5876 | -0.0263005 | 1000.03 | 0.197077 | 0.000784575 | 21.3336
18.11 | 7.82373 | 0.432011 | 0.251189 | 0.0619745 | 137.592 | 25 | 23.4836 | 0.000200959 | 78.5375 | -0.0273751 | 1000.03 | 0.200952 | 0.00050477 | 19.7277
17.8408 | 7.19854 | 0.403488 | 0.15849 | 0.0605043 | 180.898 | 25 | 22.0191 | 0.000200615 | 121.385 | -0.0270091 | 1000.02 | 0.200611 | 0.000317948 | 19.2383
17.6692 | 7.20979 | 0.408044 | 0.1 | 0.0595282 | 247.448 | 25 | 22.2161 | 0.000198747 | 190.835 | -0.0266726 | 1000.03 | 0.198741 | 0.000198741 | 19.0835
Storage modulus | Loss modulus | Tan(delta) | Angular frequency | Oscillation torque | Step time | Temperature | Raw phase | Oscillation displacement | Complex viscosity | Axial force | Gap | Oscillation strain | Oscillation strain rate | Complex modulus
Pa | Pa |  | rad/s | µN.m | s | °C | ° | rad | Pa.s | N | µm | % | 1/s | Pa
315.249 | 53.4995 | 0.169706 | 100 | 50.1444 | 6.19321 | 24.99 | 179.808 | 0.000200252 | 3.19756 | -0.0256796 | 1000.03 | 0.200245 | 0.200245 | 319.756
164.155 | 37.1659 | 0.226407 | 63.0957 | 19.1943 | 12.8232 | 25.01 | 179.662 | 0.00019372 | 2.66753 | -0.0240751 | 1000.02 | 0.193716 | 0.122227 | 168.31
95.1865 | 24.5922 | 0.258359 | 39.8105 | 7.52621 | 19.344 | 25 | 179.432 | 0.00019309 | 2.4695 | -0.0243251 | 1000.03 | 0.193084 | 0.0768679 | 98.312
61.6316 | 21.1087 | 0.342498 | 25.1188 | 2.99681 | 25.8648 | 24.99 | 178.746 | 0.000197843 | 2.59353 | -0.0244388 | 1000.05 | 0.197833 | 0.0496933 | 65.1463
46.5442 | 18.0741 | 0.388322 | 15.849 | 1.14708 | 32.7133 | 25 | 177.14 | 0.000201584 | 3.15037 | -0.0246411 | 1000.03 | 0.201578 | 0.0319481 | 49.9303
35.7588 | 16.0683 | 0.449353 | 10.0001 | 0.405154 | 39.4057 | 25.01 | 172.779 | 0.000201784 | 3.92028 | -0.0246713 | 1000.05 | 0.201774 | 0.0201776 | 39.2031
30.7874 | 12.2883 | 0.399133 | 6.30957 | 0.113934 | 45.9889 | 25 | 160.093 | 0.000200988 | 5.25379 | -0.0241733 | 1000.02 | 0.200984 | 0.0126812 | 33.1492
27.5692 | 10.7365 | 0.389439 | 3.98105 | 0.034242 | 52.6969 | 25 | 80.4611 | 0.000200234 | 7.43173 | -0.0249426 | 1000.02 | 0.200229 | 0.00797124 | 29.5861
23.8671 | 9.34581 | 0.391578 | 2.51189 | 0.0521194 | 58.8589 | 25.01 | 34.4775 | 0.000200979 | 10.2041 | -0.0243798 | 1000.02 | 0.200975 | 0.00504828 | 25.6317
23.212 | 8.13362 | 0.350405 | 1.5849 | 0.06517 | 66.3469 | 25.01 | 23.0356 | 0.000199603 | 15.5189 | -0.0237533 | 1000.02 | 0.199599 | 0.00316344 | 24.5958
21.1945 | 7.70846 | 0.363701 | 1 | 0.066183 | 76.2373 | 25 | 21.5003 | 0.000200333 | 22.5528 | -0.0240446 | 1000.03 | 0.200327 | 0.00200327 | 22.5528
19.541 | 6.42878 | 0.32899 | 0.630957 | 0.0628789 | 89.8094 | 25 | 18.7914 | 0.000200588 | 32.6033 | -0.0236014 | 1000.06 | 0.200576 | 0.00126555 | 20.5713
18.0815 | 5.71799 | 0.316234 | 0.398107 | 0.0591487 | 109.138 | 25 | 17.7865 | 0.000201163 | 47.6356 | -0.0238716 | 999.991 | 0.201165 | 0.000800852 | 18.9641
17.5133 | 5.29095 | 0.302111 | 0.251189 | 0.0567623 | 137.826 | 25 | 16.9036 | 0.000198584 | 72.8339 | -0.0242694 | 1000 | 0.198584 | 0.000498819 | 18.295
16.4523 | 5.10118 | 0.31006 | 0.15849 | 0.0540847 | 180.945 | 24.99 | 17.2669 | 0.000200348 | 108.682 | -0.0249151 | 1000.01 | 0.200346 | 0.000317528 | 17.225
16.1267 | 4.92629 | 0.305473 | 0.1 | 0.0529356 | 247.432 | 25 | 17.0027 | 0.000200045 | 168.624 | -0.0244644 | 1000.04 | 0.200037 | 0.000200037 | 16.8624
Storage modulus | Loss modulus | Tan(delta) | Angular frequency | Oscillation torque | Step time | Temperature | Raw phase | Oscillation displacement | Complex viscosity | Axial force | Gap | Oscillation strain | Oscillation strain rate | Complex modulus
Pa | Pa |  | rad/s | µN.m | s | °C | ° | rad | Pa.s | N | µm | % | 1/s | Pa
-771.13 | 39.2797 | -0.0509379 | 100 | 53.5822 | 6.13081 | 25 | 179.868 | 0.00020033 | 7.72129 | -0.0245175 | 1000.01 | 0.20033 | 0.20033 | 772.13
-279.202 | 27.2644 | -0.0976513 | 63.0957 | 23.4327 | 12.7452 | 25 | 179.769 | 0.000220968 | 4.44609 | -0.0249099 | 1000.02 | 0.220964 | 0.139419 | 280.53
-82.5932 | 19.8804 | -0.240702 | 39.8105 | 9.19332 | 19.344 | 25 | 179.572 | 0.000220097 | 2.13391 | -0.024676 | 1000.02 | 0.220093 | 0.0876202 | 84.9521
-12.9016 | 14.2303 | -1.10298 | 25.1188 | 3.33377 | 25.8336 | 25 | 179.215 | 0.000204325 | 0.764692 | -0.0250035 | 1000 | 0.204325 | 0.051324 | 19.2081
15.0091 | 11.4977 | 0.766046 | 15.849 | 1.2084 | 32.6665 | 25.01 | 178.326 | 0.000195495 | 1.19294 | -0.0247904 | 1000.02 | 0.195492 | 0.0309835 | 18.9069
21.0664 | 10.0301 | 0.476118 | 10.0001 | 0.440086 | 39.3433 | 25 | 175.945 | 0.000197501 | 2.33321 | -0.0255231 | 1000.01 | 0.197499 | 0.0197501 | 23.3323
23.0274 | 7.87244 | 0.341873 | 6.30957 | 0.132382 | 45.9889 | 25 | 169.307 | 0.000198634 | 3.85698 | -0.024856 | 1000.03 | 0.198628 | 0.0125326 | 24.3359
23.3744 | 7.47145 | 0.319642 | 3.98105 | 0.0246436 | 52.6969 | 25 | 107.745 | 0.000199996 | 6.16407 | -0.0247317 | 1000.03 | 0.19999 | 0.00796172 | 24.5395
22.7008 | 6.74338 | 0.297055 | 2.51189 | 0.0442597 | 58.8745 | 25.01 | 28.4545 | 0.000199091 | 9.42764 | -0.0252059 | 1000.03 | 0.199085 | 0.0050008 | 23.6812
21.6142 | 6.68435 | 0.309258 | 1.5849 | 0.0590467 | 66.5185 | 25 | 20.8717 | 0.000200363 | 14.2748 | -0.0243021 | 1000.03 | 0.200357 | 0.00317544 | 22.6242
19.7104 | 4.47964 | 0.227273 | 1 | 0.0598545 | 76.4401 | 25.01 | 13.9123 | 0.000204524 | 20.213 | -0.0251988 | 1000.02 | 0.20452 | 0.0020452 | 20.213
19.0809 | 5.25628 | 0.275474 | 0.630957 | 0.0601748 | 90.0122 | 25 | 15.9153 | 0.000199858 | 31.3676 | -0.0244173 | 1000.03 | 0.199852 | 0.00126098 | 19.7916
18.6846 | 3.84032 | 0.205534 | 0.398107 | 0.0598292 | 109.341 | 25 | 11.7724 | 0.000202352 | 47.9146 | -0.0250769 | 1000 | 0.202352 | 0.000805579 | 19.0751
18.4125 | 2.15887 | 0.11725 | 0.251189 | 0.0573911 | 138.091 | 24.99 | 6.72453 | 0.000198179 | 73.8035 | -0.0246722 | 1000.04 | 0.198171 | 0.000497784 | 18.5386
16.6167 | 2.2785 | 0.137121 | 0.15849 | 0.052632 | 181.335 | 24.99 | 7.82677 | 0.000200264 | 105.825 | -0.0228395 | 1000.03 | 0.200258 | 0.000317387 | 16.7722
15.6371 | 2.554 | 0.16333 | 0.1 | 0.0498146 | 247.76 | 25 | 9.28568 | 0.000200361 | 158.443 | -0.0224481 | 1000.02 | 0.200356 | 0.000200357 | 15.8443

## Fig 4B
Fmoc 3FPhe DAP MSG 5 equiv
Storage modulus | Loss modulus | Tan(delta) | Angular frequency | Oscillation torque | Step time | Temperature | Raw phase | Oscillation displacement | Complex viscosity | Axial force | Gap | Oscillation strain | Oscillation strain rate | Complex modulus |  | G' | G"
Pa | Pa |  | rad/s | µN.m | s | °C | ° | rad | Pa.s | N | µm | % | 1/s | Pa |  | 136.0219 | 17.72023
119.062 | 57.5886 | 0.483687 | 100 | 50.8436 | 5.97481 | 25 | 179.796 | 0.000200338 | 1.32258 | 0.00821126 | 1000.03 | 0.200332 | 0.200332 | 132.258 |  | 244.3967 | 32.225
155.266 | 37.8957 | 0.244069 | 63.0957 | 20.0417 | 12.6984 | 25 | 179.657 | 0.000201745 | 2.53304 | 0.00799676 | 1000.04 | 0.201736 | 0.127287 | 159.824 |  | 220.77475 | 27.6521
167.165 | 30.9838 | 0.185348 | 39.8105 | 7.61879 | 19.3128 | 25 | 179.264 | 0.000201046 | 4.27055 | 0.00705545 | 1000.01 | 0.201043 | 0.0800363 | 170.013 |  | 209.50675 | 24.20546
162.108 | 21.5774 | 0.133104 | 25.1188 | 2.71062 | 25.8024 | 25 | 178.571 | 0.000199476 | 6.51059 | 0.00684683 | 1000.03 | 0.19947 | 0.0501043 | 163.538 |  | 234.0813 | 28.01701
159.086 | 21.6125 | 0.135854 | 15.849 | 0.781986 | 32.6509 | 24.99 | 175.054 | 0.00019859 | 10.1298 | 0.00745306 | 1000.02 | 0.198586 | 0.0314739 | 160.548 | Average | 208.9563 | 25.96396
153.645 | 19.8085 | 0.128924 | 10.0001 | 0.0683393 | 39.3121 | 25 | 114.722 | 0.000199512 | 15.4916 | 0.00715265 | 1000.04 | 0.199504 | 0.0199505 | 154.917 | stdev | 42.85642 | 5.415644
149.065 | 19.6838 | 0.132048 | 6.30957 | 0.272917 | 45.9265 | 25 | 13.1476 | 0.000200781 | 23.8303 | 0.00682226 | 1000.03 | 0.200775 | 0.012668 | 150.359
144.693 | 19.5982 | 0.135447 | 3.98105 | 0.381193 | 52.6189 | 25 | 9.36008 | 0.000201394 | 36.6772 | 0.00710622 | 1000.03 | 0.201388 | 0.00801736 | 146.014
143.865 | 20.3297 | 0.141311 | 2.51189 | 0.419637 | 58.7809 | 25 | 8.65254 | 0.000197702 | 57.8424 | 0.00797784 | 1000.04 | 0.197694 | 0.00496585 | 145.294
134.704 | 16.6453 | 0.123569 | 1.5849 | 0.42241 | 66.4561 | 25 | 7.26245 | 0.00020423 | 85.639 | 0.00754897 | 1000 | 0.20423 | 0.00323683 | 135.729
133.116 | 13.8635 | 0.104146 | 1 | 0.415599 | 76.3777 | 25 | 6.01876 | 0.000200118 | 133.835 | 0.00753028 | 1000.04 | 0.20011 | 0.0020011 | 133.836
131.766 | 13.7715 | 0.104515 | 0.630957 | 0.409482 | 89.903 | 25 | 5.99586 | 0.000197736 | 209.972 | 0.0078455 | 1000.03 | 0.197729 | 0.00124759 | 132.483
124.461 | 13.9642 | 0.112198 | 0.398107 | 0.398927 | 109.231 | 25 | 6.41485 | 0.000203196 | 314.593 | 0.00657698 | 1000 | 0.203196 | 0.000808937 | 125.242
119.329 | 16.4981 | 0.138257 | 0.251189 | 0.384983 | 137.935 | 25.01 | 7.87834 | 0.000203633 | 479.577 | 0.00868903 | 1000.04 | 0.203624 | 0.000511481 | 120.464
119.18 | 17.8494 | 0.149768 | 0.15849 | 0.377063 | 181.148 | 25 | 8.52064 | 0.000199269 | 760.363 | 0.00891645 | 1000.05 | 0.199259 | 0.000315805 | 120.51
119.353 | 19.0181 | 0.159344 | 0.1 | 0.378503 | 247.541 | 25 | 9.05481 | 0.000199407 | 1208.58 | 0.00937964 | 1000.02 | 0.199403 | 0.000199403 | 120.858
Storage modulus | Loss modulus | Tan(delta) | Angular frequency | Oscillation torque | Step time | Temperature | Raw phase | Oscillation displacement | Complex viscosity | Axial force | Gap | Oscillation strain | Oscillation strain rate | Complex modulus
Pa | Pa |  | rad/s | µN.m | s | °C | ° | rad | Pa.s | N | µm | % | 1/s | Pa
445.501 | 70.9649 | 0.159292 | 100 | 49.7471 | 6.13081 | 25.01 | 179.743 | 0.000200059 | 4.51117 | 0.010578 | 1000.03 | 0.200052 | 0.200052 | 451.117
364.273 | 50.1089 | 0.137559 | 63.0957 | 18.8741 | 12.6672 | 25 | 179.531 | 0.000196482 | 5.82771 | 0.0101649 | 1000.03 | 0.196475 | 0.123967 | 367.704
326.198 | 41.3571 | 0.126785 | 39.8105 | 6.92039 | 19.2348 | 25 | 178.949 | 0.000195487 | 8.25936 | 0.00996002 | 1000.04 | 0.195478 | 0.0778208 | 328.81
302.369 | 35.6068 | 0.117759 | 25.1188 | 2.2661 | 25.7868 | 24.99 | 177.187 | 0.000198866 | 12.1207 | 0.00908687 | 1000.04 | 0.198857 | 0.0499504 | 304.458
286.882 | 33.7141 | 0.117519 | 15.849 | 0.398316 | 32.5417 | 25 | 164.549 | 0.000200397 | 18.2255 | 0.00881338 | 1000.05 | 0.200386 | 0.0317592 | 288.857
278.339 | 30.7571 | 0.110502 | 10.0001 | 0.376761 | 39.2653 | 25 | 14.9024 | 0.000200562 | 28.0032 | 0.010172 | 1000.04 | 0.200553 | 0.0200554 | 280.034
270.094 | 31.3874 | 0.116209 | 6.30957 | 0.653831 | 45.8953 | 25 | 8.69248 | 0.000200431 | 43.0951 | 0.00924578 | 1000.04 | 0.200422 | 0.0126458 | 271.912
261.495 | 31.3164 | 0.119759 | 3.98105 | 0.752558 | 52.6345 | 25 | 7.56828 | 0.000201496 | 66.1543 | 0.00884628 | 1000.01 | 0.201493 | 0.00802156 | 263.364
250.797 | 31.5962 | 0.125983 | 2.51189 | 0.775843 | 58.8121 | 25 | 7.48361 | 0.000203609 | 100.633 | 0.00849686 | 1000.05 | 0.203598 | 0.00511417 | 252.78
243.634 | 30.3599 | 0.124613 | 1.5849 | 0.768481 | 66.3781 | 25 | 7.22311 | 0.000202617 | 154.911 | 0.00896899 | 1000.02 | 0.202612 | 0.00321119 | 245.518
237.473 | 35.2616 | 0.148486 | 1 | 0.760267 | 76.1749 | 24.99 | 8.50334 | 0.000202968 | 240.077 | 0.00884946 | 1000.02 | 0.202963 | 0.00202963 | 240.077
232.76 | 31.3336 | 0.134617 | 0.630957 | 0.735609 | 89.747 | 25 | 7.68803 | 0.00019995 | 372.228 | 0.00808867 | 1000.03 | 0.199944 | 0.00126156 | 234.86
225.18 | 29.3546 | 0.130361 | 0.398107 | 0.720956 | 109.138 | 25 | 7.43565 | 0.000202351 | 570.412 | 0.00773055 | 1000.03 | 0.202344 | 0.000805545 | 227.085
221.716 | 32.9743 | 0.148723 | 0.251189 | 0.701596 | 137.733 | 25 | 8.46304 | 0.000199359 | 892.376 | 0.00847136 | 1000.04 | 0.19935 | 0.000500745 | 224.155
217.222 | 32.6395 | 0.150259 | 0.15849 | 0.687259 | 181.054 | 24.99 | 8.54681 | 0.000199224 | 1385.96 | 0.0074406 | 1000.03 | 0.199218 | 0.000315739 | 219.661
207.168 | 36.0053 | 0.173797 | 0.1 | 0.679006 | 247.588 | 25 | 9.8601 | 0.000205599 | 2102.74 | 0.00669839 | 1000.04 | 0.20559 | 0.00020559 | 210.274
Storage modulus | Loss modulus | Tan(delta) | Angular frequency | Oscillation torque | Step time | Temperature | Raw phase | Oscillation displacement | Complex viscosity | Axial force | Gap | Oscillation strain | Oscillation strain rate | Complex modulus
Pa | Pa |  | rad/s | µN.m | s | °C | ° | rad | Pa.s | N | µm | % | 1/s | Pa
-457.823 | 64.4108 | -0.140689 | 100 | 52.6838 | 6.13081 | 25 | 179.779 | 0.000200432 | 4.62331 | 0.00712044 | 1000.02 | 0.20043 | 0.20043 | 462.332
-11.7125 | 51.2089 | -4.37217 | 63.0957 | 22.3742 | 12.8232 | 25 | 179.548 | 0.000219428 | 0.832565 | 0.00641231 | 1000.02 | 0.219423 | 0.138447 | 52.5313
158.186 | 41.7247 | 0.263769 | 39.8105 | 8.27796 | 19.4064 | 25 | 179.013 | 0.000217615 | 4.10939 | 0.0063291 | 1000.02 | 0.21761 | 0.0866318 | 163.597
221.796 | 36.0434 | 0.162506 | 25.1188 | 2.49263 | 25.9116 | 25 | 177.437 | 0.000196896 | 8.94573 | 0.00542281 | 1000.04 | 0.196887 | 0.0494557 | 224.706
239.808 | 31.0383 | 0.12943 | 15.849 | 0.525343 | 32.6197 | 25 | 169.595 | 0.000194609 | 15.257 | 0.00607253 | 1000.02 | 0.194605 | 0.0308429 | 241.808
243.535 | 29.2735 | 0.120202 | 10.0001 | 0.266634 | 39.4369 | 25 | 19.9213 | 0.00019758 | 24.5287 | 0.00615186 | 1000.02 | 0.197575 | 0.0197577 | 245.288
240.822 | 29.2888 | 0.12162 | 6.30957 | 0.560441 | 46.0357 | 25 | 9.44672 | 0.000199937 | 38.4489 | 0.0059966 | 999.986 | 0.199939 | 0.0126153 | 242.596
234.94 | 26.7137 | 0.113705 | 3.98105 | 0.663538 | 52.7749 | 25 | 7.27889 | 0.000200356 | 59.3947 | 0.00669368 | 1000.03 | 0.200349 | 0.00797599 | 236.453
228.723 | 25.3601 | 0.110877 | 2.51189 | 0.694995 | 58.9681 | 24.99 | 6.62176 | 0.000201194 | 91.6141 | 0.00567186 | 1000.04 | 0.201185 | 0.00505356 | 230.125
221.264 | 23.0268 | 0.104069 | 1.5849 | 0.694712 | 66.6277 | 25 | 6.05235 | 0.000202519 | 140.362 | 0.00655923 | 1000.04 | 0.20251 | 0.00320957 | 222.459
217.131 | 25.9694 | 0.119603 | 1 | 0.687866 | 76.5805 | 25 | 6.87132 | 0.000201752 | 218.678 | 0.00585615 | 1000.04 | 0.201743 | 0.00201743 | 218.679
210.53 | 25.0802 | 0.119129 | 0.630957 | 0.669266 | 89.9966 | 25 | 6.81431 | 0.000201572 | 336.027 | 0.00767954 | 1000.01 | 0.201569 | 0.00127182 | 212.019
207.421 | 25.8908 | 0.124822 | 0.398107 | 0.652516 | 109.497 | 25 | 7.12374 | 0.000198979 | 525.062 | 0.00770187 | 1000.03 | 0.198972 | 0.000792123 | 209.031
202.194 | 31.7525 | 0.15704 | 0.251189 | 0.646803 | 138.091 | 24.99 | 8.92926 | 0.000201291 | 814.815 | 0.00793388 | 1000.03 | 0.201284 | 0.000505602 | 204.672
200.656 | 28.0043 | 0.139563 | 0.15849 | 0.642293 | 181.444 | 25 | 7.94665 | 0.000201868 | 1278.32 | 0.00815167 | 1000.02 | 0.201864 | 0.000319933 | 202.601
202.273 | 30.4268 | 0.150424 | 0.1 | 0.64069 | 247.744 | 25 | 8.5552 | 0.000199429 | 2045.49 | 0.00708248 | 1000.05 | 0.199418 | 0.000199418 | 204.549
Storage modulus | Loss modulus | Tan(delta) | Angular frequency | Oscillation torque | Step time | Temperature | Raw phase | Oscillation displacement | Complex viscosity | Axial force | Gap | Oscillation strain | Oscillation strain rate | Complex modulus
Pa | Pa |  | rad/s | µN.m | s | °C | ° | rad | Pa.s | N | µm | % | 1/s | Pa
961.681 | 56.7637 | 0.0590255 | 100 | 48.2417 | 6.11521 | 25 | 179.788 | 0.000200544 | 9.63354 | 0.0146987 | 1000.04 | 0.200533 | 0.200533 | 963.355
541.711 | 45.3423 | 0.0837019 | 63.0957 | 17.1114 | 12.792 | 25 | 179.563 | 0.000183455 | 8.61556 | 0.0134403 | 1000.03 | 0.183448 | 0.115748 | 543.605
367.008 | 34.4877 | 0.0939699 | 39.8105 | 6.63155 | 19.2972 | 25 | 179.107 | 0.000190792 | 9.25949 | 0.0140176 | 1000.03 | 0.190785 | 0.0759526 | 368.625
290.913 | 26.8952 | 0.0924511 | 25.1188 | 2.35016 | 25.818 | 25 | 177.907 | 0.000203143 | 11.6309 | 0.0138234 | 1000.02 | 0.203138 | 0.0510259 | 292.153
254.97 | 25.5912 | 0.100369 | 15.849 | 0.502236 | 32.5105 | 24.99 | 170.557 | 0.00020498 | 16.1682 | 0.0127983 | 1000.03 | 0.204973 | 0.0324863 | 256.251
239.191 | 24.7815 | 0.103605 | 10.0001 | 0.255587 | 39.3121 | 25 | 17.966 | 0.000202537 | 24.047 | 0.0135261 | 1000.05 | 0.202526 | 0.0202527 | 240.471
229.664 | 23.3118 | 0.101504 | 6.30957 | 0.528078 | 45.9577 | 25 | 8.04805 | 0.000201906 | 36.5863 | 0.0134993 | 1000.01 | 0.201903 | 0.0127392 | 230.844
221.061 | 23.2547 | 0.105196 | 3.98105 | 0.623229 | 52.6969 | 25 | 6.79153 | 0.000201774 | 55.8346 | 0.0137611 | 1000.04 | 0.201765 | 0.00803237 | 222.28
216.464 | 25.7698 | 0.119049 | 2.51189 | 0.652646 | 58.8589 | 25.01 | 7.12375 | 0.000199954 | 86.7844 | 0.0137779 | 1000.03 | 0.199947 | 0.00502245 | 217.993
208.908 | 23.4336 | 0.112172 | 1.5849 | 0.654742 | 66.5029 | 25 | 6.52686 | 0.000202192 | 132.638 | 0.0134564 | 1000.02 | 0.202188 | 0.00320447 | 210.218
199.662 | 24.7723 | 0.124071 | 1 | 0.642136 | 76.4401 | 25 | 7.1301 | 0.000204839 | 201.193 | 0.0129197 | 1000.04 | 0.20483 | 0.0020483 | 201.193
201.321 | 24.7279 | 0.122828 | 0.630957 | 0.630113 | 89.9498 | 25 | 7.02483 | 0.000198402 | 321.47 | 0.0135584 | 1000.02 | 0.198398 | 0.00125181 | 202.834
194.666 | 23.3118 | 0.119753 | 0.398107 | 0.621408 | 109.169 | 25 | 6.83778 | 0.000202049 | 492.473 | 0.0125166 | 1000.03 | 0.202042 | 0.000804345 | 196.057
190.017 | 25.5183 | 0.134295 | 0.251189 | 0.599276 | 137.639 | 24.99 | 7.65282 | 0.000199105 | 763.262 | 0.0136972 | 1000.04 | 0.199097 | 0.000500108 | 191.723
180.122 | 20.4218 | 0.113377 | 0.15849 | 0.571306 | 180.992 | 25 | 6.46987 | 0.000200683 | 1143.77 | 0.014347 | 1000.01 | 0.200681 | 0.000318058 | 181.276
178.035 | 25.5708 | 0.143628 | 0.1 | 0.552237 | 247.323 | 25 | 8.1741 | 0.000195486 | 1798.62 | 0.0144428 | 1000.02 | 0.195482 | 0.000195482 | 179.862
Storage modulus | Loss modulus | Tan(delta) | Angular frequency | Oscillation torque | Step time | Temperature | Raw phase | Oscillation displacement | Complex viscosity | Axial force | Gap | Oscillation strain | Oscillation strain rate | Complex modulus
Pa | Pa |  | rad/s | µN.m | s | °C | ° | rad | Pa.s | N | µm | % | 1/s | Pa
930.016 | 62.475 | 0.0671762 | 100 | 48.3348 | 6.13081 | 25 | 179.767 | 0.000200517 | 9.32112 | 0.0118979 | 1000.03 | 0.200508 | 0.200508 | 932.112
546.382 | 47.1061 | 0.0862145 | 63.0957 | 17.1984 | 12.8388 | 25 | 179.545 | 0.000184533 | 8.6917 | 0.0116428 | 1000.03 | 0.184526 | 0.116428 | 548.409
381.4 | 32.0727 | 0.0840921 | 39.8105 | 6.6299 | 19.3752 | 25 | 179.164 | 0.000191996 | 9.61421 | 0.0115804 | 1000.03 | 0.191989 | 0.076432 | 382.747
317.472 | 33.5811 | 0.105777 | 25.1188 | 2.24389 | 25.9272 | 25 | 177.29 | 0.000201126 | 12.7093 | 0.0106861 | 1000.04 | 0.201117 | 0.0505181 | 319.243
284.173 | 30.1858 | 0.106223 | 15.849 | 0.411691 | 32.6197 | 25 | 166.39 | 0.000204325 | 18.0309 | 0.0109254 | 1000.04 | 0.204316 | 0.032382 | 285.772
269.589 | 28.7904 | 0.106794 | 10.0001 | 0.349345 | 39.4057 | 25 | 15.084 | 0.00020104 | 27.112 | 0.0107562 | 1000.06 | 0.201027 | 0.0201028 | 271.122
256.972 | 27.9872 | 0.108912 | 6.30957 | 0.617644 | 46.0357 | 25 | 8.2859 | 0.000202476 | 40.9681 | 0.010319 | 1000.02 | 0.202471 | 0.012775 | 258.491
250.173 | 28.7865 | 0.115066 | 3.98105 | 0.711845 | 52.7749 | 25 | 7.3108 | 0.000200335 | 63.2556 | 0.0107668 | 1000.03 | 0.200328 | 0.00797515 | 251.824
240.535 | 28.1574 | 0.117061 | 2.51189 | 0.739435 | 58.9369 | 25.01 | 6.97161 | 0.00020293 | 96.4125 | 0.010536 | 1000.04 | 0.202921 | 0.00509717 | 242.178
231.457 | 27.4909 | 0.118773 | 1.5849 | 0.73481 | 66.3937 | 25.01 | 6.89409 | 0.00020426 | 147.066 | 0.0107532 | 1000.02 | 0.204255 | 0.00323723 | 233.084
232.245 | 22.4098 | 0.096492 | 1 | 0.715473 | 76.3621 | 25.01 | 5.55015 | 0.000196579 | 233.323 | 0.0102664 | 999.986 | 0.196581 | 0.00196581 | 233.324
222.116 | 27.2181 | 0.12254 | 0.630957 | 0.710135 | 90.1214 | 24.99 | 7.00642 | 0.000202616 | 354.663 | 0.00959637 | 1000.04 | 0.202607 | 0.00127837 | 223.777
214.27 | 24.0582 | 0.11228 | 0.398107 | 0.685864 | 109.45 | 25 | 6.41396 | 0.000202755 | 541.604 | 0.00974764 | 1000.04 | 0.202746 | 0.000807147 | 215.616
204.044 | 27.4587 | 0.134573 | 0.251189 | 0.658154 | 138.169 | 25 | 7.66819 | 0.000203614 | 819.636 | 0.00911155 | 1000.01 | 0.203611 | 0.000511448 | 205.883
204.347 | 30.7672 | 0.150563 | 0.15849 | 0.638026 | 181.444 | 25 | 8.56398 | 0.000196597 | 1303.87 | 0.00969545 | 1000.02 | 0.196592 | 0.000311579 | 206.651
199.055 | 32.8939 | 0.16525 | 0.1 | 0.627449 | 248.103 | 25.01 | 9.38407 | 0.000198011 | 2017.54 | 0.00892844 | 1000.04 | 0.198002 | 0.000198002 | 201.754

## Fig 4C
Fmoc 3FPheDAP/MSG 7 equiv
Storage modulus | Loss modulus | Tan(delta) | Angular frequency | Oscillation torque | Step time | Temperature | Raw phase | Oscillation displacement | Complex viscosity | Axial force | Gap | Oscillation strain | Oscillation strain rate | Complex modulus |  | G' | G"
Pa | Pa |  | rad/s | µN.m | s | °C | ° | rad | Pa.s | N | µm | % | 1/s | Pa |  | 742.8999 | 70.85507
884.81 | 69.743 | 0.0788227 | 100 | 48.4252 | 6.14641 | 25.01 | 179.74 | 0.000200472 | 8.87554 | 0.00151828 | 1000.01 | 0.200467 | 0.200467 | 887.554 |  | 632.4762 | 47.89147
875.255 | 56.3826 | 0.0644185 | 63.0957 | 17.5545 | 12.7608 | 25.01 | 179.423 | 0.000199587 | 13.9006 | 0.00160925 | 1000.06 | 0.199572 | 0.125922 | 877.069 |  | 921.1166 | 83.93635
864.011 | 46.8254 | 0.0541954 | 39.8105 | 5.36093 | 19.344 | 24.99 | 178.435 | 0.000199106 | 21.7349 | 0.00112772 | 1000.05 | 0.199094 | 0.0792602 | 865.279 |  | 751.2058 | 59.85055
847.266 | 50.3865 | 0.0594695 | 25.1188 | 0.58328 | 25.8648 | 25 | 164.268 | 0.000199828 | 33.7899 | 0.000678159 | 1000.03 | 0.19982 | 0.0501923 | 848.763 |  | 799.8985 | 72.76011
833.391 | 54.0708 | 0.0648805 | 15.849 | 1.34618 | 32.5885 | 25 | 7.25259 | 0.000200104 | 52.6936 | 0.00177861 | 1000.03 | 0.200095 | 0.0317131 | 835.143 | Average | 769.5194 | 67.05871
820.576 | 57.6746 | 0.0702855 | 10.0001 | 2.07595 | 39.3433 | 25 | 5.00964 | 0.000200111 | 82.2595 | 0.00105168 | 1000.04 | 0.200101 | 0.0200102 | 822.6 | Std dev | 104.5579 | 13.70323
803.012 | 69.5785 | 0.0866469 | 6.30957 | 2.34572 | 46.0357 | 25 | 5.38391 | 0.000201389 | 127.746 | 0.00140239 | 1000.02 | 0.201383 | 0.0127064 | 806.021
790.52 | 66.4625 | 0.0840744 | 3.98105 | 2.41349 | 52.7125 | 24.99 | 4.96693 | 0.000200172 | 199.271 | -5.00686e-05 | 1000.05 | 0.200159 | 0.00796844 | 793.309
762.766 | 84.1171 | 0.110279 | 2.51189 | 2.40827 | 58.9213 | 25 | 6.37813 | 0.000202485 | 305.503 | -0.000533712 | 1000.02 | 0.202479 | 0.00508605 | 767.39
744.39 | 81.125 | 0.108982 | 1.5849 | 2.35865 | 66.5653 | 25 | 6.25362 | 0.000201632 | 472.459 | 0.000529129 | 1000.03 | 0.201623 | 0.00319552 | 748.798
729.696 | 82.907 | 0.113619 | 1 | 2.30457 | 76.5337 | 25 | 6.49634 | 0.000200227 | 734.391 | 7.41627e-05 | 1000.04 | 0.200216 | 0.00200216 | 734.391
700.184 | 76.2256 | 0.108865 | 0.630957 | 2.25189 | 90.0122 | 25 | 6.21868 | 0.00020374 | 1116.27 | -0.000105073 | 1000.04 | 0.203729 | 0.00128545 | 704.321
680.17 | 82.545 | 0.121359 | 0.398107 | 2.17583 | 109.497 | 25 | 6.92206 | 0.000202245 | 1721.05 | 0.000373281 | 999.996 | 0.202244 | 0.000805147 | 685.16
667.777 | 83.5019 | 0.125045 | 0.251189 | 2.12812 | 138.232 | 24.99 | 7.12854 | 0.000201349 | 2679.17 | -0.00109505 | 1000.01 | 0.201345 | 0.000505756 | 672.978
638.985 | 59.5928 | 0.0932617 | 0.15849 | 2.07769 | 181.506 | 25.01 | 5.32837 | 0.000206123 | 4049.21 | -0.00139816 | 1000.01 | 0.206118 | 0.000326676 | 641.758
638.966 | 72.9286 | 0.114135 | 0.1 | 2.01832 | 247.775 | 25 | 6.5114 | 0.000199809 | 6431.14 | -0.00211381 | 1000.04 | 0.199799 | 0.000199799 | 643.114
Storage modulus | Loss modulus | Tan(delta) | Angular frequency | Oscillation torque | Step time | Temperature | Raw phase | Oscillation displacement | Complex viscosity | Axial force | Gap | Oscillation strain | Oscillation strain rate | Complex modulus
Pa | Pa |  | rad/s | µN.m | s | °C | ° | rad | Pa.s | N | µm | % | 1/s | Pa
1416.19 | 42.1342 | 0.0297519 | 100 | 46.7773 | 5.99041 | 25 | 179.837 | 0.000200582 | 14.1681 | 0.0115862 | 1000.02 | 0.200573 | 0.200573 | 1416.81
992.7 | 35.108 | 0.0353662 | 63.0957 | 16.5396 | 12.6984 | 25 | 179.633 | 0.000192084 | 15.7431 | 0.0117668 | 1000.02 | 0.192077 | 0.121192 | 993.321
815.326 | 33.5017 | 0.0410899 | 39.8105 | 5.64791 | 19.2504 | 25 | 178.911 | 0.000204012 | 20.4974 | 0.0118439 | 1000.02 | 0.204005 | 0.0812155 | 816.014
735.375 | 33.489 | 0.04554 | 25.1188 | 0.943462 | 25.8024 | 25 | 173.43 | 0.000205229 | 29.3062 | 0.0120139 | 1000.02 | 0.205222 | 0.0515494 | 736.137
700.585 | 34.282 | 0.0489334 | 15.849 | 0.936537 | 32.4637 | 25 | 6.69442 | 0.000202749 | 44.2565 | 0.011752 | 1000.02 | 0.202743 | 0.0321328 | 701.423
684.436 | 38.6491 | 0.0564685 | 10.0001 | 1.65014 | 39.2809 | 25 | 4.23602 | 0.000200779 | 68.5522 | 0.0114811 | 1000.02 | 0.200773 | 0.0200775 | 685.526
671.546 | 43.2686 | 0.0644313 | 6.30957 | 1.9145 | 45.8797 | 25 | 4.07858 | 0.000200355 | 106.653 | 0.0117718 | 1000.02 | 0.200349 | 0.0126412 | 672.938
654.013 | 49.274 | 0.075341 | 3.98105 | 1.9981 | 52.6189 | 25 | 4.48459 | 0.000201862 | 164.747 | 0.0110683 | 1000.02 | 0.201856 | 0.00803599 | 655.867
642.685 | 50.2705 | 0.0782195 | 2.51189 | 1.99635 | 58.7497 | 25 | 4.54476 | 0.000200336 | 256.638 | 0.0122232 | 1000.03 | 0.200328 | 0.00503202 | 644.648
639.136 | 50.5547 | 0.0790984 | 1.5849 | 1.97775 | 66.1909 | 25 | 4.55151 | 0.000197646 | 404.526 | 0.0122565 | 1000.03 | 0.197638 | 0.00313236 | 641.132
607.419 | 58.0039 | 0.0954925 | 1 | 1.95562 | 76.1281 | 25 | 5.46928 | 0.000204594 | 610.182 | 0.0110172 | 1000.07 | 0.204578 | 0.00204578 | 610.182
590.449 | 55.5438 | 0.0940704 | 0.630957 | 1.89309 | 89.6534 | 25 | 5.37983 | 0.000203444 | 939.93 | 0.0113993 | 1000.03 | 0.203436 | 0.0012836 | 593.056
584.512 | 44.1514 | 0.0755355 | 0.398107 | 1.85499 | 109.029 | 25 | 4.32152 | 0.00020156 | 1472.41 | 0.00981381 | 1000.04 | 0.20155 | 0.000802385 | 586.178
574.03 | 55.1464 | 0.096069 | 0.251189 | 1.82699 | 137.748 | 25 | 5.48843 | 0.000201729 | 2295.78 | 0.0106704 | 1000 | 0.201727 | 0.000506715 | 576.673
571.424 | 55.4049 | 0.0969594 | 0.15849 | 1.80049 | 181.023 | 25 | 5.53839 | 0.000199673 | 3622.34 | 0.0101445 | 1000.01 | 0.199669 | 0.000316455 | 574.104
566.581 | 54.5508 | 0.0962808 | 0.1 | 1.78969 | 247.572 | 25 | 5.49964 | 0.000200176 | 5692.01 | 0.00823194 | 1000.01 | 0.200173 | 0.000200173 | 569.201
Storage modulus | Loss modulus | Tan(delta) | Angular frequency | Oscillation torque | Step time | Temperature | Raw phase | Oscillation displacement | Complex viscosity | Axial force | Gap | Oscillation strain | Oscillation strain rate | Complex modulus
Pa | Pa |  | rad/s | µN.m | s | °C | ° | rad | Pa.s | N | µm | % | 1/s | Pa
412.828 | 70.1682 | 0.16997 | 100 | 49.8198 | 5.99041 | 25 | 179.746 | 0.000200104 | 4.18749 | 0.0126406 | 1000.03 | 0.200097 | 0.200097 | 418.749
801.146 | 61.0999 | 0.0762657 | 63.0957 | 19.5789 | 12.48 | 25 | 179.383 | 0.000219695 | 12.7342 | 0.012315 | 1000.05 | 0.219681 | 0.138609 | 803.472
956.352 | 53.529 | 0.0559721 | 39.8105 | 4.97627 | 19.0008 | 25 | 178.109 | 0.000195315 | 24.0602 | 0.0124255 | 1000.03 | 0.195307 | 0.0777525 | 957.849
1002.46 | 56.916 | 0.0567766 | 25.1188 | 0.189142 | 25.5528 | 25 | 112.601 | 0.000195327 | 39.9729 | 0.0127763 | 1000.04 | 0.195316 | 0.0490611 | 1004.07
1011.71 | 62.865 | 0.0621375 | 15.849 | 1.89099 | 32.2609 | 24.99 | 5.94991 | 0.000198517 | 63.9572 | 0.0129581 | 1000.04 | 0.198506 | 0.0314613 | 1013.66
1006.5 | 70.946 | 0.0704877 | 10.0001 | 2.65404 | 39.0781 | 25 | 4.80563 | 0.00019953 | 100.899 | 0.0125382 | 1000.04 | 0.199519 | 0.0199521 | 1009
994.04 | 78.927 | 0.0794002 | 6.30957 | 2.93448 | 45.7081 | 25 | 4.85452 | 0.000200317 | 158.041 | 0.0133378 | 1000.03 | 0.200307 | 0.0126385 | 997.169
972.806 | 87.0735 | 0.0895076 | 3.98105 | 3.0068 | 52.4317 | 25 | 5.25313 | 0.000201285 | 245.336 | 0.0128041 | 1000.03 | 0.201276 | 0.00801291 | 976.695
958.881 | 96.8473 | 0.101 | 2.51189 | 2.98334 | 58.5781 | 25.01 | 5.8292 | 0.000199186 | 383.679 | 0.0125765 | 1000.03 | 0.199177 | 0.00500311 | 963.76
916.511 | 86.5789 | 0.0944657 | 1.5849 | 2.93971 | 66.1753 | 25 | 5.42041 | 0.000204208 | 580.853 | 0.0115669 | 1000.06 | 0.204193 | 0.00323624 | 920.591
896.467 | 90.5277 | 0.100983 | 1 | 2.85742 | 75.9877 | 25 | 5.77666 | 0.000202265 | 901.026 | 0.0119614 | 1000.04 | 0.202254 | 0.00202254 | 901.026
863.098 | 82.1598 | 0.0951917 | 0.630957 | 2.78107 | 89.513 | 25.01 | 5.44168 | 0.000204373 | 1374.1 | 0.0113326 | 1000.05 | 0.20436 | 0.00128942 | 867
850.058 | 96.8186 | 0.113897 | 0.398107 | 2.69863 | 108.873 | 25 | 6.49965 | 0.000200868 | 2149.05 | 0.0105257 | 999.997 | 0.200866 | 0.000799661 | 855.554
848.939 | 106.749 | 0.125744 | 0.251189 | 2.68428 | 137.514 | 25 | 7.16772 | 0.000199752 | 3406.3 | 0.0103776 | 1000.02 | 0.199745 | 0.000501737 | 855.624
822.191 | 86.0655 | 0.104678 | 0.15849 | 2.66147 | 180.867 | 25 | 5.97607 | 0.000204978 | 5216.01 | 0.00923567 | 1000.04 | 0.204967 | 0.000324851 | 826.683
830.855 | 88.6982 | 0.106755 | 0.1 | 2.62275 | 247.214 | 25 | 6.09359 | 0.00019984 | 8355.76 | 0.00816248 | 1000.04 | 0.199829 | 0.00019983 | 835.576
Storage modulus | Loss modulus | Tan(delta) | Angular frequency | Oscillation torque | Step time | Temperature | Raw phase | Oscillation displacement | Complex viscosity | Axial force | Gap | Oscillation strain | Oscillation strain rate | Complex modulus
Pa | Pa |  | rad/s | µN.m | s | °C | ° | rad | Pa.s | N | µm | % | 1/s | Pa
-65.086 | 64.053 | -0.984129 | 100 | 51.4469 | 6.13081 | 25 | 179.775 | 0.000200592 | 0.913179 | 0.00448561 | 1000.03 | 0.200586 | 0.200586 | 91.318
486.277 | 48.3851 | 0.099501 | 63.0957 | 21.2173 | 12.6984 | 25.01 | 179.537 | 0.000225567 | 7.74503 | 0.00476263 | 1000.02 | 0.225561 | 0.142319 | 488.679
706.305 | 43.5498 | 0.0616586 | 39.8105 | 6.19046 | 19.2348 | 25 | 178.667 | 0.000210562 | 17.7754 | 0.00409999 | 1000.03 | 0.210553 | 0.0838223 | 707.647
778.337 | 42.9759 | 0.055215 | 25.1188 | 0.76097 | 25.7712 | 25.01 | 170.161 | 0.000192634 | 31.0334 | 0.00386727 | 1000.03 | 0.192626 | 0.0483853 | 779.522
804.581 | 42.3916 | 0.0526877 | 15.849 | 1.22949 | 32.4949 | 24.99 | 6.10911 | 0.000196507 | 50.8358 | 0.00414312 | 1000.02 | 0.1965 | 0.0311434 | 805.697
809.937 | 48.2586 | 0.0595832 | 10.0001 | 2.02375 | 39.2497 | 24.99 | 4.26366 | 0.000198495 | 81.1368 | 0.00329877 | 1000.04 | 0.198485 | 0.0198486 | 811.373
800.676 | 52.6318 | 0.0657342 | 6.30957 | 2.32789 | 45.9421 | 24.99 | 4.09062 | 0.000200873 | 127.172 | 0.00412197 | 1000.04 | 0.200862 | 0.0126735 | 802.404
782.628 | 54.8517 | 0.0700865 | 3.98105 | 2.41934 | 52.6189 | 25 | 4.14512 | 0.000202979 | 197.071 | 0.00286661 | 1000.04 | 0.202968 | 0.00808027 | 784.548
775.669 | 59.9838 | 0.0773317 | 2.51189 | 2.41347 | 58.7809 | 25 | 4.48097 | 0.000200131 | 309.721 | 0.0044373 | 1000.02 | 0.200124 | 0.0050269 | 777.985
754.325 | 64.0217 | 0.0848729 | 1.5849 | 2.39394 | 66.4249 | 25 | 4.87746 | 0.00020241 | 477.657 | 0.00360882 | 1000.02 | 0.202403 | 0.00320788 | 757.036
741.947 | 59.8029 | 0.0806026 | 1 | 2.34777 | 76.4401 | 25 | 4.61825 | 0.000201243 | 744.353 | 0.00341125 | 1000.03 | 0.201235 | 0.00201235 | 744.353
713.414 | 80.0232 | 0.112169 | 0.630957 | 2.30337 | 90.2306 | 25 | 6.40577 | 0.000204455 | 1137.78 | 0.00295934 | 1000.04 | 0.204445 | 0.00128996 | 717.888
721.277 | 71.6833 | 0.0993839 | 0.398107 | 2.25695 | 109.606 | 25 | 5.67759 | 0.000198305 | 1820.69 | 0.00391499 | 1000.02 | 0.198299 | 0.00078944 | 724.83
703.506 | 65.7081 | 0.093401 | 0.251189 | 2.2481 | 138.31 | 25 | 5.33671 | 0.000202594 | 2812.9 | 0.00345638 | 1000.04 | 0.202584 | 0.000508867 | 706.568
693.407 | 68.0542 | 0.0981446 | 0.15849 | 2.20483 | 181.522 | 24.99 | 5.60559 | 0.000201481 | 4396.11 | 0.00422234 | 1000.04 | 0.20147 | 0.000319309 | 696.738
685.972 | 67.6703 | 0.0986488 | 0.1 | 2.17431 | 247.978 | 25.01 | 5.634 | 0.000200824 | 6893.02 | 0.00512581 | 1000.02 | 0.200818 | 0.000200818 | 689.302
Storage modulus | Loss modulus | Tan(delta) | Angular frequency | Oscillation torque | Step time | Temperature | Raw phase | Oscillation displacement | Complex viscosity | Axial force | Gap | Oscillation strain | Oscillation strain rate | Complex modulus
Pa | Pa |  | rad/s | µN.m | s | °C | ° | rad | Pa.s | N | µm | % | 1/s | Pa
549.378 | 68.3103 | 0.124341 | 100 | 49.4575 | 5.97481 | 25 | 179.751 | 0.000200375 | 5.53608 | 0.0177566 | 1000.05 | 0.200363 | 0.200363 | 553.609
771.57 | 52.3035 | 0.0677884 | 63.0957 | 18.9588 | 12.48 | 25 | 179.475 | 0.000211638 | 12.2566 | 0.0179916 | 1000.01 | 0.211633 | 0.133532 | 773.341
853.546 | 47.6903 | 0.0558732 | 39.8105 | 5.34415 | 19.0476 | 25 | 178.415 | 0.000197278 | 21.4737 | 0.0174275 | 1000.03 | 0.19727 | 0.0785341 | 854.877
876.069 | 46.9853 | 0.053632 | 25.1188 | 0.486007 | 25.5684 | 24.99 | 162.614 | 0.000196776 | 34.9272 | 0.017798 | 1000.02 | 0.196769 | 0.0494261 | 877.328
877.977 | 50.8211 | 0.0578843 | 15.849 | 1.47481 | 32.4169 | 25 | 6.17845 | 0.000198846 | 55.489 | 0.0174041 | 1000.04 | 0.198835 | 0.0315134 | 879.447
876.871 | 56.016 | 0.0638817 | 10.0001 | 2.23818 | 39.0781 | 25 | 4.48437 | 0.000198901 | 87.8653 | 0.0158901 | 1000.06 | 0.198886 | 0.0198887 | 878.659
868.915 | 59.5953 | 0.0685859 | 6.30957 | 2.52368 | 45.7705 | 25.01 | 4.23825 | 0.000199245 | 138.037 | 0.0167548 | 1000.01 | 0.19924 | 0.0125712 | 870.956
854.679 | 64.3481 | 0.0752893 | 3.98105 | 2.6133 | 52.4473 | 25 | 4.43894 | 0.000200121 | 215.294 | 0.0163741 | 1000.06 | 0.200107 | 0.00796634 | 857.098
808.066 | 86.9207 | 0.107566 | 2.51189 | 2.59545 | 58.5781 | 24.99 | 6.21776 | 0.000205896 | 323.552 | 0.0174678 | 1000.02 | 0.205889 | 0.00517172 | 812.727
788.69 | 83.3635 | 0.105699 | 1.5849 | 2.52512 | 66.1285 | 25 | 6.06479 | 0.000203745 | 500.401 | 0.0160993 | 1000.02 | 0.203739 | 0.00322905 | 793.083
778.222 | 90.4973 | 0.116287 | 1 | 2.47134 | 75.9097 | 25 | 6.64666 | 0.000201227 | 783.466 | 0.0157035 | 999.984 | 0.201228 | 0.00201228 | 783.466
755.336 | 83.2218 | 0.110179 | 0.630957 | 2.41758 | 89.4818 | 25 | 6.29268 | 0.000202707 | 1204.37 | 0.0159366 | 999.99 | 0.202707 | 0.00127899 | 759.907
746.273 | 83.1643 | 0.111439 | 0.398107 | 2.36734 | 108.779 | 25 | 6.36088 | 0.00020079 | 1886.16 | 0.0149903 | 1000.06 | 0.200776 | 0.000799302 | 750.893
738.083 | 79.9644 | 0.108341 | 0.251189 | 2.32814 | 137.436 | 25 | 6.18413 | 0.000199679 | 2955.56 | 0.0140443 | 1000.04 | 0.199669 | 0.000501545 | 742.402
717.437 | 81.3936 | 0.113451 | 0.15849 | 2.29662 | 180.758 | 25 | 6.47286 | 0.000202506 | 4555.75 | 0.0149931 | 999.999 | 0.202504 | 0.000320947 | 722.039
712.062 | 79.59 | 0.111774 | 0.1 | 2.25718 | 247.338 | 24.99 | 6.37777 | 0.000200567 | 7164.96 | 0.0158371 | 1000.03 | 0.200559 | 0.000200559 | 716.496

## Fig 4D
Fmoc 3FPheDAP MSG 5 equiv |  | 9 equiv
[17 empty] | G' | G"
Storage modulus | Loss modulus | Tan(delta) | Angular frequency | Oscillation torque | Step time | Temperature | Raw phase | Oscillation displacement | Complex viscosity | Axial force | Gap | Oscillation strain | Oscillation strain rate | Complex modulus |  |  | 2042.07 | 175.6305
Pa | Pa |  | rad/s | µN.m | s | °C | ° | rad | Pa.s | N | µm | % | 1/s | Pa |  |  | 1947.131 | 179.4576
2729.61 | 90.6485 | 0.0332093 | 100 | 42.9732 | 6.11521 | 25.01 | 179.617 | 0.000201953 | 27.3111 | -0.0167796 | 1000.03 | 0.201938 | 0.201938 | 2731.12 | 0 |  | 1917.307 | 181.0041
2491.18 | 113.619 | 0.0456084 | 63.0957 | 12.6243 | 12.6672 | 25 | 178.368 | 0.000201424 | 39.5236 | -0.0166626 | 1000.02 | 0.201412 | 0.127082 | 2493.77 |  |  | 2289.38 | 213.0772
2369.68 | 117.604 | 0.0496287 | 39.8105 | 0.76457 | 19.2504 | 25 | 150.75 | 0.000202253 | 59.5971 | -0.0161153 | 1000.03 | 0.202239 | 0.0805126 | 2372.59 |  |  | 1844.546 | 178.1423
2303.6 | 129.614 | 0.0562658 | 25.1188 | 4.05737 | 25.818 | 25 | 5.79708 | 0.000201308 | 91.8533 | -0.016702 | 1000.02 | 0.201296 | 0.0505631 | 2307.24 |  | Average | 2008.087 | 185.4624
2260.34 | 144.208 | 0.0637993 | 15.849 | 5.85879 | 32.7133 | 25 | 4.45349 | 0.000200855 | 142.907 | -0.0169521 | 1000.03 | 0.200842 | 0.0318315 | 2264.94 |  | Std dev | 172.47 | 15.56247
2216.79 | 167.226 | 0.0754364 | 10.0001 | 6.50785 | 39.4057 | 25 | 4.65427 | 0.000201056 | 222.307 | -0.0175393 | 1000.05 | 0.201039 | 0.020104 | 2223.08
2165.7 | 189.848 | 0.0876615 | 6.30957 | 6.67958 | 46.0201 | 25 | 5.16334 | 0.000201598 | 344.556 | -0.0166525 | 1000.03 | 0.201585 | 0.0127192 | 2174
2124.57 | 182.549 | 0.0859226 | 3.98105 | 6.64727 | 52.7437 | 24.99 | 4.97083 | 0.000200882 | 535.637 | -0.0155317 | 1000.01 | 0.200873 | 0.00799684 | 2132.4
2049.32 | 191.51 | 0.0934504 | 2.51189 | 6.53472 | 58.9525 | 25 | 5.36537 | 0.000203142 | 819.401 | -0.0161368 | 1000.03 | 0.203129 | 0.00510239 | 2058.25
1999.36 | 212.161 | 0.106115 | 1.5849 | 6.35867 | 66.5809 | 24.99 | 6.06938 | 0.000201756 | 1268.59 | -0.0161383 | 1000.02 | 0.201745 | 0.00319745 | 2010.58
1922.62 | 197.894 | 0.10293 | 1 | 6.19367 | 76.5337 | 25.01 | 5.88151 | 0.000204178 | 1932.77 | -0.0159681 | 999.963 | 0.204179 | 0.00204179 | 1932.77
1921.27 | 227.43 | 0.118375 | 0.630957 | 6.02624 | 90.293 | 25 | 6.75301 | 0.000198377 | 3066.27 | -0.0158723 | 1000.04 | 0.198363 | 0.00125159 | 1934.68
1846.55 | 189.569 | 0.102661 | 0.398107 | 5.94336 | 109.637 | 25 | 5.86214 | 0.000203867 | 4662.71 | -0.0164318 | 1000 | 0.203861 | 0.000811585 | 1856.26
1818.66 | 176.868 | 0.0972522 | 0.251189 | 5.76953 | 138.232 | 25.01 | 5.55482 | 0.000201037 | 7274.36 | -0.0171062 | 1000.03 | 0.201025 | 0.000504952 | 1827.24
1798.57 | 169.135 | 0.0940382 | 0.15849 | 5.66512 | 181.491 | 25 | 5.37216 | 0.000199655 | 11398.3 | -0.0173246 | 1000.02 | 0.199645 | 0.000316417 | 1806.51
1791.95 | 163.211 | 0.0910798 | 0.1 | 5.59179 | 247.962 | 25 | 5.20402 | 0.000197856 | 17993.7 | -0.0202224 | 1000.05 | 0.19784 | 0.00019784 | 1799.37
Storage modulus | Loss modulus | Tan(delta) | Angular frequency | Oscillation torque | Step time | Temperature | Raw phase | Oscillation displacement | Complex viscosity | Axial force | Gap | Oscillation strain | Oscillation strain rate | Complex modulus
Pa | Pa |  | rad/s | µN.m | s | °C | ° | rad | Pa.s | N | µm | % | 1/s | Pa
1427.1 | 108.212 | 0.0758265 | 100 | 46.8617 | 6.13081 | 25 | 179.582 | 0.000200909 | 14.312 | -0.00473889 | 1000.04 | 0.200897 | 0.200897 | 1431.2
1926.53 | 105.779 | 0.0549064 | 63.0957 | 14.5934 | 12.792 | 25 | 178.669 | 0.000203996 | 30.5794 | -0.00411773 | 1000.01 | 0.203988 | 0.128708 | 1929.43
2093.43 | 118.304 | 0.0565122 | 39.8105 | 1.51585 | 19.344 | 24.99 | 166.327 | 0.000192837 | 52.6688 | -0.00413019 | 1000.06 | 0.192818 | 0.076762 | 2096.77
2147.99 | 133.064 | 0.0619482 | 25.1188 | 3.49433 | 25.896 | 25 | 6.76908 | 0.000197069 | 85.6772 | -0.00384823 | 1000.02 | 0.197058 | 0.0494986 | 2152.11
2153.17 | 148.127 | 0.0687948 | 15.849 | 5.4658 | 32.6665 | 25 | 4.85373 | 0.000198782 | 136.176 | -0.00437584 | 1000.03 | 0.198769 | 0.0315029 | 2158.26
2125.89 | 165.256 | 0.0777348 | 10.0001 | 6.20154 | 39.3901 | 24.99 | 4.81166 | 0.00020042 | 213.229 | -0.00512275 | 1000.06 | 0.200401 | 0.0200403 | 2132.3
2087.82 | 184.903 | 0.0885627 | 6.30957 | 6.41651 | 46.0825 | 25 | 5.22212 | 0.000201101 | 332.192 | -0.0056426 | 1000.06 | 0.201082 | 0.0126874 | 2095.99
2027.87 | 215.984 | 0.106508 | 3.98105 | 6.40001 | 52.7125 | 25 | 6.15707 | 0.000202342 | 512.262 | -0.00456612 | 1000.01 | 0.202334 | 0.008055 | 2039.34
1986.23 | 239.52 | 0.120591 | 2.51189 | 6.27416 | 58.8901 | 25 | 6.9113 | 0.00020069 | 796.458 | -0.00567786 | 1000.05 | 0.200674 | 0.00504071 | 2000.62
1922.62 | 223.777 | 0.116392 | 1.5849 | 6.1412 | 66.4717 | 25 | 6.65271 | 0.000202424 | 1221.28 | -0.00462218 | 1000.04 | 0.20241 | 0.00320798 | 1935.59
1852.15 | 195.308 | 0.105449 | 1 | 5.97014 | 76.3309 | 24.99 | 6.02461 | 0.000204269 | 1862.42 | -0.00488628 | 1000.06 | 0.204251 | 0.00204251 | 1862.42
1830.81 | 225.149 | 0.122978 | 0.630957 | 5.7933 | 90.0434 | 25.01 | 7.01316 | 0.000200022 | 2923.49 | -0.00461325 | 1000.02 | 0.200012 | 0.00126199 | 1844.6
1816.71 | 170.462 | 0.0938303 | 0.398107 | 5.68506 | 109.403 | 25 | 5.36098 | 0.000198379 | 4583.41 | -0.00444306 | 999.987 | 0.198376 | 0.000789747 | 1824.69
1748.5 | 173.22 | 0.0990679 | 0.251189 | 5.60847 | 138.045 | 25 | 5.65788 | 0.000203228 | 6994.99 | -0.00471856 | 1000.02 | 0.203218 | 0.000510461 | 1757.06
1728.92 | 163.465 | 0.0945475 | 0.15849 | 5.47322 | 181.319 | 25 | 5.40109 | 0.000200656 | 10957.4 | -0.00397717 | 1000.03 | 0.200644 | 0.000318 | 1736.63
1737.72 | 155.868 | 0.0896971 | 0.1 | 5.43271 | 247.947 | 25 | 5.12545 | 0.000198249 | 17447 | -0.00548957 | 1000.04 | 0.198235 | 0.000198235 | 1744.7
Storage modulus | Loss modulus | Tan(delta) | Angular frequency | Oscillation torque | Step time | Temperature | Raw phase | Oscillation displacement | Complex viscosity | Axial force | Gap | Oscillation strain | Oscillation strain rate | Complex modulus
Pa | Pa |  | rad/s | µN.m | s | °C | ° | rad | Pa.s | N | µm | % | 1/s | Pa
2125.46 | 118.239 | 0.0556298 | 100 | 44.6251 | 6.13081 | 25.01 | 179.521 | 0.00020076 | 21.2875 | -0.00117473 | 1000.04 | 0.200745 | 0.200745 | 2128.75
2191.11 | 116.536 | 0.0531859 | 63.0957 | 13.3204 | 12.7452 | 25 | 178.443 | 0.000197671 | 34.7758 | -0.00183785 | 999.986 | 0.197667 | 0.124719 | 2194.2
2186.49 | 129.176 | 0.0590792 | 39.8105 | 1.28912 | 19.3128 | 25 | 161.814 | 0.00019831 | 55.0182 | -0.00180012 | 1000.04 | 0.198295 | 0.0789424 | 2190.3
2176.58 | 137.939 | 0.0633743 | 25.1188 | 3.62214 | 25.8492 | 25 | 6.842 | 0.000199174 | 86.8252 | -0.00100819 | 1000.04 | 0.199159 | 0.0500265 | 2180.94
2147.34 | 155.452 | 0.0723929 | 15.849 | 5.48562 | 32.4325 | 25.01 | 5.10949 | 0.000200087 | 135.842 | -0.00139746 | 1000 | 0.20008 | 0.0317107 | 2152.96
2105.38 | 181.543 | 0.0862282 | 10.0001 | 6.1576 | 39.0937 | 25 | 5.33877 | 0.000200926 | 211.318 | -0.00188886 | 1000.01 | 0.200917 | 0.0200918 | 2113.2
2051.9 | 193.021 | 0.0940694 | 6.30957 | 6.33358 | 45.7705 | 24.99 | 5.54795 | 0.000201981 | 326.64 | -0.00229293 | 1000.06 | 0.201962 | 0.012743 | 2060.96
1996.99 | 229.514 | 0.11493 | 3.98105 | 6.28707 | 52.4785 | 25 | 6.64106 | 0.000201698 | 504.926 | -0.00192706 | 1000.03 | 0.201686 | 0.00802922 | 2010.13
1943.34 | 236.831 | 0.121868 | 2.51189 | 6.15572 | 58.6405 | 25 | 6.98457 | 0.000201234 | 779.381 | -0.00246206 | 1000.03 | 0.201222 | 0.00505448 | 1957.72
1849.51 | 168.456 | 0.0910813 | 1.5849 | 5.99762 | 66.1753 | 25 | 5.21553 | 0.000206057 | 1171.79 | -0.00253117 | 1000.03 | 0.206045 | 0.0032656 | 1857.17
1858.49 | 223.43 | 0.120221 | 1 | 5.78047 | 76.0657 | 25 | 6.86101 | 0.00019677 | 1871.87 | -0.00224674 | 1000.01 | 0.196762 | 0.00196762 | 1871.87
1785.73 | 239.861 | 0.134321 | 0.630957 | 5.69735 | 89.6066 | 25.01 | 7.65276 | 0.000201382 | 2855.61 | -0.0022498 | 999.997 | 0.201376 | 0.0012706 | 1801.77
1720.34 | 190.072 | 0.110485 | 0.398107 | 5.51254 | 109.013 | 25.01 | 6.30552 | 0.000202798 | 4347.6 | -0.00336236 | 1000.01 | 0.20279 | 0.000807322 | 1730.81
1688.17 | 168.687 | 0.0999229 | 0.251189 | 5.37462 | 137.561 | 24.99 | 5.70641 | 0.000201704 | 6754.2 | -0.00243562 | 1000.05 | 0.201688 | 0.000506617 | 1696.58
1648.14 | 131.83 | 0.0799876 | 0.15849 | 5.2941 | 180.867 | 25 | 4.5732 | 0.000203861 | 10432.2 | -0.00380792 | 1000.04 | 0.203847 | 0.000323077 | 1653.4
1683.9 | 148.246 | 0.0880372 | 0.1 | 5.23705 | 247.37 | 25 | 5.0311 | 0.000197244 | 16904.1 | -0.00480976 | 1000.03 | 0.197233 | 0.000197233 | 1690.41
Storage modulus | Loss modulus | Tan(delta) | Angular frequency | Oscillation torque | Step time | Temperature | Raw phase | Oscillation displacement | Complex viscosity | Axial force | Gap | Oscillation strain | Oscillation strain rate | Complex modulus
Pa | Pa |  | rad/s | µN.m | s | °C | ° | rad | Pa.s | N | µm | % | 1/s | Pa
3058.88 | 145.042 | 0.0474167 | 100 | 41.7215 | 6.13081 | 25 | 179.371 | 0.000200947 | 30.6232 | 0.0110056 | 1000.02 | 0.200933 | 0.200933 | 3062.32
2792.84 | 137.708 | 0.0493077 | 63.0957 | 11.7298 | 12.6984 | 25.01 | 177.861 | 0.00020241 | 44.3172 | 0.0124747 | 999.98 | 0.202405 | 0.127709 | 2796.23
2659.06 | 156.762 | 0.0589541 | 39.8105 | 0.557579 | 19.2036 | 25 | 63.1135 | 0.000201975 | 66.9088 | 0.0103657 | 999.992 | 0.201968 | 0.0804043 | 2663.68
2587.84 | 164.22 | 0.0634582 | 25.1188 | 4.95937 | 25.7712 | 24.99 | 6.0058 | 0.000201177 | 103.231 | 0.0101329 | 1000.02 | 0.201165 | 0.0505302 | 2593.05
2530.28 | 183.524 | 0.0725312 | 15.849 | 6.73443 | 32.4013 | 24.99 | 4.94412 | 0.000201349 | 160.069 | 0.00959485 | 1000 | 0.201341 | 0.0319106 | 2536.93
2489.7 | 207.031 | 0.083155 | 10.0001 | 7.35611 | 39.2185 | 25 | 5.0841 | 0.00020047 | 249.828 | 0.0111256 | 1000 | 0.200462 | 0.0200463 | 2498.3
2442.57 | 228.057 | 0.0933679 | 6.30957 | 7.52068 | 45.8485 | 25.01 | 5.4784 | 0.000200452 | 388.804 | 0.00992958 | 1000.03 | 0.200438 | 0.0126468 | 2453.19
2353.72 | 232.904 | 0.0989513 | 3.98105 | 7.47642 | 52.5721 | 25 | 5.71309 | 0.000203455 | 594.118 | 0.0095094 | 1000.02 | 0.203443 | 0.00809916 | 2365.22
2321.05 | 240.846 | 0.103766 | 2.51189 | 7.28741 | 58.7341 | 24.99 | 5.95006 | 0.000199698 | 928.986 | 0.00866505 | 1000.02 | 0.199686 | 0.00501591 | 2333.51
2232.57 | 247.031 | 0.110649 | 1.5849 | 7.14961 | 66.1285 | 25 | 6.32527 | 0.000203016 | 1417.25 | 0.00914105 | 1000.03 | 0.203002 | 0.00321738 | 2246.2
2169.17 | 238.373 | 0.109891 | 1 | 6.92345 | 76.1749 | 25 | 6.27561 | 0.000202142 | 2182.23 | 0.0099753 | 1000.04 | 0.202127 | 0.00202127 | 2182.23
2065.69 | 243.948 | 0.118095 | 0.630957 | 6.73962 | 89.8094 | 25 | 6.737 | 0.000206354 | 3296.65 | 0.00800816 | 1000.05 | 0.206337 | 0.0013019 | 2080.05
2066.23 | 222.709 | 0.107785 | 0.398107 | 6.52317 | 109.247 | 25 | 6.15243 | 0.000199861 | 5220.2 | 0.00958051 | 1000.02 | 0.19985 | 0.000795619 | 2078.2
2081 | 224.309 | 0.107789 | 0.251189 | 6.45372 | 137.935 | 24.99 | 6.15221 | 0.000196322 | 8332.58 | 0.00623131 | 1000.05 | 0.196305 | 0.000493096 | 2093.05
2022.65 | 199.464 | 0.0986148 | 0.15849 | 6.44154 | 181.116 | 24.99 | 5.63193 | 0.000201776 | 12824 | 0.00608757 | 1000 | 0.201769 | 0.000319783 | 2032.47
2029.79 | 193.903 | 0.0955289 | 0.1 | 6.37405 | 247.51 | 25 | 5.45671 | 0.000199023 | 20390.3 | 0.00504071 | 1000.03 | 0.19901 | 0.00019901 | 2039.03
Storage modulus | Loss modulus | Tan(delta) | Angular frequency | Oscillation torque | Step time | Temperature | Raw phase | Oscillation displacement | Complex viscosity | Axial force | Gap | Oscillation strain | Oscillation strain rate | Complex modulus
Pa | Pa |  | rad/s | µN.m | s | °C | ° | rad | Pa.s | N | µm | % | 1/s | Pa
1861.01 | 116.244 | 0.0624627 | 100 | 45.4938 | 6.14641 | 24.99 | 179.538 | 0.000200916 | 18.6464 | 0.00311378 | 999.989 | 0.200912 | 0.200912 | 1864.64
2027.63 | 114.754 | 0.0565952 | 63.0957 | 13.8332 | 12.714 | 25 | 178.524 | 0.000197745 | 32.1872 | 0.00321509 | 1000.05 | 0.197728 | 0.124758 | 2030.88
2069.55 | 123.14 | 0.0595005 | 39.8105 | 1.62323 | 19.266 | 25 | 166.429 | 0.000196941 | 52.0771 | 0.00430214 | 1000.03 | 0.196928 | 0.0783982 | 2073.21
2070.22 | 132.931 | 0.0642112 | 25.1188 | 3.28301 | 25.8024 | 25.01 | 7.26135 | 0.000198746 | 82.587 | 0.0029658 | 1000.03 | 0.198733 | 0.0499194 | 2074.49
2050.34 | 148.267 | 0.0723135 | 15.849 | 5.17995 | 32.5105 | 24.99 | 5.16103 | 0.000200085 | 129.705 | 0.00332451 | 1000 | 0.200079 | 0.0317105 | 2055.7
2020.85 | 169.401 | 0.0838267 | 10.0001 | 5.87648 | 39.2965 | 25.01 | 5.20906 | 0.000200511 | 202.793 | 0.00415429 | 999.981 | 0.200508 | 0.020051 | 2027.94
1977.78 | 185.903 | 0.0939959 | 6.30957 | 6.07509 | 45.9577 | 25 | 5.55038 | 0.000201232 | 314.839 | 0.00284451 | 1000.01 | 0.201224 | 0.0126964 | 1986.5
1932.08 | 215.698 | 0.11164 | 3.98105 | 6.05514 | 52.6657 | 25 | 6.45543 | 0.000200945 | 488.333 | 0.00399527 | 1000.02 | 0.200935 | 0.00799932 | 1944.08
1852.41 | 194.245 | 0.104861 | 2.51189 | 5.95139 | 58.8433 | 25 | 6.01914 | 0.000204549 | 741.499 | 0.00428475 | 1000.02 | 0.204538 | 0.00513779 | 1862.57
1839.83 | 208.752 | 0.113462 | 1.5849 | 5.75923 | 66.6433 | 25 | 6.48733 | 0.000198454 | 1168.3 | 0.00407754 | 1000.01 | 0.198446 | 0.00314516 | 1851.64
1759.29 | 202.419 | 0.115058 | 1 | 5.66486 | 76.4557 | 25 | 6.56929 | 0.00020384 | 1770.89 | 0.00393944 | 1000.01 | 0.203833 | 0.00203833 | 1770.89
1693.13 | 193.978 | 0.114568 | 0.630957 | 5.47069 | 90.215 | 25.01 | 6.53806 | 0.000204445 | 2700.99 | 0.00434775 | 1000 | 0.204439 | 0.00128992 | 1704.21
1673.69 | 193.262 | 0.115471 | 0.398107 | 5.31166 | 109.528 | 25 | 6.58764 | 0.000200747 | 4232.06 | 0.00379288 | 1000.03 | 0.200736 | 0.000799144 | 1684.81
1652.23 | 182.637 | 0.11054 | 0.251189 | 5.21081 | 138.216 | 25.01 | 6.30808 | 0.000199581 | 6617.72 | 0.00269959 | 1000.01 | 0.199574 | 0.000501307 | 1662.29
1629.61 | 167.729 | 0.102925 | 0.15849 | 5.13491 | 181.444 | 25 | 5.87649 | 0.000199559 | 10336.5 | 0.00214378 | 1000.02 | 0.199549 | 0.000316265 | 1638.22
1602.64 | 175.63 | 0.109588 | 0.1 | 5.09728 | 247.9 | 25 | 6.25387 | 0.000201289 | 16122.3 | 0.000133163 | 1000.03 | 0.201278 | 0.000201278 | 1612.23

## Table 1
2008.087 | 1.269904e-08 | 12.69 nm | Calculation of Mesh size
769.5194 | 1.748337e-08 | 17.48 nm
208.9563 | 2.699894e-08 | 26.9 nm
21.38246 | 5.77226e-08 | 57.7 nm
7414.342375 | 8.216261e-09 | 8.21 nm

## Fig S9
Phe MSG
Storage modulus | Loss modulus | Tan(delta) | Angular frequency | Oscillation torque | Step time | Temperature | Raw phase | Oscillation displacement | Complex viscosity | Axial force | Gap | Oscillation strain | Oscillation strain rate | Complex modulus
Pa | Pa |  | rad/s | µN.m | s | °C | ° | rad | Pa.s | N | µm | % | 1/s | Pa
-580.353 | 84.7884 | -0.146098 | 100 | 53.0064 | 6.00601 | 25.01 | 179.712 | 0.000200184 | 5.86514 | -0.0105826 | 1000.03 | 0.200179 | 0.20018 | 586.514
-171.383 | 67.7748 | -0.395459 | 63.0957 | 22.7312 | 12.48 | 25 | 179.416 | 0.000217562 | 2.92091 | -0.0107078 | 1000.02 | 0.217559 | 0.13727 | 184.297
-15.4952 | 54.1802 | -3.49657 | 39.8105 | 8.77853 | 19.0788 | 25 | 178.804 | 0.000215304 | 1.41552 | -0.0110124 | 1000.03 | 0.215298 | 0.085711 | 56.3524
36.9388 | 41.5393 | 1.12455 | 25.1188 | 3.11724 | 25.662 | 25 | 177.597 | 0.000200272 | 2.21299 | -0.0106396 | 1000.03 | 0.200266 | 0.0503044 | 55.5877
52.4458 | 34.6184 | 0.660079 | 15.849 | 1.1004 | 32.2921 | 25 | 174.452 | 0.000195636 | 3.96498 | -0.0111548 | 999.985 | 0.195639 | 0.0310069 | 62.841
52.7991 | 28.5752 | 0.541206 | 10.0001 | 0.353924 | 39.1093 | 25.01 | 165.435 | 0.000198303 | 6.00353 | -0.0120771 | 1000.05 | 0.198293 | 0.0198294 | 60.0357
50.6412 | 23.7752 | 0.469483 | 6.30957 | 0.0871334 | 45.7237 | 25 | 120.774 | 0.000200467 | 8.8666 | -0.0118912 | 1000.03 | 0.200461 | 0.0126482 | 55.9445
47.9472 | 20.0568 | 0.41831 | 3.98105 | 0.0937783 | 52.4473 | 25 | 42.1597 | 0.000199792 | 13.0551 | -0.0113688 | 1000.01 | 0.19979 | 0.00795372 | 51.9732
43.7257 | 16.6701 | 0.381242 | 2.51189 | 0.119661 | 58.6249 | 25 | 26.4856 | 0.000203798 | 18.6296 | -0.0114668 | 999.992 | 0.2038 | 0.00511923 | 46.7956
40.4828 | 15.3262 | 0.378586 | 1.5849 | 0.125015 | 66.2689 | 25 | 22.8368 | 0.000201543 | 27.3121 | -0.0118502 | 1000.02 | 0.201539 | 0.00319418 | 43.2868
37.8222 | 14.0208 | 0.370702 | 1 | 0.122774 | 76.2217 | 25 | 21.175 | 0.000201367 | 40.3373 | -0.0111299 | 1000.01 | 0.201365 | 0.00201365 | 40.3373
34.0668 | 13.6271 | 0.40001 | 0.630957 | 0.112804 | 89.7158 | 24.99 | 22.184 | 0.000198988 | 58.1516 | -0.0124356 | 1000.03 | 0.198982 | 0.00125549 | 36.6912
31.4879 | 13.5772 | 0.431189 | 0.398107 | 0.107485 | 109.153 | 24.99 | 23.497 | 0.00020095 | 86.1334 | -0.0124197 | 1000.05 | 0.200939 | 0.000799954 | 34.2903
29.3867 | 12.7215 | 0.432899 | 0.251189 | 0.0999774 | 137.717 | 25 | 23.481 | 0.000199352 | 127.482 | -0.012488 | 1000.02 | 0.199348 | 0.000500739 | 32.0221
27.0801 | 11.0675 | 0.408695 | 0.15849 | 0.0928702 | 181.148 | 25 | 22.2599 | 0.00020237 | 184.582 | -0.0123606 | 1000.04 | 0.202361 | 0.000320722 | 29.2544
25.7245 | 10.225 | 0.397481 | 0.1 | 0.086541 | 247.775 | 25.01 | 21.6893 | 0.000199131 | 276.821 | -0.0115814 | 999.999 | 0.199131 | 0.000199131 | 27.6821
Storage modulus | Loss modulus | Tan(delta) | Angular frequency | Oscillation torque | Step time | Temperature | Raw phase | Oscillation displacement | Complex viscosity | Axial force | Gap | Oscillation strain | Oscillation strain rate | Complex modulus
Pa | Pa |  | rad/s | µN.m | s | °C | ° | rad | Pa.s | N | µm | % | 1/s | Pa
664.95 | 83.8558 | 0.126108 | 100 | 49.104 | 6.13081 | 25 | 179.692 | 0.000200238 | 6.70216 | 0.0118569 | 1000 | 0.200236 | 0.200236 | 670.216
323.027 | 65.3298 | 0.202243 | 63.0957 | 17.8444 | 12.6672 | 25 | 179.392 | 0.000184504 | 5.22328 | 0.011089 | 1000.01 | 0.184502 | 0.116413 | 329.567
182.485 | 51.2612 | 0.280907 | 39.8105 | 6.97958 | 19.266 | 25 | 178.775 | 0.000185318 | 4.76125 | 0.0109191 | 1000.01 | 0.185316 | 0.0737752 | 189.548
115.308 | 42.3597 | 0.367361 | 25.1188 | 2.8312 | 25.7868 | 25 | 177.34 | 0.000197492 | 4.89046 | 0.0105014 | 1000.01 | 0.19749 | 0.049607 | 122.842
82.0627 | 35.311 | 0.430293 | 15.849 | 1.04724 | 32.5885 | 25 | 173.833 | 0.000202834 | 5.63677 | 0.0110211 | 1000 | 0.202834 | 0.0321471 | 89.3373
65.323 | 29.3676 | 0.449575 | 10.0001 | 0.323518 | 39.2965 | 25 | 163.228 | 0.00020237 | 7.16204 | 0.0113705 | 1000 | 0.20237 | 0.0202372 | 71.6208
56.705 | 24.3755 | 0.429865 | 6.30957 | 0.0814479 | 45.9421 | 24.99 | 108.37 | 0.000201885 | 9.7823 | 0.01083 | 1000.03 | 0.201879 | 0.0127377 | 61.7221
50.277 | 20.9851 | 0.417389 | 3.98105 | 0.102438 | 52.6501 | 25 | 40.6042 | 0.00020226 | 13.685 | 0.0113398 | 1000.03 | 0.202254 | 0.00805184 | 54.4808
47.4014 | 17.1319 | 0.361421 | 2.51189 | 0.129076 | 58.7809 | 25 | 24.7679 | 0.000200949 | 20.0655 | 0.0122648 | 1000.02 | 0.200945 | 0.00504751 | 50.4023
43.6291 | 15.3558 | 0.351962 | 1.5849 | 0.134064 | 66.3781 | 25 | 21.2239 | 0.000201213 | 29.1833 | 0.0118526 | 1000.02 | 0.201209 | 0.00318895 | 46.2525
41.2305 | 15.6999 | 0.380784 | 1 | 0.133821 | 76.1749 | 25 | 21.625 | 0.000199984 | 44.1185 | 0.0120249 | 1000.03 | 0.199978 | 0.00199978 | 44.1185
36.7468 | 12.4188 | 0.337957 | 0.630957 | 0.121056 | 89.9186 | 25.01 | 18.9844 | 0.000201882 | 61.4758 | 0.0109046 | 1000.03 | 0.201876 | 0.00127375 | 38.7886
31.0559 | 13.9465 | 0.449078 | 0.398107 | 0.109201 | 109.309 | 25 | 24.3629 | 0.000205633 | 85.5139 | 0.0105205 | 1000.03 | 0.205627 | 0.000818616 | 34.0437
30.9717 | 15.9429 | 0.514758 | 0.251189 | 0.108707 | 137.967 | 25 | 27.315 | 0.000199202 | 138.678 | 0.0105893 | 1000.05 | 0.199192 | 0.000500346 | 34.8342
31.2626 | 15.6548 | 0.500753 | 0.15849 | 0.109908 | 181.21 | 25 | 26.6296 | 0.000200339 | 220.602 | 0.0104593 | 1000.03 | 0.200333 | 0.000317507 | 34.9632
30.8199 | 14.9379 | 0.484686 | 0.1 | 0.108119 | 247.557 | 25 | 25.8707 | 0.000201064 | 342.492 | 0.0115271 | 1000.04 | 0.201056 | 0.000201056 | 34.2492
Pa | Pa |  | rad/s | µN.m | s | °C | ° | rad | Pa.s | N | µm | % | 1/s | Pa
-542.7 | 95.3463 | -0.175689 | 100 | 52.9626 | 5.97481 | 25 | 179.675 | 0.000200465 | 5.51012 | -0.0163708 | 1000.03 | 0.200461 | 0.200461 | 551.012
-153.702 | 74.0457 | -0.481748 | 63.0957 | 22.5762 | 12.5268 | 25 | 179.36 | 0.000216652 | 2.70396 | -0.0158497 | 1000.03 | 0.216647 | 0.136695 | 170.608
-4.08948 | 59.1056 | -14.4531 | 39.8105 | 8.709 | 19.0788 | 25.01 | 178.69 | 0.000214532 | 1.48822 | -0.0158562 | 999.998 | 0.214533 | 0.0854065 | 59.2469
43.9903 | 46.8341 | 1.06465 | 25.1188 | 3.08897 | 25.662 | 25 | 177.272 | 0.000199828 | 2.55801 | -0.0155665 | 1000.05 | 0.199818 | 0.0501919 | 64.254
55.9194 | 39.0128 | 0.697661 | 15.849 | 1.08893 | 32.3389 | 25 | 173.692 | 0.000195233 | 4.30206 | -0.0149659 | 1000.01 | 0.195231 | 0.0309422 | 68.1834
57.6435 | 31.6989 | 0.549912 | 10.0001 | 0.34165 | 39.1717 | 25 | 163.22 | 0.000198092 | 6.5784 | -0.0143276 | 999.998 | 0.198092 | 0.0198093 | 65.7845
54.9783 | 26.4653 | 0.481378 | 6.30957 | 0.0882307 | 45.8017 | 25 | 110.36 | 0.000198985 | 9.67048 | -0.0140882 | 1000.03 | 0.198978 | 0.0125547 | 61.0166
51.786 | 22.7051 | 0.43844 | 3.98105 | 0.106987 | 52.5565 | 25 | 41.1417 | 0.000197368 | 14.2035 | -0.0143679 | 1000.03 | 0.197362 | 0.00785708 | 56.5448
49.8107 | 18.9927 | 0.381298 | 2.51189 | 0.136439 | 58.6873 | 24.99 | 25.6565 | 0.000198017 | 21.2226 | -0.0139643 | 1000.02 | 0.198013 | 0.00497388 | 53.3088
44.6155 | 17.0745 | 0.382703 | 1.5849 | 0.141171 | 66.2845 | 25 | 22.8463 | 0.000204369 | 30.1415 | -0.0133132 | 1000.03 | 0.204363 | 0.00323893 | 47.7711
41.6894 | 15.4371 | 0.370289 | 1 | 0.134991 | 76.0813 | 25.01 | 21.0733 | 0.000200176 | 44.4557 | -0.0134606 | 1000.04 | 0.200167 | 0.00200167 | 44.4557
38.791 | 14.1591 | 0.365009 | 0.630957 | 0.129502 | 89.591 | 25 | 20.3654 | 0.000202643 | 65.4471 | -0.0128899 | 1000.05 | 0.202633 | 0.00127852 | 41.2943
35.8762 | 12.8119 | 0.357114 | 0.398107 | 0.120054 | 108.951 | 25 | 19.7837 | 0.000201919 | 95.6909 | -0.0128026 | 1000.03 | 0.201913 | 0.000803829 | 38.0952
31.8994 | 13.0435 | 0.408896 | 0.251189 | 0.1087 | 137.655 | 25.01 | 22.3043 | 0.000201359 | 137.2 | -0.0125635 | 1000.04 | 0.201351 | 0.000505771 | 34.4631
30.2172 | 13.4832 | 0.44621 | 0.15849 | 0.101941 | 180.836 | 25 | 24.0758 | 0.000196357 | 208.777 | -0.0126014 | 1000.02 | 0.196353 | 0.000311199 | 33.0889
28.005 | 14.1557 | 0.505472 | 0.1 | 0.0991579 | 247.354 | 25.01 | 26.8287 | 0.000201268 | 313.793 | -0.0135315 | 1000.02 | 0.201263 | 0.000201263 | 31.3793
Storage modulus | Loss modulus | Tan(delta) | Angular frequency | Oscillation torque | Step time | Temperature | Raw phase | Oscillation displacement | Complex viscosity | Axial force | Gap | Oscillation strain | Oscillation strain rate | Complex modulus
Pa | Pa |  | rad/s | µN.m | s | °C | ° | rad | Pa.s | N | µm | % | 1/s | Pa
511.402 | 102.424 | 0.200281 | 100 | 49.5879 | 6.00601 | 25 | 179.628 | 0.00020024 | 5.21558 | 7.96867e-05 | 1000.02 | 0.200235 | 0.200235 | 521.558
266.808 | 71.2004 | 0.26686 | 63.0957 | 18.4517 | 12.6828 | 25 | 179.343 | 0.000189055 | 4.37661 | -0.00020521 | 1000.03 | 0.189049 | 0.119282 | 276.145
155.291 | 58.1787 | 0.374644 | 39.8105 | 7.16191 | 19.2816 | 25.01 | 178.625 | 0.000188015 | 4.16551 | -0.000603644 | 1000.03 | 0.188009 | 0.0748473 | 165.831
99.0943 | 46.689 | 0.471158 | 25.1188 | 2.87594 | 25.7712 | 24.99 | 177.12 | 0.00019707 | 4.36097 | -0.000120117 | 1000.04 | 0.197062 | 0.0494995 | 109.542
77.1224 | 34.6332 | 0.449068 | 15.849 | 1.05675 | 32.4013 | 25.01 | 174.04 | 0.000201703 | 5.3342 | 0.000183702 | 1000.04 | 0.201695 | 0.0319667 | 84.5418
60.4568 | 30.1392 | 0.498525 | 10.0001 | 0.338663 | 39.2029 | 25 | 163.586 | 0.000202141 | 6.75525 | 0.000358942 | 1000.03 | 0.202135 | 0.0202136 | 67.5529
51.4779 | 24.7485 | 0.48076 | 6.30957 | 0.0889642 | 45.8797 | 25 | 118.293 | 0.000201515 | 9.05258 | -0.000177238 | 1000.03 | 0.201509 | 0.0127143 | 57.1179
45.9263 | 20.5399 | 0.447236 | 3.98105 | 0.0911103 | 52.5721 | 25 | 45.5787 | 0.000201695 | 12.6374 | 0.000823194 | 1000.04 | 0.201687 | 0.00802925 | 50.3101
41.5442 | 16.7533 | 0.403264 | 2.51189 | 0.112094 | 58.7185 | 25.01 | 28.1775 | 0.000201141 | 17.8332 | -0.000130107 | 1000.02 | 0.201137 | 0.00505235 | 44.795
38.9614 | 14.9116 | 0.382727 | 1.5849 | 0.119436 | 66.3001 | 25 | 23.1515 | 0.000200485 | 26.3219 | 2.46817e-06 | 1000.04 | 0.200477 | 0.00317736 | 41.7175
36.9755 | 14.2512 | 0.385421 | 1 | 0.119167 | 76.1437 | 24.99 | 21.9577 | 0.000199061 | 39.6268 | -0.00092004 | 1000.04 | 0.199053 | 0.00199053 | 39.6268
34.0026 | 12.3864 | 0.364277 | 0.630957 | 0.112639 | 89.8874 | 25 | 20.3727 | 0.000201542 | 57.3547 | -0.00127405 | 1000.01 | 0.20154 | 0.00127163 | 36.1884
31.6034 | 12.0022 | 0.379776 | 0.398107 | 0.104762 | 109.247 | 25 | 20.9519 | 0.000198714 | 84.9161 | -0.000479413 | 1000.06 | 0.198702 | 0.000791046 | 33.8057
29.2256 | 11.983 | 0.410017 | 0.251189 | 0.0988823 | 137.92 | 25 | 22.3653 | 0.000199902 | 125.75 | -0.00119542 | 1000.04 | 0.199894 | 0.000502111 | 31.5869
28.3423 | 11.5128 | 0.406207 | 0.15849 | 0.0964819 | 181.179 | 25 | 22.1362 | 0.000201036 | 193.018 | -0.00176275 | 1000.02 | 0.201032 | 0.000318615 | 30.5914
27.5071 | 10.9821 | 0.399248 | 0.1 | 0.0937925 | 247.666 | 25.01 | 21.7759 | 0.000201707 | 296.184 | -0.000720588 | 1000.03 | 0.201701 | 0.000201701 | 29.6184
Storage modulus | Loss modulus | Tan(delta) | Angular frequency | Oscillation torque | Step time | Temperature | Raw phase | Oscillation displacement | Complex viscosity | Axial force | Gap | Oscillation strain | Oscillation strain rate | Complex modulus
Pa | Pa |  | rad/s | µN.m | s | °C | ° | rad | Pa.s | N | µm | % | 1/s | Pa
-805.849 | 102.409 | -0.127082 | 100 | 53.8171 | 6.13081 | 24.99 | 179.657 | 0.000200562 | 8.1233 | 5.04212e-05 | 1000.07 | 0.20055 | 0.20055 | 812.33
-246.925 | 77.6534 | -0.314482 | 63.0957 | 23.5942 | 12.7608 | 25.01 | 179.339 | 0.000223283 | 4.10245 | 0.00047001 | 1000.02 | 0.223279 | 0.14088 | 258.847
-33.4296 | 62.2633 | -1.86252 | 39.8105 | 9.06936 | 19.3128 | 25 | 178.635 | 0.000220896 | 1.77516 | -0.000188286 | 1000.03 | 0.220889 | 0.0879371 | 70.67
44.1162 | 52.6686 | 1.19386 | 25.1188 | 3.10772 | 25.8492 | 25 | 176.933 | 0.000201007 | 2.73516 | 0.000146797 | 1000.03 | 0.201001 | 0.050489 | 68.7039
67.0028 | 42.5479 | 0.635017 | 15.849 | 1.05112 | 32.5573 | 25 | 172.906 | 0.000194249 | 5.00792 | 0.000340607 | 1000.04 | 0.194241 | 0.0307853 | 79.3707
71.4616 | 34.5057 | 0.482856 | 10.0001 | 0.302244 | 39.3121 | 24.99 | 159.298 | 0.000197131 | 7.93556 | 3.65524e-05 | 1000 | 0.197131 | 0.0197132 | 79.3562
71.7424 | 28.6188 | 0.39891 | 6.30957 | 0.0921359 | 45.9577 | 24.99 | 76.3674 | 0.000199193 | 12.2417 | 0.000180529 | 1000.06 | 0.199181 | 0.0125675 | 77.24
67.2074 | 24.6081 | 0.366151 | 3.98105 | 0.151887 | 52.6501 | 24.99 | 30.7209 | 0.000200743 | 17.9779 | -0.000365524 | 1000.04 | 0.200735 | 0.00799136 | 71.5709
63.9936 | 22.9877 | 0.359219 | 2.51189 | 0.182741 | 58.8121 | 25 | 23.1656 | 0.000199096 | 27.0701 | -1.53966e-05 | 1000.04 | 0.199088 | 0.00500086 | 67.9971
59.227 | 19.7255 | 0.333048 | 1.5849 | 0.185712 | 66.2221 | 25 | 19.6844 | 0.000201898 | 39.3877 | 1.42213e-05 | 1000.04 | 0.20189 | 0.00319975 | 62.4254
55.8122 | 18.6097 | 0.333434 | 1 | 0.181849 | 76.1905 | 25 | 18.9551 | 0.000202077 | 58.833 | 0.000288071 | 1000.03 | 0.202071 | 0.00202071 | 58.833
51.8036 | 17.8339 | 0.34426 | 0.630957 | 0.172474 | 89.7002 | 24.99 | 19.2196 | 0.000202685 | 86.8322 | 0.00113889 | 1000.04 | 0.202677 | 0.0012788 | 54.7874
48.8335 | 17.5108 | 0.358582 | 0.398107 | 0.160552 | 109.013 | 24.99 | 19.8235 | 0.000197949 | 130.312 | 0.00194915 | 1000.01 | 0.197947 | 0.000788041 | 51.8781
44.1722 | 17.3435 | 0.392633 | 0.251189 | 0.150203 | 137.748 | 24.99 | 21.482 | 0.000201911 | 188.922 | 0.00262637 | 1000.02 | 0.201907 | 0.000507168 | 47.4551
41.6784 | 16.1366 | 0.387171 | 0.15849 | 0.140676 | 181.085 | 25 | 21.1839 | 0.000200555 | 281.994 | 0.00313352 | 1000.01 | 0.200553 | 0.000317856 | 44.6932
38.641 | 14.8882 | 0.385294 | 0.1 | 0.130113 | 247.463 | 25 | 21.0795 | 0.00020011 | 414.1 | 0.00199346 | 1000.03 | 0.200104 | 0.000200104 | 41.41

## Fig S7A
Amplitude sweep - 1 | MSG
Storage modulus | Loss modulus | Tan(delta) | Angular frequency | Oscillation torque | Step time | Temperature | Raw phase | Oscillation displacement | Axial force | Oscillation strain | Gap
Pa | Pa |  | rad/s | µN.m | s | °C | ° | rad | N | % | µm
626.45 | -33.4421 | -0.0533836 | 10.0001 | 0.00359114 | 6.28681 | 25.01 | -3.8545 | 3.67659e-07 | -0.0228018 | 0.000459559 | 800.014
519.693 | 93.0488 | 0.179046 | 10.0001 | 0.0108097 | 12.9168 | 25 | 13.4325 | 1.37447e-06 | -0.0226818 | 0.00171805 | 800.008
456.323 | 50.6907 | 0.111085 | 10.0001 | 0.0134319 | 19.6872 | 25 | 8.83238 | 2.07224e-06 | -0.0224668 | 0.00259016 | 800.036
560.755 | 54.3641 | 0.096948 | 10.0001 | 0.0253879 | 26.286 | 25 | 7.19463 | 2.9788e-06 | -0.023036 | 0.00372343 | 800.006
524.491 | 49.4111 | 0.0942076 | 10.0001 | 0.0406432 | 33.0565 | 25 | 7.14106 | 5.20807e-06 | -0.0224724 | 0.00650973 | 800.035
517.527 | 41.8333 | 0.0808332 | 10.0001 | 0.0613003 | 39.8269 | 25 | 6.16279 | 8.01236e-06 | -0.023367 | 0.0100148 | 800.045
536.862 | 40.8025 | 0.0760019 | 10.0001 | 0.100331 | 46.6441 | 25 | 5.7282 | 1.25002e-05 | -0.0225566 | 0.0156244 | 800.034
534.007 | 34.6486 | 0.0648841 | 10.0001 | 0.160867 | 53.5081 | 25 | 4.90304 | 2.02115e-05 | -0.0227516 | 0.0252627 | 800.044
536.231 | 31.6661 | 0.059053 | 10.0001 | 0.254282 | 60.2785 | 25 | 4.45832 | 3.17928e-05 | -0.0237107 | 0.039739 | 800.032
538.325 | 31.0755 | 0.0577263 | 10.0001 | 0.404509 | 67.0957 | 25.01 | 4.35316 | 5.03237e-05 | -0.0221433 | 0.0629011 | 800.036
541.335 | 33.6826 | 0.0622214 | 10.0001 | 0.645809 | 73.8817 | 25 | 4.6824 | 7.9718e-05 | -0.023045 | 0.0996427 | 800.029
542.683 | 39.222 | 0.0722741 | 10.0001 | 1.02853 | 80.6521 | 25.01 | 5.43045 | 0.0001264 | -0.023821 | 0.157992 | 800.033
543.889 | 34.7417 | 0.0638765 | 10.0001 | 1.64024 | 87.4694 | 24.99 | 4.79924 | 0.000201178 | -0.0228027 | 0.251468 | 800.007
548.192 | 34.3383 | 0.0626391 | 10.0001 | 2.60789 | 94.3022 | 25 | 4.69523 | 0.000316641 | -0.023051 | 0.395771 | 800.051
548.707 | 33.7836 | 0.0615694 | 10.0001 | 4.16098 | 101.135 | 25 | 4.61397 | 0.000504607 | -0.0219385 | 0.630751 | 800.002
550.985 | 34.7758 | 0.0631157 | 10.0001 | 6.62023 | 107.952 | 25 | 4.72331 | 0.000798388 | -0.0227588 | 0.997958 | 800.013
554.234 | 34.764 | 0.0627243 | 10.0001 | 10.5704 | 114.691 | 25.01 | 4.68571 | 0.00126509 | -0.0225986 | 1.5813 | 800.019
555.265 | 35.6138 | 0.0641384 | 10.0001 | 16.8148 | 121.555 | 24.99 | 4.78817 | 0.0020073 | -0.0226941 | 2.50899 | 800.031
544.807 | 36.0052 | 0.066088 | 10.0001 | 26.2284 | 128.326 | 25.01 | 4.96201 | 0.00320919 | -0.0225169 | 4.01128 | 800.031
517.326 | 38.1972 | 0.0738358 | 10.0001 | 39.3263 | 135.081 | 25.01 | 5.63361 | 0.00514771 | -0.022187 | 6.43428 | 800.036
417.186 | 55.291 | 0.132533 | 10.0001 | 49.4791 | 141.929 | 25 | 10.9014 | 0.00861977 | -0.0212513 | 10.7742 | 800.03
302.64 | 65.9133 | 0.217795 | 10.0001 | 51.0668 | 148.699 | 25 | 20.9073 | 0.014081 | -0.0214712 | 17.6012 | 799.997
148.624 | 77.9277 | 0.524327 | 10.0001 | 37.7913 | 155.517 | 24.99 | 76.632 | 0.0240309 | -0.0206952 | 30.0367 | 800.05
69.0686 | 62.4123 | 0.903626 | 10.0001 | 62.0717 | 162.318 | 25 | 134.361 | 0.0362155 | -0.0186079 | 45.2671 | 800.038
30.6179 | 42.1953 | 1.37813 | 10.0001 | 116.597 | 168.901 | 25 | 157.016 | 0.0549541 | -0.0185738 | 68.6905 | 800.024
13.4999 | 25.4882 | 1.88803 | 10.0001 | 197.52 | 175.734 | 24.99 | 167.67 | 0.0842863 | -0.0174219 | 105.353 | 800.034

## Fig S7B
Amplitude sweep - 1 |  | NaCl
Storage modulus | Loss modulus | Tan(delta) | Angular frequency | Oscillation torque | Step time | Temperature | Raw phase | Oscillation displacement | Axial force | Oscillation strain | Gap
Pa | Pa |  | rad/s | µN.m | s | °C | ° | rad | N | % | µm
9750.35 | 1776.38 | 0.182186 | 10.0001 | 0.159529 | 6.33361 | 25 | 10.4598 | 8.30654e-07 | 0.209447 | 0.00103814 | 799.983
9967.82 | 3561.41 | 0.35729 | 10.0001 | 0.259591 | 12.9636 | 25 | 19.8969 | 1.26394e-06 | 0.210084 | 0.00157955 | 800.026
9952.98 | 2167.66 | 0.21779 | 10.0001 | 0.395463 | 19.7652 | 25 | 12.4417 | 2.0027e-06 | 0.210819 | 0.00250278 | 800.029
10067.6 | 1959.09 | 0.194595 | 10.0001 | 0.62874 | 26.598 | 25.01 | 11.1501 | 3.16222e-06 | 0.210853 | 0.00395182 | 800.03
10107.3 | 2144.23 | 0.212146 | 10.0001 | 1.00881 | 33.3841 | 25 | 12.1266 | 5.03588e-06 | 0.208967 | 0.00629327 | 800.038
10111.7 | 2208.67 | 0.218426 | 10.0001 | 1.59613 | 40.1857 | 24.99 | 12.4744 | 7.95357e-06 | 0.208899 | 0.00993957 | 800.029
10125.7 | 2177.12 | 0.21501 | 10.0001 | 2.54152 | 46.9873 | 25.01 | 12.2851 | 1.2656e-05 | 0.208425 | 0.0158162 | 800.027
10110 | 2106.72 | 0.208379 | 10.0001 | 4.03204 | 53.8045 | 25 | 11.9174 | 2.01375e-05 | 0.208544 | 0.0251659 | 800.029
10055.7 | 2162.99 | 0.2151 | 10.0001 | 6.35108 | 60.6061 | 25 | 12.2912 | 3.18481e-05 | 0.210246 | 0.0398012 | 800.017
10098.6 | 2142.68 | 0.212176 | 10.0001 | 10.0827 | 67.4077 | 25 | 12.1284 | 5.03747e-05 | 0.20849 | 0.0629538 | 800.022
10165.6 | 2207.92 | 0.217196 | 10.0001 | 16.008 | 74.2093 | 25 | 12.4055 | 7.93616e-05 | 0.208616 | 0.0991782 | 800.027
10092.1 | 2246.89 | 0.222638 | 10.0001 | 25.4871 | 81.0109 | 24.99 | 12.7075 | 0.000127138 | 0.207631 | 0.158884 | 800.034
10082.5 | 2165.15 | 0.214743 | 10.0001 | 40.2586 | 87.8126 | 25 | 12.271 | 0.000201357 | 0.208577 | 0.251635 | 800.032
10097.6 | 2154.58 | 0.213375 | 10.0001 | 63.7185 | 94.427 | 25 | 12.1949 | 0.000318306 | 0.20959 | 0.397779 | 800.043
10107.6 | 2169.59 | 0.214649 | 10.0001 | 101 | 101.229 | 25 | 12.2654 | 0.000503894 | 0.207985 | 0.62972 | 800.023
10045.1 | 2150.96 | 0.214131 | 10.0001 | 159.844 | 107.812 | 25 | 12.2376 | 0.000802592 | 0.206721 | 1.003 | 800.032
9947.32 | 2155.65 | 0.216707 | 10.0001 | 251.259 | 114.613 | 25 | 12.3819 | 0.00127345 | 0.2066 | 1.59144 | 800.028
9781.97 | 2140.9 | 0.218861 | 10.0001 | 393.018 | 121.462 | 25 | 12.5039 | 0.00202509 | 0.208661 | 2.53077 | 800.029
9543.01 | 2142.87 | 0.224548 | 10.0001 | 610.439 | 128.263 | 25 | 12.8224 | 0.00322118 | 0.202707 | 4.02557 | 800.024
8964.43 | 2142.08 | 0.238954 | 10.0001 | 926.122 | 135.065 | 25.01 | 13.6271 | 0.00518981 | 0.206882 | 6.4859 | 800.022
5394.37 | 2284.9 | 0.423571 | 10.0001 | 1095.48 | 141.882 | 25 | 23.4601 | 0.00972344 | 0.193341 | 12.1526 | 800.027
1488.16 | 1601.96 | 1.07647 | 10.0001 | 757.596 | 148.684 | 24.99 | 49.7086 | 0.0183737 | 0.185815 | 22.9652 | 800.043
861.969 | 1257.69 | 1.45909 | 10.0001 | 674.565 | 155.501 | 25.01 | 59.8028 | 0.0236112 | 0.205079 | 29.5123 | 800.03
168.223 | 646.917 | 3.8456 | 10.0001 | 559.689 | 162.318 | 25.01 | 86.6267 | 0.0439875 | 0.168629 | 54.9828 | 800.021
46.494 | 482.708 | 10.3822 | 10.0001 | 564.574 | 169.135 | 25 | 99.8262 | 0.0586965 | 0.168926 | 73.3667 | 800.042
0.435796 | 306.121 | 702.44 | 10.0001 | 620.918 | 175.937 | 24.99 | 112.956 | 0.0951246 | 0.167222 | 118.902 | 800.025

## Fig S8
Storage modulus | Loss modulus | Tan(delta) | Angular frequency | Oscillation torque | Step time | Temperature | Raw phase | Oscillation displacement | Axial force | Oscillation strain | Gap
Pa | Pa |  | rad/s | µN.m | s | °C | ° | rad | N | % | µm
-167.974 | -27.6519 | 0.164621 | 10.0001 | 0.00555391 | 6.31801 | 25 | 184.779 | 1.06533e-06 | -0.0193693 | 0.0010653 | 1000.03
-5.27036 | -60.1336 | 11.4098 | 10.0001 | 0.00332505 | 13.0728 | 25 | 199.69 | 1.18606e-06 | -0.0191976 | 0.00118606 | 1000
-17.2356 | -75.2835 | 4.36792 | 10.0001 | 0.00762061 | 19.89 | 25 | 202.696 | 2.48653e-06 | -0.0199184 | 0.0024864 | 1000.05
-3.21616 | 14.8621 | -4.62106 | 10.0001 | 0.00910696 | 26.4888 | 25 | 174.883 | 3.47902e-06 | -0.0196827 | 0.00347895 | 1000.02
33 | 11.9559 | 0.3623 | 10.0001 | 0.0121147 | 33.3061 | 25 | 174.736 | 5.91823e-06 | -0.0200277 | 0.00591805 | 1000.03
35.2232 | 22.2259 | 0.631002 | 10.0001 | 0.0201006 | 40.1077 | 25.01 | 170.115 | 9.8841e-06 | -0.0197427 | 0.00988421 | 999.988
29.6091 | 18.1628 | 0.613417 | 10.0001 | 0.0338991 | 46.9093 | 25 | 172.233 | 1.60583e-05 | -0.0196204 | 0.0160583 | 1000
37.8286 | 19.0711 | 0.504145 | 10.0001 | 0.0490881 | 53.7421 | 25 | 171.321 | 2.47263e-05 | -0.0194664 | 0.0247261 | 1000.01
36.2086 | 20.9867 | 0.579604 | 10.0001 | 0.0801865 | 60.5125 | 25 | 170.585 | 3.97924e-05 | -0.0194748 | 0.0397915 | 1000.02
37.2379 | 21.177 | 0.568695 | 10.0001 | 0.126027 | 67.0957 | 25 | 170.424 | 6.30239e-05 | -0.0184504 | 0.0630226 | 1000.02
38.4843 | 21.7575 | 0.56536 | 10.0001 | 0.200766 | 73.9129 | 25 | 170.071 | 0.000101298 | -0.0199535 | 0.101295 | 1000.03
37.0321 | 21.0644 | 0.568815 | 10.0001 | 0.316357 | 80.7457 | 24.99 | 170.49 | 0.000157976 | -0.018789 | 0.157975 | 1000.01
37.9244 | 22.2391 | 0.586407 | 10.0001 | 0.499021 | 87.5786 | 25 | 169.9 | 0.000250526 | -0.019702 | 0.25052 | 1000.02
38.1399 | 22.431 | 0.588124 | 10.0001 | 0.792306 | 94.3334 | 25 | 169.797 | 0.000398324 | -0.020241 | 0.398311 | 1000.03
37.7441 | 22.7839 | 0.603642 | 10.0001 | 1.26055 | 101.166 | 24.99 | 169.672 | 0.000631478 | -0.0189761 | 0.631477 | 1000
36.5369 | 22.9336 | 0.627682 | 10.0001 | 2.01824 | 107.999 | 25 | 169.703 | 0.00100147 | -0.0196511 | 1.00144 | 1000.03
34.7913 | 23.4181 | 0.673102 | 10.0001 | 3.24472 | 114.785 | 25 | 169.631 | 0.00158772 | -0.0191681 | 1.58762 | 1000.06
33.0362 | 23.35 | 0.7068 | 10.0001 | 5.21027 | 121.587 | 25 | 169.797 | 0.00251636 | -0.0197207 | 2.51629 | 1000.03
31.3414 | 22.9635 | 0.73269 | 10.0001 | 8.36439 | 128.404 | 25.01 | 170.09 | 0.00399118 | -0.0190953 | 3.99093 | 1000.06
28.8068 | 22.2725 | 0.773166 | 10.0001 | 13.5164 | 135.205 | 25 | 170.561 | 0.00633641 | -0.0191843 | 6.33615 | 1000.04
25.8581 | 20.9926 | 0.811837 | 10.0001 | 21.8713 | 142.007 | 25.01 | 171.283 | 0.0100525 | -0.0190425 | 10.052 | 1000.05
22.6744 | 19.0704 | 0.841056 | 10.0001 | 35.4252 | 148.809 | 25 | 172.248 | 0.0159511 | -0.0178709 | 15.9504 | 1000.04
19.2254 | 16.618 | 0.864378 | 10.0001 | 57.444 | 155.657 | 25 | 173.396 | 0.0253079 | -0.0168339 | 25.3071 | 1000.03
15.6963 | 13.8482 | 0.882263 | 10.0001 | 93.1246 | 162.49 | 25 | 174.621 | 0.040133 | -0.0169069 | 40.1318 | 1000.03
12.3824 | 11.0486 | 0.892286 | 10.0001 | 150.613 | 169.276 | 25.01 | 175.798 | 0.0635874 | -0.0172722 | 63.5861 | 1000.02
9.51695 | 8.51853 | 0.895091 | 10.0001 | 242.767 | 175.844 | 25 | 176.819 | 0.100693 | -0.0167818 | 100.69 | 1000.03