## orginal_dataset
Index | Reference | Doi | Nanoparticle | Shape | [k] Dissolution rate [1/h] | Y_final [mg/L] | %dissolved solid | solv_dG [kcal/mol] | dissociation enthalphy of bond [kcal/mol] | water_ads [kcal/mol] | Coating [0 bez coatingu, 1 z coatingiem] | Organic matter Concentration (mg/L) | pH | Primary Size (nm) | Total concentration [mg/L] | T [C] | IS (mM) | Dark;1 Light;0 | MW | Noxygen | χ | χox | Z_metal | Zv_metal | PN_metal | (Z-Zv)/Zv_metal | 1/(PN-1)_metal | Split
0 | Kittler et al.13 | https://doi.org/10.1021/cm100023p | Ag-PVP | Spherical | 0.00047 | 0.074 | 7.4 | 1.37 | 35.63 | -3.04 | 1 | 0 | 5.6 | 50 | 1 | 5 | 0 | 0 | 107.868 | 0 | 1.93 | 0 | 47 | 1 | 5 | 46 | 0.25 | V
1 | Kittler et al.13 | https://doi.org/10.1021/cm100023p | Ag-PVP | Spherical | 0.00047 | 0.057 | 11.4 | 1.37 | 35.63 | -3.04 | 1 | 0 | 5.6 | 50 | 0.5 | 5 | 0 | 0 | 107.868 | 0 | 1.93 | 0 | 47 | 1 | 5 | 46 | 0.25 | T
2 | Mbanga et al. | https://www.sciencedirect.com/science/article/pii/S0887233322001552 | TiO2 | Spherical | 0.000786 | 0.00198 | 0.099 | 90.76 | 211 | -53.65 | 0 | 0 | 6.8 | 15 | 2 | 20 | 50 | 0 | 79.867 | 2 | 1.53 | 4 | 22 | 4 | 4 | 4.5 | 0.3333333 | T
3 | Mbanga et al. | https://link.springer.com/article/10.1007/s11051-020-05132-x | Au-citrate | Spherical | 0.000786 | 0.0416 | 0.26 | 1.95 | 173.02 | 4.72 | 1 | 0 | 8 | 14 | 0.16 | 20 | 3500 | 0 | 197 | 0 | 2.54 | 0 | 68 | 11 | 6 | 5.181818 | 0.2 | V
4 | Mbanga et al. | https://www.sciencedirect.com/science/article/pii/S0887233322001553 | TiO2 | Spherical | 0.000812 | 0.00886 | 0.443 | 90.76 | 211 | -53.65 | 0 | 0 | 8 | 20 | 2 | 20 | 3500 | 0 | 79.867 | 2 | 1.53 | 4 | 22 | 4 | 4 | 4.5 | 0.3333333 | T
5 | Mbanga et al. | https://link.springer.com/article/10.1007/s11051-020-05132-x | Au-citrate | Spherical | 0.000812 | 0.0288 | 0.18 | 1.95 | 173.02 | 4.72 | 1 | 0 | 6.8 | 14 | 0.16 | 20 | 50 | 0 | 197 | 0 | 2.54 | 0 | 68 | 11 | 6 | 5.181818 | 0.2 | T
6 | Zhou et al.11 | 10.1021/acs.est.6b03237 | Ag | Spherical | 0.0013 | 0.387 | 13.9208633 | 1.37 | 35.63 | -3.04 | 0 | 6.6 | 7 | 77 | 2.78 | 22 | 2 | 1 | 107.868 | 0 | 1.93 | 0 | 47 | 1 | 5 | 46 | 0.25 | V
7 | Zhou et al.11 | 10.1021/acs.est.6b03237 | Ag | Spherical | 0.00133 | 0.785 | 28.2374101 | 1.37 | 35.63 | -3.04 | 0 | 2.2 | 7 | 77 | 2.78 | 22 | 2 | 1 | 107.868 | 0 | 1.93 | 0 | 47 | 1 | 5 | 46 | 0.25 | T
8 | Kittler et al.13 | https://doi.org/10.1021/cm100023p | Ag-PVP | Spherical | 0.0017 | 0.19 | 8.63636364 | 1.37 | 35.63 | -3.04 | 1 | 0 | 5.6 | 50 | 2.2 | 25 | 0 | 0 | 107.868 | 0 | 1.93 | 0 | 47 | 1 | 5 | 46 | 0.25 | T
9 | Kittler et al.13 | https://doi.org/10.1021/cm100023p | Ag-Citrate | Spherical | 0.0017 | 0.15 | 10.7142857 | 1.37 | 35.63 | -3.04 | 1 | 0 | 5.6 | 50 | 1.4 | 25 | 0 | 1 | 107.868 | 0 | 1.93 | 0 | 47 | 1 | 5 | 46 | 0.25 | V
10 | Zhou et al.11 | 10.1021/acs.est.6b03237 | Ag | Spherical | 0.0018 | 1.525 | 54.8561151 | 1.37 | 35.63 | -3.04 | 0 | 0 | 7 | 77 | 2.78 | 22 | 2 | 1 | 107.868 | 0 | 1.93 | 0 | 47 | 1 | 5 | 46 | 0.25 | T
11 | Zhou et al.11 | 10.1021/acs.est.6b03237 | Ag | Spherical | 0.0018 | 0.523 | 18.8129496 | 1.37 | 35.63 | -3.04 | 0 | 6.6 | 7 | 77 | 2.78 | 22 | 2 | 0 | 107.868 | 0 | 1.93 | 0 | 47 | 1 | 5 | 46 | 0.25 | T
12 | Zhou et al.11 | 10.1021/acs.est.6b03237 | Ag | Spherical | 0.002 | 0.339 | 12.1942446 | 1.37 | 35.63 | -3.04 | 0 | 6.6 | 5 | 77 | 2.78 | 22 | 6 | 1 | 107.868 | 0 | 1.93 | 0 | 47 | 1 | 5 | 46 | 0.25 | V
13 | Kittler et al.13 | https://doi.org/10.1021/cm100023p | Ag-Citrate | Spherical | 0.0021 | 0.48 | 15 | 1.37 | 35.63 | -3.04 | 1 | 0 | 5.6 | 50 | 3.2 | 25 | 0 | 1 | 107.868 | 0 | 1.93 | 0 | 47 | 1 | 5 | 46 | 0.25 | T
14 | Zhou et al.11 | 10.1021/acs.est.6b03237 | Ag | Spherical | 0.0022 | 0.633 | 22.7697842 | 1.37 | 35.63 | -3.04 | 0 | 2.2 | 5 | 77 | 2.78 | 22 | 6 | 1 | 107.868 | 0 | 1.93 | 0 | 47 | 1 | 5 | 46 | 0.25 | V
15 | Zhou et al.11 | 10.1021/acs.est.6b03237 | Ag | Spherical | 0.0023 | 0.555 | 19.9640288 | 1.37 | 35.63 | -3.04 | 0 | 2.2 | 7 | 77 | 2.78 | 22 | 2 | 0 | 107.868 | 0 | 1.93 | 0 | 47 | 1 | 5 | 46 | 0.25 | T
16 | Zhou et al.11 | 10.1021/acs.est.6b03237 | Ag | Spherical | 0.0026 | 1.383 | 49.7482014 | 1.37 | 35.63 | -3.04 | 0 | 0 | 5 | 77 | 2.78 | 22 | 6 | 1 | 107.868 | 0 | 1.93 | 0 | 47 | 1 | 5 | 46 | 0.25 | T
17 | Zhou et al.11 | 10.1021/acs.est.6b03237 | Ag | Spherical | 0.0038 | 0.616 | 22.1582734 | 1.37 | 35.63 | -3.04 | 0 | 2.2 | 5 | 77 | 2.78 | 22 | 6 | 0 | 107.868 | 0 | 1.93 | 0 | 47 | 1 | 5 | 46 | 0.25 | V
18 | Zhou et al.11 | 10.1021/acs.est.6b03237 | Ag | Spherical | 0.005 | 2.058 | 74.028777 | 1.37 | 35.63 | -3.04 | 0 | 0 | 5 | 77 | 2.78 | 22 | 6 | 0 | 107.868 | 0 | 1.93 | 0 | 47 | 1 | 5 | 46 | 0.25 | T
19 | Kittler et al.13 | https://doi.org/10.1021/cm100023p | Ag-PVP | Spherical | 0.0052 | 1.7 | 48.5714286 | 1.37 | 35.63 | -3.04 | 1 | 0 | 5.6 | 50 | 3.5 | 25 | 0 | 0 | 107.868 | 0 | 1.93 | 0 | 47 | 1 | 5 | 46 | 0.25 | T
20 | Zhou et al.11 | 10.1021/acs.est.6b03237 | Ag | Spherical | 0.0055 | 1.168 | 42.0143885 | 1.37 | 35.63 | -3.04 | 0 | 0 | 7 | 77 | 2.78 | 22 | 2 | 0 | 107.868 | 0 | 1.93 | 0 | 47 | 1 | 5 | 46 | 0.25 | V
21 | Peretyazhko et al.12 | 10.1021/es5023202 | Ag-PEGSH | Spherical | 0.0063 | 0.184 | 2.3 | 1.37 | 35.63 | -3.04 | 1 | 0 | 7 | 13 | 8 | 20 | 0 | 0 | 107.868 | 0 | 1.93 | 0 | 47 | 1 | 5 | 46 | 0.25 | T
22 | Zhou et al.11 | 10.1021/acs.est.6b03237 | Ag | Spherical | 0.0076 | 0.255 | 9.17266187 | 1.37 | 35.63 | -3.04 | 0 | 6.6 | 5 | 77 | 2.78 | 22 | 6 | 0 | 107.868 | 0 | 1.93 | 0 | 47 | 1 | 5 | 46 | 0.25 | T
23 | Kittler et al.13 | https://doi.org/10.1021/cm100023p | Ag-PVP | Spherical | 0.0086 | 0.51 | 51 | 1.37 | 35.63 | -3.04 | 1 | 0 | 5.6 | 50 | 1 | 25 | 0 | 0 | 107.868 | 0 | 1.93 | 0 | 47 | 1 | 5 | 46 | 0.25 | V
24 | Liu et al.14 | https://doi.org/10.1021/es9035557 | Ag-Citrate | Spherical | 0.01 | 1.87 | 97 | 1.37 | 35.63 | -3.04 | 1 | 0 | 5.68 | 4.8 | 2 | 20 | 0 | 1 | 107.868 | 0 | 1.93 | 0 | 47 | 1 | 5 | 46 | 0.25 | T
25 | Liu et al.14 | https://doi.org/10.1021/es9035557 | Ag-Citrate | Spherical | 0.01 | 1.87 | 35 | 1.37 | 35.63 | -3.04 | 1 | 0 | 5.68 | 4.8 | 0.05 | 4 | 0 | 1 | 107.868 | 0 | 1.93 | 0 | 47 | 1 | 5 | 46 | 0.25 | T
26 | Peretyazhko et al.12 | 10.1021/es5023202 | Ag-PEGSH | Spherical | 0.0104 | 0.5081 | 6.35135135 | 1.37 | 35.63 | -3.04 | 1 | 0 | 3 | 70 | 8 | 20 | 50 | 0 | 107.868 | 0 | 1.93 | 0 | 47 | 1 | 5 | 46 | 0.25 | V
27 | Peretyazhko et al.12 | 10.1021/es5023202 | Ag-PEGSH | Spherical | 0.0121 | 0.973 | 12.1621622 | 1.37 | 35.63 | -3.04 | 1 | 0 | 3 | 13 | 8 | 20 | 50 | 0 | 107.868 | 0 | 1.93 | 0 | 47 | 1 | 5 | 46 | 0.25 | T
28 | Kittler et al.13 | https://doi.org/10.1021/cm100023p | Ag-PVP | Spherical | 0.017 | 0.21 | 42 | 1.37 | 35.63 | -3.04 | 1 | 0 | 5.6 | 50 | 0.5 | 25 | 0 | 0 | 107.868 | 0 | 1.93 | 0 | 47 | 1 | 5 | 46 | 0.25 | V
29 | Peretyazhko et al.12 | 10.1021/es5023202 | Ag-PEGSH | Spherical | 0.0179 | 0.595 | 7.4375 | 1.37 | 35.63 | -3.04 | 1 | 0 | 7 | 9 | 8 | 20 | 0 | 0 | 107.868 | 0 | 1.93 | 0 | 47 | 1 | 5 | 46 | 0.25 | T
30 | Liu et al.14 | https://doi.org/10.1021/es9035557 | Ag-Citrate | Spherical | 0.0246 | 0.19 | 100 | 1.37 | 35.63 | -3.04 | 1 | 0 | 5.68 | 4.8 | 0.2 | 20 | 0 | 1 | 107.868 | 0 | 1.93 | 0 | 47 | 1 | 5 | 46 | 0.25 | T
31 | Liu et al.14 | https://doi.org/10.1021/es9035557 | Ag-Citrate | Spherical | 0.0246 | 0.19 | 94 | 1.37 | 35.63 | -3.04 | 1 | 0 | 5.68 | 4.8 | 0.05 | 20 | 0 | 1 | 107.868 | 0 | 1.93 | 0 | 47 | 1 | 5 | 46 | 0.25 | V
32 | Kittler et al.13 | https://doi.org/10.1021/cm100023p | Ag-PVP | Spherical | 0.025 | 1.8 | 51.4285714 | 1.37 | 35.63 | -3.04 | 1 | 0 | 5.6 | 50 | 3.5 | 37 | 0 | 0 | 107.868 | 0 | 1.93 | 0 | 47 | 1 | 5 | 46 | 0.25 | T
33 | Liu et al.14 | https://doi.org/10.1021/es9035557 | Ag-Citrate | Spherical | 0.0252 | 0.048 | 100 | 1.37 | 35.63 | -3.04 | 1 | 0 | 5.68 | 4.8 | 0.05 | 20 | 0 | 1 | 107.868 | 0 | 1.93 | 0 | 47 | 1 | 5 | 46 | 0.25 | T
34 | Liu et al.14 | https://doi.org/10.1021/es9035557 | Ag-Citrate | Spherical | 0.0252 | 0.048 | 95 | 1.37 | 35.63 | -3.04 | 1 | 0 | 5.68 | 4.8 | 0.05 | 37 | 0 | 1 | 107.868 | 0 | 1.93 | 0 | 47 | 1 | 5 | 46 | 0.25 | V
35 | Kittler et al.13 | https://doi.org/10.1021/cm100023p | Ag-PVP | Spherical | 0.026 | 0.88 | 88 | 1.37 | 35.63 | -3.04 | 1 | 0 | 5.6 | 50 | 1 | 37 | 0 | 0 | 107.868 | 0 | 1.93 | 0 | 47 | 1 | 5 | 46 | 0.25 | T
36 | Peretyazhko et al.12 | 10.1021/es5023202 | Ag-PEGSH | Spherical | 0.0271 | 1.4486 | 18.1081081 | 1.37 | 35.63 | -3.04 | 1 | 0 | 3 | 9 | 8 | 20 | 50 | 0 | 107.868 | 0 | 1.93 | 0 | 47 | 1 | 5 | 46 | 0.25 | T
37 | Peretyazhko et al.12 | 10.1021/es5023202 | Ag-PEGSH | Spherical | 0.0517 | 1.68 | 21 | 1.37 | 35.63 | -3.04 | 1 | 0 | 7 | 6 | 8 | 20 | 0 | 0 | 107.868 | 0 | 1.93 | 0 | 47 | 1 | 5 | 46 | 0.25 | V
38 | Kittler et al.13 | https://doi.org/10.1021/cm100023p | Ag-PVP | Spherical | 0.061 | 0.34 | 68 | 1.37 | 35.63 | -3.04 | 1 | 0 | 5.6 | 50 | 0.5 | 37 | 0 | 0 | 107.868 | 0 | 1.93 | 0 | 47 | 1 | 5 | 46 | 0.25 | T
39 | Chakraborty et al. | https://link.springer.com/article/10.1007/s11051-018-4428-7#Sec15 | CuO |  | 0.063 | 1.272 | 16 | 77.33 | 92.38 | -22.92 | 0 | 0 | 7 | 7 | 7.95 | 25 | 1 | 1 | 79.545 | 1 | 1.9 | 2 | 29 | 1 | 4 | 28 | 0.3333333 | T
40 | Peretyazhko et al.12 | 10.1021/es5023202 | Ag. PEGSH | Spherical | 0.0688 | 3.1459 | 39.3243243 | 1.37 | 35.63 | -3.04 | 1 | 0 | 3 | 6 | 8 | 20 | 50 | 0 | 107.868 | 0 | 1.93 | 0 | 47 | 1 | 5 | 46 | 0.25 | V
41 | Chakraborty et al. | https://link.springer.com/article/10.1007/s11051-018-4428-7#Sec14 | Ag-PEGSH |  | 0.083 | 1.1925 | 15 | 77.33 | 92.38 | -22.92 | 0 | 0 | 7 | 31 | 7.95 | 25 | 1 | 1 | 79.545 | 1 | 1.9 | 2 | 29 | 1 | 4 | 28 | 0.3333333 | T
42 | Jiang et al. 17 | https://doi.org/10.1021/acs.est.5b02406 | ZnO | Spherical | 0.2 | 0.6229 | 10.2120219 | 77.33 | 92.38 | -22.92 | 0 | 40 | 8.58 | 28 | 6.1 | 25 | 100 | 1 | 81.379 | 1 | 1.65 | 2 | 30 | 2 | 4 | 14 | 0.33333333 | V
43 | Majedi et sl. | 10.1016/j.scitotenv.2014.07.082 | ZnO | Spherical | 0.209 | 1.09 | 5.45 | 77.33 | 92.38 | -22.92 | 0 | 2 | 8.2 | 52 | 20 | 25 | 18.34 | 0 | 81.379 | 1 | 1.65 | 2 | 30 | 2 | 4 | 14 | 0.33333333 | T
44 | Jiang et al. 17 | https://doi.org/10.1021/acs.est.5b02406 | ZnO | Spherical | 0.22 | 0.6035 | 9.89289617 | 77.33 | 92.38 | -22.92 | 0 | 20 | 8.59 | 28 | 6.1 | 25 | 100 | 1 | 81.379 | 1 | 1.65 | 2 | 30 | 2 | 4 | 14 | 0.33333333 | T
45 | Majedi et sl. | 10.1016/j.scitotenv.2014.07.082 | ZnO | Spherical | 0.251 | 1.14 | 5.7 | 77.33 | 92.38 | -22.92 | 0 | 2 | 8.2 | 52 | 20 | 4 | 18.34 | 0 | 81.379 | 1 | 1.65 | 2 | 30 | 2 | 4 | 14 | 0.33333333 | V
46 | Jiang et al. 17 | https://doi.org/10.1021/acs.est.5b02406 | ZnO | Spherical | 0.27 | 0.4088 | 6.70163934 | 77.33 | 92.38 | -22.92 | 0 | 5 | 8.54 | 28 | 6.1 | 25 | 100 | 1 | 81.379 | 1 | 1.65 | 2 | 30 | 2 | 4 | 14 | 0.33333333 | T
47 | Jiang et al. 17 | https://doi.org/10.1021/acs.est.5b02406 | ZnO | Spherical | 0.28 | 0.3309 | 5.42513661 | 77.33 | 92.38 | -22.92 | 0 | 1 | 8.55 | 28 | 6.1 | 25 | 100 | 1 | 81.379 | 1 | 1.65 | 2 | 30 | 2 | 4 | 14 | 0.33333333 | T
48 | Jiang et al. 17 | https://doi.org/10.1021/acs.est.5b02406 | ZnO | Spherical | 0.3 | 0.4867 | 7.97814208 | 77.33 | 92.38 | -22.92 | 0 | 10 | 8.54 | 28 | 6.1 | 25 | 100 | 1 | 81.379 | 1 | 1.65 | 2 | 30 | 2 | 4 | 14 | 0.33333333 | V
49 | Jiang et al. 17 | https://doi.org/10.1021/acs.est.5b02406 | ZnO | Spherical | 0.304 | 0.2725 | 4.46775956 | 77.33 | 92.38 | -22.92 | 0 | 0 | 8.57 | 28 | 6.1 | 25 | 100 | 1 | 81.379 | 1 | 1.65 | 2 | 30 | 2 | 4 | 14 | 0.33333333 | T
50 | Majedi et sl. | 10.1016/j.scitotenv.2014.07.082 | ZnO | Spherical | 0.307 | 2.04 | 10.2 | 77.33 | 92.38 | -22.92 | 0 | 2 | 7.6 | 52 | 20 | 25 | 4.58 | 0 | 81.379 | 1 | 1.65 | 2 | 30 | 2 | 4 | 14 | 0.33333333 | T
51 | Jiang et al. 17 | https://doi.org/10.1021/acs.est.5b02406 | ZnO | Spherical | 0.31 | 0.9831 | 16.115847 | 77.33 | 92.38 | -22.92 | 0 | 40 | 8.55 | 28 | 6.1 | 25 | 100 | 1 | 81.379 | 1 | 1.65 | 2 | 30 | 2 | 4 | 14 | 0.33333333 | V
52 | Jiang et al. 17 | https://doi.org/10.1021/acs.est.5b02406 | ZnO | Spherical | 0.322 | 0.3893 | 6.38251366 | 77.33 | 92.38 | -22.92 | 0 | 0 | 8.6 | 28 | 6.1 | 25 | 100 | 1 | 81.379 | 1 | 1.65 | 2 | 30 | 2 | 4 | 14 | 0.33333333 | T
53 | Majedi et sl. | 10.1016/j.scitotenv.2014.07.082 | ZnO | Spherical | 0.327 | 2.2 | 11 | 77.33 | 92.38 | -22.92 | 0 | 2 | 7.6 | 52 | 20 | 4 | 4.58 | 0 | 81.379 | 1 | 1.65 | 2 | 30 | 2 | 4 | 14 | 0.33333333 | T
54 | Jiang et al. 17 | https://doi.org/10.1021/acs.est.5b02406 | ZnO | Spherical | 0.33 | 0.3212 | 5.26557377 | 77.33 | 92.38 | -22.92 | 0 | 10 | 8.57 | 28 | 6.1 | 25 | 100 | 1 | 81.379 | 1 | 1.65 | 2 | 30 | 2 | 4 | 14 | 0.33333333 | V
55 | Liu et al. | https://link.springer.com/article/10.1007/s11356-018-3123-7 | ZnO |  | 0.33 | 1.93 | 51.8 | 77.33 | 92.38 | -22.92 | 0 | 0 | 7.52 | 194.4 | 100 | 20 | 4.15 | 1 | 81.379 | 1 | 1.65 | 2 | 30 | 2 | 4 | 14 | 0.33333333 | T
56 | Majedi et sl. | 10.1016/j.scitotenv.2014.07.082 | ZnO | Spherical | 0.345 | 7.7 | 38.5 | 77.33 | 92.38 | -22.92 | 0 | 2 | 6.6 | 52 | 20 | 25 | 0.572 | 0 | 81.379 | 1 | 1.65 | 2 | 30 | 2 | 4 | 14 | 0.33333333 | V
57 | Jiang et al. 17 | https://doi.org/10.1021/acs.est.5b02406 | ZnO | Spherical | 0.35 | 0.6132 | 10.052459 | 77.33 | 92.38 | -22.92 | 0 | 20 | 8.55 | 28 | 6.1 | 25 | 100 | 1 | 81.379 | 1 | 1.65 | 2 | 30 | 2 | 4 | 14 | 0.33333333 | T
58 | Jiang et al. 17 | https://doi.org/10.1021/acs.est.5b02406 | ZnO | Spherical | 0.358 | 0.3407 | 5.58469945 | 77.33 | 92.38 | -22.92 | 0 | 0 | 8.62 | 28 | 6.1 | 25 | 100 | 1 | 81.379 | 1 | 1.65 | 2 | 30 | 2 | 4 | 14 | 0.33333333 | T
59 | Jiang et al. 17 | https://doi.org/10.1021/acs.est.5b02406 | ZnO | Spherical | 0.367 | 0.3309 | 5.42513661 | 77.33 | 92.38 | -22.92 | 0 | 0 | 8.57 | 28 | 6.1 | 25 | 100 | 1 | 81.379 | 1 | 1.65 | 2 | 30 | 2 | 4 | 14 | 0.33333333 | V
60 | Liu et al. | https://link.springer.com/article/10.1007/s11356-018-3123-7 | CuO |  | 0.38 | 1.41 | 70.9 | 77.33 | 92.38 | -22.92 | 0 | 0 | 7.52 | 277.7 | 100 | 20 | 4.15 | 1 | 79.545 | 1 | 1.9 | 2 | 29 | 1 | 4 | 28 | 0.3333333 | T
61 | Majedi et sl. | 10.1016/j.scitotenv.2014.07.082 | ZnO | Spherical | 0.386 | 7.85 | 39.25 | 77.33 | 92.38 | -22.92 | 0 | 2 | 6.6 | 52 | 20 | 4 | 0.572 | 0 | 81.379 | 1 | 1.65 | 2 | 30 | 2 | 4 | 14 | 0.33333333 | T
62 | Jiang et al. 17 | https://doi.org/10.1021/acs.est.5b02406 | ZnO | Spherical | 0.39 | 0.4575 | 7.49945355 | 77.33 | 92.38 | -22.92 | 0 | 20 | 8.55 | 28 | 6.1 | 25 | 100 | 1 | 81.379 | 1 | 1.65 | 2 | 30 | 2 | 4 | 14 | 0.33333333 | V
63 | Jiang et al. 17 | https://doi.org/10.1021/acs.est.5b02406 | ZnO | Spherical | 0.4 | 0.6229 | 10.2120219 | 77.33 | 92.38 | -22.92 | 0 | 1 | 8.57 | 28 | 6.1 | 25 | 100 | 1 | 81.379 | 1 | 1.65 | 2 | 30 | 2 | 4 | 14 | 0.33333333 | T
64 | Chakraborty et al. | https://link.springer.com/article/10.1007/s11051-018-4428-7#Sec15 | CuO |  | 0.42 | 0.07155 | 0.9 | 77.33 | 92.38 | -22.92 | 0 | 0 | 7.5 | 31 | 7.95 | 25 | 558 | 1 | 79.545 | 1 | 1.9 | 2 | 29 | 1 | 4 | 28 | 0.3333333 | T
65 | Jiang et al. 17 | https://doi.org/10.1021/acs.est.5b02406 | ZnO | Spherical | 0.436 | 0.3893 | 6.38251366 | 77.33 | 92.38 | -22.92 | 0 | 10 | 8.59 | 28 | 6.1 | 25 | 100 | 1 | 81.379 | 1 | 1.65 | 2 | 30 | 2 | 4 | 14 | 0.33333333 | V
66 | Jiang et al. 17 | https://doi.org/10.1021/acs.est.5b02406 | ZnO | Spherical | 0.456 | 0.3407 | 5.58469945 | 77.33 | 92.38 | -22.92 | 0 | 0 | 8.55 | 28 | 6.1 | 25 | 100 | 1 | 81.379 | 1 | 1.65 | 2 | 30 | 2 | 4 | 14 | 0.33333333 | T
67 | Jiang et al. 17 | https://doi.org/10.1021/acs.est.5b02406 | ZnO | Spherical | 0.456 | 0.6327 | 10.3715847 | 77.33 | 92.38 | -22.92 | 0 | 20 | 8.55 | 28 | 6.1 | 25 | 100 | 1 | 81.379 | 1 | 1.65 | 2 | 30 | 2 | 4 | 14 | 0.33333333 | T
68 | Chakraborty et al. | https://link.springer.com/article/10.1007/s11051-018-4428-7#Sec16 | CuO |  | 0.464 | 0.11925 | 1.5 | 77.33 | 92.38 | -22.92 | 0 | 0 | 7.5 | 7 | 7.95 | 25 | 558 | 1 | 79.545 | 1 | 1.9 | 2 | 29 | 1 | 4 | 28 | 0.3333333 | V
69 | Jiang et al. 17 | https://doi.org/10.1021/acs.est.5b02406 | ZnO | Spherical | 0.486 | 1.0317 | 16.9136612 | 77.33 | 92.38 | -22.92 | 0 | 1 | 8.6 | 28 | 6.1 | 25 | 100 | 1 | 81.379 | 1 | 1.65 | 2 | 30 | 2 | 4 | 14 | 0.33333333 | T
70 | Jiang et al. 17 | https://doi.org/10.1021/acs.est.5b02406 | ZnO | Spherical | 0.547 | 0.545 | 8.93442623 | 77.33 | 92.38 | -22.92 | 0 | 20 | 8.58 | 28 | 6.1 | 25 | 100 | 1 | 81.379 | 1 | 1.65 | 2 | 30 | 2 | 4 | 14 | 0.33333333 | V
71 | Liu et al. | https://link.springer.com/article/10.1007/s11356-018-3123-7 | ZnO |  | 0.57 | 2.37 | 42.2 | 77.33 | 92.38 | -22.92 | 0 | 0 | 7.44 | 194.4 | 100 | 20 | 7.76 | 1 | 81.379 | 1 | 1.65 | 2 | 30 | 2 | 4 | 14 | 0.33333333 | T
72 | Wang et al.7 | 10.1016/j.watres.2014.09.031 | Cu | Spherical | 0.61 | 3.87 | 3.87 | 5 | 43.2 | -17.12 | 0 | 5 | 7 | 150 | 100 | 25 | 113.2 | 1 | 63.545 | 0 | 1.9 | 0 | 29 | 1 | 4 | 28 | 0.33333333 | T
73 | Jiang et al. 17 | https://doi.org/10.1021/acs.est.5b02406 | ZnO | Spherical | 0.61 | 0.8857 | 14.5202186 | 77.33 | 92.38 | -22.92 | 0 | 40 | 8.57 | 28 | 6.1 | 25 | 100 | 1 | 81.379 | 1 | 1.65 | 2 | 30 | 2 | 4 | 14 | 0.33333333 | V
74 | Liu et al. | https://link.springer.com/article/10.1007/s11356-018-3123-7 | CuO |  | 0.61 | 2 | 50 | 77.33 | 92.38 | -22.92 | 0 | 0 | 7.44 | 277.7 | 100 | 20 | 7.76 | 1 | 81.379 | 1 | 1.65 | 2 | 30 | 2 | 4 | 14 | 0.33333333 | T
75 | Liu et al. | https://link.springer.com/article/10.1007/s11356-018-3123-7 | CuO |  | 0.64 | 2.72 | 36.8 | 77.33 | 92.38 | -22.92 | 0 | 0 | 7.31 | 277.7 | 100 | 20 | 6.11 | 1 | 79.545 | 1 | 1.9 | 2 | 29 | 1 | 4 | 28 | 0.3333333 | T
76 | Liu et al. | https://link.springer.com/article/10.1007/s11356-018-3123-7 | ZnO |  | 0.68 | 3.71 | 27 | 77.33 | 92.38 | -22.92 | 0 | 0 | 7.31 | 194.4 | 100 | 20 | 6.11 | 1 | 81.379 | 1 | 1.65 | 2 | 30 | 2 | 4 | 14 | 0.33333333 | V
77 | Liu et al. | https://link.springer.com/article/10.1007/s11356-018-3123-7 | CuO |  | 0.73 | 3.21 | 31.2 | 77.33 | 92.38 | -22.92 | 0 | 0 | 7.66 | 277.7 | 100 | 20 | 3.66 | 1 | 79.545 | 1 | 1.9 | 2 | 29 | 1 | 4 | 28 | 0.3333333 | T
78 | Liu et al. | https://link.springer.com/article/10.1007/s11356-018-3123-7 | ZnO |  | 0.73 | 4.66 | 21.5 | 77.33 | 92.38 | -22.92 | 0 | 0 | 7.66 | 194.4 | 100 | 20 | 3.66 | 1 | 81.379 | 1 | 1.65 | 2 | 30 | 2 | 4 | 14 | 0.33333333 | T
79 | Jiang et al. 17 | https://doi.org/10.1021/acs.est.5b02406 | ZnO | Spherical | 0.772 | 0.662 | 10.852459 | 77.33 | 92.38 | -22.92 | 0 | 20 | 8.59 | 28 | 6.1 | 25 | 100 | 1 | 81.379 | 1 | 1.65 | 2 | 30 | 2 | 4 | 14 | 0.33333333 | V
80 | Wang et al.7 | 10.1016/j.watres.2014.09.031 | Cu | Spherical | 0.8 | 8.86 | 8.86 | 5 | 43.2 | -17.12 | 0 | 100 | 7 | 150 | 100 | 25 | 113.2 | 1 | 63.545 | 0 | 1.9 | 0 | 29 | 1 | 4 | 28 | 0.33333333 | T
81 | Wang et al.7 | 10.1016/j.watres.2014.09.031 | Cu | Spherical | 0.81 | 1 | 1 | 5 | 43.2 | -17.12 | 0 | 5 | 7 | 150 | 100 | 25 | 113.2 | 1 | 63.545 | 0 | 1.9 | 0 | 29 | 1 | 4 | 28 | 0.33333333 | T
82 | Jiang et al. 17 | https://doi.org/10.1021/acs.est.5b02406 | ZnO | Spherical | 0.87 | 0.9441 | 15.4775956 | 77.33 | 92.38 | -22.92 | 0 | 5 | 8.57 | 28 | 6.1 | 25 | 100 | 1 | 81.379 | 1 | 1.65 | 2 | 30 | 2 | 4 | 14 | 0.33333333 | V
83 | Wang et al.7 | 10.1016/j.watres.2014.09.031 | Cu | Spherical | 0.92 | 2.04 | 2.04 | 5 | 43.2 | -17.12 | 0 | 20 | 7 | 150 | 100 | 25 | 113.2 | 1 | 63.545 | 0 | 1.9 | 0 | 29 | 1 | 4 | 28 | 0.33333333 | T
84 | Jiang et al. 17 | https://doi.org/10.1021/acs.est.5b02406 | ZnO | Spherical | 0.971 | 0.798 | 13.0819672 | 77.33 | 92.38 | -22.92 | 0 | 20 | 8.56 | 28 | 6.1 | 25 | 100 | 1 | 81.379 | 1 | 1.65 | 2 | 30 | 2 | 4 | 14 | 0.33333333 | V
85 | Wang et al.7 | 10.1016/j.watres.2014.09.031 | Cu | Spherical | 0.98 | 5.73 | 5.73 | 5 | 43.2 | -17.12 | 0 | 20 | 7 | 150 | 100 | 25 | 113.2 | 1 | 63.545 | 0 | 1.9 | 0 | 29 | 1 | 4 | 28 | 0.33333333 | T
86 | Wang et al.7 | 10.1016/j.watres.2014.09.031 | Cu | Spherical | 0.98 | 1.66 | 1.66 | 5 | 43.2 | -17.12 | 0 | 10 | 7 | 150 | 100 | 25 | 113.2 | 1 | 63.545 | 0 | 1.9 | 0 | 29 | 1 | 4 | 28 | 0.33333333 | T
87 | Jiang et al. 17 | https://doi.org/10.1021/acs.est.5b02406 | ZnO | Spherical | 1 | 1.5671 | 25.6896175 | 77.33 | 92.38 | -22.92 | 0 | 20 | 8.59 | 28 | 6.1 | 25 | 100 | 1 | 81.379 | 1 | 1.65 | 2 | 30 | 2 | 4 | 14 | 0.33333333 | V
88 | Liu et al. | https://link.springer.com/article/10.1007/s11356-018-3123-7 | CuO |  | 1.08 | 4.35 | 23 | 77.33 | 92.38 | -22.92 | 0 | 0 | 7.96 | 277.7 | 100 | 20 | 6.96 | 1 | 79.545 | 1 | 1.9 | 2 | 29 | 1 | 4 | 28 | 0.3333333 | T
89 | Wang et al.7 | 10.1016/j.watres.2014.09.031 | Cu | Spherical | 1.11 | 5.05 | 5.05 | 5 | 43.2 | -17.12 | 0 | 10 | 7 | 150 | 100 | 25 | 113.2 | 1 | 63.545 | 0 | 1.9 | 0 | 29 | 1 | 4 | 28 | 0.33333333 | T
90 | Jiang et al. 17 | https://doi.org/10.1021/acs.est.5b02406 | ZnO | Spherical | 1.11 | 1.8785 | 30.7956284 | 77.33 | 92.38 | -22.92 | 0 | 5 | 8.59 | 28 | 6.1 | 25 | 100 | 1 | 81.379 | 1 | 1.65 | 2 | 30 | 2 | 4 | 14 | 0.33333333 | V
91 | Jiang et al. 17 | https://doi.org/10.1021/acs.est.5b02406 | ZnO | Spherical | 1.11 | 0.487 | 7.98360656 | 77.33 | 92.38 | -22.92 | 0 | 20 | 8.6 | 28 | 6.1 | 25 | 100 | 1 | 81.379 | 1 | 1.65 | 2 | 30 | 2 | 4 | 14 | 0.33333333 | T
92 | Jiang et al. 17 | https://doi.org/10.1021/acs.est.5b02406 | ZnO | Spherical | 1.11 | 0.795 | 13.0327869 | 77.33 | 92.38 | -22.92 | 0 | 20 | 8.59 | 28 | 6.1 | 25 | 100 | 1 | 81.379 | 1 | 1.65 | 2 | 30 | 2 | 4 | 14 | 0.33333333 | T
93 | Wang et al.7 | 10.1016/j.watres.2014.09.031 | Cu | Spherical | 1.12 | 3.16 | 3.16 | 5 | 43.2 | -17.12 | 0 | 100 | 7 | 150 | 100 | 25 | 113.2 | 1 | 63.545 | 0 | 1.93 | 0 | 29 | 1 | 4 | 28 | 0.33333333 | V
94 | Wang et al.7 | 10.1016/j.watres.2014.09.031 | Cu | Spherical | 1.17 | 2.39 | 2.39 | 5 | 43.2 | -17.12 | 0 | 50 | 7 | 150 | 100 | 25 | 113.2 | 1 | 63.545 | 0 | 1.9 | 0 | 29 | 1 | 4 | 28 | 0.33333333 | T
95 | Wang et al.7 | 10.1016/j.watres.2014.09.031 | Cu | Spherical | 1.25 | 7.91 | 7.91 | 5 | 43.2 | -17.12 | 0 | 50 | 7 | 150 | 100 | 25 | 113.2 | 1 | 63.545 | 0 | 1.9 | 0 | 29 | 1 | 4 | 28 | 0.33333333 | T
96 | Jiang et al. 17 | https://doi.org/10.1021/acs.est.5b02406 | ZnO | Spherical | 1.25 | 1.3919 | 22.8174863 | 77.33 | 92.38 | -22.92 | 0 | 20 | 8.59 | 28 | 6.1 | 25 | 100 | 1 | 81.379 | 1 | 1.65 | 2 | 30 | 2 | 4 | 14 | 0.33333333 | V
97 | Liu et al. | https://link.springer.com/article/10.1007/s11356-018-3123-7 | ZnO |  | 1.27 | 5.08 | 19.7 | 77.33 | 92.38 | -22.92 | 0 | 0 | 7.96 | 194.4 | 100 | 20 | 6.96 | 1 | 81.379 | 1 | 1.65 | 2 | 30 | 2 | 4 | 14 | 0.33333333 | T
98 | Wang et al.7 | 10.1016/j.watres.2014.09.031 | Cu | Spherical | 1.36 | 1 | 1 | 5 | 43.2 | -17.12 | 0 | 5 | 7 | 150 | 100 | 25 | 113.2 | 1 | 63.545 | 0 | 1.9 | 0 | 29 | 1 | 4 | 28 | 0.33333333 | V
99 | Jiang et al. 17 | https://doi.org/10.1021/acs.est.5b02406 | ZnO | Spherical | 1.43 | 0.477 | 7.81967213 | 77.33 | 92.38 | -22.92 | 0 | 20 | 8.59 | 28 | 6.1 | 25 | 100 | 1 | 81.379 | 1 | 1.65 | 2 | 30 | 2 | 4 | 14 | 0.33333333 | T
100 | Jiang et al. 17 | https://doi.org/10.1021/acs.est.5b02406 | ZnO | Spherical | 1.51 | 0.642 | 10.5245902 | 77.33 | 92.38 | -22.92 | 0 | 20 | 8.55 | 28 | 6.1 | 25 | 100 | 1 | 81.379 | 1 | 1.65 | 2 | 30 | 2 | 4 | 14 | 0.33333333 | T
101 | Jiang et al. 17 | https://doi.org/10.1021/acs.est.5b02406 | ZnO | Spherical | 1.51 | 0.4672 | 7.65901639 | 77.33 | 92.38 | -22.92 | 0 | 20 | 8.59 | 28 | 6.1 | 25 | 100 | 1 | 81.379 | 1 | 1.65 | 2 | 30 | 2 | 4 | 14 | 0.33333333 | V
102 | Jiang et al. 17 | https://doi.org/10.1021/acs.est.5b02406 | ZnO | Spherical | 1.51 | 0.662 | 10.852459 | 77.33 | 92.38 | -22.92 | 0 | 20 | 8.59 | 28 | 6.1 | 25 | 100 | 1 | 81.379 | 1 | 1.65 | 2 | 30 | 2 | 4 | 14 | 0.33333333 | T
103 | Jiang et al. 17 | https://doi.org/10.1021/acs.est.5b02406 | ZnO | Spherical | 1.58 | 2.4333 | 39.8907104 | 77.33 | 92.38 | -22.92 | 0 | 20 | 8.56 | 28 | 6.1 | 25 | 100 | 1 | 81.379 | 1 | 1.65 | 2 | 30 | 2 | 4 | 14 | 0.33333333 | T
104 | Jiang et al. 17 | https://doi.org/10.1021/acs.est.5b02406 | ZnO | Spherical | 1.77 | 1.06 | 17.3770492 | 77.33 | 92.38 | -22.92 | 0 | 20 | 8.59 | 28 | 6.1 | 25 | 100 | 1 | 81.379 | 1 | 1.65 | 2 | 30 | 2 | 4 | 14 | 0.33333333 | V
105 | Wang et al.7 | 10.1016/j.watres.2014.09.031 | Cu | Spherical | 1.86 | 7.8 | 7.8 | 5 | 43.2 | -17.12 | 0 | 100 | 7 | 150 | 100 | 25 | 113.2 | 1 | 63.545 | 0 | 1.9 | 0 | 29 | 1 | 4 | 28 | 0.33333333 | T
106 | Wang et al.7 | 10.1016/j.watres.2014.09.031 | Cu | Spherical | 2.16 | 13.79 | 13.79 | 5 | 43.2 | -17.12 | 0 | 100 | 7 | 150 | 100 | 25 | 113.2 | 1 | 63.545 | 0 | 1.9 | 0 | 29 | 1 | 4 | 28 | 0.33333333 | T
107 | Wang et al.7 | 10.1016/j.watres.2014.09.031 | Cu | Spherical | 2.26 | 2.66 | 2.66 | 5 | 43.2 | -17.12 | 0 | 20 | 7 | 150 | 100 | 25 | 113.2 | 1 | 63.545 | 0 | 1.9 | 0 | 29 | 1 | 4 | 28 | 0.33333333 | V
108 | Wang et al.7 | 10.1016/j.watres.2014.09.031 | Cu | Spherical | 2.42 | 4.33 | 4.33 | 5 | 43.2 | -17.12 | 0 | 50 | 7 | 150 | 100 | 25 | 113.2 | 1 | 63.545 | 0 | 1.9 | 0 | 29 | 1 | 4 | 28 | 0.33333333 | T
109 | Wang et al.7 | 10.1016/j.watres.2014.09.031 | Cu | Spherical | 2.49 | 10.78 | 10.78 | 5 | 43.2 | -17.12 | 0 | 50 | 7 | 150 | 100 | 25 | 113.2 | 1 | 63.545 | 0 | 1.9 | 0 | 29 | 1 | 4 | 28 | 0.33333333 | T
110 | Wang et al.7 | 10.1016/j.watres.2014.09.031 | Cu | Spherical | 2.59 | 8.3 | 8.3 | 5 | 43.2 | -17.12 | 0 | 10 | 7 | 150 | 100 | 25 | 113.2 | 1 | 63.545 | 0 | 1.9 | 0 | 29 | 1 | 4 | 28 | 0.33333333 | V
111 | Wang et al.7 | 10.1016/j.watres.2014.09.031 | Cu | Spherical | 2.86 | 1.41 | 1.41 | 5 | 43.2 | -17.12 | 0 | 10 | 7 | 150 | 100 | 25 | 113.2 | 1 | 63.545 | 0 | 1.9 | 0 | 29 | 1 | 4 | 28 | 0.33333333 | T
112 | Wang et al.7 | 10.1016/j.watres.2014.09.031 | Cu | Spherical | 3.23 | 8.69 | 8.69 | 5 | 43.2 | -17.12 | 0 | 20 | 7 | 150 | 100 | 25 | 113.2 | 1 | 63.545 | 0 | 1.9 | 0 | 29 | 1 | 4 | 28 | 0.33333333 | V
113 | Wang et al.7 | 10.1016/j.watres.2014.09.031 | Cu | Spherical | 3.61 | 6.6 | 6.6 | 5 | 43.2 | -17.12 | 0 | 5 | 7 | 150 | 100 | 25 | 113.2 | 1 | 63.545 | 0 | 1.9 | 0 | 29 | 1 | 4 | 28 | 0.33333333 | T

## Feature_selection
| Abbreviation | SE | DE | WA | CO | PS | MW | NO | χ | χo | ZM | VM | PN | RE | MK | OM | pH | TC | T | IS | DL
Decision Tree | DT
Random Forest | RF
Gradient Boosting Classifier | GBC
Extra Trees | ET
Logistic Regression | LR
Support Vector Classifier | SVC
Ridge Classifier | Ridge
Ada Boost Classifier | Ada
Linear Discriminant Analysis | LDA
Cat Boost Classifier | Cat
Lightgbm | Lighgbm
XGBoost | XGBoost
| Sum | 10 | 9 | 6 | 2 | 3 | 2 | 1 | 4 | 1 | 6 | 0 | 0 | 7 | 6 | 3 | 7 | 8 | 8 | 4 | 7

## training set
| SE | DE | PS | RE | pH | TC | T | DL | True class | Predicted Class
1 | 1.37 | 35.63 | 50 | 46 | 5.6 | 0.5 | 5 | 0 | 0 | 0
2 | 90.76 | 211 | 15 | 4.5 | 6.8 | 2 | 20 | 0 | 0 | 0
4 | 90.76 | 211 | 20 | 4.5 | 8 | 2 | 20 | 0 | 0 | 0
5 | 1.95 | 173.02 | 14 | 5.181818 | 6.8 | 0.16 | 20 | 0 | 0 | 0
7 | 1.37 | 35.63 | 77 | 46 | 7 | 2.78 | 22 | 1 | 0 | 0
8 | 1.37 | 35.63 | 50 | 46 | 5.6 | 2.2 | 25 | 0 | 1 | 1
10 | 1.37 | 35.63 | 77 | 46 | 7 | 2.78 | 22 | 1 | 1 | 0
11 | 1.37 | 35.63 | 77 | 46 | 7 | 2.78 | 22 | 0 | 1 | 1
13 | 1.37 | 35.63 | 50 | 46 | 5.6 | 3.2 | 25 | 1 | 1 | 1
14 | 1.37 | 35.63 | 77 | 46 | 5 | 2.78 | 22 | 1 | 1 | 1
16 | 1.37 | 35.63 | 77 | 46 | 5 | 2.78 | 22 | 1 | 1 | 1
17 | 1.37 | 35.63 | 77 | 46 | 5 | 2.78 | 22 | 0 | 1 | 1
19 | 1.37 | 35.63 | 50 | 46 | 5.6 | 3.5 | 25 | 0 | 1 | 1
20 | 1.37 | 35.63 | 77 | 46 | 7 | 2.78 | 22 | 0 | 1 | 1
22 | 1.37 | 35.63 | 77 | 46 | 5 | 2.78 | 22 | 0 | 1 | 1
23 | 1.37 | 35.63 | 50 | 46 | 5.6 | 1 | 25 | 0 | 1 | 1
25 | 1.37 | 35.63 | 4.8 | 46 | 5.68 | 0.05 | 4 | 1 | 1 | 0
26 | 1.37 | 35.63 | 70 | 46 | 3 | 8 | 20 | 0 | 1 | 1
28 | 1.37 | 35.63 | 50 | 46 | 5.6 | 0.5 | 25 | 0 | 1 | 1
29 | 1.37 | 35.63 | 9 | 46 | 7 | 8 | 20 | 0 | 1 | 1
31 | 1.37 | 35.63 | 4.8 | 46 | 5.68 | 0.05 | 20 | 1 | 1 | 1
32 | 1.37 | 35.63 | 50 | 46 | 5.6 | 3.5 | 37 | 0 | 1 | 1
34 | 1.37 | 35.63 | 4.8 | 46 | 5.68 | 0.05 | 37 | 1 | 1 | 1
35 | 1.37 | 35.63 | 50 | 46 | 5.6 | 1 | 37 | 0 | 1 | 1
37 | 1.37 | 35.63 | 6 | 46 | 7 | 8 | 20 | 0 | 1 | 1
38 | 1.37 | 35.63 | 50 | 46 | 5.6 | 0.5 | 37 | 0 | 1 | 1
40 | 1.37 | 35.63 | 6 | 46 | 3 | 8 | 20 | 0 | 1 | 1
41 | 77.33 | 92.38 | 31 | 28 | 7 | 7.95 | 25 | 1 | 1 | 2
43 | 77.33 | 92.38 | 52 | 14 | 8.2 | 20 | 25 | 0 | 2 | 2
44 | 77.33 | 92.38 | 28 | 14 | 8.59 | 6.1 | 25 | 1 | 2 | 2
46 | 77.33 | 92.38 | 28 | 14 | 8.54 | 6.1 | 25 | 1 | 2 | 2
47 | 77.33 | 92.38 | 28 | 14 | 8.55 | 6.1 | 25 | 1 | 2 | 2
49 | 77.33 | 92.38 | 28 | 14 | 8.57 | 6.1 | 25 | 1 | 2 | 2
50 | 77.33 | 92.38 | 52 | 14 | 7.6 | 20 | 25 | 0 | 2 | 2
52 | 77.33 | 92.38 | 28 | 14 | 8.6 | 6.1 | 25 | 1 | 2 | 2
53 | 77.33 | 92.38 | 52 | 14 | 7.6 | 20 | 4 | 0 | 2 | 2
55 | 77.33 | 92.38 | 194.4 | 14 | 7.52 | 100 | 20 | 1 | 2 | 2
56 | 77.33 | 92.38 | 52 | 14 | 6.6 | 20 | 25 | 0 | 2 | 2
58 | 77.33 | 92.38 | 28 | 14 | 8.62 | 6.1 | 25 | 1 | 2 | 2
59 | 77.33 | 92.38 | 28 | 14 | 8.57 | 6.1 | 25 | 1 | 2 | 2
61 | 77.33 | 92.38 | 52 | 14 | 6.6 | 20 | 4 | 0 | 2 | 2
62 | 77.33 | 92.38 | 28 | 14 | 8.55 | 6.1 | 25 | 1 | 2 | 2
64 | 77.33 | 92.38 | 31 | 28 | 7.5 | 7.95 | 25 | 1 | 2 | 2
65 | 77.33 | 92.38 | 28 | 14 | 8.59 | 6.1 | 25 | 1 | 2 | 2
67 | 77.33 | 92.38 | 28 | 14 | 8.55 | 6.1 | 25 | 1 | 2 | 2
68 | 77.33 | 92.38 | 7 | 28 | 7.5 | 7.95 | 25 | 1 | 2 | 2
70 | 77.33 | 92.38 | 28 | 14 | 8.58 | 6.1 | 25 | 1 | 2 | 2
71 | 77.33 | 92.38 | 194.4 | 14 | 7.44 | 100 | 20 | 1 | 2 | 2
73 | 77.33 | 92.38 | 28 | 14 | 8.57 | 6.1 | 25 | 1 | 2 | 2
74 | 77.33 | 92.38 | 277.7 | 14 | 7.44 | 100 | 20 | 1 | 2 | 2
76 | 77.33 | 92.38 | 194.4 | 14 | 7.31 | 100 | 20 | 1 | 2 | 2
77 | 77.33 | 92.38 | 277.7 | 28 | 7.66 | 100 | 20 | 1 | 2 | 2
79 | 77.33 | 92.38 | 28 | 14 | 8.59 | 6.1 | 25 | 1 | 2 | 2
80 | 5 | 43.2 | 150 | 28 | 7 | 100 | 25 | 1 | 2 | 2
82 | 77.33 | 92.38 | 28 | 14 | 8.57 | 6.1 | 25 | 1 | 2 | 2
83 | 5 | 43.2 | 150 | 28 | 7 | 100 | 25 | 1 | 2 | 2
85 | 5 | 43.2 | 150 | 28 | 7 | 100 | 25 | 1 | 2 | 2
86 | 5 | 43.2 | 150 | 28 | 7 | 100 | 25 | 1 | 2 | 2
88 | 77.33 | 92.38 | 277.7 | 28 | 7.96 | 100 | 20 | 1 | 2 | 2
89 | 5 | 43.2 | 150 | 28 | 7 | 100 | 25 | 1 | 2 | 2
91 | 77.33 | 92.38 | 28 | 14 | 8.6 | 6.1 | 25 | 1 | 2 | 2
92 | 77.33 | 92.38 | 28 | 14 | 8.59 | 6.1 | 25 | 1 | 2 | 2
94 | 5 | 43.2 | 150 | 28 | 7 | 100 | 25 | 1 | 2 | 2
95 | 5 | 43.2 | 150 | 28 | 7 | 100 | 25 | 1 | 2 | 2
97 | 77.33 | 92.38 | 194.4 | 14 | 7.96 | 100 | 20 | 1 | 2 | 2
98 | 5 | 43.2 | 150 | 28 | 7 | 100 | 25 | 1 | 2 | 2
100 | 77.33 | 92.38 | 28 | 14 | 8.55 | 6.1 | 25 | 1 | 2 | 2
101 | 77.33 | 92.38 | 28 | 14 | 8.59 | 6.1 | 25 | 1 | 2 | 2
103 | 77.33 | 92.38 | 28 | 14 | 8.56 | 6.1 | 25 | 1 | 2 | 2
104 | 77.33 | 92.38 | 28 | 14 | 8.59 | 6.1 | 25 | 1 | 2 | 2
106 | 5 | 43.2 | 150 | 28 | 7 | 100 | 25 | 1 | 2 | 2
107 | 5 | 43.2 | 150 | 28 | 7 | 100 | 25 | 1 | 2 | 2
109 | 5 | 43.2 | 150 | 28 | 7 | 100 | 25 | 1 | 2 | 2
110 | 5 | 43.2 | 150 | 28 | 7 | 100 | 25 | 1 | 2 | 2
112 | 5 | 43.2 | 150 | 28 | 7 | 100 | 25 | 1 | 2 | 2
113 | 5 | 43.2 | 150 | 28 | 7 | 100 | 25 | 1 | 2 | 2

## validation set
| SE | DE | PS | RE | pH | TC | T | DL | True class | Predicted Class
0 | 1.37 | 35.63 | 50 | 46 | 5.6 | 1 | 5 | 0 | 0 | 0
3 | 1.95 | 173.02 | 14 | 5.181818 | 8 | 0.16 | 20 | 0 | 0 | 0
6 | 1.37 | 35.63 | 77 | 46 | 7 | 2.78 | 22 | 1 | 0 | 0
9 | 1.37 | 35.63 | 50 | 46 | 5.6 | 1.4 | 25 | 1 | 1 | 1
12 | 1.37 | 35.63 | 77 | 46 | 5 | 2.78 | 22 | 1 | 1 | 1
15 | 1.37 | 35.63 | 77 | 46 | 7 | 2.78 | 22 | 0 | 1 | 1
18 | 1.37 | 35.63 | 77 | 46 | 5 | 2.78 | 22 | 0 | 1 | 1
21 | 1.37 | 35.63 | 13 | 46 | 7 | 8 | 20 | 0 | 1 | 1
24 | 1.37 | 35.63 | 4.8 | 46 | 5.68 | 2 | 20 | 1 | 1 | 1
27 | 1.37 | 35.63 | 13 | 46 | 3 | 8 | 20 | 0 | 1 | 1
30 | 1.37 | 35.63 | 4.8 | 46 | 5.68 | 0.2 | 20 | 1 | 1 | 1
33 | 1.37 | 35.63 | 4.8 | 46 | 5.68 | 0.05 | 20 | 1 | 1 | 1
36 | 1.37 | 35.63 | 9 | 46 | 3 | 8 | 20 | 0 | 1 | 1
39 | 77.33 | 92.38 | 7 | 28 | 7 | 7.95 | 25 | 1 | 1 | 2
42 | 77.33 | 92.38 | 28 | 14 | 8.58 | 6.1 | 25 | 1 | 2 | 2
45 | 77.33 | 92.38 | 52 | 14 | 8.2 | 20 | 4 | 0 | 2 | 2
48 | 77.33 | 92.38 | 28 | 14 | 8.54 | 6.1 | 25 | 1 | 2 | 2
51 | 77.33 | 92.38 | 28 | 14 | 8.55 | 6.1 | 25 | 1 | 2 | 2
54 | 77.33 | 92.38 | 28 | 14 | 8.57 | 6.1 | 25 | 1 | 2 | 2
57 | 77.33 | 92.38 | 28 | 14 | 8.55 | 6.1 | 25 | 1 | 2 | 2
60 | 77.33 | 92.38 | 277.7 | 28 | 7.52 | 100 | 20 | 1 | 2 | 2
63 | 77.33 | 92.38 | 28 | 14 | 8.57 | 6.1 | 25 | 1 | 2 | 2
66 | 77.33 | 92.38 | 28 | 14 | 8.55 | 6.1 | 25 | 1 | 2 | 2
69 | 77.33 | 92.38 | 28 | 14 | 8.6 | 6.1 | 25 | 1 | 2 | 2
72 | 5 | 43.2 | 150 | 28 | 7 | 100 | 25 | 1 | 2 | 2
75 | 77.33 | 92.38 | 277.7 | 28 | 7.31 | 100 | 20 | 1 | 2 | 2
78 | 77.33 | 92.38 | 194.4 | 14 | 7.66 | 100 | 20 | 1 | 2 | 2
81 | 5 | 43.2 | 150 | 28 | 7 | 100 | 25 | 1 | 2 | 2
84 | 77.33 | 92.38 | 28 | 14 | 8.56 | 6.1 | 25 | 1 | 2 | 2
87 | 77.33 | 92.38 | 28 | 14 | 8.59 | 6.1 | 25 | 1 | 2 | 2
90 | 77.33 | 92.38 | 28 | 14 | 8.59 | 6.1 | 25 | 1 | 2 | 2
93 | 5 | 43.2 | 150 | 28 | 7 | 100 | 25 | 1 | 2 | 2
96 | 77.33 | 92.38 | 28 | 14 | 8.59 | 6.1 | 25 | 1 | 2 | 2
99 | 77.33 | 92.38 | 28 | 14 | 8.59 | 6.1 | 25 | 1 | 2 | 2
102 | 77.33 | 92.38 | 28 | 14 | 8.59 | 6.1 | 25 | 1 | 2 | 2
105 | 5 | 43.2 | 150 | 28 | 7 | 100 | 25 | 1 | 2 | 2
108 | 5 | 43.2 | 150 | 28 | 7 | 100 | 25 | 1 | 2 | 2
111 | 5 | 43.2 | 150 | 28 | 7 | 100 | 25 | 1 | 2 | 2

## Evaluation for validation set v
| Accuracy | Precision | Recall | F1 | Kappa | MCC | Balanced Acc | CV | CM
DT | 0.9473684 | 0.9484211 | 0.9473684 | 0.9450054 | 0.8940028 | 0.8956743 | 0.8585859 | 0.9393939 | [[ 2 1 0] [ 0 10 1] [ 0 0 24]]
RF | 0.9210526 | 0.9264912 | 0.9210526 | 0.9098795 | 0.8392102 | 0.8436433 | 0.7474747 | 0.9045455 | [[ 1 2 0] [ 0 10 1] [ 0 0 24]]
GB | 0.9210526 | 0.9264912 | 0.9210526 | 0.9098795 | 0.8392102 | 0.8436433 | 0.7474747 | 0.9545455 | [[ 1 2 0] [ 0 10 1] [ 0 0 24]]
ET | 0.9210526 | 0.9264912 | 0.9210526 | 0.9098795 | 0.8392102 | 0.8436433 | 0.7474747 | 0.9378788 | [[ 1 2 0] [ 0 10 1] [ 0 0 24]]
LR | 0.9473684 | 0.9495614 | 0.9473684 | 0.9476605 | 0.8988016 | 0.9001152 | 0.875 | 0.930303 | [[ 2 1 0] [ 0 11 0] [ 1 0 23]]
SVC | 0.9736842 | 0.9747368 | 0.9736842 | 0.9733262 | 0.9475862 | 0.9490725 | 0.969697 | 0.9477273 | [[ 3 0 0] [ 0 10 1] [ 0 0 24]]
Ridge | 0.9736842 | 0.9758772 | 0.9736842 | 0.9716247 | 0.9479452 | 0.9493179 | 0.8888889 | 0.9128788 | [[ 2 1 0] [ 0 11 0] [ 0 0 24]]
Ada | 0.8684211 | 0.8911842 | 0.8684211 | 0.8714597 | 0.7435897 | 0.7506923 | 0.7676768 | 0.8962121 | [[ 2 1 0] [ 3 7 1] [ 0 0 24]]
LDA | 0.9210526 | 0.9264912 | 0.9210526 | 0.9098795 | 0.8392102 | 0.8436433 | 0.7474747 | 0.9469697 | [[ 1 2 0] [ 0 10 1] [ 0 0 24]]
Cat | 0.9210526 | 0.9264912 | 0.9210526 | 0.9098795 | 0.8392102 | 0.8436433 | 0.7474747 | 0.9295455 | [[ 1 2 0] [ 0 10 1] [ 0 0 24]]
lightgbm | 0.9210526 | 0.8590226 | 0.9210526 | 0.8863158 | 0.8403361 | 0.8519977 | 0.6666667 | 0.9469697 | [[ 0 3 0] [ 0 11 0] [ 0 0 24]]
XGBoost | 0.8947368 | 0.8289879 | 0.8947368 | 0.8599177 | 0.7831669 | 0.792661 | 0.6363636 | 0.9469697 | [[ 0 3 0] [ 0 10 1] [ 0 0 24]]

## Evaluation for training set
Train | Accuracy | Precision | Recall | F1 | Kappa | MCC | Balanced Acc | CV | CM
DT | 0.9868421 | 0.9890351 | 0.9868421 | 0.987294 | 0.9741144 | 0.9744627 | 0.9855072 | 0.9568182 | [[ 5 0 0] [ 1 22 0] [ 0 0 48]]
RF | 0.9736842 | 0.9761457 | 0.9736842 | 0.973752 | 0.9477843 | 0.9487676 | 0.9710145 | 0.9386364 | [[ 5 0 0] [ 1 21 1] [ 0 0 48]]
GB | 0.9736842 | 0.9739527 | 0.9736842 | 0.973021 | 0.9471304 | 0.947571 | 0.9188406 | 0.9128788 | [[ 4 1 0] [ 0 22 1] [ 0 0 48]]
ET | 0.9868421 | 0.9890351 | 0.9868421 | 0.987294 | 0.9741144 | 0.9744627 | 0.9855072 | 0.9568182 | [[ 5 0 0] [ 1 22 0] [ 0 0 48]]
LR | 0.9605263 | 0.9601968 | 0.9605263 | 0.9601555 | 0.9211891 | 0.9215449 | 0.9043478 | 0.9212121 | [[ 4 1 0] [ 1 21 1] [ 0 0 48]]
SVC | 0.9605263 | 0.9683136 | 0.9605263 | 0.9614101 | 0.9221577 | 0.9243677 | 0.9565217 | 0.9477273 | [[ 5 0 0] [ 2 20 1] [ 0 0 48]]
Ridge | 0.9736842 | 0.9736842 | 0.9736842 | 0.9736842 | 0.9479095 | 0.9479095 | 0.9188406 | 0.9128788 | [[ 4 1 0] [ 1 22 0] [ 0 0 48]]
Ada | 0.75 | 0.9356232 | 0.75 | 0.7382327 | 0.5511346 | 0.6169825 | 0.7246377 | 0.9295455 | [[ 5 0 0] [18 4 1] [ 0 0 48]]
LDA | 0.9736842 | 0.9757895 | 0.9736842 | 0.970943 | 0.9472588 | 0.948667 | 0.8666667 | 0.9212121 | [[ 3 2 0] [ 0 23 0] [ 0 0 48]]
Cat | 0.9605263 | 0.9618913 | 0.9605263 | 0.9577246 | 0.920196 | 0.921395 | 0.8521739 | 0.9378788 | [[ 3 2 0] [ 0 22 1] [ 0 0 48]]
LGB | 0.9868421 | 0.9873904 | 0.9868421 | 0.9862511 | 0.9737931 | 0.9741499 | 0.9333333 | 0.9212121 | [[ 4 1 0] [ 0 23 0] [ 0 0 48]]
XGB | 0.9868421 | 0.9873904 | 0.9868421 | 0.9862511 | 0.9737931 | 0.9741499 | 0.9333333 | 0.9469697 | [[ 4 1 0] [ 0 23 0] [ 0 0 48]]