## Figure S2
Figure S2 Ti content data of M257 measured using SQ and TQ modes and a spot size of 15 μm
Sensitivity data |  |  |  |  | Content data
Sample | TQ (15U5Hz+N2) |  | SQ (15U5Hz+N2) |  | Sample | TQ (15U5Hz+N2) |  |  | SQ (15U5Hz+N2)
| 48Ti(14N1H)(14N1H3)4/CPS | Background value/CPS | 49Ti/CPS | Background value/CPS |  | Ti/mg g-1 | 2SE | LOD | Ti/mg g-1 | 2SE | LOD
M257-1 | 28.1349 | 0.9375 | 53.4736 | 50.547 | M257-1 | 3.3198 | 0.39783 | 0.49453 | 2.5925 | 1.8522 | 6.2257
M257-2 | 25.8136 | 1.4583 | 54.1449 | 51.4845 | M257-2 | 2.8871 | 0.32939 | 0.51328 | 2.8775 | 1.9436 | 8.8101
M257-3 | 26.7602 | 1.9792 | 54.408 | 46.8519 | M257-3 | 3.255 | 0.4265 | 0.52843 | 2.8522 | 2.2182 | 9.2312
M257-4 | 22.6515 | 1.25 | 54.9338 | 47.9631 | M257-4 | 3.2061 | 0.39587 | 0.54231 | 4.3787 | 2.2984 | 8.4335
M257-5 | 25.9493 | 1.7708 | 53.8718 | 49.9075 | M257-5 | 3.2925 | 0.43603 | 0.51481 | 3.0039 | 2.1511 | 6.4625
M257-6 | 24.7959 | 0.83333 | 52.0134 | 49.8149 | M257-6 | 3.012 | 0.40486 | 0.42609 | 0.39892 | 2.3794 | 7.285
M257-7 | 21.2439 | 0.625 | 54.1449 | 49.352 | M257-7 | 3.6016 | 0.58338 | 0.54781 | 2.9384 | 2.0283 | 7.1694
M257-8 | 26.599 | 1.6667 | 52.7413 | 49.5371 | M257-8 | 3.2619 | 0.35679 | 0.43553 | 0.92921 | 2.1551 | 6.6498
M257-9 | 28.1895 | 1.0417 | 54.9559 | 53.1483 | M257-9 | 3.3462 | 0.35516 | 0.45348 | 4.2014 | 2.6782 | 8.1173
M257-10 | 25.837 | 1.25 | 52.3452 | 49.8149 | M257-10 | 3.6159 | 0.45632 | 0.46935 | 0.72427 | 1.6927 | 6.9782