## _xltb_storage_ (hidden)
XL Toolbox Settings
| export_preset | <?xml version="1.0" encoding="utf-16"?> <Preset xmlns:xsd="http://www.w3.org/2001/XMLSchema" xmlns:xsi="http://www.w3.org/2001/XMLSchema-instance"> <Name>Tiff, 600 dpi, RGB, White canvas</Name> <Dpi>600</Dpi> <FileType>Tiff</FileType> <ColorSpace>Rgb</ColorSpace> <Transparency>WhiteCanvas</Transparency> <UseColorProfile>false</UseColorProfile> <ColorProfile>Dell_XPS13_7390_UHD_SHARP_14A8</ColorProfile> </Preset>
| export_path | D:\MyFilesCF\Papers\2024 JAAS Linearity and Transport Eff\Hi Res Figures\Fig 1 16pt.tif

## Analog summary
Au particles |  | Detector | Sensitivity | Particle size (nm) | Particle mass (fg) | # detected particles | Avg. int. (counts) | Avg. int. (counts/s) | Meas. Time (min) | NP# TE | NP# TE used in plot | # particles % RSD | Intensity RSD | # particles % RSD | Notes
Data location |  | Analog | Normal | 60 | 2.1827142 | 654.25 | 129.7224 | 1297223.6 | 0.5 | 21.1% | 21.1% | 0.7546% | 2.225669
C:\Users\lomax-vogt.2\The Ohio State University\Nanoparticles NSF - General\Engineered NP measurements\Engineered Au NPs\2023 12 18 Au NPs reduced normal pulse analog\2023 12 18 |  | Analog | Normal | 80 | 5.173841 | 647 | 339.1374 | 3391374.1 | 0.5 | 20.87% | 20.87% | 0.7981% | 16.0436
|  | Analog | Normal | 150 | 34.10491 | 655.3333 | 2654.618 | 26546178.5 | 0.5 | 21.14% | 21.14% | 1.333% | 43.07104
Conditions |  | Analog | Normal | 200 | 80.84127 | 336.6667 | 6233.05 | 62330500.6 | 0.5 | 10.86% |  | 0.8517% | 221.0388 |  | Note from LC in sample prep: Portion of stock agglomerated to walls of original undiluted container
Uptake rate (mL/min) | 0.062 | Analog | Normal | 500 | 1263.145 | 58.33333 | 133792609.1 | 1337926090751.1 | 0.5 | 1.882% |  | 0% | 42227477.9 |  | Detector saturation
NP susp. conc. (NP/mL) | 100000 | [5 empty] | 70.01209
|  | Detector | Sensitivity | Particle size (nm) | Particle mass (fg) | # detected particles | Avg. int. (counts) | Avg. int. (counts/s) | Meas. Time (min) | NP# TE | NP# TE used in plot | # particles % RSD | Intensity RSD
|  | Analog | Reduced | 60 | 2.1827142 | 71 | 17.54075 | 175407.5 | 0.5 | 2.29% |  | 4.225% | 37.39929 |  | Too close to threshold
|  | Analog | Reduced | 80 | 5.173841 | 446.6667 | 28.09603 | 280960.3 | 0.5 | 14.41% |  | 4.14% | 3.880213 |  | Too close to threshold
|  | Analog | Reduced | 150 | 34.10491 | 618.3333 | 186.5636 | 1865636.3 | 0.5 | 19.95% |  | 3.92% | 14.93851
|  | Analog | Reduced | 200 | 80.84127 | 272.3333 | 496.307 | 4963069.8 | 0.5 | 8.785% |  | 3.289% | 15.87385 |  | Note from LC in sample prep: Portion of stock agglomerated to walls of container
|  | Analog | Reduced | 500 | 1263.145 | 70 | 10271.57 | 94663188.7 | 0.5 | 2.258% |  | 7.143% | 39.21056
|  | Analog | Reduced | 1000 | 10105.16 | 591.75 | 24634.73 | 241250187.5 | 1.666667 | 5.727% | 5.727% | 0.5988% | 916.5074
|  | Analog | Reduced | 1500 | 34104.91 | 332.5 | 58311.45 | 534905381.8 | 1.666667 | 3.218% | 3.218% | 0.3048% | 957.7861
SiO2 particles |  | Detector | Sensitivity | Particle size (nm) | Particle mass (fg) | # detected particles | Avg. int. (counts) | Avg. int. (counts/s) | Meas. Time (min) | NP# TE | NP# TE used in plot | # particles % RSD | Intensity RSD
Data location |  | Analog | Normal | 480 | 115.808256 | 278 | 136.9591 | 136959.1 | 0.5 | 8.968% |  | 68.8% | 82.05717 |  | Too close to threshold
C:\Users\lomax-vogt.2\The Ohio State University\Nanoparticles NSF - General\Engineered NP measurements\Engineered SiO2 NPs\2023 12 19 SiO2 normal and reduced sensitivity |  | Analog | Normal | 690 | 344.0036745 | 388 | 540.4306 | 540430.6 | 0.5 | 12.52% | 12.52% | 0.2991% | 6.957987
|  | Analog | Normal | 730 | 407.3656 | 314.3333 | 753.043 | 753043 | 0.5 | 10.14% | 10.14% | 0.185% | 6.683784
|  | Analog | Normal | 895 | 750.732 | 299.3333 | 1209.631 | 1209631.0 | 0.5 | 9.656% | 9.656% | 0.1352% | 28.65387
|  | Analog | Normal | 990 | 1016.065 | 142 | 1915.903 | 1915902.8 | 0.5 | 4.581% | 4.581% | 0.1844% | 4.148326
|  | Analog | Normal | 1050 | 1212.226 | 305.3333 | 1722.483 | 1722482.9 | 0.5 | 9.849% |  | 3.19% | 12.57861 |  | Too high, problem with stock?
|  | Analog | Normal | 1570 | 4458 | 161.3333 | 6132.44 | 6132440.0 | 0.5 | 5.204% | 5.204% | 0.09972% | 29.99507 |  |  | Figures used for JAAS paper
|  | Analog | Normal | 2060 | 9154.138 | 154.6667 | 10732.12 | 10732123.2 | 0.5 | 4.989% | 4.989% | 0.2375% | 269.4841
|  | Analog | Normal | 3170 | 33357.51 | 138.3333 | 27670.06 | 27670062.0 | 0.5 | 4.462% | 4.462% | 0.1977% | 710.2302
|  | Detector | Sensitivity | Particle size (nm) | Particle mass (fg) | # detected particles | Avg. int. (counts) | Avg. int. (counts/s) | Meas. Time (min) | NP# TE | NP# TE used in plot | # particles % RSD | Intensity RSD
|  | Analog | Reduced | 480 | 115.808256 | 11 | 22.64043 | 22640.43 | 0.5 | 0.3548% |  | 18.18% | 0.7302246 |  | Too close to threshold
|  | Analog | Reduced | 690 | 344.0036745 | 301.3333 | 35.9709 | 35970.9 | 0.5 | 9.72% | 9.72% | 4.133% | 1.427806
|  | Analog | Reduced | 730 | 448 | 337 | 47.88478 | 47884.78 | 0.5 | 10.87% | 10.87% | 3.217% | 1.663424
|  | Analog | Reduced | 895 | 750.732 | 330 | 74.43906 | 74439.06 | 0.5 | 10.65% | 10.65% | 5.28% | 0.3762589
|  | Analog | Reduced | 990 | 1016.065 | 170.3333 | 109.244 | 109244 | 0.5 | 5.495% | 5.495% | 3.835% | 0.682725
|  | Analog | Reduced | 1050 | 1212.226 | 322.6667 | 103.7294 | 103729.4 | 0.5 | 10.41% |  | 1.274% | 2.188007 |  | Too high, problem with stock?
|  | Analog | Reduced | 1570 | 4458 | 182 | 370.1948 | 370194.8 | 0.5 | 5.871% | 5.871% | 5.056% | 3.378328
|  | Analog | Reduced | 2060 | 9154.138 | 169.3333 | 673.3011 | 673301.1 | 0.5 | 5.462% | 5.462% | 12.03% | 8.453411
|  | Analog | Reduced | 3170 | 33357.51 | 150.3333 | 1788.403 | 1788402.8 | 0.5 | 4.849% | 4.849% | 10.05% | 29.40799
2023 09 30 data (uptake rate=27 uL/min)
|  | Detector | Sensitivity | Particle size (nm) | Particle mass (fg) | # detected particles | Avg. int. (counts) | Avg. int. (counts/s) | Meas. Time (min) | NP# TE | % RSD
|  | Analog | Normal | 60 | 2.1827142 |  |  |  |  | 31.36% | 3.912%
|  | Analog | Normal | 100 | 10.10516 |  |  |  |  | 32.1% | 2.263%
|  | Analog | Normal | 200 | 80.84127 |  |  |  |  | 30% | 4.403%
|  | Analog | Normal | 480 | 115.808256 |  |  |  |  | 29.95% | 2.016%
|  | Analog | Normal | 730 | 448 |  |  |  |  | 28.39% | 1.824%
|  | Analog | Normal | 990 | 1016.065 |  |  |  |  | 17.72% | 0.8605%
|  | Analog | Normal | 1570 | 4458 |  |  |  |  | 9.852% | 0.9134%
|  | Analog | Normal | 2060 | 9154.138 |  |  |  |  | 7.569% | 0.3907%
|  | Analog | Normal | 3170 | 33357.51 |  |  |  |  | 3.904% | 0.3729%
Polystyrene particles |  | 2023 09 30 data (uptake rate=27 uL/min)
|  | Analog | Sensitivity | Particle size (nm) | Particle mass (fg) | # detected particles | Avg. int. (counts) | Avg. int. (counts/s) | Meas. Time (min) | NP# TE | % RSD
|  | Polystyrene (C8H8)n | Normal | 2070 | 4876.252 | 839.5 |  |  |  | 0.1865556 | 0.8694%
|  | Polystyrene (C8H8)n | Normal | 5150 | 75092.54 | 73 |  |  |  | 0.01622222 | 0.06285%

## Pulse summary
Au particles |  | Detector | Sensitivity | Particle size (nm) | Particle mass (fg) | # detected particles | Avg. int. (counts) | Avg. int. (counts/s) | Meas. Time (min) | NP# TE | NP# TE used in plot | Notes | Detector | Sensitivity | Particle size (nm) | Particle mass (fg) | # detected particles | Avg. int. (counts) | Avg. int. (counts/s) | Meas. Time (s) | NP# TE
Data location |  | Analog | Normal | 60 | 2.1827142 | 654.25 | 129.7224 | 1297223.6 | 0.5 | 21.1% | 21.1% |  | Pulse | Normal | 60 | 2.1827142 | 584.3333 | 129.7795 | 1297794.6 | 0.5 | 18.85%
C:\Users\lomax-vogt.2\The Ohio State University\Nanoparticles NSF - General\Engineered NP measurements\Engineered Au NPs\2023 12 18 Au NPs reduced normal pulse analog\2023 12 18 |  | Analog | Normal | 80 | 5.173841 | 647 | 339.1374 | 3391374.1 | 0.5 | 20.87% | 20.87% |  | Pulse | Normal | 80 | 5.173841 | 631.3333 | 260.6087 | 2606086.5 | 0.5 | 20.37%
|  | Analog | Normal | 150 | 34.10491 | 655.3333 | 2654.618 | 26546178.5 | 0.5 | 21.14% | 21.14% |  | Pulse | Normal | 150 | 34.10491 | 645 | 2478.748 | 24787479.0 | 0.5 | 20.81%
Conditions |  | Analog | Normal | 200 | 80.84127 | 336.6667 | 6233.05 | 62330500.6 | 0.5 | 10.86% |  | Note from LC in sample prep: Portion of stock agglomerated to walls of container | Pulse | Normal | 200 | 80.84127 | 327.3333 | 134.1619 | 1341619.1 | 0.5 | 10.56%
Uptake rate (mL/min) | 0.062 | Analog | Normal | 500 | 1263.145 | 58.33333 | 133792609.1 | 1337926090751.1 | 0.5 | 1.882% | 1.882% |  | Pulse | Normal | 500 | 1263.145 | 67.66667 | 147.4699 | 1474699.3 | 0.5 | 2.183%
NP susp. conc. (NP/mL) | 100000
|  | Detector | Sensitivity | Particle size (nm) | Particle mass (fg) | # detected particles | Avg. int. (counts) | Avg. int. (counts/s) | Meas. Time (min) | NP# TE | NP# TE used in plot |  | Detector | Sensitivity | Particle size (nm) | Particle mass (fg) | # detected particles | Avg. int. (counts) | Avg. int. (counts/s) | Meas. Time (s) | NP# TE
|  | Analog | Reduced | 60 | 2.1827142 | 71 | 17.54075 | 175407.5 | 0.5 | 2.29% |  | Too close to threshold | Pulse | Reduced | 60 | 2.1827142 | 61 | 17.26404 | 172640.4 | 0.5 | 1.968%
|  | Analog | Reduced | 80 | 5.173841 | 446.6667 | 28.09603 | 280960.3 | 0.5 | 14.41% |  | Too close to threshold | Pulse | Reduced | 80 | 5.173841 | 480.3333 | 27.8666 | 278666 | 0.5 | 15.49%
|  | Analog | Reduced | 150 | 34.10491 | 618.3333 | 186.5636 | 1865636.3 | 0.5 | 19.95% | 19.95% |  | Pulse | Reduced | 150 | 34.10491 | 567.3333 | 188.4688 | 1884687.6 | 0.5 | 18.3%
|  | Analog | Reduced | 200 | 80.84127 | 272.3333 | 496.307 | 4963069.8 | 0.5 | 8.785% |  | Note from LC in sample prep: Portion of stock agglomerated to walls of container | Pulse | Reduced | 200 | 80.84127 | 315 | 239.2729 | 2392728.9 | 0.5 | 10.16%
|  | Analog | Reduced | 500 | 1263.145 | 75.33333 | 9466.319 | 94663188.7 | 0.5 | 2.43% | 2.43% |  | Pulse | Reduced | 500 | 1263.145 | 49.66667 | 96.86944 | 968694.4 | 0.5 | 1.602% | Pulse saturation
|  | Analog | Reduced | 1000 | 10105.16 | 264.8889 | 24125.02 | 241250187.5 | 1.666667 | 2.563% | 2.563%
|  | Analog | Reduced | 1500 | 34104.91 | 241.5556 | 53490.54 | 534905381.8 | 1.666667 | 2.338% | 2.338%
SiO2 particles |  | Detector | Sensitivity | Particle size (nm) | Particle mass (fg) | # detected particles | Avg. int. (counts) | Avg. int. (counts/s) | Meas. Time (min) | NP# TE | NP# TE used in plot
Data location |  | Analog | Normal | 480 | 115.808256 | 278 | 136.9591 | 136959.1 | 0.5 | 8.968% |  | Too close to threshold
C:\Users\lomax-vogt.2\The Ohio State University\Nanoparticles NSF - General\Engineered NP measurements\Engineered SiO2 NPs\2023 12 19 SiO2 normal and reduced sensitivity |  | Analog | Normal | 690 | 344.0036745 | 388 | 540.4306 | 540430.6 | 0.5 | 12.52% | 12.52%
|  | Analog | Normal | 730 | 407.3656 | 314.3333 | 753.043 | 753043 | 0.5 | 10.14% | 10.14%
|  | Analog | Normal | 895 | 750.732 | 299.3333 | 1209.631 | 1209631.0 | 0.5 | 9.656% | 9.656%
|  | Analog | Normal | 990 | 1016.065 | 142 | 1915.903 | 1915902.8 | 0.5 | 4.581% | 4.581%
|  | Analog | Normal | 1050 | 1212.226 | 305.3333 | 1722.483 | 1722482.9 | 0.5 | 9.849% |  | Too high, problem with stock?
|  | Analog | Normal | 1570 | 4052.423 | 161.3333 | 6132.44 | 6132440.0 | 0.5 | 5.204% | 5.204%
|  | Analog | Normal | 2060 | 9154.138 | 154.6667 | 10732.12 | 10732123.2 | 0.5 | 4.989% | 4.989%
|  | Analog | Normal | 3170 | 33357.51 | 138.3333 | 27670.06 | 27670062.0 | 0.5 | 4.462% | 4.462%
|  | Detector | Sensitivity | Particle size (nm) | Particle mass (fg) | # detected particles | Avg. int. (counts) | Avg. int. (counts/s) | Meas. Time (min) | NP# TE
|  | Analog | Normal | 480 | 115.808256 | 11 | 22.64043 | 22640.43 | 0.5 | 0.3548% |  | Too close to threshold
|  | Analog | Normal | 690 | 344.0036745 | 301.3333 | 35.9709 | 35970.9 | 0.5 | 9.72% | 9.72%
|  | Analog | Normal | 730 | 407.3656 | 337 | 47.88478 | 47884.78 | 0.5 | 10.87% | 10.87%
|  | Analog | Normal | 895 | 750.732 | 330 | 74.43906 | 74439.06 | 0.5 | 10.65% | 10.65%
|  | Analog | Normal | 990 | 1016.065 | 170.3333 | 109.244 | 109244 | 0.5 | 5.495% | 5.495%
|  | Analog | Normal | 1050 | 1212.226 | 322.6667 | 103.7294 | 103729.4 | 0.5 | 10.41% |  | Too high, problem with stock?
|  | Analog | Normal | 1570 | 4052.423 | 182 | 370.1948 | 370194.8 | 0.5 | 5.871% | 5.871%
|  | Analog | Normal | 2060 | 9154.138 | 169.3333 | 673.3011 | 673301.1 | 0.5 | 5.462% | 5.462%
|  | Analog | Normal | 3170 | 33357.51 | 150.3333 | 1788.403 | 1788402.8 | 0.5 | 4.849% | 4.849%
2023 09 30 data (uptake rate=27 uL/min)
|  | Detector | Sensitivity | Particle size (nm) | Particle mass (fg) | # detected particles | Avg. int. (counts) | Avg. int. (counts/s) | Meas. Time (min) | NP# TE
|  | Analog | Normal | 60 | 2.1827142 |  |  |  |  | 31.36%
|  | Analog | Normal | 100 | 10.10516 |  |  |  |  | 32.1%
|  | Analog | Normal | 200 | 80.84127 |  |  |  |  | 30%
|  | Analog | Normal | 480 | 115.808256 |  |  |  |  | 29.95%
|  | Analog | Normal | 730 | 407.3656 |  |  |  |  | 28.39%
|  | Analog | Normal | 990 | 1016.065 |  |  |  |  | 17.72%
|  | Analog | Normal | 1570 | 4052.423 |  |  |  |  | 9.852%
|  | Analog | Normal | 2060 | 9154.138 |  |  |  |  | 7.569%
|  | Analog | Normal | 3170 | 33357.51 |  |  |  |  | 3.904%

## Au Matlab stats
stats | Detector | Sensitivity | # particles | Avg. int. | Bkgd | Threshold | # particles %RSD | Avg. int. %RSD
100 nm Au | Analog | Reduced | 138 | 67.60631 | 0.001365815 | 2.864455
100 nm Au | Analog | Reduced | 139 | 76.18234 | 0.001318992 | 2.861087
100 nm Au | Analog | Reduced | 151 | 75.44272 | 0.001259093 | 2.855504
|  |  | 142.6667 | 73.07713 |  |  | 4.14% | 3.880213
100 nm Au | Pulse | Reduced | 168 | 60.98275 | 0.001499781 | 2.873893
100 nm Au | Pulse | Reduced | 150 | 67.08776 | 0.001402576 | 2.864868
100 nm Au | Pulse | Reduced | 141 | 72.43871 | 0.001292417 | 2.858986
|  |  | 153 | 66.83641 |  |  | 7.337% | 4.680252
100 nm Au | Pulse | Normal | 147 | 191.6175 | 0.01097814 | 3.115557
100 nm Au | Pulse | Normal | 157 | 209.7093 | 0.006235214 | 3.033621
100 nm Au | Pulse | Normal | 131 | 222.5027 | 0.006237159 | 3.025057
|  |  | 145 | 207.9432 |  |  | 7.385% | 12.67053
100 nm Au | Analog | Normal | 140 | 906.7986 | 0.01051607 | 3.115259
100 nm Au | Analog | Normal | 143 | 945.5845 | 0.006289182 | 3.026672
100 nm Au | Analog | Normal | 153 | 920.7118 | 0.006337793 | 3.029511
|  |  | 145.3333 | 924.365 |  |  | 3.824% | 16.0436
1000 nm Au | Analog | Reduced |  |  | 0.002216109 | 2.903969 |  |  | 100s measurement time |  | 448 | 25538.18
1000 nm Au | Analog | Reduced |  |  | 0.001146007 | 2.843301 |  |  | 100s measurement time |  | 120 | 19954.05
1000 nm Au | Analog | Reduced | 568 | 23495.6 | 0.001466899 | 2.861743 |  |  | 100s measurement time
1000 nm Au | Analog | Reduced | 506 | 24603.76 | 0.001412187 | 2.858537 |  |  | 100s measurement time
1000 nm Au | Analog | Reduced | 673 | 26049.48 | 0.001537119 | 2.866386 |  |  | 100s measurement time
1000 nm Au | Analog | Reduced |  |  | 0.001656976 | 2.873075 |  |  | 100s measurement time |  | 713 | 25360.78
1000 nm Au | Analog | Reduced |  |  | 0.001380237 | 2.85595 |  |  | 100s measurement time |  | 400 | 23309.62
1000 nm Au | Analog | Reduced | 620 | 24390.1 | 0.001462321 | 2.862571 |  |  | 100s measurement time
1000 nm Au | Analog | Reduced |  |  | 0.001340335 | 2.854549 |  |  | 100s measurement time |  | 136 | 24423.6
|  |  | 591.75 | 24634.73 |  |  | 10.46% | 916.5074
1000 nm Au | Pulse | Reduced | 133 | 93.45405 | 0.001201221 | 2.850595 |  |  | 100s measurement time
1000 nm Au | Pulse | Reduced | 155 | 89.46644 | 0.001371834 | 2.857702 |  |  | 100s measurement time
1000 nm Au | Pulse | Reduced | 163 | 93.94972 | 0.00133846 | 2.852541 |  |  | 100s measurement time
|  |  | 150.3333 | 92.29007 |  |  | 8.437% | 2.006837
150 nm Au | Analog | Normal | 603 | 2596.657 | 0.01220383 | 3.195444
150 nm Au | Analog | Normal | 659 | 2667.378 | 0.01353742 | 3.229251
150 nm Au | Analog | Normal | 704 | 2699.818 | 0.01388337 | 3.23272
|  |  | 655.3333 | 2654.618 |  |  | 6.304% | 43.07104
150 nm Au | Analog | Reduced | 651 | 166.2791 | 0.005618696 | 3.068622
150 nm Au | Analog | Reduced | 611 | 191.593 | 0.005281838 | 3.055787
150 nm Au | Analog | Reduced | 593 | 201.8188 | 0.004922746 | 3.044544
|  |  | 618.3333 | 186.5636 |  |  | 3.92% | 14.93851
150 nm Au | Pulse | Normal | 655 | 2420.662 | 0.01231145 | 3.207849
150 nm Au | Pulse | Normal | 637 | 2491.276 | 0.01255603 | 3.206978
150 nm Au | Pulse | Normal | 643 | 2524.306 | 0.01195086 | 3.188945
|  |  | 645 | 2478.748 |  |  | 1.16% | 43.22992
150 nm Au | Pulse | Reduced | 581 | 181.93 | 0.004977316 | 3.046204
150 nm Au | Pulse | Reduced | 547 | 191.8935 | 0.004822897 | 3.03672
150 nm Au | Pulse | Reduced | 574 | 191.5827 | 0.004699507 | 3.034131
|  |  | 567.3333 | 188.4688 |  |  | 2.584% | 4.62534
1500 nm Au | analog | reduced |  |  | 0.001796117 | 2.874273 |  |  | 100s measurement time |  |  | 484 | 58393.21
1500 nm Au | analog | reduced |  |  | 0.001164031 | 2.841365 |  |  | 100s measurement time |  |  | 151 | 59192.13
1500 nm Au | analog | reduced | 364 | 59269.24 | 0.001378973 | 2.854436 |  |  | 100s measurement time
1500 nm Au | analog | reduced |  |  | 0.001640936 | 2.868971 |  |  | 100s measurement time |  |  | 510 | 59751.21
1500 nm Au | analog | reduced |  |  | 0.001079757 | 2.836309 |  |  | 100s measurement time |  |  | 120 | 51926.36
1500 nm Au | analog | reduced | 301 | 57353.67 | 0.001219155 | 2.845372 |  |  | 100s measurement time
1500 nm Au | analog | reduced |  |  | 0.001003402 | 2.830834 |  |  | 100s measurement time |  |  | 64 | 49498.71
1500 nm Au | analog | reduced |  |  | 0.001096847 | 2.837962 |  |  | 100s measurement time |  |  | 132 | 50360.16
1500 nm Au | analog | reduced |  |  | 0.00101428 | 2.831574 |  |  | 100s measurement time |  |  | 48 | 35670.16
|  |  | 332.5 | 58311.45 |  |  | 9.474% | 957.7861
200 nm Au | Analog | Normal | 333 | 6203.441 | 0.007539083 | 3.074195
200 nm Au | Analog | Normal | 337 | 5978.355 | 0.00832781 | 3.096331
200 nm Au | Analog | Normal | 340 | 6517.353 | 0.008647928 | 3.100667
|  |  | 336.6667 | 6233.05 |  |  | 0.8517% | 221.0388
200 nm Au | Analog | Reduced | 260 | 478.5691 | 0.001623768 | 2.875126
200 nm Au | Analog | Reduced | 281 | 493.2597 | 0.001516983 | 2.871224
200 nm Au | Analog | Reduced | 276 | 517.0921 | 0.001688012 | 2.87906
|  |  | 272.3333 | 496.307 |  |  | 3.289% | 15.87385
200 nm Au | Pulse | Normal | 313 | 133.2016 | 0.008079415 | 3.081841
200 nm Au | Pulse | Normal | 327 | 135.8357 | 0.007923808 | 3.081608
200 nm Au | Pulse | Normal | 342 | 133.4484 | 0.0087766 | 3.097548
|  |  | 327.3333 | 134.1619 |  |  | 3.618% | 1.187841
200 nm Au | Pulse | Reduced | 292 | 235.8553 | 0.00164025 | 2.882843
200 nm Au | Pulse | Reduced | 352 | 242.2468 | 0.002165003 | 2.907277
200 nm Au | Pulse | Reduced | 301 | 239.7166 | 0.001985376 | 2.89727
|  |  | 315 | 239.2729 |  |  | 8.387% | 2.628105
500 nm Au | Analog | Normal | 54 | 109214010.7 | 0.00783731 | 3.040384
500 nm Au | Analog | Normal |  |  | 0.008443667 | 3.056051 |  |  | 60 | 98494849.9
500 nm Au | Analog | Normal | 61 | 193668966.6 | 0.008747729 | 3.062016
|  |  | 57.5 | 151441488.6 |  |  | 6.087% | 42227477.9
500 nm Au | Analog | Reduced |  |  | 0.0008981246 | 2.83187 |  |  | 86 | 7855.809
500 nm Au | Analog | Reduced | 75 | 10232.36 | 0.0009613716 | 2.832728
500 nm Au | Analog | Reduced | 65 | 10310.78 | 0.001031299 | 2.837374
|  |  | 70 | 10271.57 |  |  | 7.143% | 39.21056
500 nm Au | Pulse | Normal | 57 | 142.6577 | 0.006913526 | 3.022642
500 nm Au | Pulse | Normal | 64 | 152.5055 | 0.007791601 | 3.040689
500 nm Au | Pulse | Normal | 82 | 147.2466 | 0.008106647 | 3.046439
|  |  | 67.66667 | 147.4699 |  |  | 15.56% | 4.023431
500 nm Au | Pulse | Reduced | 46 | 98.33973 | 0.0007836442 | 2.823238
500 nm Au | Pulse | Reduced | 57 | 96.93009 | 0.0009738008 | 2.832038
500 nm Au | Pulse | Reduced | 46 | 95.3385 | 0.001573984 | 2.860571
|  |  | 49.66667 | 96.86944 |  |  | 10.44% | 1.225997
60 nm Au | Analog | Reduced check | 68 | 16.92436 | 0.008527567 | 3.161507
60 nm Au | Analog | Reduced check | 74 | 18.15715 | 0.007736194 | 3.13786
|  |  | 71 | 17.54075 |  |  | 4.225% | 37.39929
60 nm Au | Pulse | Reduced | 59 | 17.88346 | 0.008342629 | 3.148577
60 nm Au | Pulse | Reduced | 60 | 16.83468 | 0.009116206 | 3.17165
60 nm Au | Pulse | Reduced | 64 | 17.07397 | 0.009101206 | 3.170165
|  |  | 61 | 17.26404 |  |  | 3.541% | 0.4487604
60 nm Au | Pulse | Normal | 583 | 127.7376 | 0.01021898 | 3.163869
60 nm Au | Pulse | Normal | 591 | 129.8873 | 0.009771242 | 3.146006
60 nm Au | Pulse | Normal | 579 | 131.7134 | 0.01048959 | 3.165108
|  |  | 584.3333 | 129.7795 |  |  | 0.8538% | 1.624899
60 nm Au | Analog | Normal | 692 | 130.5294 | 0.0139939 | 3.226173
60 nm Au | Analog | Normal | 654 | 127.7829 | 0.01324673 | 3.215537
60 nm Au | Analog | Normal | 630 | 127.5719 | 0.01274297 | 3.203533
60 nm Au | Analog | Normal | 641 | 133.0052 | 0.01384124 | 3.220177
|  |  | 654.25 | 129.7224 |  |  | 3.575% | 2.225669
60 nm Au | Analog |  | 2099 | 138.6089 | 0.01352375 | 3.210261 | 100 s
80 nm Au | Analog | Reduced | 409 | 26.00058 | 0.009302435 | 3.170281
80 nm Au | Analog | Reduced | 463 | 28.43896 | 0.009239338 | 3.173277
80 nm Au | Analog | Reduced | 468 | 29.84854 | 0.01071607 | 3.203573
|  |  | 446.6667 | 28.09603
80 nm Au | Pulse | Reduced | 426 | 26.39562 | 0.01028454 | 3.203495
80 nm Au | Pulse | Reduced | 505 | 29.11571 | 0.01043462 | 3.206689
80 nm Au | Pulse | Reduced | 510 | 28.08847 | 0.008859465 | 3.166617
|  |  | 480.3333 | 27.8666
80nm Au | Analog | Normal | 729 | 328.883 | 0.01799866 | 3.280242
80nm Au | Analog | Normal | 740 | 343.8387 | 0.01703192 | 3.272688
80nm Au | Analog | Normal | 772 | 344.6905 | 0.01712492 | 3.274253
|  |  | 747 | 339.1374
80nm Au | Pulse | Normal | 738 | 257.0595 | 0.0164213 | 3.265908
80nm Au | Pulse | Normal | 748 | 265.6866 | 0.01733653 | 3.279412
80nm Au | Pulse | Normal | 708 | 259.0798 | 0.0171111 | 3.270376
|  |  | 731.3333 | 260.6087
730 nm SiO2 | Dual | Normal | 257 | 625.576 | 2.870973 | 11.67971
730 nm SiO2 | Dual | Normal | 237 | 641.7964 | 2.904296 | 11.74659
730 nm SiO2 | Dual | Normal | 247 | 671.8522 | 2.992476 | 11.86988
730 nm SiO2 | Pulse | Normal | 198 | 158.1826 | 2.954176 | 11.80406
730 nm SiO2 | Pulse | Normal | 207 | 167.363 | 3.011555 | 11.9389
730 nm SiO2 | Pulse | Normal | 216 | 172.409 | 3.030452 | 11.96976

## SiO2 Matlab stats
stats_column1 | summaryArray_stats_1 | summaryArray_stats_2 |  | Std dev | Bkgd (counts) | Threshold (counts) | NP | # particles | Average intensity (counts) | Std dev
480 nm Si_Analog_Normal | 399 | 191.6327 |  |  | 5.802729 | 17.37252 | 480 | 403 | 195.7465 | 0.04512219 | 2.933573
480 nm Si_Analog_Normal_1 | 383 | 197.338 |  |  | 5.851129 | 17.4714 | 690 | 388 | 540.4306 | 0.02390108 | 6.957987
480 nm Si_Analog_Normal_2 | 427 | 198.2686 |  |  | 5.932128 | 17.60413 | 730 | 314.3333 | 753.043 | 0.01824459 | 6.683784
| 403 | 195.7465 | 4.512% | 2.933573 |  |  | 895 | 299.3333 | 1209.631 | 0.01399756 | 28.65387
690 nm Si_Analog _Normal | 380 | 531.2058 |  |  | 6.066847 | 17.84434 | 990 | 142 | 1915.903 | 0.04024983 | 4.148326
690 nm Si_Analog _Normal_1 | 383 | 542.0771 |  |  | 6.180941 | 18.05771 | 1050 | 305.3333 | 1722.483 | 0.03190314 | 12.57861
690 nm Si_Analog _Normal_2 | 401 | 548.009 |  |  | 6.199264 | 18.06768 | 1570 | 161.3333 | 6132.44 | 0.01916037 | 29.99507
| 388 | 540.4306 | 2.39% | 6.957987 |  |  | 2060 | 154.6667 | 10732.12 | 0.04760931 | 269.4841
730 nm Si_Analog _Normal | 321 | 747.8859 |  |  | 6.037632 | 17.82142 | 3170 | 138.3333 | 27670.06 | 0.04430067 | 710.2302
730 nm Si_Analog _Normal_1 | 307 | 748.7612 |  |  | 6.216061 | 18.11964
730 nm Si_Analog _Normal_2 | 315 | 762.4817 |  |  | 6.232354 | 18.12404
| 314.3333 | 753.043 | 1.824% | 6.683784
895 nm Si_Analog _Normal | 298 | 1172.316 |  |  | 6.08141 | 17.8683
895 nm Si_Analog _Normal_1 | 305 | 1241.972 |  |  | 6.198818 | 18.09717
895 nm Si_Analog _Normal_2 | 295 | 1214.605 |  |  | 6.238223 | 18.1408
| 299.3333 | 1209.631 | 1.4% | 28.65387
990 nm Si_Analog _Normal | 145 | 1921.767 |  |  | 5.825385 | 17.34205
990 nm Si_Analog _Normal_1 | 147 | 1913.127 |  |  | 5.91548 | 17.53494
990 nm Si_Analog _Normal_2 | 134 | 1912.814 |  |  | 5.917614 | 17.53973
| 142 | 1915.903 | 4.025% | 4.148326
1050 nm Si_Analog _Normal | 297 | 1709.429 |  |  | 5.545427 | 16.89449
1050 nm Si_Analog _Normal_1 | 319 | 1739.475 |  |  | 5.704411 | 17.17352
1050 nm Si_Analog _Normal_2 | 300 | 1718.545 |  |  | 5.72638 | 17.26422
| 305.3333 | 1722.483 | 3.19% | 12.57861
1570 nm Si_Analog _Normal | 157 | 6122.914 |  |  | 5.493214 | 16.74112
1570 nm Si_Analog _Normal_1 | 163 | 6101.405 |  |  | 5.568294 | 16.87896
1570 nm Si_Analog _Normal_2 | 164 | 6173.001 |  |  | 5.551443 | 16.8447
| 161.3333 | 6132.44 | 1.916% | 29.99507
2060 nm Si_Analog _Normal | 154 | 10413.66 |  |  | 5.374148 | 16.51368
2060 nm Si_Analog _Normal_1 | 146 | 11072.65 |  |  | 5.465063 | 16.68699
2060 nm Si_Analog _Normal_2 | 164 | 10710.06 |  |  | 5.487403 | 16.74993
| 154.6667 | 10732.12 | 4.761% | 269.4841
3170 nm Si_Analog _Normal | 131 | 27957.1 |  |  | 5.35235 | 16.57927
3170 nm Si_Analog _Normal_1 | 138 | 26692.97 |  |  | 5.357004 | 16.57417
3170 nm Si_Analog _Normal_2 | 146 | 28360.12 |  |  | 5.377501 | 16.62891
| 138.3333 | 27670.06 | 4.43% | 710.2302
60 nm Au_Analog_Normal | 669 | 136.7928 | 0.01483409 | 3.235593
80 nm Au_Analog_Normal | 749 | 356.0552 | 0.04519529 | 3.573525
80 nm Au_Analog_Normal_1 | 780 | 361.0466 | 0.02746412 | 3.3949
80 nm Au_Analog_Normal_2 | 763 | 372.6975 | 0.0294461 | 3.415394

## Sort
Detector | Sensitivity | Particle size (nm) | Particle mass (fg) | # detected particles | Avg. int. (counts) | Avg. int. (counts/s) | # particle % RSD | Intensity RSD |  | Au density | 19.3 | g/cm3
Analog | Normal | 60 | 2.1827142 | 654.25 | 129.7224 | 1297223.6 | 3.575% | 2.225669
Pulse | Normal | 60 | 2.1827142 | 584.3333 | 129.7795 | 1297794.6 | 0.8538% | 1.624899
Analog | Reduced | 60 | 2.1827142 | 71 | 17.54075 | 175407.5 | 4.225% | 37.39929
Pulse | Reduced | 60 | 2.1827142 | 61 | 17.26404 | 172640.4 | 3.541% | 0.4487604
Analog | Normal | 80 | 5.173841 | 747 | 339.1374 | 3391374.1 | 0% | 0
Pulse | Normal | 80 | 5.173841 | 731.3333 | 260.6087 | 2606086.5 | 0% | 0
Analog | Reduced | 80 | 5.173841 | 446.6667 | 28.09603 | 280960.3 | 0% | 0
Pulse | Reduced | 80 | 5.173841 | 480.3333 | 27.8666 | 278666 | 0% | 0
Analog | Normal | 100 | 10.10516 | 145.3333 | 924.365 | 9243649.9 | 3.824% | 16.0436
Pulse | Normal | 100 | 10.10516 | 145 | 207.9432 | 2079431.8 | 7.385% | 12.67053
Analog | Reduced | 100 | 10.10516 | 142.6667 | 73.07713 | 730771.3 | 4.14% | 3.880213
Pulse | Reduced | 100 | 10.10516 | 153 | 66.83641 | 668364.1 | 7.337% | 4.680252
Analog | Normal | 150 | 34.10491 | 655.3333 | 2654.618 | 26546178.5 | 6.304% | 43.07104
Pulse | Normal | 150 | 34.10491 | 645 | 2478.748 | 24787479.0 | 1.16% | 43.22992
Analog | Reduced | 150 | 34.10491 | 618.3333 | 186.5636 | 1865636.3 | 3.92% | 14.93851
Pulse | Reduced | 150 | 34.10491 | 567.3333 | 188.4688 | 1884687.6 | 2.584% | 4.62534
Analog | Normal | 200 | 80.84127 | 336.6667 | 6233.05 | 62330500.6 | 0.8517% | 221.0388
Pulse | Normal | 200 | 80.84127 | 327.3333 | 134.1619 | 1341619.1 | 3.618% | 1.187841
Analog | Reduced | 200 | 80.84127 | 272.3333 | 496.307 | 4963069.8 | 3.289% | 15.87385
Pulse | Reduced | 200 | 80.84127 | 315 | 239.2729 | 2392728.9 | 8.387% | 2.628105
Analog | Normal | 500 | 1263.145 | 57.5 | 151441488.6 | 1514414886451.8 | 6.087% | 42227477.9
Pulse | Normal | 500 | 1263.145 | 67.66667 | 147.4699 | 1474699.3 | 15.56% | 4.023431
Analog | Reduced | 500 | 1263.145 | 70 | 10271.57 | 102715736.6 | 7.143% | 39.21056
Pulse | Reduced | 500 | 1263.145 | 49.66667 | 96.86944 | 968694.4 | 10.44% | 1.225997
Analog | Reduced | 1000 | 10105.16 | 591.75 | 24634.73 | 246347345.6 | 10.46% | 916.5074 | 100 s meas time
Analog | Reduced | 1500 | 34104.91 | 332.5 | 58311.45 | 583114547.4 | 9.474% | 957.7861 | 100 s meas time

## Sheet2
Detector | Sensitivity | Particle size (nm) | Particle mass (fg) | # detected particles | Avg. int. (counts) | Avg. int. (counts/s) | # particle % RSD | Intensity RSD
Analog | Normal | 60 | 2.1827142 | 654.25 | 129.7224 | 1297223.6 | 3.575% | 2.225669
Analog | Normal | 100 | 10.10516 | 145.3333 | 924.365 | 9243649.9 | 3.824% | 16.0436
Analog | Normal | 150 | 34.10491 | 655.3333 | 2654.618 | 26546178.5 | 6.304% | 43.07104
Analog | Normal | 200 | 80.84127 | 336.6667 | 6233.05 | 62330500.6 | 0.8517% | 221.0388
Analog | Normal | 500 | 1263.145 | 58.33333 | 133792609.1 | 1337926090751.1 | 5.299% | 42227477.9
Detector | Sensitivity | Particle size (nm) | Particle mass (fg) | # detected particles | Avg. int. (counts) | Avg. int. (counts/s) | # particle % RSD | Intensity RSD
Analog | Reduced | 60 | 2.1827142 | 71 | 17.54075 | 175407.5 | 4.225% | 37.39929
Analog | Reduced | 100 | 10.10516 | 142.6667 | 73.07713 | 730771.3 | 4.14% | 3.880213
Analog | Reduced | 150 | 34.10491 | 618.3333 | 186.5636 | 1865636.3 | 3.92% | 14.93851
Analog | Reduced | 200 | 80.84127 | 272.3333 | 496.307 | 4963069.8 | 3.289% | 15.87385
Analog | Reduced | 500 | 1263.145 | 75.33333 | 9466.319 | 94663188.7 | 11.38% | 1139.252
Analog | Reduced | 1000 | 10105.16 | 464.8889 | 24125.02 | 241250187.5 | 43.78% | 1702.103
Analog | Reduced | 1500 | 34104.91 | 241.5556 | 53490.54 | 534905381.8 | 69.46% | 7377.171
Detector | Sensitivity | Particle size (nm) | Particle mass (fg) | # detected particles | Avg. int. (counts) | Avg. int. (counts/s) | # particle % RSD | Intensity RSD
Pulse | Normal | 60 | 2.1827142 | 584.3333 | 129.7795 | 1297794.6 | 0.8538% | 1.624899
Pulse | Reduced | 60 | 2.1827142 | 61 | 17.26404 | 172640.4 | 3.541% | 0.4487604
Pulse | Normal | 100 | 10.10516 | 145 | 207.9432 | 2079431.8 | 7.385% | 12.67053
Pulse | Reduced | 100 | 10.10516 | 153 | 66.83641 | 668364.1 | 7.337% | 4.680252
Pulse | Normal | 150 | 34.10491 | 645 | 2478.748 | 24787479.0 | 1.16% | 43.22992
Pulse | Reduced | 150 | 34.10491 | 567.3333 | 188.4688 | 1884687.6 | 2.584% | 4.62534
Pulse | Normal | 200 | 80.84127 | 327.3333 | 134.1619 | 1341619.1 | 3.618% | 1.187841
Pulse | Reduced | 200 | 80.84127 | 315 | 239.2729 | 2392728.9 | 8.387% | 2.628105
Pulse | Normal | 500 | 1263.145 | 67.66667 | 147.4699 | 1474699.3 | 15.56% | 4.023431
Pulse | Reduced | 500 | 1263.145 | 49.66667 | 96.86944 | 968694.4 | 10.44% | 1.225997