## Au
Normal Sensitivity
Sample |  | Average Au Mass (fg) | Theoretical Mass(fg) | Average Au Intensity (Counts) | Predicted Intensiy based on 150 nm
NanoComposix 60nm Au |  | 2.438956 | 2.181672 | 97.55824 | 98.46541
NanoComposix 80nm Au |  | 5.614628 | 5.171371 | 224.5851 | 233.3995
Nanopartz 100nm Au |  | 11.6273 | 10.10033 | 465.0922 | 455.8584
Nanopartz 150nm Au |  | 38.46305 | 34.088625 | 1538.522 | 1538.522
Nanopartz 200nm Au | 2292.733 | 0
Sigma Millipore 200nm Au |  | 71.17928 | 80.80267 | 2847.171 | 3646.867
Sigma Millipore 300nm Au |  | 180.4669 | 272.709 | 7218.676 | 12308.18
Sigma Millipore 400nm Au |  | 226.2881 | 646.4213 | 9051.523 | 29174.94
Nanopartz 500nm Au
Nanopartz 1000nm Au |  | 365.4483 | 10100.33 | 14617.93 | 455858.4
Nanopartz 1500nm Au |  | 342.4374 | 34088.625 | 13697.5 | 1538522.0
Nanopartz 500nm Au |  | 340.0305 | 1262.542 | 13601.22 | 56982.3
Reduced Sensitivity | 22.28617
Sample |  | Average Au Mass (fg) | Theoretical Mass(fg) | Average Au Intensity (Counts)
NanoComposix 60nm Au |  | 3.844224 | 2.181672 | 7.688447 | 6.196546
NanoComposix 80nm Au |  | 6.864075 | 5.171371 | 13.72815 | 14.68811
Nanopartz 100nm Au |  | 12.92153 | 10.10033 | 25.84306 | 28.68771
Nanopartz 150nm Au |  | 48.41052 | 34.088625 | 96.82104 | 96.82104
Sigma Millipore 200nm Au |  | 105.6649 | 80.80267 | 211.3297 | 229.5017
Sigma Millipore 300nm Au |  | 319.6348 | 272.709 | 639.2695 | 774.5683
Sigma Millipore 400nm Au |  | 632.7711 | 646.4213 | 1265.542 | 1836.014
Nanopartz 500nm Au |  |  |  |  | 0
Nanopartz 1000nm Au |  | 4047.571 | 10100.33 | 8095.143 | 455858.4
Nanopartz 1500nm Au |  | 7224.549 | 34088.625 | 14449.1 | 1538522.0
0
Nanopartz 500nm Au |  | 2306.77 | 1262.542 | 4613.541
Number of detected particles for optimized, reduced sensitivities? |  |  |  | =
Reduced
Sensitivity