## Sheet1
PVC-ACE-MeOH system
| No. of molecules | [18 empty] | Probe radius=0.05 nm
System # | PVC | ACE | MeOH | Total no. of molecules | Total MW(kg/mol) | Mol.f. PVC | Mol.f. ACE | Mol.f. MeOH | HE-Mixed (kJ) | HE-PVC (kJ) | HE-ACE (kJ) | HE-MeOH (kJ) | HE (kJ/mol) | VE-Mixed (nm3) | VE-PVC (nm3) | VE-ACE (nm3) | VE-MeOH (nm3) | VE (cm3/kg) | phi1 | FH parameter | SASA-bulk (nm2) | SASA-solution (nm2) | SASA(solution/bulk)
1 | 5 | 1378 | 0 | 1383 | 117.424 | 0.003615329 | 0.9963847 | 0 | -72434.6 | 7466.91 | -77528.2 | 0 | -1.716059 | 206.602 | 44.0298 | 174.415 | 0 | -0.04392262 | 0.3033367 | -0.001645989 | 133.24 | 325.82 | 2.445362
2 | 5 | 1102 | 499 | 1606 | 117.384 | 0.003113325 | 0.6861768 | 0.3107098 | -45569.7 | 7466.91 | -61996.2 | 9871.45 | -0.5677833 | 207.549 | 44.0298 | 132.485 | 33.283 | -0.00718471 | 0.2726034 | -0.0005215895 | 133.24 | 321.11 | 2.410012
3 | 5 | 826 | 999 | 1830 | 117.376 | 0.00273224 | 0.4513661 | 0.5459016 | -19556.6 | 7466.91 | -46476.2 | 19760.5 | -0.1682022 | 208.251 | 44.0298 | 99.291 | 66.6158 | -0.004726471 | 0.2474227 | -0.0001493475 | 133.24 | 284.77 | 2.137271
4 | 5 | 551 | 1499 | 2055 | 117.426 | 0.00243309 | 0.2681265 | 0.7294404 | 5842.63 | 7466.91 | -30999.2 | 29654.3 | -0.1359513 | 208.605 | 44.0298 | 66.2434 | 99.9631 | -0.004071652 | 0.2264151 | -0.0001174338 | 133.24 | 256.59 | 1.925773
5 | 5 | 276 | 1999 | 2280 | 117.476 | 0.002192982 | 0.1210526 | 0.8767544 | 31285 | 7466.91 | -15534.4 | 39599.8 | -0.1084693 | 209.449 | 44.0298 | 33.1721 | 133.366 | -0.002516055 | 0.2086957 | -9.15969e-05 | 133.24 | 243.56 | 1.82798
6 | 10 | 1378 | 0 | 1388 | 154.924 | 0.007204611 | 0.9927954 | 0 | -66853.6 | 14883.8 | -77528.2 | 0 | -3.032565 | 248.394 | 88.8575 | 174.415 | 0 | -0.04167387 | 0.4654771 | -0.001895533 | 277.34 | 581.72 | 2.097498
7 | 10 | 1102 | 499 | 1611 | 154.884 | 0.006207325 | 0.6840472 | 0.3097455 | -39915.5 | 14883.8 | -61996.2 | 9871.45 | -1.66018 | 249.53 | 88.8575 | 132.485 | 33.283 | -0.01229979 | 0.4284184 | -0.0009704305 | 277.34 | 552.23 | 1.991166
8 | 10 | 826 | 999 | 1835 | 154.876 | 0.005449591 | 0.4501362 | 0.5444142 | -13791.1 | 14883.8 | -46476.2 | 19760.5 | -1.067684 | 250.19 | 88.8575 | 99.291 | 66.6158 | -0.009694319 | 0.3966942 | -0.0005912793 | 277.34 | 512.15 | 1.84665
9 | 10 | 551 | 1499 | 2060 | 154.926 | 0.004854369 | 0.2674757 | 0.7276699 | 12649.9 | 14883.8 | -30999.2 | 29654.3 | -0.4315534 | 250.59 | 88.8575 | 66.2434 | 99.9631 | -0.008443399 | 0.3692308 | -0.000228587 | 277.34 | 486.94 | 1.755751
10 | 10 | 276 | 1999 | 2285 | 154.976 | 0.004376368 | 0.1207877 | 0.8748359 | 37813.4 | 14883.8 | -15534.4 | 39599.8 | -0.4970678 | 251.742 | 88.8575 | 33.1721 | 133.366 | -0.006214171 | 0.3453237 | -0.0002536743 | 277.34 | 467.36 | 1.685152
11 | 15 | 1378 | 0 | 1393 | 192.424 | 0.01076813 | 0.9892319 | 0 | -61923.6 | 22491.7 | -77528.2 | 0 | -4.944078 | 290.419 | 133.278 | 174.415 | 0 | -0.03881463 | 0.566394 | -0.002539722 | 412.93 | 858.26 | 2.078464
12 | 15 | 1102 | 499 | 1616 | 192.384 | 0.009282178 | 0.6819307 | 0.3087871 | -34486 | 22491.7 | -61996.2 | 9871.45 | -3.003063 | 291.485 | 133.278 | 132.485 | 33.283 | -0.01464812 | 0.5292561 | -0.001420941 | 412.93 | 785.38 | 1.901969
13 | 15 | 826 | 999 | 1840 | 192.376 | 0.008152174 | 0.448913 | 0.5429348 | -7970.05 | 22491.7 | -46476.2 | 19760.5 | -2.035897 | 292.56 | 133.278 | 99.291 | 66.6158 | -0.01127241 | 0.4965517 | -0.0009007351 | 412.93 | 729.47 | 1.766571
14 | 15 | 551 | 1499 | 2065 | 192.426 | 0.007263923 | 0.2668281 | 0.725908 | 18486.2 | 22491.7 | -30999.2 | 29654.3 | -1.288426 | 293.371 | 133.278 | 66.2434 | 99.9631 | -0.009266569 | 0.4675325 | -0.0005389676 | 412.93 | 718.39 | 1.739738
15 | 15 | 276 | 1999 | 2290 | 192.476 | 0.006550218 | 0.120524 | 0.8729258 | 44678.6 | 22491.7 | -15534.4 | 39599.8 | -0.8203057 | 294.624 | 133.278 | 33.1721 | 133.366 | -0.00709486 | 0.4417178 | -0.000327279 | 412.93 | 686.8 | 1.663236
PVC-THF-MeOH system
| No. of molecules | [19 empty] | Probe radius=0.05 nm
System # | PVC | THF | MeOH | Total no. of molecules | Total MW(kg/mol) | Mol.f. PVC | Mol.f. THF | Mol.f. MeOH | HE-Mixed (kJ) | HE-PVC (kJ) | HE-THF (kJ) | HE-MeOH (kJ) | HE (kJ/mol) | VE-Mixed (nm3) | VE-PVC (nm3) | VE-THF (nm3) | VE-MeOH (nm3) | VE (cm3/kg) | phi1 | FH parameter | SASA-bulk (nm2) | SASA-solution (nm2) | SASA(solution/bulk)
1 | 5 | 1109 | 0 | 1114 | 117.348 | 0.00448833 | 0.9955117 | 0 | 94892.5 | 7466.91 | 89683.1 | 0 | -2.02649 | 194.417 | 44.0298 | 153.777 | 0 | -0.01561802 | 0.3510825 | -0.00208676 | 133.24 | 318.75 | 2.3923
2 | 5 | 886 | 499 | 1390 | 117.26 | 0.003597122 | 0.6374101 | 0.3589928 | 88800.3 | 7466.91 | 71612.8 | 9871.45 | -0.1085324 | 197.995 | 44.0298 | 122.676 | 33.283 | -0.007367663 | 0.302267 | -0.0001039411 | 133.24 | 325.72 | 2.444611
3 | 5 | 664 | 999 | 1668 | 117.276 | 0.002997602 | 0.3980815 | 0.5989209 | 81041.6 | 7466.91 | 53689.1 | 19760.5 | 0.074994 | 201.017 | 44.0298 | 92.054 | 66.6158 | -0.005180701 | 0.2651348 | 6.819245e-05 | 133.24 | 309.42 | 2.322276
4 | 5 | 443 | 1499 | 1947 | 117.364 | 0.002568053 | 0.2275295 | 0.7699024 | 73081.1 | 7466.91 | 35806.7 | 29654.3 | 0.07868002 | 203.743 | 44.0298 | 61.3505 | 99.9631 | -0.00421833 | 0.2360346 | 6.881898e-05 | 133.24 | 285.11 | 2.139823
5 | 5 | 222 | 1999 | 2226 | 117.452 | 0.002246181 | 0.09973046 | 0.8980234 | 64673.8 | 7466.91 | 17941.2 | 39599.8 | -0.1500943 | 206.373 | 44.0298 | 30.7416 | 133.366 | -0.004064661 | 0.2126905 | -0.0001273903 | 133.24 | 262.67 | 1.971405
6 | 10 | 1109 | 0 | 1119 | 154.848 | 0.00893655 | 0.9910634 | 0 | 100408 | 14883.8 | 89683.1 | 0 | -3.716622 | 235.894 | 88.8575 | 153.777 | 0 | -0.02342984 | 0.5197055 | -0.002585403 | 277.34 | 561.94 | 2.026177
7 | 10 | 886 | 499 | 1395 | 154.76 | 0.007168459 | 0.6351254 | 0.3577061 | 94429.5 | 14883.8 | 71612.8 | 9871.45 | -1.389642 | 239.667 | 88.8575 | 122.676 | 33.283 | -0.0143663 | 0.4642166 | -0.0008665648 | 277.34 | 587.67 | 2.118951
8 | 10 | 664 | 999 | 1673 | 154.776 | 0.005977286 | 0.3968918 | 0.5971309 | 86952.3 | 14883.8 | 53689.1 | 19760.5 | -0.825523 | 242.857 | 88.8575 | 92.054 | 66.6158 | -0.01086321 | 0.4191408 | -0.0004748383 | 277.34 | 576.23 | 2.077702
9 | 10 | 443 | 1499 | 1952 | 154.864 | 0.005122951 | 0.2269467 | 0.7679303 | 78723.8 | 14883.8 | 35806.7 | 29654.3 | -0.8304303 | 245.441 | 88.8575 | 61.3505 | 99.9631 | -0.009424382 | 0.3819223 | -0.000448898 | 277.34 | 515.27 | 1.8579
10 | 10 | 222 | 1999 | 2231 | 154.952 | 0.004482295 | 0.09950695 | 0.8960108 | 70915.3 | 14883.8 | 17941.2 | 39599.8 | -0.6766024 | 248.526 | 88.8575 | 30.7416 | 133.366 | -0.007734122 | 0.3507746 | -0.0003481974 | 277.34 | 495.05 | 1.784993
11 | 15 | 1109 | 0 | 1124 | 192.348 | 0.0133452 | 0.9866548 | 0 | 106318 | 22491.7 | 89683.1 | 0 | -5.210676 | 277.964 | 133.278 | 153.777 | 0 | -0.02532623 | 0.6187693 | -0.003044405 | 412.93 | 801.3 | 1.940523
12 | 15 | 886 | 499 | 1400 | 192.26 | 0.01071429 | 0.6328571 | 0.3564286 | 100312 | 22491.7 | 71612.8 | 9871.45 | -2.617107 | 281.75 | 133.278 | 122.676 | 33.283 | -0.01675343 | 0.5651491 | -0.001340533 | 412.93 | 814.81 | 1.97324
13 | 15 | 664 | 999 | 1678 | 192.276 | 0.008939213 | 0.3957092 | 0.5953516 | 92571.6 | 22491.7 | 53689.1 | 19760.5 | -2.008164 | 284.665 | 133.278 | 92.054 | 66.6158 | -0.01359547 | 0.5197805 | -0.0009314418 | 412.93 | 796.3 | 1.928414
14 | 15 | 443 | 1499 | 1957 | 192.364 | 0.007664793 | 0.2263669 | 0.7659683 | 85238.7 | 22491.7 | 35806.7 | 29654.3 | -1.386817 | 288.294 | 133.278 | 61.3505 | 99.9631 | -0.01007566 | 0.4810262 | -0.0005952094 | 412.93 | 780.8 | 1.890877
15 | 15 | 222 | 1999 | 2236 | 192.452 | 0.006708408 | 0.09928444 | 0.8940072 | 77459.5 | 22491.7 | 17941.2 | 39599.8 | -1.150805 | 291.319 | 133.278 | 30.7416 | 133.366 | -0.008491101 | 0.4476498 | -0.00046407 | 412.93 | 710.48 | 1.720582
HSP Distance between PVC and mixture (MPa1/2)
MeOH wt % | Ra (ACE-MeOH) | Ra (THF-MeOH)
0 | 2.69 | 2.21
10 | 9.06 | 2.57
20 | 12.11 | 6.69
30 | 13.51 | 8.67
40 | 14.84 | 10.65
50 | 16.15 | 12.69
60 | 17.4 | 14.85
80 | 19.08 | 17.52