## Thermodynamic Properties
Kd | Ln(kd)
11.36094 | 2.430181 | [7 empty] | col(D)+273 | 1/col(E) | col(G)/1000/319.85 | col(i)/1000/319.85 | col(H)-col(j) | col(K)/col(j)
16.27116 | 2.789394 | [6 empty] | T | T | 1/T | Ci | Ci | Ce |  | qe | Kd | ln(Kd)
26.02703 | 3.259136 | [6 empty] | Degrees | Kelvin | k-1 | mol/L | mg/L | mol/L | qe/Ce
61.5 | 4.119037 | [6 empty] | 30 | 303 | 0.00330033 | 10 | 3.126466e-05 | 0.809 | 2.529311e-06 | 2.873534e-05 | 11.36094 | 2.530181
[8 empty] | 40 | 313 | 0.003194888 | 10 | 3.126466e-05 | 0.579 | 1.810224e-06 | 2.945443e-05 | 16.27116 | 2.789394
Intercept | 20.62755 | ± | 2.93156 |  |  |  |  | 50 | 323 | 0.003095975 | 10 | 3.126466e-05 | 0.37 | 1.156792e-06 | 3.010786e-05 | 26.02703 | 3.259136
slope | -5551.16287 | ± | 930.50611 |  |  |  |  | 60 | 333 | 0.003003003 | 10 | 3.126466e-05 | 0.16 | 5.002345e-07 | 3.076442e-05 | 61.5 | 4.119037
|  |  |  | Intercept = Ds/R | R = 8.314 J/mol
|  |  | 20.62755 | 0.1714974507 | 0.008314 | kJ/mol
|  |  | DS | 0.1714974507
0.1947266
Slope = DH/R
|  | DH = | 46.15237 |  |  | -53.33753 | 46.15
|  |  | 46.15237 | DG
303 |  | DG = DH-TDs |  | -5.811359
313 |  |  |  | -7.526334
323 |  |  |  | -9.241308
333 |  |  |  | -10.95628