## p407_25
<X> | <Y> | <dY> | <dX> | P407 25 °C
0.00156 | 577.062 | 83.58705 | 0.000311594
0.0016848 | 612.5838 | 63.57618 | 0.0003140771
0.001819584 | 466.1081 | 42.50819 | 0.0003201942
0.00196515072 | 382.3982 | 27.74879 | 0.0003317717
0.002122363 | 287.0172 | 18.56461 | 0.000339514
0.002292152 | 232.6764 | 13.27159 | 0.0003539406
0.002475524 | 210.3928 | 9.756606 | 0.000372717
0.002673566 | 157.314 | 7.178151 | 0.0003913697
0.002887451 | 129.4591 | 5.351305 | 0.0004186039
0.003118447 | 103.6052 | 4.055904 | 0.0004397068
0.003367923 | 84.33639 | 3.104003 | 0.0004676038
0.003637357 | 69.58284 | 2.404562 | 0.000487795
0.003928345 | 52.37774 | 1.834092 | 0.0005150909
0.004242613 | 44.80077 | 1.460846 | 0.0005414588
0.004582022 | 33.44154 | 1.129232 | 0.0005738718
0.004948584 | 27.914 | 0.9136329 | 0.0005956076
0.005344471 | 22.16368 | 0.719076 | 0.0006125399
0.005772028 | 17.71669 | 0.5786155 | 0.0006544612
0.00623379 | 14.7134 | 0.4740054 | 0.0006667524
0.006732494 | 11.59014 | 0.3798892 | 0.0006902627
0.007271093 | 9.538626 | 0.3136062 | 0.0006935191
0.007852781 | 7.913973 | 0.2601866 | 0.0007142484
0.008481003 | 6.554445 | 0.2158436 | 0.0007176102
0.009159483 | 5.2834 | 0.1793334 | 0.0007515257
0.009892242 | 4.815529 | 0.1567093 | 0.0007420518
0.01068362 | 3.907845 | 0.1303032 | 0.0007396123
0.01153831 | 3.530742 | 0.1129836 | 0.0007608403
0.01246138 | 3.085045 | 0.0969322 | 0.0007716153
0.01345829 | 2.844835 | 0.08634937 | 0.0007802819
0.01453495 | 2.607268 | 0.07621595 | 0.0008086255
0.01569774 | 2.36413 | 0.06695416 | 0.0007994234
0.01695356 | 2.325368 | 0.06148609 | 0.0008220834
0.01830985 | 2.412976 | 0.05763836 | 0.0008312007
0.01977464 | 2.436845 | 0.05359554 | 0.0008636765
0.02135661 | 2.768122 | 0.05248391 | 0.0008858331
0.02306514 | 2.946407 | 0.05032373 | 0.0009348432
0.02491035 | 3.53518 | 0.05094815 | 0.0009680364
0.02690318 | 4.316647 | 0.05267794 | 0.001010644
0.02905543 | 5.610243 | 0.05617462 | 0.001064414
0.03137986 | 9.409769 | 0.06826148 | 0.001154256
0.03389025 | 47.00435 | 0.1437502 | 0.001184254
0.03660147 | 118.1473 | 0.2172009 | 0.001205427
0.03952959 | 73.12064 | 0.1635865 | 0.001279707
0.04269196 | 23.97888 | 0.09023745 | 0.001359222
0.04610732 | 8.088324 | 0.0510029 | 0.001438596
0.0497959 | 5.497383 | 0.04105854 | 0.00151342
0.05377957 | 4.64622 | 0.03703527 | 0.001617782
0.05808194 | 9.894126 | 0.05291661 | 0.001729953
0.06272849 | 6.981718 | 0.04431399 | 0.00183266
0.06774677 | 5.620128 | 0.04004503 | 0.001932459
0.07316652 | 3.416597 | 0.03196041 | 0.002057775
0.07901984 | 1.197365 | 0.01996985 | 0.002198478
0.08534142 | 0.8039748 | 0.01751406 | 0.002350087
0.09216874 | 0.6399634 | 0.01640153 | 0.002513285
0.09954224 | 0.4439602 | 0.01495888 | 0.002688429
0.1075056 | 0.4511911 | 0.01618982 | 0.002876792
0.1161061 | 0.4650831 | 0.01856976 | 0.003090616
0.1253945 | 0.5149593 | 0.02217248 | 0.003308421
0.1354261 | 0.4455925 | 0.02471394 | 0.003558385
0.1462602 | 0.3561123 | 0.02648781 | 0.00381975
0.157961 | 0.3809821 | 0.03192823 | 0.004094116
0.1705979 | 0.3459409 | 0.04161332 | 0.004393784
0.1842457 | 0.2854481 | 0.05037407 | 0.004696137
0.1989854 | 0.2838944 | 0.07559815 | 0.005013041
0.2149042 | 0.6353552 | 0.1731934 | 0.005394635
0.2320966 | 0.3372718 | 0.2806684 | 0.005754125
0.2506643 | 2.474494 | 4.148696 | 0.006207195

## p407_25_fit
<X> | <Y>
0.01695356 | 1.278202
0.01830985 | 1.216512
0.01977464 | 1.221179
0.02135661 | 1.258592
0.02306514 | 1.348072
0.02491035 | 1.532418
0.02690318 | 1.952418
0.02905543 | 3.292178
0.03137986 | 10.88609
0.03389025 | 47.25577
0.03660147 | 114.6597
0.03952959 | 49.78574
0.04269196 | 32.25259
0.04610732 | 11.93688
0.0497959 | 5.413884
0.05377957 | 5.348373
0.05808194 | 9.634934
0.06272849 | 6.162692
0.06774677 | 5.227055
0.07316652 | 2.382683
0.07901984 | 0.7806876
0.08534142 | 0.4040184
0.09216874 | 0.3126105
0.09954224 | 0.4520814
0.1075056 | 0.6239852
0.1161061 | 0.7159053
0.1253945 | 0.6924461
0.1354261 | 0.5035806
0.1462602 | 0.3506186
0.157961 | 0.3002176
0.1705979 | 0.3394552
0.1842457 | 0.3743943
0.1989854 | 0.3468466
0.2149042 | 0.3047088
0.2320966 | 0.3072142
0.2506643 | 0.3698945

## p407_25_param txt
sasview_parameter_values | Column1 | _1 | _2 | _3 | _4 | _5
model_name | fcc_paracrystal
scale | True | 1.511 | 0.0050004 | 0.0 | inf | ()
background | False | 0.3 |  | -inf | inf | ()
dnn | True | 299.92 | 0.046785 | -inf | inf | ()
d_factor | True | 0.073926 | 0.00014285 | -inf | inf | ()
radius | True | 49.152 | 0.039111 | 0.0 | inf | ()
sld | False | 0.9 |  | -inf | inf | ()
sld_solvent | False | 6.37 |  | -inf | inf | ()

## p407_37
<X> | <Y> | <dY> | <dX> | P407 37 °C
0.00156 | 695.5849 | 140.2646 | 0.000312184
0.0016848 | 515.0382 | 91.84796 | 0.0003175529
0.001819584 | 452.6133 | 65.034 | 0.000326432
0.00196515072 | 328.0581 | 40.38651 | 0.0003335955
0.002122363 | 280.0147 | 28.51187 | 0.0003392996
0.002292152 | 229.1115 | 20.46048 | 0.0003491167
0.002475524 | 204.1531 | 15.03144 | 0.0003739734
0.002673566 | 161.7588 | 11.3112 | 0.0003887867
0.002887451 | 127.4359 | 8.299358 | 0.0004097112
0.003118447 | 93.71085 | 6.063038 | 0.0004339742
0.003367923 | 87.63726 | 4.949813 | 0.0004589434
0.003637357 | 65.84798 | 3.677709 | 0.0004782839
0.003928345 | 54.82188 | 2.935293 | 0.0005183351
0.004242613 | 43.34327 | 2.262569 | 0.0005386222
0.004582022 | 35.2488 | 1.818117 | 0.000565866
0.004948584 | 25.95266 | 1.387054 | 0.000600213
0.005344471 | 22.06205 | 1.129166 | 0.0006189058
0.005772028 | 18.66321 | 0.9332894 | 0.0006314644
0.00623379 | 15.11924 | 0.7557447 | 0.0006740565
0.006732494 | 13.60427 | 0.645378 | 0.0006936486
0.007271093 | 9.680292 | 0.4971569 | 0.000688665
0.007852781 | 8.516777 | 0.4242647 | 0.0007105607
0.008481003 | 6.707573 | 0.3439131 | 0.0007264854
0.009159483 | 6.119322 | 0.3022114 | 0.0007188851
0.009892242 | 5.529972 | 0.2630497 | 0.0007502463
0.01068362 | 4.524618 | 0.219609 | 0.0007355976
0.01153831 | 3.938802 | 0.1873496 | 0.0007818357
0.01246138 | 3.989292 | 0.1728338 | 0.0007863813
0.01345829 | 3.250481 | 0.1446974 | 0.0008000297
0.01453495 | 3.137306 | 0.1308516 | 0.0008007525
0.01569774 | 3.117706 | 0.1199722 | 0.00079791
0.01695356 | 2.818033 | 0.1057155 | 0.0008162193
0.01830985 | 3.009429 | 0.1005778 | 0.0008569903
0.01977464 | 3.103602 | 0.0945574 | 0.0008719741
0.02135661 | 3.247569 | 0.0893209 | 0.0009039686
0.02306514 | 3.847993 | 0.09018885 | 0.0009320097
0.02491035 | 4.395057 | 0.08944076 | 0.0009643224
0.02690318 | 5.231317 | 0.09136 | 0.001015062
0.02905543 | 6.830331 | 0.09780476 | 0.001063577
0.03137986 | 11.43902 | 0.1190271 | 0.001159232
0.03389025 | 62.14136 | 0.2619442 | 0.001182809
0.03660147 | 148.4751 | 0.385851 | 0.001205782
0.03952959 | 86.08965 | 0.2813073 | 0.001279907
0.04269196 | 26.65028 | 0.150722 | 0.001362012
0.04610732 | 8.322538 | 0.08188345 | 0.001437525
0.0497959 | 5.509422 | 0.0650185 | 0.001512628
0.05377957 | 4.639595 | 0.05852276 | 0.001618759
0.05808194 | 10.65309 | 0.08691563 | 0.001732216
0.06272849 | 6.638887 | 0.06842404 | 0.001834011
0.06774677 | 5.44804 | 0.06239789 | 0.001932644
0.07316652 | 3.02388 | 0.04758092 | 0.002058965
0.07901984 | 1.134118 | 0.03058713 | 0.002197596
0.08534142 | 0.7540982 | 0.02658027 | 0.002348621
0.09216874 | 0.5572794 | 0.02408753 | 0.002511283
0.09954224 | 0.4933252 | 0.0242507 | 0.002692208
0.1075056 | 0.5193732 | 0.02672746 | 0.002871373
0.1161061 | 0.4892094 | 0.02940876 | 0.003080841
0.1253945 | 0.5701424 | 0.03598131 | 0.003304972
0.1354261 | 0.486447 | 0.0395149 | 0.003553817
0.1462602 | 0.3870331 | 0.04194976 | 0.003825434
0.157961 | 0.2456012 | 0.04160798 | 0.004089158
0.1705979 | 0.2588846 | 0.05739279 | 0.004380311
0.1842457 | 0.3322349 | 0.08168355 | 0.004697902
0.1989854 | 0.3432885 | 0.1245153 | 0.005022529
0.2149042 | 0.8119455 | 0.301954 | 0.005380923
0.2320966 | -0.04648078 | 0.07169911 | 0
0.2506643 | 0 | 1000000 | 0

## p407_37_fit
<X> | <Y>
0.01695356 | 1.459006
0.01830985 | 1.435843
0.01977464 | 1.440837
0.02135661 | 1.485765
0.02306514 | 1.59328
0.02491035 | 1.816255
0.02690318 | 2.327848
0.02905543 | 3.967
0.03137986 | 13.71116
0.03389025 | 59.92386
0.03660147 | 140.9018
0.03952959 | 60.22595
0.04269196 | 38.54232
0.04610732 | 13.5491
0.0497959 | 5.870938
0.05377957 | 5.764748
0.05808194 | 10.56238
0.06272849 | 5.888727
0.06774677 | 4.804776
0.07316652 | 1.839842
0.07901984 | 0.5399944
0.08534142 | 0.3179655
0.09216874 | 0.4354554
0.09954224 | 0.6848094
0.1075056 | 0.8305057
0.1161061 | 0.8297657
0.1253945 | 0.6815379
0.1354261 | 0.4262025
0.1462602 | 0.3056861
0.157961 | 0.3288095
0.1705979 | 0.3916066
0.1842457 | 0.3837738
0.1989854 | 0.3210845
0.2149042 | 0.3019195
0.2320966 | 0.3269603
0.2506643 | 0.3201388

## p407_37_param txt
sasview_parameter_values | Column1 | _1 | _2 | _3 | _4 | _5
model_name | fcc_paracrystal
scale | False | 1.511 |  | 0.0 | inf | ()
background | False | 0.3 |  | -inf | inf | ()
dnn | True | 300.64 | 0.061967 | -inf | inf | ()
d_factor | True | 0.071885 | 0.00022237 | -inf | inf | ()
radius | True | 51.695 | 0.030839 | 0.0 | inf | ()
sld | False | 0.9 |  | -inf | inf | ()
sld_solvent | False | 6.37 |  | -inf | inf | ()

## p407_40
<X> | <Y> | <dY> | <dX> | P407 40 °C
0.00156 | 577.7708 | 129.7555 | 0.0003091237
0.0016848 | 503.3993 | 91.01957 | 0.0003174222
0.001819584 | 397.4904 | 61.73187 | 0.0003248397
0.00196515072 | 395.359 | 43.66715 | 0.0003306841
0.002122363 | 259.692 | 27.64271 | 0.0003406127
0.002292152 | 264.6537 | 21.7749 | 0.0003524619
0.002475524 | 210.9473 | 15.25883 | 0.0003764175
0.002673566 | 175.5917 | 11.73526 | 0.0003927777
0.002887451 | 157.5801 | 9.135384 | 0.0004160635
0.003118447 | 88.86747 | 5.922367 | 0.0004432778
0.003367923 | 75.63245 | 4.627099 | 0.0004713807
0.003637357 | 72.56757 | 3.843427 | 0.0004966296
0.003928345 | 45.89093 | 2.704959 | 0.0005271579
0.004242613 | 44.01012 | 2.276851 | 0.0005403293
0.004582022 | 33.25655 | 1.767917 | 0.0005713409
0.004948584 | 27.46013 | 1.422486 | 0.0005908009
0.005344471 | 24.34533 | 1.18206 | 0.0006167741
0.005772028 | 19.96281 | 0.9628754 | 0.0006336077
0.00623379 | 15.97182 | 0.7750391 | 0.0006514348
0.006732494 | 12.55601 | 0.6206637 | 0.0006755033
0.007271093 | 10.15312 | 0.5081061 | 0.0007006135
0.007852781 | 8.188298 | 0.4160767 | 0.0007065852
0.008481003 | 7.569317 | 0.3640815 | 0.0007158123
0.009159483 | 6.077697 | 0.3009875 | 0.0007248898
0.009892242 | 5.229957 | 0.2559983 | 0.0007340413
0.01068362 | 4.369468 | 0.2158238 | 0.0007458922
0.01153831 | 4.372398 | 0.19675 | 0.0007586542
0.01246138 | 3.755743 | 0.1677365 | 0.0007418441
0.01345829 | 3.660164 | 0.1529646 | 0.0007873768
0.01453495 | 3.264415 | 0.1332203 | 0.0007886337
0.01569774 | 3.342001 | 0.1238937 | 0.0008074472
0.01695356 | 3.175873 | 0.111757 | 0.0008207802
0.01830985 | 3.095411 | 0.1018346 | 0.0008446568
0.01977464 | 3.434138 | 0.09914781 | 0.0008614231
0.02135661 | 3.450387 | 0.09187727 | 0.0008909061
0.02306514 | 3.940423 | 0.091138 | 0.0009296996
0.02491035 | 4.617588 | 0.09152728 | 0.0009683933
0.02690318 | 5.467409 | 0.09324706 | 0.001011711
0.02905543 | 7.247098 | 0.1005715 | 0.001062457
0.03137986 | 12.40324 | 0.1237393 | 0.001166655
0.03389025 | 65.64683 | 0.2688792 | 0.001183863
0.03660147 | 154.2281 | 0.3927619 | 0.001205805
0.03952959 | 87.98198 | 0.2840209 | 0.001282284
0.04269196 | 26.77486 | 0.1508765 | 0.001360036
0.04610732 | 8.42645 | 0.08227496 | 0.001434549
0.0497959 | 5.610091 | 0.06550829 | 0.001515902
0.05377957 | 4.646642 | 0.05848893 | 0.001617539
0.05808194 | 10.62605 | 0.08669979 | 0.001732201
0.06272849 | 6.397127 | 0.06710388 | 0.001832717
0.06774677 | 5.442243 | 0.06228827 | 0.001929315
0.07316652 | 2.876861 | 0.046392 | 0.002062593
0.07901984 | 1.052368 | 0.02951002 | 0.002197756
0.08534142 | 0.7120594 | 0.02588649 | 0.002338302
0.09216874 | 0.542906 | 0.02378176 | 0.002519545
0.09954224 | 0.4873892 | 0.02408015 | 0.002690574
0.1075056 | 0.5456237 | 0.02724851 | 0.002872366
0.1161061 | 0.5763499 | 0.03146756 | 0.003100415
0.1253945 | 0.561094 | 0.03564779 | 0.003308926
0.1354261 | 0.4880301 | 0.03946436 | 0.003559988
0.1462602 | 0.3256269 | 0.03916448 | 0.003811674
0.157961 | 0.3764562 | 0.04882854 | 0.004102112
0.1705979 | 0.2481031 | 0.05636033 | 0.004384507
0.1842457 | 0.2853392 | 0.07673169 | 0.004718818
0.1989854 | 0.4514438 | 0.1384113 | 0.005034329
0.2149042 | 0.3916833 | 0.2172422 | 0.005411521
0.2320966 | 0.125162 | 0.2936686 | 0.005791921
0.2506643 | 0 | 1000000 | 0

## p407_40_fit
<X> | <Y>
0.01695356 | 1.447621
0.01830985 | 1.401183
0.01977464 | 1.405928
0.02135661 | 1.452787
0.02306514 | 1.566035
0.02491035 | 1.801494
0.02690318 | 2.341918
0.02905543 | 4.082411
0.03137986 | 14.5161
0.03389025 | 62.86224
0.03660147 | 144.7262
0.03952959 | 62.28338
0.04269196 | 39.5322
0.04610732 | 13.77226
0.0497959 | 5.911688
0.05377957 | 5.783003
0.05808194 | 10.61157
0.06272849 | 5.721736
0.06774677 | 4.56971
0.07316652 | 1.617616
0.07901984 | 0.3996493
0.08534142 | 0.2146303
0.09216874 | 0.3817395
0.09954224 | 0.6422243
0.1075056 | 0.7713572
0.1161061 | 0.7324263
0.1253945 | 0.5688477
0.1354261 | 0.3084135
0.1462602 | 0.201727
0.157961 | 0.2400429
0.1705979 | 0.3013496
0.1842457 | 0.2812743
0.1989854 | 0.2155568
0.2149042 | 0.2045243
0.2320966 | 0.2305508
0.2506643 | 0.2176328

## p407_40_param txt
sasview_parameter_values | Column1 | _1 | _2 | _3 | _4 | _5
model_name | fcc_paracrystal
scale | False | 1.511 |  | 0.0 | inf | ()
background | False | 0.2 |  | -inf | inf | ()
dnn | True | 300.82 | 0.0597 | -inf | inf | ()
d_factor | True | 0.071955 | 0.00022191 | -inf | inf | ()
radius | True | 52.207 | 0.031181 | 0.0 | inf | ()
sld | False | 0.9 |  | -inf | inf | ()
sld_solvent | False | 6.37 |  | -inf | inf | ()

## p407_50
<X> | <Y> | <dY> | <dX> | P407 50 °C
0.00156 | 785.4768 | 147.8587 | 0.0003107177
0.0016848 | 524.5295 | 92.51828 | 0.0003113969
0.001819584 | 387.5473 | 61.05387 | 0.000323771
0.00196515072 | 380.3484 | 42.90991 | 0.0003309199
0.002122363 | 292.2041 | 29.00942 | 0.0003408823
0.002292152 | 259.0316 | 21.53604 | 0.0003573215
0.002475524 | 198.6452 | 14.83043 | 0.0003727244
0.002673566 | 166.2315 | 11.43169 | 0.0003942436
0.002887451 | 134.5424 | 8.490255 | 0.0004151463
0.003118447 | 109.913 | 6.504915 | 0.0004383322
0.003367923 | 81.93982 | 4.7921 | 0.0004678423
0.003637357 | 69.21544 | 3.757056 | 0.0004906644
0.003928345 | 56.80921 | 2.978457 | 0.0005177745
0.004242613 | 43.83708 | 2.270782 | 0.0005377061
0.004582022 | 36.92759 | 1.855065 | 0.0005752397
0.004948584 | 27.30816 | 1.417614 | 0.00059693
0.005344471 | 24.10974 | 1.17566 | 0.0006246847
0.005772028 | 19.67525 | 0.9554081 | 0.0006576837
0.00623379 | 16.84603 | 0.7943204 | 0.0006717684
0.006732494 | 13.22365 | 0.6356344 | 0.0006816733
0.007271093 | 10.53685 | 0.5167715 | 0.0007034808
0.007852781 | 9.592181 | 0.4483506 | 0.0007213241
0.008481003 | 8.117741 | 0.376245 | 0.0007243952
0.009159483 | 6.952839 | 0.3205994 | 0.0007250734
0.009892242 | 6.304537 | 0.2795169 | 0.0007726658
0.01068362 | 5.356138 | 0.2376 | 0.0007427704
0.01153831 | 4.841077 | 0.2064523 | 0.0007707118
0.01246138 | 5.026194 | 0.193003 | 0.0007452423
0.01345829 | 4.220304 | 0.1636537 | 0.0007804229
0.01453495 | 4.064501 | 0.1478632 | 0.0007944327
0.01569774 | 3.912648 | 0.1335313 | 0.0007994295
0.01695356 | 3.910938 | 0.123351 | 0.0008196786
0.01830985 | 3.888237 | 0.1134886 | 0.0008376491
0.01977464 | 4.103446 | 0.1079395 | 0.0008708368
0.02135661 | 4.729515 | 0.1069843 | 0.0009053456
0.02306514 | 4.999362 | 0.1022347 | 0.0009267358
0.02491035 | 6.03102 | 0.1042559 | 0.0009749474
0.02690318 | 7.099999 | 0.1059247 | 0.001012492
0.02905543 | 9.274535 | 0.1135079 | 0.001060171
0.03137986 | 15.94613 | 0.1401027 | 0.001163953
0.03389025 | 79.70178 | 0.2961465 | 0.001181071
0.03660147 | 176.3487 | 0.4198798 | 0.001206369
0.03952959 | 97.3281 | 0.298646 | 0.001280532
0.04269196 | 27.94385 | 0.1540948 | 0.001361152
0.04610732 | 9.015774 | 0.08505678 | 0.001435396
0.0497959 | 5.705552 | 0.06604926 | 0.001515934
0.05377957 | 4.844505 | 0.05969068 | 0.001618488
0.05808194 | 10.30878 | 0.08540214 | 0.001730485
0.06272849 | 5.955463 | 0.06477972 | 0.001832093
0.06774677 | 4.92851 | 0.05933554 | 0.001930588
0.07316652 | 2.462777 | 0.04305959 | 0.002060037
0.07901984 | 0.9854788 | 0.02864353 | 0.002204567
0.08534142 | 0.6795404 | 0.02537989 | 0.002352126
0.09216874 | 0.5379001 | 0.02370755 | 0.002503969
0.09954224 | 0.5102631 | 0.02458626 | 0.002699684
0.1075056 | 0.5964335 | 0.02838498 | 0.002878969
0.1161061 | 0.6214182 | 0.03258598 | 0.003086798
0.1253945 | 0.6013701 | 0.03683553 | 0.003311376
0.1354261 | 0.475868 | 0.03919559 | 0.003546957
0.1462602 | 0.3374097 | 0.03986682 | 0.003807336
0.157961 | 0.3157967 | 0.04582322 | 0.004094984
0.1705979 | 0.3015792 | 0.06062357 | 0.004392644
0.1842457 | 0.3421909 | 0.08289777 | 0.004703129
0.1989854 | 0.4028844 | 0.133285 | 0.005027321
0.2149042 | 0.1430989 | 0.1487056 | 0.005384742
0.2320966 | -0.04648078 | 0.07169911 | 0
0.2506643 | 0 | 1000000 | 0

## p407_50_fit
<X> | <Y>
0.01695356 | 1.851108
0.01830985 | 1.83606
0.01977464 | 1.838373
0.02135661 | 1.894477
0.02306514 | 2.034405
0.02491035 | 2.331087
0.02690318 | 3.021168
0.02905543 | 5.272849
0.03137986 | 18.61423
0.03389025 | 76.29381
0.03660147 | 160.7312
0.03952959 | 71.43488
0.04269196 | 43.93045
0.04610732 | 15.37844
0.0497959 | 6.67664
0.05377957 | 6.376067
0.05808194 | 11.00235
0.06272849 | 5.501768
0.06774677 | 3.982175
0.07316652 | 1.246856
0.07901984 | 0.3727676
0.08534142 | 0.3600996
0.09216874 | 0.73245
0.09954224 | 0.9950352
0.1075056 | 1.019058
0.1161061 | 0.873212
0.1253945 | 0.5908075
0.1354261 | 0.3427363
0.1462602 | 0.3100065
0.157961 | 0.3970371
0.1705979 | 0.4284736
0.1842457 | 0.3586024
0.1989854 | 0.3008225
0.2149042 | 0.3237165
0.2320966 | 0.3372277
0.2506643 | 0.3055781

## p407_50_param txt
sasview_parameter_values | Column1 | _1 | _2 | _3 | _4 | _5
model_name | fcc_paracrystal
scale | False | 1.511 |  | 0.0 | inf | ()
background | False | 0.3 |  | -inf | inf | ()
dnn | True | 301.4 | 0.053281 | -inf | inf | ()
d_factor | True | 0.0731 | 0.00021471 | -inf | inf | ()
radius | True | 54.247 | 0.030955 | 0.0 | inf | ()
sld | False | 0.9 |  | -inf | inf | ()
sld_solvent | False | 6.37 |  | -inf | inf | ()

## Radii
| P407 |  | P407 + N10E5
| Mean | StDev | Mean | StDev
25 | 49.152 | 0.039111 | 42.592 | 0.041808
37 | 51.695 | 0.030839 | 57.678 | 0.04332
40 | 52.207 | 0.031181 | 57.678 | None
50 | 54.247 | 0.030955 | 59.393 | 0.037783