## p407N10E5_25
<X> | <Y> | <dY> | <dX> | P407/N10E5 25°C
0.00156 | 675.5636 | 90.61445 | 0.0003069023
0.0016848 | 428.4422 | 55.86601 | 0.0003136958
0.001819584 | 410.6491 | 41.08063 | 0.0003216418
0.00196515072 | 316.1182 | 26.13167 | 0.0003295297
0.002122363 | 252.4167 | 17.90392 | 0.0003405582
0.002292152 | 215.0728 | 13.04703 | 0.000351984
0.002475524 | 175.3409 | 9.15377 | 0.0003713534
0.002673566 | 119.5335 | 6.49825 | 0.0003961537
0.002887451 | 95.99179 | 4.774174 | 0.0004145495
0.003118447 | 79.87723 | 3.670325 | 0.0004420935
0.003367923 | 61.8162 | 2.740621 | 0.0004588513
0.003637357 | 45.42316 | 2.014559 | 0.0004886687
0.003928345 | 35.18056 | 1.557815 | 0.0005229926
0.004242613 | 30.77819 | 1.242827 | 0.0005326066
0.004582022 | 23.42843 | 0.9712121 | 0.0005657618
0.004948584 | 18.19351 | 0.7617223 | 0.0005937856
0.005344471 | 15.49807 | 0.6153912 | 0.0006180045
0.005772028 | 12.05287 | 0.4888001 | 0.0006524417
0.00623379 | 9.258381 | 0.3865672 | 0.0006710861
0.006732494 | 7.268591 | 0.3092013 | 0.0006837653
0.007271093 | 6.24248 | 0.2601808 | 0.000714982
0.007852781 | 5.181149 | 0.2157349 | 0.0007331135
0.008481003 | 4.658519 | 0.1855674 | 0.0007363511
0.009159483 | 3.823741 | 0.1560229 | 0.0007350681
0.009892242 | 3.164326 | 0.130566 | 0.000749143
0.01068362 | 3.054766 | 0.1173438 | 0.0007510836
0.01153831 | 2.869007 | 0.1034495 | 0.0007869174
0.01246138 | 2.761054 | 0.09274531 | 0.0007709381
0.01345829 | 2.515061 | 0.08222611 | 0.000770872
0.01453495 | 2.392692 | 0.07383684 | 0.0008020791
0.01569774 | 2.476171 | 0.06894051 | 0.000819263
0.01695356 | 2.388029 | 0.06272665 | 0.0008397961
0.01830985 | 2.485836 | 0.05888644 | 0.000841861
0.01977464 | 2.766228 | 0.05728735 | 0.0008642358
0.02135661 | 3.179842 | 0.05647271 | 0.0009092215
0.02306514 | 3.615506 | 0.05586894 | 0.0009328341
0.02491035 | 4.58556 | 0.05818636 | 0.0009764444
0.02690318 | 5.969628 | 0.06206374 | 0.001011318
0.02905543 | 9.005434 | 0.0712744 | 0.001062083
0.03137986 | 15.48677 | 0.08787702 | 0.001135821
0.03389025 | 54.11481 | 0.1551991 | 0.00119466
0.03660147 | 105.8915 | 0.2068504 | 0.001201693
0.03952959 | 38.23964 | 0.1190376 | 0.001308944
0.04269196 | 34.18631 | 0.1082534 | 0.00134217
0.04610732 | 7.764647 | 0.05025464 | 0.001444089
0.0497959 | 5.503727 | 0.04129157 | 0.001516827
0.05377957 | 5.119168 | 0.03901637 | 0.001614954
0.05808194 | 10.36811 | 0.05441414 | 0.001701826
0.06272849 | 4.819398 | 0.0371397 | 0.001826399
0.06774677 | 5.15673 | 0.03858219 | 0.001931839
0.07316652 | 2.587104 | 0.02811477 | 0.002065339
0.07901984 | 1.079258 | 0.01914318 | 0.002201276
0.08534142 | 0.7383063 | 0.01697268 | 0.002349241
0.09216874 | 0.5735257 | 0.01574324 | 0.002506209
0.09954224 | 0.4923588 | 0.01567836 | 0.002688619
0.1075056 | 0.5199554 | 0.01726364 | 0.002882633
0.1161061 | 0.5325081 | 0.01972911 | 0.003093744
0.1253945 | 0.5478503 | 0.02288279 | 0.003312949
0.1354261 | 0.4678194 | 0.02533769 | 0.003556397
0.1462602 | 0.356336 | 0.02665892 | 0.003823274
0.157961 | 0.3659003 | 0.03163418 | 0.004105673
0.1705979 | 0.2955801 | 0.03973243 | 0.004386446
0.1842457 | 0.2729735 | 0.04985999 | 0.004685767
0.1989854 | 0.2701503 | 0.07465043 | 0.005038285
0.2149042 | 0.5284583 | 0.1605452 | 0.005385333
0.2320966 | 0.9179952 | 0.4375518 | 0.005777723
0.2506643 | 0 | 1000000 | 0

## p407N10E5_25_fit
<X> | <Y>
0.01695356 | 1.456392
0.01830985 | 1.427372
0.01977464 | 1.428397
0.02135661 | 1.471112
0.02306514 | 1.578447
0.02491035 | 1.80814
0.02690318 | 2.357918
0.02905543 | 4.202586
0.03137986 | 14.30892
0.03389025 | 53.51736
0.03660147 | 95.18411
0.03952959 | 46.73655
0.04269196 | 27.70028
0.04610732 | 10.50511
0.0497959 | 5.134313
0.05377957 | 5.193436
0.05808194 | 9.207955
0.06272849 | 5.106484
0.06774677 | 4.331918
0.07316652 | 2.006151
0.07901984 | 0.9235155
0.08534142 | 0.745597
0.09216874 | 0.7504581
0.09954224 | 0.6751701
0.1075056 | 0.6230511
0.1161061 | 0.5788879
0.1253945 | 0.5121196
0.1354261 | 0.4344301
0.1462602 | 0.3924287
0.157961 | 0.3679866
0.1705979 | 0.3511216
0.1842457 | 0.3384589
0.1989854 | 0.3281273
0.2149042 | 0.3203043
0.2320966 | 0.3150085
0.2506643 | 0.3110486

## p407N10E5_25_param txt
sasview_parameter_values | Column1 | _1 | _2 | _3 | _4 | _5 | _6 | _7
model_name | fcc_paracrystal
scale | False | 1.558 | 0.0058919 | 0.0 | inf | ()
background | False | 0.3 |  | -inf | inf | ()
dnn | True | 302.38 | 0.043681 | -inf | inf | ()
d_factor | True | 0.07732 | 0.00018679 | -inf | inf | ()
radius | True | 42.592 | 0.041808 | 0.0 | inf | ()
sld | False | 0.9 |  | -inf | inf | ()
sld_solvent | False | 6.37 |  | -inf | inf | ()
radius.width | False | 0.2 |  | 0 | 1 | 35 | 3 | gaussian

## p407N10E5_37
<X> | <Y> | <dY> | <dX> | P407/N10E5 37°C
0.00156 | 5556.538 | 379.9678 | 0.0003093254
0.0016848 | 4041.186 | 244.7775 | 0.0003155801
0.001819584 | 3716.502 | 175.5931 | 0.0003202426
0.00196515072 | 3066.866 | 115.5295 | 0.0003291854
0.002122363 | 2543.191 | 81.32245 | 0.0003432661
0.002292152 | 1943.024 | 56.40669 | 0.0003565735
0.002475524 | 1558.257 | 40.21376 | 0.0003736427
0.002673566 | 1195.657 | 29.5034 | 0.0003924586
0.002887451 | 922.0318 | 21.56778 | 0.0004155965
0.003118447 | 695.8943 | 15.93683 | 0.0004417256
0.003367923 | 508.6305 | 11.64541 | 0.0004588115
0.003637357 | 394.9951 | 8.78742 | 0.0004920418
0.003928345 | 270.6461 | 6.367047 | 0.0005183727
0.004242613 | 204.9136 | 4.847499 | 0.0005503429
0.004582022 | 148.5734 | 3.672771 | 0.0005730171
0.004948584 | 107.3032 | 2.761109 | 0.000603568
0.005344471 | 79.68717 | 2.121248 | 0.0006287832
0.005772028 | 59.85556 | 1.655973 | 0.0006474247
0.00623379 | 47.56025 | 1.32759 | 0.0006741252
0.006732494 | 38.53493 | 1.079338 | 0.000686549
0.007271093 | 30.3415 | 0.8719702 | 0.0006989229
0.007852781 | 24.32182 | 0.712072 | 0.0007214784
0.008481003 | 18.40198 | 0.566428 | 0.0007205281
0.009159483 | 14.63487 | 0.4641024 | 0.000762207
0.009892242 | 12.27521 | 0.389592 | 0.000761393
0.01068362 | 10.27593 | 0.3289706 | 0.0007562848
0.01153831 | 8.753141 | 0.2780455 | 0.0007667825
0.01246138 | 7.786065 | 0.2415225 | 0.000772051
0.01345829 | 6.96297 | 0.2107332 | 0.0007976828
0.01453495 | 7.436534 | 0.2002899 | 0.0007984318
0.01569774 | 6.525798 | 0.1728757 | 0.0008202871
0.01695356 | 7.114254 | 0.1664982 | 0.0008430752
0.01830985 | 7.88097 | 0.1615702 | 0.0008552752
0.01977464 | 8.45754 | 0.1550999 | 0.0008776604
0.02135661 | 9.155483 | 0.149391 | 0.000896232
0.02306514 | 8.710695 | 0.1355151 | 0.0009328559
0.02491035 | 7.151533 | 0.1144703 | 0.0009689958
0.02690318 | 6.843024 | 0.1050193 | 0.001011585
0.02905543 | 8.15539 | 0.1075346 | 0.001070169
0.03137986 | 15.72918 | 0.1404207 | 0.001189651
0.03389025 | 122.6826 | 0.3706691 | 0.001173033
0.03660147 | 161.5351 | 0.4053374 | 0.001201384
0.03952959 | 64.68604 | 0.2455766 | 0.00129136
0.04269196 | 34.77609 | 0.1732797 | 0.001352345
0.04610732 | 5.358694 | 0.0663952 | 0.001443953
0.0497959 | 3.582223 | 0.05305459 | 0.001517942
0.05377957 | 4.463929 | 0.05782096 | 0.001628378
0.05808194 | 11.72139 | 0.09176668 | 0.001695573
0.06272849 | 3.595933 | 0.05103057 | 0.001827242
0.06774677 | 5.265569 | 0.0618163 | 0.001929947
0.07316652 | 1.803574 | 0.03744222 | 0.002066444
0.07901984 | 0.7856593 | 0.02607103 | 0.002194759
0.08534142 | 0.6416096 | 0.02497637 | 0.002354934
0.09216874 | 0.5451403 | 0.02405639 | 0.002520182
0.09954224 | 0.5406344 | 0.02542869 | 0.002697134
0.1075056 | 0.5935324 | 0.02858516 | 0.002869886
0.1161061 | 0.6377101 | 0.03326531 | 0.00308002
0.1253945 | 0.4771489 | 0.03368126 | 0.00330469
0.1354261 | 0.4629314 | 0.0391367 | 0.003562338
0.1462602 | 0.3441703 | 0.04054731 | 0.003808197
0.157961 | 0.2532172 | 0.04253834 | 0.004091293
0.1705979 | 0.2908357 | 0.0603667 | 0.004381637
0.1842457 | 0.2846447 | 0.07785624 | 0.004697057
0.1989854 | 0.1775134 | 0.09900131 | 0.00504016
0.2149042 | 0.600217 | 0.2660784 | 0.0054026
0.2320966 | -0.04648078 | 0.07169911 | 0
0.2506643 | 0 | 1000000 | 0

## p407N10E5_37_fit
<X> | <Y>
0.01695356 | 1.456173
0.01830985 | 1.447116
0.01977464 | 1.475704
0.02135661 | 1.545047
0.02306514 | 1.683139
0.02491035 | 1.952713
0.02690318 | 2.575385
0.02905543 | 4.688272
0.03137986 | 22.85246
0.03389025 | 94.51066
0.03660147 | 133.2
0.03952959 | 74.91599
0.04269196 | 41.3122
0.04610732 | 11.70817
0.0497959 | 4.773177
0.05377957 | 5.654744
0.05808194 | 14.80696
0.06272849 | 3.531732
0.06774677 | 3.268868
0.07316652 | 0.4860687
0.07901984 | 0.2802063
0.08534142 | 0.6116856
0.09216874 | 1.364516
0.09954224 | 1.327981
0.1075056 | 1.027905
0.1161061 | 0.7053644
0.1253945 | 0.3629482
0.1354261 | 0.2524084
0.1462602 | 0.358889
0.157961 | 0.4345865
0.1705979 | 0.3544765
0.1842457 | 0.2576299
0.1989854 | 0.2717435
0.2149042 | 0.3049961
0.2320966 | 0.2659032
0.2506643 | 0.2543079

## p407N10E5_37_fit_param txt
sasview_parameter_values | Column1 | _1 | _2 | _3 | _4 | _5
model_name | fcc_paracrystal
scale | False | 1.511 |  | 0.0 | inf | ()
background | False | 0.25 |  | -inf | inf | ()
dnn | True | 305.9 | 0.027211 | -inf | inf | ()
d_factor | True | 0.058731 | 0.00016625 | -inf | inf | ()
radius | True | 57.678 | 0.04332 | 0.0 | inf | ()
sld | False | 0.9 |  | -inf | inf | ()
sld_solvent | False | 6.37 |  | -inf | inf | ()

## p407N10E5_40
<X> | <Y> | <dY> | <dX> | P407/N10E5 40°C
0.00156 | 6698.266 | 418.0205 | 0.0003059031
0.0016848 | 5904.263 | 295.7567 | 0.0003167464
0.001819584 | 4870.92 | 200.903 | 0.000320198
0.00196515072 | 3893.069 | 130.0992 | 0.0003291669
0.002122363 | 3264.568 | 92.06699 | 0.0003421854
0.002292152 | 2543.471 | 64.50188 | 0.00035472
0.002475524 | 2040.27 | 45.99629 | 0.0003730366
0.002673566 | 1604.51 | 34.15111 | 0.0003939848
0.002887451 | 1185.502 | 24.44435 | 0.0004159297
0.003118447 | 861.699 | 17.7307 | 0.0004422596
0.003367923 | 662.2583 | 13.28241 | 0.0004636815
0.003637357 | 486.0792 | 9.747846 | 0.0004925065
0.003928345 | 336.5429 | 7.096405 | 0.0005166515
0.004242613 | 249.6345 | 5.349715 | 0.0005492956
0.004582022 | 182.751 | 4.070819 | 0.0005731134
0.004948584 | 136.0519 | 3.10481 | 0.0005998541
0.005344471 | 98.18328 | 2.352314 | 0.0006258133
0.005772028 | 74.22923 | 1.841919 | 0.0006551367
0.00623379 | 56.12826 | 1.440722 | 0.000674217
0.006732494 | 44.56291 | 1.159557 | 0.0006948762
0.007271093 | 35.23784 | 0.9387005 | 0.0007083085
0.007852781 | 26.83616 | 0.7474435 | 0.0007338146
0.008481003 | 21.39905 | 0.6101088 | 0.0007273779
0.009159483 | 17.06922 | 0.5003937 | 0.0007512407
0.009892242 | 13.22354 | 0.4040017 | 0.0007637808
0.01068362 | 11.22372 | 0.3434607 | 0.0007663288
0.01153831 | 9.597983 | 0.2908841 | 0.0007645924
0.01246138 | 8.515931 | 0.2523922 | 0.0007715139
0.01345829 | 7.816613 | 0.2229925 | 0.0008085799
0.01453495 | 7.392934 | 0.1997246 | 0.0008125512
0.01569774 | 7.11259 | 0.180314 | 0.0008156058
0.01695356 | 7.30066 | 0.1686205 | 0.0008357928
0.01830985 | 8.079 | 0.1635478 | 0.0008506825
0.01977464 | 9.085913 | 0.1606617 | 0.0008803256
0.02135661 | 10.05021 | 0.1564218 | 0.0009074513
0.02306514 | 9.615207 | 0.1422668 | 0.0009334785
0.02491035 | 7.75347 | 0.1191083 | 0.0009657205
0.02690318 | 7.199349 | 0.1076554 | 0.001016016
0.02905543 | 8.532897 | 0.1099399 | 0.001067994
0.03137986 | 16.33688 | 0.1430606 | 0.001189133
0.03389025 | 126.7644 | 0.3766773 | 0.001173326
0.03660147 | 166.3785 | 0.4112114 | 0.001202536
0.03952959 | 66.96892 | 0.2497377 | 0.00129017
0.04269196 | 35.4937 | 0.1749393 | 0.00135224
0.04610732 | 5.523805 | 0.067337 | 0.001443617
0.0497959 | 3.636581 | 0.05339395 | 0.001519589
0.05377957 | 4.577175 | 0.05846812 | 0.001628258
0.05808194 | 11.49159 | 0.0907533 | 0.001698336
0.06272849 | 3.488906 | 0.05021111 | 0.001830899
0.06774677 | 4.905885 | 0.05960683 | 0.001928846
0.07316652 | 1.714869 | 0.0364939 | 0.002069562
0.07901984 | 0.7568447 | 0.02558969 | 0.002203463
0.08534142 | 0.6008365 | 0.02423691 | 0.002358395
0.09216874 | 0.5328251 | 0.02377415 | 0.002516797
0.09954224 | 0.5883838 | 0.02632071 | 0.002689756
0.1075056 | 0.5994406 | 0.02864829 | 0.002875877
0.1161061 | 0.5921179 | 0.03213902 | 0.003087207
0.1253945 | 0.593284 | 0.03689197 | 0.003315125
0.1354261 | 0.44634 | 0.03847262 | 0.003553818
0.1462602 | 0.2699661 | 0.03700218 | 0.003811587
0.157961 | 0.3178791 | 0.04623046 | 0.004110732
0.1705979 | 0.3253575 | 0.06261102 | 0.004382943
0.1842457 | 0.3750841 | 0.08637562 | 0.004682883
0.1989854 | 0.347483 | 0.1260728 | 0.005028003
0.2149042 | 0.04945711 | 0.1113433 | 0.005404829
0.2320966 | 0.7864068 | 0.6386399 | 0.005807412
0.2506643 | 0 | 1000000 | 0

## p407N10E5_40_fit
<X> | <Y>
0.01695356 | 1.445156
0.01830985 | 1.447011
0.01977464 | 1.475667
0.02135661 | 1.545197
0.02306514 | 1.68311
0.02491035 | 1.952456
0.02690318 | 2.576562
0.02905543 | 4.686266
0.03137986 | 22.84955
0.03389025 | 94.52209
0.03660147 | 133.1229
0.03952959 | 74.90413
0.04269196 | 41.30046
0.04610732 | 11.70325
0.0497959 | 4.773887
0.05377957 | 5.655039
0.05808194 | 14.80195
0.06272849 | 3.531754
0.06774677 | 3.269504
0.07316652 | 0.4859267
0.07901984 | 0.2804865
0.08534142 | 0.6119829
0.09216874 | 1.364378
0.09954224 | 1.328136
0.1075056 | 1.027681
0.1161061 | 0.7053786
0.1253945 | 0.3629437
0.1354261 | 0.2524077
0.1462602 | 0.3588838
0.157961 | 0.4345756
0.1705979 | 0.3544746
0.1842457 | 0.2576303
0.1989854 | 0.2717417
0.2149042 | 0.3049937
0.2320966 | 0.2659033
0.2506643 | 0.2543074

## p407N10E5_40_param txt txt
sasview_parameter_values | Column1 | _1 | _2 | _3 | _4 | _5
model_name | fcc_paracrystal
scale | False | 1.511 | None | 0.0 | inf | ()
background | False | 0.25 | None | -inf | inf | ()
dnn | True | 305.9 | None | -inf | inf | ()
d_factor | True | 0.058731 | None | -inf | inf | ()
radius | True | 57.678 | None | 0.0 | inf | ()
sld | False | 0.9 | None | -inf | inf | ()
sld_solvent | False | 6.37 | None | -inf | inf | ()

## p407N10E5_50
<X> | <Y> | <dY> | <dX> | P407/N10E5 50°C
0.00156 | 10953.56 | 532.0276 | 0.0003066424
0.0016848 | 7985.42 | 342.2334 | 0.0003155718
0.001819584 | 7235.83 | 243.5855 | 0.000322136
0.00196515072 | 5982.605 | 160.5198 | 0.0003288352
0.002122363 | 4846.565 | 111.7374 | 0.0003411017
0.002292152 | 3790.466 | 78.39657 | 0.0003550797
0.002475524 | 2947.946 | 55.11423 | 0.0003729478
0.002673566 | 2177.952 | 39.63641 | 0.0003930944
0.002887451 | 1624.423 | 28.49873 | 0.0004159477
0.003118447 | 1191.425 | 20.75816 | 0.0004419394
0.003367923 | 871.1027 | 15.17181 | 0.0004667008
0.003637357 | 626.4165 | 11.02054 | 0.0004934074
0.003928345 | 448.2403 | 8.153765 | 0.0005240868
0.004242613 | 324.5763 | 6.077044 | 0.0005535076
0.004582022 | 233.529 | 4.584287 | 0.000574698
0.004948584 | 174.1721 | 3.498476 | 0.0006050132
0.005344471 | 127.0716 | 2.66593 | 0.0006240902
0.005772028 | 98.26788 | 2.110939 | 0.0006479686
0.00623379 | 74.5594 | 1.653837 | 0.0006757043
0.006732494 | 57.23027 | 1.30906 | 0.0007011893
0.007271093 | 44.55593 | 1.051468 | 0.0007165059
0.007852781 | 32.7949 | 0.8232213 | 0.0007302063
0.008481003 | 26.13345 | 0.6718167 | 0.000737907
0.009159483 | 19.96691 | 0.5391936 | 0.000760129
0.009892242 | 16.50104 | 0.4492058 | 0.000755382
0.01068362 | 13.18446 | 0.370794 | 0.000775241
0.01153831 | 11.62641 | 0.3188328 | 0.0007780977
0.01246138 | 9.756862 | 0.2692387 | 0.0007810406
0.01345829 | 8.139441 | 0.2269124 | 0.0007947969
0.01453495 | 7.890478 | 0.2057108 | 0.0007837217
0.01569774 | 7.256265 | 0.181664 | 0.0008117409
0.01695356 | 7.319776 | 0.1684468 | 0.0008378308
0.01830985 | 8.046948 | 0.1628556 | 0.0008525431
0.01977464 | 9.446573 | 0.1634012 | 0.0008739642
0.02135661 | 10.98287 | 0.1630741 | 0.0009001022
0.02306514 | 10.99675 | 0.1516785 | 0.0009286465
0.02491035 | 9.573544 | 0.1318818 | 0.0009749242
0.02690318 | 9.132527 | 0.1207599 | 0.001017063
0.02905543 | 10.62015 | 0.1222124 | 0.001072385
0.03137986 | 20.40678 | 0.1594423 | 0.001182446
0.03389025 | 147.1184 | 0.4049859 | 0.001169351
0.03660147 | 179.9075 | 0.4267645 | 0.001202402
0.03952959 | 72.46491 | 0.2592581 | 0.001288869
0.04269196 | 35.28459 | 0.1740847 | 0.001354551
0.04610732 | 5.941553 | 0.06965374 | 0.00144629
0.0497959 | 3.878135 | 0.05498533 | 0.001521309
0.05377957 | 4.6665 | 0.05891253 | 0.001620107
0.05808194 | 10.62106 | 0.0871185 | 0.001697672
0.06272849 | 3.27341 | 0.04859159 | 0.001828384
0.06774677 | 4.358173 | 0.05614557 | 0.001926621
0.07316652 | 1.546194 | 0.03469191 | 0.002061151
0.07901984 | 0.8173528 | 0.02643131 | 0.002193866
0.08534142 | 0.5953681 | 0.02408829 | 0.002344455
0.09216874 | 0.5847811 | 0.02469047 | 0.002509987
0.09954224 | 0.6263014 | 0.02698302 | 0.002680788
0.1075056 | 0.6118549 | 0.02882883 | 0.002873816
0.1161061 | 0.5937302 | 0.03207702 | 0.003094403
0.1253945 | 0.5442691 | 0.03542308 | 0.003306897
0.1354261 | 0.3871782 | 0.03623937 | 0.00355395
0.1462602 | 0.3724554 | 0.04153447 | 0.003817453
0.157961 | 0.3353115 | 0.04703681 | 0.004100062
0.1705979 | 0.2794261 | 0.05917509 | 0.004383373
0.1842457 | 0.4689528 | 0.09436599 | 0.004678205
0.1989854 | 0.415286 | 0.1351216 | 0.005031908
0.2149042 | 0.5450934 | 0.2535067 | 0.005405413
0.2320966 | -0.04648078 | 0.07169911 | 0
0.2506643 | 0 | 1000000 | 0

## p407N10E5_50_fit
<X> | <Y> | P407/N10E5 25°C
0.01695356 | 1.88713
0.01830985 | 1.875101
0.01977464 | 1.900207
0.02135661 | 1.980935
0.02306514 | 2.153565
0.02491035 | 2.503746
0.02690318 | 3.342212
0.02905543 | 6.282637
0.03137986 | 29.72946
0.03389025 | 116.7155
0.03660147 | 145.1017
0.03952959 | 85.6183
0.04269196 | 43.97529
0.04610732 | 12.77319
0.0497959 | 5.410202
0.05377957 | 6.014937
0.05808194 | 13.23429
0.06272849 | 3.21191
0.06774677 | 2.23967
0.07316652 | 0.3293164
0.07901984 | 0.3593181
0.08534142 | 0.8887182
0.09216874 | 1.695281
0.09954224 | 1.49096
0.1075056 | 1.013684
0.1161061 | 0.61107
0.1253945 | 0.2892229
0.1354261 | 0.283932
0.1462602 | 0.4321835
0.157961 | 0.4508744
0.1705979 | 0.3200518
0.1842457 | 0.25016
0.1989854 | 0.2991123
0.2149042 | 0.304004
0.2320966 | 0.2532679
0.2506643 | 0.2667209

## p407N10E5_50_param txt
sasview_parameter_values | Column1 | _1 | _2 | _3 | _4 | _5
model_name | fcc_paracrystal
scale | False | 1.511 |  | 0.0 | inf | ()
background | False | 0.25 |  | -inf | inf | ()
dnn | True | 306.61 | 0.026836 | -inf | inf | ()
d_factor | True | 0.062013 | 0.0001589 | -inf | inf | ()
radius | True | 59.393 | 0.037783 | 0.0 | inf | ()
sld | False | 0.9 |  | -inf | inf | ()
sld_solvent | False | 6.37 |  | -inf | inf | ()