## PMMAordered
Experiment | time (s) | temp (K) | X | Mn (g/mol) | Mw (g/mol) | Mz (g/mol) | Mz+1 (g/mol) | Mv (g/mol) | Dispersity
1 | 1800 | 333 | 0.0666741 | 40527 | 77004 | 123977 | 172492 | 70954 | 1.900067
1 | 3600 | 333 | 0.1321202 | 44456 | 82357 | 131292 | 182207 | 76068 | 1.852551
1 | 5400 | 333 | 0.2647042 | 50857 | 87773 | 137076 | 189623 | 81504 | 1.725878
1 | 7200 | 333 | 0.3184202 | 50783 | 83881 | 124406 | 164397 | 78501 | 1.651754
1 | 9000 | 333 | 0.4265447 | 47807 | 88458 | 146501 | 213892 | 81396 | 1.850315
2 | 1200 | 343 | 0.07736669 | 23896 | 57550 | 99787 | 141376 | 52063 | 2.408353
2 | 3000 | 343 | 0.22302481 | 26175 | 60407 | 102329 | 143819 | 54932 | 2.307813
2 | 4800 | 343 | 0.39453359 | 27649 | 61732 | 103118 | 144035 | 56302 | 2.232703
2 | 6600 | 343 | 0.48069479 | 29572 | 62850 | 104121 | 145955 | 57485 | 2.125321
2 | 8400 | 343 | 0.54789403 | 31225 | 64243 | 106492 | 150423 | 58829 | 2.057422
2 | 12000 | 343 | 0.60281528 | 32188 | 62833 | 102742 | 144185 | 57719 | 1.952063
2 | 13800 | 343 | 0.65741449 | 29416 | 60894 | 102599 | 146997 | 55623 | 2.070098
3 | 2100 | 333 | 0.1451292 | 19069 | 37213 | 61263 | 85560 | 34138 | 1.951492
3 | 3900 | 333 | 0.2297732 | 19265 | 36751 | 59879 | 83436 | 33791 | 1.907656
3 | 5700 | 333 | 0.3816224 | 18995 | 35617 | 57174 | 78364 | 32822 | 1.875072
3 | 7500 | 333 | 0.4576034 | 17887 | 34078 | 55280 | 76513 | 31349 | 1.905183
3 | 9300 | 333 | 0.5027561 | 18712 | 34238 | 54965 | 76074 | 31588 | 1.829735
3 | 12900 | 333 | 0.5509043 | 16860 | 33070 | 55303 | 78842 | 30286 | 1.961447
4 | 1800 | 343 | 0.189478 | 6423 | 9581 | 13618 | 17888 | 9054 | 1.491671
4 | 3600 | 343 | 0.3564341 | 5218 | 8818 | 13099 | 17509 | 8253 | 1.68992
4 | 5400 | 343 | 0.5640679 | 4342 | 7682 | 11497 | 15171 | 7166 | 1.769231
4 | 7200 | 343 | 0.6286909 | 4229 | 7609 | 11689 | 15856 | 7073 | 1.799243
4 | 9000 | 343 | 0.7501076 | 4003 | 7218 | 10795 | 14202 | 6730 | 1.803148
4 | 12600 | 343 | 0.8248019 | 3241 | 6554 | 10316 | 13833 | 6044 | 2.022215
4 | 14400 | 343 | 0.8583479 | 3111 | 6519 | 10572 | 14556 | 5983 | 2.095468
5 | 1800 | 353 | 0.1945293 | 12477 | 22937 | 51048 | 37039 | 21132 | 1.838343
5 | 3600 | 353 | 0.4423443 | 12547 | 22876 | 50973 | 36711 | 21116 | 1.823225
5 | 5400 | 353 | 0.6132922 | 13827 | 22890 | 47787 | 35006 | 21344 | 1.655457
5 | 7200 | 353 | 0.6951813 | 12487 | 22018 | 48650 | 34919 | 20389 | 1.763274
5 | 9000 | 353 | 0.7753486 | 11901 | 21197 | 46696 | 33690 | 19611 | 1.781111
5 | 12600 | 353 | 0.8292529 | 11375 | 20913 | 48111 | 34086 | 19265 | 1.838505
5 | 14400 | 353 | 0.8800887 | 11603 | 20736 | 47523 | 33577 | 19143 | 1.787124
5 | 18000 | 353 | 0.9356619 | 11339 | 20278 | 44684 | 32258 | 18754 | 1.788341
6 | 1800 | 353 | 0.167314 | 3412 | 6311 | 9553 | 12532 | 5865 | 1.849648
6 | 3600 | 353 | 0.3476996 | 4041 | 7268 | 11092 | 14876 | 6760 | 1.798565
6 | 5400 | 353 | 0.5475149 | 3504 | 6442 | 9923 | 13434 | 5983 | 1.83847
6 | 7200 | 353 | 0.6728339 | 3653 | 6288 | 9498 | 12730 | 5865 | 1.721325
6 | 9000 | 353 | 0.7314723 | 2707 | 6135 | 10433 | 15035 | 5593 | 2.266347
6 | 12600 | 353 | 0.7893198 | 2624 | 6435 | 11835 | 18004 | 5794 | 2.452363
6 | 14400 | 353 | 0.866223 | 2088 | 5564 | 9686 | 14086 | 5042 | 2.664751
6 | 18000 | 353 | 0.9104249 | 1617 | 4527 | 8076 | 11388 | 4063 | 2.799629
7 | 800 | 343 | 0.0334407 | 15081 | 26011 | 40154 | 54459 | 24179 | 1.724753
7 | 2600 | 343 | 0.189172 | 14654 | 27175 | 42590 | 57813 | 25153 | 1.854442
7 | 4400 | 343 | 0.3273044 | 16334 | 28078 | 43525 | 59599 | 26096 | 1.718991
7 | 6200 | 343 | 0.4517603 | 13756 | 26371 | 42552 | 59633 | 24306 | 1.917054
7 | 8000 | 343 | 0.5459358 | 14340 | 25486 | 39481 | 53556 | 23662 | 1.777266
7 | 11600 | 343 | 0.619724 | 14316 | 25238 | 39823 | 55330 | 23389 | 1.762923
7 | 13400 | 343 | 0.7480321 | 13061 | 23286 | 37393 | 52686 | 21524 | 1.782865
7 | 17000 | 343 | 0.8232173 | 10832 | 21909 | 36657 | 52377 | 20063 | 2.022618
8 | 1800 | 353 | 0.3690096 | 16362 | 25918 | 38135 | 50451 | 24320 | 1.584036
8 | 3600 | 353 | 0.6379171 | 10477 | 22836 | 37573 | 52679 | 20924 | 2.179632
8 | 5400 | 353 | 0.7959705 | 11982 | 22532 | 35947 | 49921 | 20813 | 1.880487
8 | 7200 | 353 | 0.9098713 | 12200 | 22010 | 35073 | 48888 | 20356 | 1.804098
8 | 9000 | 353 | 0.970881 | 11024 | 20951 | 34183 | 48182 | 19282 | 1.90049
8 | 12600 | 353 | 0.9876064 | 9194 | 20009 | 33739 | 47937 | 18267 | 2.176311
8 | 14400 | 353 | 0.9407022 | 9202 | 19830 | 33567 | 47611 | 18091 | 2.154966
8 | 18000 | 353 | 0.99 | 8215 | 19639 | 34300 | 49590 | 17798 | 2.390627