## Sheet1
Dataset S5 - Raman parameters extracted from the deconvolution of the D and G bands. D- and G frequency (i.e., the wavenumber defining the centre of a peak), D-FWHM (full width at half maximum height), G-FWHM, R1(ID/IG; I denotes intensity of the peak), Aratio (areaD/areaG), RBS (Raman Band Separation: Dfrequency-Gfrequency), wD/wG (where w denotes FWHM), D2-FWHM (D2-full width at half maximum height), D4-FWHM (D4-full width at half maximum height) and D6-FWHM (D6-full width at half maximum height).
status | sample | D frequency | G frequency | D-FWHM | G-FWHM | R1 | Aratio | RBS | wD/wG | D2-FWHM | D4-FWHM | D6-FWHM
Matured (250℃, 24h) | black feather | 1360 | 1578 | 100.74 | 141.17 | 0.27692 | 0.19746 | 218 | 0.71361 | 63.0237 | 78.81 | NA
Matured (250℃, 24h) | black feather | 1361 | 1560 | 106.58 | 94.81 | 1 | 1.1224 | 199 | 1.1241 | 72.4881 | 124.3565 | NA
Matured (250℃, 24h) | black feather | 1363 | 1605 | 138.68 | 88.61 | 1.1452 | 1.7889 | 242 | 1.5651 | 138.6388 | 110.7196 | NA
Matured (250℃, 24h) | white feather | 1357 | 1550 | 100.04 | 89.45 | 0.6 | 0.67769 | 193 | 1.1184 | 79.6155 | 84.1372 | 337.5454
Matured (250℃, 24h) | white feather | 1357 | 1555 | 103.01 | 96.52 | 0.55102 | 0.5803 | 198 | 1.0672 | 76.4086 | 79.9324 | 315.827
Matured (250℃, 24h) | white feather | 1364 | 1564 | 62.63 | 151.13 | 0.13333 | 0.054912 | 200 | 0.41441 | 63.0237 | NA | 106.392
Matured (250℃, 24h) | shrimp cuticle | 1373 | 1606 | 240.08 | 87.06 | 0.86076 | 2.3808 | 233 | 2.7576 | 110.7524 | NA | 52.9085
Matured (250℃, 24h) | shrimp cuticle | 1376 | 1607 | 147.98 | 85.08 | 0.74026 | 1.295 | 231 | 1.7393 | 111.9934 | 99.28 | 84.6289
Matured (250℃, 24h) | shrimp cuticle | 1363 | 1566 | 112.92 | 91.27 | 1.0571 | 1.3233 | 203 | 1.2372 | 66.2696 | 105.9199 | 249.5474
Matured (250℃, 24h) | cyanobacterial film | 1373 | 1615 | 141.53 | 61.98 | 0.85 | 3.83 | 242 | 0.44 | 14.55 | 79.33 | 142.33
Matured (250℃, 24h) | cyanobacterial film | 1380 | 1606 | 92.85 | 88.58 | 0.86 | 0.38 | 226 | 0.95 | NA | NA | 67.74
Matured (250℃, 24h) | cyanobacterial film | 1388 | 1605 | 210.17 | 89.61 | 0.86 | 1.57 | 218 | 0.43 | NA | 49.58 | 89.58
Matured (250℃, 24h) | algal film | 1368.4334 | 1611.4982 | 85.5147 | 72.5608 | 0.5 | 0.59052 | 243.0648 | 1.1785 | NA | NA | 169.93
Matured (250℃, 24h) | algal film | 1378.5135 | 1605.8631 | 214.6328 | 79.8628 | 0.84 | 2.2656 | 227.3495 | 2.6875 | NA | NA | 53.7
Matured (250℃, 24h) | algal film | 1365.6869 | 1609.1055 | 102.8366 | 78.2879 | 0.63934 | 0.84314 | 243.4186 | 1.3136 | NA | NA | 80.13
Matured (250℃, 24h) | insect cuticle (red) | 1376.2986 | 1586.512 | 221.8457 | 124.513 | 0.75 | 1.2991 | 210.2134 | 1.7817 | 46.8 | 52.83 | 83.88
Matured (250℃, 24h) | insect cuticle (red) | 1376.8668 | 1614.1009 | 75.9079 | 74.3898 | 0.22059 | 0.22654 | 237.2341 | 1.0204 | NA | NA | 90.29
Matured (250℃, 24h) | insect cuticle (red) | 1365.6687 | 1587.6327 | 96.0373 | 123.2938 | 0.33846 | 0.27059 | 221.964 | 0.77893 | 51.39 | 105.88 | NA
Matured (250℃, 24h) | insect cuticle (black) | 1372.5218 | 1576.466 | 70.8431 | 144.8927 | 0.11111 | 0.058561 | 203.9442 | 0.48894 | 55.61 | NA | NA
Matured (250℃, 24h) | insect cuticle (black) | 1373.9344 | 1585.0071 | 215.3688 | 127.4966 | 0.2029 | 1.2605 | 211.0728 | 1.6892 | 50.16 | 52.78 | 84.29
Matured (250℃, 24h) | insect cuticle (black) | 1374.7617 | 1612.9673 | 74.2045 | 75.3185 | 0.2029 | 0.2 | 238.2056 | 0.98521 | NA | NA | NA