## Previous work
Example calcs:
|  | O vacancy | charge | E_defect | E_perf | μ_O | VBM E | form E | Charge correction | form E final
0 | 1.235196 | Vacancy site O1 | 0 | -1289.497 | -1296.0875 | -5.3553045 | 3.3809 | 1.235196 | 0 | 1.235196
1 | 1.234136 | charge +1 | 1 | -1292.8745 | -1296.0875 | -5.3553045 | 3.3809 | 1.238596 | -0.0044591 | 1.234136
2 | 1.732659 | charge +2 | 2 | -1295.7435 | -1296.0875 | -5.3553045 | 3.3809 | 1.750496 | -0.0178366 | 1.732659
|  | Silicon substitional | charge | E_defect | E_perf | μ_SiO2 | μ_1/2O2 | μ_Mo | VBM E | formation E | Charge correction
0 | 0 | Charge 0 | 0 | -1294.2653 | -1296.0875 | -23.1414635 | -5.3553045 | -10.9374915 | 3.3809 | 3.315563 | 0
-1 | 0 | Charge -1: | -1 | -1290.7706 | -1296.0875 | -23.1414635 | -5.3553045 | -10.9374915 | 3.3809 | 3.429363 | 0
-2 | 0 | Charge -2: | -2 | -1286.984 | -1296.0875 | -23.1414635 | -5.3553045 | -10.9374915 | 3.3809 | 3.835063 | 0
|  | Intersitial silicon: |  | E_defect | E_perf | μ_SiO2 | μ_1/2O2 | VBM E | formation E | Charge correction | corrected E
0 | 2.035555 | Intersitial site 1 | 0 | -1306.4828 | -1296.0875 | -23.1414635 | -5.3553045 | 2.7 | 2.035555 | 0 | 2.035555
-1 | 2.6505954 | charge -1 | -1 | -1302.4824 | -1296.0875 | -23.1414635 | -5.3553045 | 3.3809 | 2.6550545 | -0.0044591 | 2.6505954
-2 | 3.456918 | charge -2 | -2 | -1298.2818 | -1296.0875 | -23.1414635 | -5.3553045 | 3.3809 | 3.474755 | -0.0178366 | 3.456918
1 | 1.708995 | charge+1 | 1 | -1310.1858 | -1296.0875 | -23.1414635 | -5.3553045 | 3.3809 | 1.713455 | -0.0044591 | 1.708995
2 | 1.790618 | charge+2 | 2 | -1313.4717 | -1296.0875 | -23.1414635 | -5.3553045 | 3.3809 | 1.808455 | -0.0178366 | 1.790618
3 | 2.3830222 | charge+3 | 3 | -1316.2379 | -1296.0875 | -23.1414635 | -5.3553045 | 3.3809 | 2.4231545 | -0.0401323 | 2.3830222
4 | 2.544808 | charge+4 | 4 | -1319.4258 | -1296.0875 | -23.1414635 | -5.3553045 | 3.3809 | 2.616155 | -0.0713464 | 2.544808
-3 | 4.776208 | charge-3 | -3 | -1294.5281 | -1296.0875 | -23.1414635 | -5.3553045 | 3.3809 | 3.847555 | 0.9286536 | 4.776208
O interstitial 3
|  |  |  | E_defect | E_perf | μ_O | VBM E | form E | Charge correction | form E final
0 | 2.680605 | charge0 | 0 | -1298.7622 | -1296.0875 | -5.3553045 | 3.3809 | 2.680605 | 0 | 2.680605
-1 | 3.344245 | charge-1 | -1 | -1294.7132 | -1296.0875 | -5.3553045 | 3.3809 | 3.348705 | -0.0044591 | 3.344245
-2 | 3.995468 | charge-2 | -2 | -1290.6677 | -1296.0875 | -5.3553045 | 3.3809 | 4.013305 | -0.0178366 | 3.995468
Chem potential:
T (K) | po2/po20 | T0 | So2 (eV/K) | cp (eV/K) | Δμ(T) | kb (eV/K) | pressure term | μMoO3 | μMo(s) | ΔGfMoO3 | μ(1/2)O2 (g)
273.15 | 1 | 273.15 | 0.0021 | 0.000302 | 0 | 8.61733e-05 | 0 | -27.00122 | -10.9353065 | -6.9239 | -3.047338
0.01 | 1 | 273.15 | 0.0021 | 0.000302 | 0.2455596 | 8.61733e-05 | 0 | -27.00122 | -10.9353065 | -6.9239 | -2.801778
1000 | 1 | 273.15 | 0.0021 | 0.000302 | -0.7385416 | 8.61733e-05 | 0 | -27.00122 | -10.9353065 | -6.9239 | -3.785879
273.15 | 10 | 273.15 | 0.0021 | 0.000302 | 0 | 8.61733e-05 | 0.01176912 | -27.00122 | -10.9353065 | -6.9239 | -3.035569
273.15 | 0.05 | 273.15 | 0.0021 | 0.000302 | 0 | 8.61733e-05 | -0.01531198 | -27.00122 | -10.9353065 | -6.9239 | -3.06265
1000 | 0.005 | 273.15 | 0.0021 | 0.000302 | -0.7385416 | 8.61733e-05 | -0.09914367 | -27.00122 | -10.9353065 | -6.9239 | -3.885023
273.15 | 0.2 | 273.15 | 0.0021 | 0.000302 | 0 | 8.61733e-05 | -0.008226261 | -27.00122 | -10.9353065 | -6.9239 | -3.055564
| Mo solid |  | O solid |  |  | Mo solid |  | O solid
| -3.70033545 |  | -5.45899485 |  |  | -10.50555225 |  | 3.50185075
| oxygen poor | mu high | oxygen rich |  |  | oxygen poor | mu high | oxygen rich
O | 1.23344515 |  | -5.45899485 |  | O | 3.50185075 |  | 3.50185075
Mo | -3.70033545 |  | 16.37698455 |  | Mo | -10.50555225 |  | -10.50555225
| charge | energy |  | energy per electron
Pure | 0 | -1296.0875 | -1296.0875 |  |  |  | -1296.0875
pure +1 | 1 | -1298.822 | -1298.822 | -1298.822 |  |  | 0
pure +2 | 2 | -1301.4579 | -1301.4579 | -650.72895 |  |  | 0
pure +3 | 3 | -1304.0044 | -1304.0044 | -434.6681 |  |  | 0
pure +4 | 4 | -1306.476 | -1306.476 | -326.619 |  |  | 0
pure+10 | 10 | -1320.5112 | -1320.5112 | -132.05112 |  |  | 0
pure -0.1 | -0.1 | -1295.687 | -1295.687 | 12956.87 |  |  | 0
pure-1 | -1 | -1292.0602 | -1292.0602 | 1292.0602 |  |  | 0
pure-2 | -2 | -1288.0454 | -1288.0454 | 644.0227 |  |  | 0
pure-5 unf | -5 | -1275.3994 | -1275.3994 | 255.07988 |  |  | 0
|  |  |  | μMoO3 | μMo(s) | ΔGfMoO3 | μ(1/2)O2 (g)
|  |  | -0.25 | -27.00122 | -10.9353065 | -7.66956 | -3.048785
|  |  |  | Mo solid |  | O solid
|  |  |  | -10.9353065 |  | -3.048785
|  |  |  | oxygen poor | mu high | oxygen rich
|  |  | O | -5.3553045 |  | -3.048785 |  | 2.30652
|  |  | Mo | -10.9353065 |  | -17.85487 |  | -6.91956

## TiO2rawresults
Pure cell:
[8 empty] | 13.6057 |  |  | PBE |  | gap
|  | TIO2 | [8 empty] | Evbm | 8.7053 | 1.8346
[11 empty] | Ecbm | 10.5399
| PBE |  |  |  |  | UJ
|  | Total energy (ryd) |  | per form |  |  | Total energy (ryd) |  | per form |  | UJ
| 223k222 | -4438.552 | -60389.6 | -1887.175 |  | 223k222 | -4409.68 | -59996.78 | -1874.899 |  | Evbm | 7.4236 | gap
[11 empty] | Ecbm | 10.216 | 2.7924
O-RICH ( Initial)
| charge | Edefect | E_defect | E_perf | μ_O | VBM E | form E | Charge correction | form E (VBM) | form E (CBM)
PBE |  | ryd | eV | [5 empty] | 0 | 1.8346 | 2.7924
ch0 | 0 | -4406.009 | -59946.83 | -60389.6 | -438.8909 | 8.7053 | 3.87587 | 0 | 3.87587 | 3.87587 | 3.87587
ch2 | 2 | -4407.523 | -59967.43 | -60389.6 | -438.8909 | 8.7053 | 0.6887814 | 0 | 0.6887814 | 4.357981 | 6.273581
Chg transition: | [5 empty] | transition | 1.593544 |  | 0.2410557
-19.00414
UJ | [8 empty] | 0 | 2.7924
ch0 | 0 | -4377.622 | -59560.6 | -59996.78 | -432.5366 | 7.4236 | 3.640704 | 0 | 3.640704 | 3.640704 |  | -10.29884
ch2 | 2 | -4379.084 | -59580.5 | -59996.78 | -432.5366 | 7.4236 | -1.404925 | 0 | -1.404925 | 4.179875
Chg transition: |  |  |  | -2499.866 |  | transition | 2.522814 |  | 0.2695856
O-poor (Titania)
| charge | Edefect | E_defect | E_perf | μ_O | VBM E | form E | Charge correction | form E (VBM) | form E (CBM)
PBE |  | ryd | eV | [5 empty] | 0 | 1.8346 | 2.7924
ch0 | 0 | -4406.009 | -59946.83 | -60389.6 | -443.4999 | 8.7 | -0.7331518 | 0 | -0.7331518 | -0.7331518 | -0.7331518
ch2 | 2 | -4407.523 | -59967.43 | -60389.6 | -443.4999 | 8.7 | -3.93084 | 0 | -3.93084 | -0.2616405 | 1.65396
Chg transition: | [5 empty] | transition | 1.598844 |  | 0.2357557
-18.99884
UJ | [8 empty] | 0 | 2.7924
ch0 | 0 | -4377.622 | -59560.6 | -59996.78 | -437.1456 | 7.4236 | -0.9683177 | 0 | -0.9683177 | -0.9683177
ch2 | 2 | -4379.084 | -59580.5 | -59996.78 | -437.1456 | 7.4236 | -6.013947 | 0 | -6.013947 | -0.4291466
[8 empty] | Ouj 4fold |  | -504.3339 | 11.83554709 |  | -31.52087 | 0.7397217
[8 empty] | OUJ 3 fold |  | -503.3000552 | 12.85942723 |  | -31.45625345 | 0.8037142
[7 empty] | UJ calc | [5 empty] | UJ calc
[7 empty] | using crystal reference with no Ti UJ | [5 empty] | Using crystal reference with Ti UJ
Chemical potentials: |  | Ti (crystal) energy : |  | per form unit: |  |  | Ti (crystal) energy : |  | per form unit: |  |  |  | Ti (crystal) energy : |  | per form unit:
PBE |  | -359.2392 | -4887.7 | -1629.233 |  |  | -359.2392 | -4887.7 | -1629.233 |  | 0 |  | -358.4325 | -4876.724 | -1625.575 |  | 3.658792
|  | TiO2 sim: |  | per form unit: |  |  | TiO2 sim: |  | per form unit: |  |  |  | TiO2 sim: |  | per form unit:
|  | -4438.552 | -60389.6 | -2516.233 |  |  | -4409.68 | -59996.78 | -2499.866 |  |  |  | -4409.68 | -59996.78 | -2499.866 |  | 16.36741
|  | DeltaGf (ev/form unit) |  |  |  |  | DeltaGf (ev/form unit) | [5 empty] | DeltaGf (ev/form unit)
|  | -9.218044 |  |  |  |  | -9.218044 | [5 empty] | -9.218044
|  | MuO2 finnis method): |  | per form unit |  |  | MuO2 finnis method): |  | per form unit |  |  |  | MuO2 finnis method): |  | per form unit
|  |  |  | -877.7818 | -438.8909 |  |  |  | -861.4144 | -430.7072 |  |  |  |  | -865.0732 | -432.5366
|  | MuO2 (simulation method): |  | per form unit |  |  | MuO2 (simulation method): |  | per form unit |  |  |  | MuO2 (simulation method): |  | per form unit
|  | -516.2314 | -7023.688 | -877.961 | -438.9805 |  | -516.2314 | -7023.688 | -877.961 | -438.9805 |  |  | -507.1081 | -6899.559 | -862.4449 | -431.2224 | 15.51611
|  | muo (Tio2) Opoor: |  | -886.9999 |  |  | muo (Tio2) Opoor: |  | -870.6325 |  |  |  | muo (Tio2) Opoor: |  | -874.2913
|  |  |  | -443.4999 |  |  |  |  | -435.3162 | [5 empty] | -437.1456
| calculated DeltagF using PBE Tio2, PBE Ti, PBE O |  |  |  | calculated DeltagF using PBE+U+J Tio2, PBE Ti, PBE O |  |  |  |  | calculated DeltagF using PBE+U+J Tio2, PBE+U+J Ti, PBE+U+J O
|  | -9.038882 |  |  |  | 7.328523 |  |  |  | -11.84638
|  | Actual deltagF (0K) |  |  |  | Actual deltagF (0K) |  |  |  | Actual deltagF (0K)
|  | -9.741066 |  |  |  | -9.741066 |  |  |  | -9.741066
|  | error (eV): |  |  |  | error (eV): |  |  |  | error (eV):
|  | -0.702184 |  |  |  | -17.06959 |  |  |  | 2.105313
| charge | Edefect | E_defect | E_perf | μ_O | VBM E | form E | Charge correction | form E (VBM) | form E (CBM)
PBE |  | ryd | eV | [5 empty] | 0 | 1.8346 | 2.7924
ch0 | 0 | -4405.969 | -59946.28 | -60389.6 | -438.8909 | 8.7053 | 4.426359 | 0 | 4.426359 | 4.426359 | 4.426359
ch2 | 2 | -4407.523 | -59967.43 | -60389.6 | -438.8909 | 8.7053 | 0.689267 | 0 | 0.689267 | 4.358467 | 6.274067
Chg transition: | [5 empty] | transition | 1.868546 |  | 1.868546 | -0.03394589
-19.27915
UJ | [8 empty] | 0 | 2.7924
ch0 | 0 | -4377.603 | -59560.35 | -59996.78 | -432.5366 | 7.4236 | 3.895003 | 0 | 3.895003 | 3.895003
ch2 | 2 | -4379.084 | -59580.5 | -59996.78 | -432.5366 | 7.4236 | -1.404915 | 0 | -1.404915 | 4.179885
Chg transition: |  |  |  | -2499.866 |  | transition |  |  | 2.649959 | 0.1424414
1.858418
1.87
-0.01158194
[7 empty] | Pure cell PBE |  |  | Pure cell UJ
[7 empty] | -16644.56 | -226460.8 |  | -16536.3 | -224987.9
335 size | Final energies
| charge | Edefect | E_defect | E_perf | μ_O | VBM E | form E | Charge correction | form E (VBM) | form E (CBM)
PBE |  | ryd | eV | [5 empty] | 0 | 1.8346 | 2.7924 |  |  |  |  | 28000
ch0 | 0 | -16612.01 | -226018 | -226460.8 | -438.8909 | 8.7053 | 3.981066 | 0 | 3.981066 | 3.981066 | 3.981066 |  |  |  |  | 56
ch2 | 2 | -16613.56 | -226039.1 | -226460.8 | -438.8909 | 8.7053 | 0.2642301 | 0 | 0.2642301 | 3.93343 | 5.84903
1120
Chg transition: | [5 empty] | transition | 1.858418 |  | 1.858418 | -0.02381806
-19.26902
UJ | [8 empty] | 0 | 2.7924
ch0 | 0 | -16504.28 | -224552.2 | -224987.9 | -432.5366 | 7.4236 | 3.090074 | 0 | 3.090074 | 3.090074 |  |  | 7
ch2 | 2 | -16505.72 | -224571.8 | -224987.9 | -432.5366 | 7.4236 | -1.612243 | 0 | -1.612243 | 3.972557 |  |  | 28000 | 4000 | 80000
0.00025
Chg transition: |  |  |  | -9374.494 |  | transition |  |  | 2.351159 | 0.4412413
[5 empty] | -432.5366 | 7.4236
PBE
-16589.01
[6 empty] | Pure cell PBE |  |  | Pure cell UJ
Unit cell size | Final energies |  |  |  |  | -369.8791 | -5032.463 |  | -367.4732449 | -4999.73
| charge | Edefect | E_defect | E_perf | μ_O | VBM E | form E | Charge correction | form E (VBM) | form E (CBM)
PBE |  | ryd | eV | [5 empty] | 0 | 1.8346 | 2.7924
ch0 | 0 | -337.2178 | -4588.084 | -5032.463 | -438.8909 | 8.7053 | 5.488017 | 0 | 5.488017 | 5.488017 | 5.488017
ch2 | 2 | -338.6131 | -4607.068 | -5032.463 | -438.8909 | 8.7053 | 3.914571 | 0 | 3.914571 | 7.583771 | 9.499371
Chg transition: | [5 empty] | transition | 0.7867232 |  | 0.7867232 | 1.047877
-18.19732
UJ | [8 empty] | 0 | 2.7924
ch0 | 0 | -335.3174 | -4562.227 | -4999.73 | -432.5366 | 7.4236 | 4.965917 | 0 | 4.965917 | 4.965917
ch2 | 2 | -336.6833 | -4580.812 | -4999.73 | -432.5366 | 7.4236 | 1.228807 | 0 | 1.228807 | 6.813607
Chg transition: |  |  |  | -208.3221 |  | transition |  |  | 1.868555 | 0.9238452
[7 empty] | -16536.3 | -224987.9
335 total UJ
Chg transition: | [5 empty] | transition | #DIV/0! |  | #DIV/0! | #DIV/0!
0
UJ | [8 empty] | 0 | 2.7924
ch0 | 0 | -16504.22 | -224551.5 | -224987.9 | -432.5366 | 7.4236 | 3.816806 | 0 | 3.816806 | 3.816806
ch2 | 2 | -16505.72 | -224571.8 | -224987.9 | -432.5366 | 7.4236 | -1.613976 | 0 | -1.613976 | 3.970824
Chg transition: |  |  |  | -9374.494 |  | transition |  |  | 2.715391 | 0.07700945
|  | Magnetised |  |  |  | PBE: | Charge | Size | Form E at VBM | Difference | Freysoldt correction | Predicted value
|  | both were magnetised. |  |  |  |  | 0 | 223 | 3.87587 |  | 0 | 3.87587
[7 empty] | 0 | 335 | 3.981066 | 0.1051963 | 0 | 3.981066
[7 empty] | 2 | 223 | 0.6887814 |  | 1.49364 | 2.182421
[7 empty] | 2 | 335 | 0.2642301 | -0.4245513 | 0.968072 | 1.232302
[6 empty] | UJ | Charge | Size | Form E at VBM | Difference | Freysoldt correction | Predicted value
[7 empty] | 0 | 223 | 3.640704 |  | 0 | 3.640704
[7 empty] | 0 | 335 | 3.816806 | 0.1761014 | 0 | 3.816806
[7 empty] | 2 | 223 | -1.404925 |  | 2.13587 | 0.7309452
[7 empty] | 2 | 335 | -1.613976 | -0.2090508 | 1.47658 | -0.1373955
[8 empty] | -16536.3 | -224987.9
335 total UJ (No spin polarisation)
| Chg transition: | [5 empty] | transition | #DIV/0! |  | #DIV/0! | #DIV/0!
0
| UJ | [8 empty] | 0 | 2.7924
| ch0 | 0 | -16504.28 | -224552.2 | -224987.9 | -432.5366 | 7.4236 | 3.090074 | 0 | 3.090074 | 3.090074
| ch2 | 2 | -16505.72 | -224571.8 | -224987.9 | -432.5366 | 7.4236 | -1.612243 | 0 | -1.612243 | 3.972557
| Chg transition: |  |  |  | -9374.494 |  | transition |  |  | 2.351159 | 0.4412413
work/blinux/defect
For the blobls:
PBEOvac0truelowthresh
UJOvac0truelowthresh

## ZrO2rawresults
Pure cell:
[8 empty] | 13.6057 |  | PBE |  | gap
|  | TIO2 | [7 empty] | Evbm | 10.1862 | 3.6351
[10 empty] | Ecbm | 13.8213
| PBE |  |  |  | UJ
|  | Total energy (ryd) | [7 empty] | UJ
| 222k222 | -5270.189 | -71704.59 |  | 222k222 | -5224.652 | -71085.03 |  |  | Evbm | 8.3278 | gap
[10 empty] | Ecbm | 13.8989 | 5.5711
Ovac 3 fold
| charge | Edefect | E_defect | E_perf | μ_O | VBM E | form E | Charge correction | form E (VBM) | form E (CBM)
PBE |  | ryd | eV | [5 empty] | 0 | 3.6351 | 5.5711 | 5.59
ch0 | 0 | -5237.478 | -71259.54 | -71704.59 | -438.4289 | 10.1862 | 6.626807 | 0 | 6.626807 | 6.626807 | 6.626807
ch1 | 1 | -5238.44 | -71272.63 | -71704.59 | -438.4289 | 10.1862 | 3.719478 | 0 | 3.719478 | 7.354578 | 9.290578
ch2 | 2 | -5239.399 | -71285.68 | -71704.59 | -438.4289 | 10.1862 | 0.8547353 | 0.345852 | 1.200587 | 8.470787 | 12.34279
Chg transition: | [6 empty] | 2.886036 |  | 0.7490639
2.886036
UJ | [8 empty] | 0 | 5.5711
ch0 | 0 | -5192.559 | -70648.4 | -71085.03 | -429.8198 | 8.3278 | 6.817666 | 0 | 6.817666 | 6.817666
ch1 | 1 | -5193.509 | -70661.32 | -71085.03 | -429.8198 | 8.3278 | 2.219333 | 0 | 2.219333 | 7.790433 | [9 empty] | 222
ch2 | 2 | -5194.460877 | -70674.27 | -71085.03 | -429.8198 | 8.3278 | -2.397321 | 0.354172 | -2.043149 | 9.099051
Chg transition: |  |  |  | -2961.876 |  |  | 4.607493 | 0.9636066 | 4.430407 | 1.140693
2.886036
|  |  |  | UJ | PBE |  | 2.886036 |  | 2.502912 |  | 0.7490639 | [8 empty] | 2.877567
|  |  | UJ3fold | 0.354172 | 0.345852 |  | 4.607493 |  | 4.290305 |  | 0.9636066
|  |  | UJ4fold | 0.344172 | 0.337852
Ovac 4 fold | [19 empty] | -0.008469071
| charge | Edefect | E_defect | E_perf | μ_O | VBM E | form E | Charge correction | form E (VBM) | form E (CBM)
PBE |  | ryd | eV | [5 empty] | 0 | 3.6351 | 5.5711
ch0 | 0 | -5237.485 | -71259.64 | -71704.59 | -438.4289 | 10.1862 | 6.526303 | 0 | 6.526303 | 6.526303 | 6.526303
ch1 | 1 | -5238.416 | -71272.3 | -71704.59 | -438.4289 | 10.1862 | 4.047019 | 0 | 4.047019 | 7.682119 | 9.618119
ch2 | 2 | -5239.35 | -71285.02 | -71704.59 | -438.4289 | 10.1862 | 1.52048 | 0.337852 | 1.858332 | 9.128532 | 13.00053
Chg transition: | [6 empty] | 2.502912 | 1.132188 |  | 2.333986 | 1.301114
UJ | [8 empty] | 0 | 5.5711
ch0 | 0 | -5192.614 | -70649.13 | -71085.03 | -429.8198 | 8.3278 | 6.080681 | 0 | 6.080681 | 6.080681
ch1 | 1 | -5193.537 | -70661.69 | -71085.03 | -429.8198 | 8.3278 | 1.847244 | 0 | 1.847244 | 7.418344
ch2 | 2 | -5194.468 | -70674.37 | -71085.03 | -429.8198 | 8.3278 | -2.499928 | 0.344172 | -2.155756 | 8.986444
Chg transition: |  |  |  | -2961.876 |  |  | 4.290305 | 1.280795 | 4.118219 | 1.452881
-438.9805
1.132188
[7 empty] | -0.1005041 |  |  | 1.280795
0.3275407
|  |  |  | -5238.416 |  |  | 0.6657445
Spin polarised?
|  |  |  | 4 | -427.9842 |  | -0.7369847 | [8 empty] | UJ calc
[7 empty] | -0.3720891 | [8 empty] | using crystal reference with no Ti UJ
|  |  |  | 3 | -428.8634 |  | -0.102607
[16 empty] | Ti (crystal) energy : |  | per form unit:
Ovac 3 fold | [16 empty] | 0 | 0
| charge | Edefect | E_defect | E_perf | μ_O | VBM E | form E | Charge correction | form E (VBM) | form E (CBM) | [5 empty] | TiO2 sim: |  | per form unit:
PBE |  | ryd | eV | [5 empty] | 0 | 0 | 0 | 5.59 |  |  |  |  | 0 | 0
ch0 | 0 | -5237.476 | -71259.51 | -71704.59 | -438.4289 | 10.1862 | 6.651158 | 0 | 6.651158 | 6.651158 | 6.651158
ch2 | 2 | -5239.35 | -71285.02 | -71704.59 | -438.4289 | 10.1862 | 1.52048 | 0 | 1.52048 | 8.79068 | 12.66268 |  |  |  |  | DeltaGf (ev/form unit)
-9.218044
Chg transition: | [6 empty] | 2.565339 |  | -2.565339
[16 empty] | MuO2 finnis method): |  | per form unit
UJ | [8 empty] | 0 | 5.5711
ch0 | 0 | -5192.559 | -70648.38 | -71085.03 | -429.8198 | 8.3278 | 6.828694 | 0 | 6.828694 | 6.828694 | [7 empty] | 9.218044 | 4.609022
ch2 | 2 | -5194.461 | -70674.27 | -71085.03 | -429.8198 | 8.3278 | -2.398264 | 0 | -2.398264 | 8.743936
[16 empty] | MuO2 (simulation method): |  | per form unit
Chg transition: |  |  |  | -2961.876 |  |  | 4.613479 |  | -4.613479 | [6 empty] | -516.2314 | -7023.688 | -877.961 | -438.9805
Ovac 4 fold
[16 empty] | muo (Tio2) Opoor: |  | 0
| charge | Edefect | E_defect | E_perf | μ_O | VBM E | form E | Charge correction | form E (VBM) | form E (CBM) | [7 empty] | 0
PBE |  | ryd | eV | [5 empty] | 0 | 3.6351 | 5.5711
ch0 | 0 | -5237.485 | -71259.63 | -71704.59 | -438.4289 | 10.1862 | 6.531321 | 0 | 6.531321 | 6.531321 | 6.531321
ch2 | 2 | -5239.35 | -71285.02 | -71704.59 | -438.4289 | 10.1862 | 1.519522 | 0 | 1.519522 | 8.789722 | 12.66172
Chg transition: | [6 empty] | 2.505899
UJ | [8 empty] | 0 | 5.5711
ch0 | 0 | -5192.613 | -70649.13 | -71085.03 | -429.8198 | 8.3278 | 6.083075 | 0 | 6.083075 | 6.083075
ch2 | 2 | -5194.468 | -70674.37 | -71085.03 | -429.8198 | 8.3278 | -2.500881 | 0 | -2.500881 | 8.641319
Chg transition: |  |  |  | -2961.876 |  |  | 4.291978
-438.9805
0.354172
|  |  |  | Hubbard_U(1) | 1.73633
|  |  |  | Hubbard_J0(1) | 0.338074 |  |  |  | -0.003
|  |  |  | Hubbard_alpha(1) | 0 |  |  |  | 0.037
|  |  |  | Hubbard_beta(1) | 0 |  |  |  | 0.017
|  |  | Othree | Hubbard_U(2) | 14.2765 |  | 14.86499528
|  |  |  | Hubbard_J0(2) | 2.33872 |  | 2.451286
|  |  |  | Hubbard_alpha(2) | 0
|  |  |  | Hubbard_beta(2) | 0
|  |  | Ofour | Hubbard_U(3) | 15.45349056 |  |  |  |  | Bandgap of zro2 average:
|  |  |  | Hubbard_J0(3) | 2.563852537
|  |  |  | Hubbard_alpha(3) | 0
|  |  |  | Hubbard_beta(3) | 0
13.8151
UJ averaged |  | AVERAGE O VALUE |  |  |  | -5224.646 | -71084.95 |  |  | 8.1995
-71084.95
5.6156
Ovac 3 fold
| charge | Edefect | E_defect | E_perf | μ_O | VBM E | form E | Charge correction | form E (VBM) | form E (CBM)
|  | ryd | eV | [5 empty] | 0 | 3.6351 | 5.6156 | 5.59
ch0 | 0 | -5192.574 | -70648.59 | -71084.95 | -429.8198 | 8.1995 | 6.536998 | 0 | 6.536998 | 6.536998 | 6.536998
ch1 | 1 | -5193.52 | -70661.46 | -71084.95 | -429.8198 | 8.1995 | 1.868217 | 0 | 1.868217 | 7.439317 | 7.439317 |  |  | Mu3fold
ch2 | 2 | -5194.466 | -70674.34 | -71084.95 | -429.8198 | 8.1995 | -2.811262 | 0.212172 | -2.59909 | 8.54311 | 8.54311 |  |  | -504.3339 | -6861.815
Chg transition: | [6 empty] | 4.67413 |  | 4.568044 | 1.047556 |  |  |  |  | -428.8634
Ovac 4 fold | [8 empty] | 0 | 5.6156 |  |  |  | mu4fold
ch0 | 0 | -5192.572 | -70648.57 | -71084.95 | -429.8198 | 8.1995 | 6.56043 | 0 | 6.56043 | 6.56043 |  |  |  | -503.3000552 | -6847.749
ch1 | 1 | -5193.491 | -70661.06 | -71084.95 | -429.8198 | 8.1995 | 2.267163 | 0 | 2.267163 | 7.838263 |  |  |  |  | -427.9843
ch2 | 2 | -5194.417 | -70673.68 | -71084.95 | -429.8198 | 8.1995 | -2.144337 | 0.212172 | -1.932165 | 9.210035
Chg transition: |  |  |  | -2961.873 |  |  | 4.352384 | -4.352384 | 4.246298 | 1.369302 |  |  |  | zr average
[14 empty] | -503.8169035 | -6854.781
-428.4238
0.02343187
0.3989463
0.6669242
UJ, subtracting out the hubbard energies: |  |  |  |  | 3vac
UJ | [8 empty] | 0 | 5.5711
ch0 | 0 | -5236.598 | -71247.57 | -71692.5 | -438.4289 | 8.3278 | 6.500613 | 0 | 6.500613 | 6.500613 |  | 444.9295 | 6.500613
ch1 | 1 | -5237.563 | -71260.7 | -71692.5 | -438.4289 | 8.3278 | 1.692424 | 0 | 1.692424 | 7.263524
ch2 | 2 | -5238.525 | -71273.8 | -71692.5 | -438.4289 | 8.3278 | -3.074194 | 0.212172 | -2.862022 | 8.280178
Chg transition: |  |  |  | -2961.876 |  |  | 4.607493 | 0.9636066 | 4.501407 | 1.069693
UJ, subtracting out the hubbard energies: |  |  |  |  | 4vac
UJ | [8 empty] | 0 | 5.5711
ch0 | 0 | -5236.607 | -71247.69 | -71692.5 | -438.4289 | 8.3278 | 6.376173 | 0 | 6.376173 | 6.376173
ch1 | 1 | -5237.54 | -71260.38 | -71692.5 | -438.4289 | 8.3278 | 2.011047 | 0 | 2.011047 | 7.582147
ch2 | 2 | -5238.476 | -71273.13 | -71692.5 | -438.4289 | 8.3278 | -2.404902 | 0.212172 | -2.19273 | 8.94947
Chg transition: |  |  |  | -2961.876 |  |  | 4.290305 | 1.280795 | 4.184219 | 1.386881
-444.8051
[9 empty] | -71247.57 | -71692.5
3vac
|  | Total energy | hubbard energy (ryd): | hubbard energy (eV) | [7 empty] | -516.2314
ch0 | 0 | -5192.559 | 44.03816438 | 599.17 | -5236.598 |  |  |  |  | Mu O regular |  | -32.26446 | -438.9805
ch1 | 1 | -5193.509 | 44.05358853 | 599.3798 | -5237.563
ch2 | 2 | -5194.460877 | 44.06461068 | 599.5298 | -5238.525 |  |  |  |  | 3-fold
|  | Total energy | [7 empty] | 4-fold
ch0 | 0 | -5192.614 | 43.99314325 | 598.5574 | -5236.607
ch1 | 1 | -5193.537 | 44.0028222 | 598.6891 | -5237.54 |  |  |  |  | average
ch2 | 2 | -5194.468 | 44.00787718 | 598.7579 | -5238.476
[10 empty] | Hubbard_U(1) | 14.2765 |  | 14.86499528
[10 empty] | Hubbard_J0(1) | 2.33872 |  | 2.451286
| pure? | -5224.652 | 44.64761897 | -5269.299 | -71692.5
[10 empty] | Hubbard_U(1) | 15.45349056
[10 empty] | Hubbard_J0(1) | 2.563852537
LARGER SUPERCELL 333
13.6057
[9 empty] | -504.3339 | 11.83554709 |  | -6861.818 | 161.031 |  | 10.06443
[9 empty] | -503.3000552 | 12.85942723 |  | -6847.752 | 174.9616 |  | 10.9351
0.8706631
HIGH SUPERCELLS:
[6 empty] | Perfect cell |  |  |  | 13.8151
PBE |  | PBE |  |  |  | -17786.88 | -242003 |  |  | 8.1995
-71084.95
5.6156
Ovac 3 fold
| charge | Edefect | E_defect | E_perf | μ_O | VBM E | form E | Charge correction | form E (VBM) | form E (CBM)
|  | ryd | eV | [5 empty] | 0 | 3.6351 | 5.6156 | 5.59
ch0 | 0 | -17754.18 | -241558 | -242003 | -438.4289 | 10.1862 | 6.604126 | 0 | 6.604126 | 6.604126 | 6.604126
ch2 | 2 | -17756.1 | -241584.1 | -242003 | -438.4289 | 10.1862 | 0.8489917 | 0 | 0.8489917 | 11.99119 | 11.99119
Chg transition: | [6 empty] | 2.877567 |  | 2.877567 | 2.738033
0.757533
Ovac 4 fold | [8 empty] | 0 | 5.6156
ch0 | 0 | -17754.18 | -241558 | -242003 | -438.4289 | 10.1862 | 6.514456 | 0 | 6.514456 | 6.514456
ch2 | 2 | -17756.05 | -241583.5 | -242003 | -438.4289 | 10.1862 | 1.442164 | 0 | 1.442164 | 12.58436
Chg transition: |  |  |  | -10083.46 |  |  | 2.536146 | -2.536146 | 2.536146 | 3.079454
2.536146
-0.08966931
#REF!
0.5931725
[6 empty] | Perfect cell |  |  |  | 13.8151
UJ averaged |  | AVERAGE O VALUE |  |  |  | -17633.18 | -239911.7 |  |  | 8.1995
-71084.95
5.6156
Ovac 3 fold
| charge | Edefect | E_defect | E_perf | μ_O | VBM E | form E | Charge correction | form E (VBM) | form E (CBM)
|  | ryd | eV | [5 empty] | 0 | 5.6156 | 5.6156 | 5.59
ch0 | 0 | -17601.11 | -239475.5 | -239911.7 | -429.8198 | 8.1995 | 6.421338 | 0 | 6.421338 | 6.421338 | 6.421338
ch2 | 2 | -17603.01 | -239501.3 | -239911.7 | -429.8198 | 8.1995 | -3.013596 | 0 | -3.013596 | 8.217604 | 8.128604
Chg transition: | [6 empty] | 4.717467 |  | 4.717467 | 0.8981329
Ovac 4 fold | [8 empty] | 0 | 5.6156
ch0 | 0 | -17601.11 | -239475.4 | -239911.7 | -429.8198 | 8.1995 | 6.446747 | 0 | 6.446747 | 6.446747
ch2 | 2 | -17602.97 | -239500.7 | -239911.7 | -429.8198 | 8.1995 | -2.447144 | 0 | -2.447144 | 8.784056
Chg transition: |  |  |  | -9996.32 |  |  | 4.446946 | -4.446946 | 4.446946 | 1.168654
BOTH ARE 4 fold
[8 empty] | suggested correction |  | 0.212172
3 fold actuall
0.31187 0.43972 0.54737
PBE:
|  |  | 3fold | Charge | Size | Form E at VBM | Difference | Freysoldt correction | Predicted value
|  |  |  | 0 | 222 | 6.651158 |  | 0 | 6.651158
|  |  |  | 0 | 333 | 6.604126 | -0.047032 | 0 | 6.604126
|  |  |  | 2 | 222 | 1.52048 |  |  | 1.52048
|  |  |  | 2 | 333 | 0.8489917 | -0.6714881 |  | 0.8489917
|  |  | 4fold | 0 | 222 | 6.531321 |  | 0 | 6.531321
|  |  |  | 0 | 333 | 6.514456 | -0.01686435 | 0 | 6.514456
|  |  |  | 2 | 222 | 1.519522 |  | 2.08907 | 3.608592
|  |  |  | 2 | 333 | 1.442164 | -0.07735753 | 1.39261 | 2.834774
UJ
|  |  | 3fold | Charge | Size | Form E at VBM
|  |  |  | 0 | 222 | 6.536998 |  | 0 | 6.536998
|  |  |  | 0 | 333 | 6.421338 | -0.1156601 | 0 | 6.421338
|  |  |  | 2 | 222 | -2.59909 |  |  | -2.59909
|  |  |  | 2 | 333 | -3.013596 | -0.4145064 |  | -3.013596
|  |  | 4fold | 0 | 222 | 6.56043 |  | 0 | 6.56043
|  |  |  | 0 | 333 | 6.446747 | -0.113683 | 0 | 6.446747
|  |  |  | 2 | 222 | -1.932165 |  | 2.08907 | 0.1569047
|  |  |  | 2 | 333 | -2.447144 | -0.5149785 | 1.39261 | -1.054534
somewhere around 0.2 ish
|  |  |  | Charge | Size | Form E at VBM | Difference | Freysoldt correction | Predicted value
|  |  | 4fold | 0 | 222 | 6.56043 |  | 0 | 6.56043
|  |  |  | 0 | 333 | 6.446747 | -0.113683 | 0 | 6.446747
|  |  |  | 2 | 222 | -1.932165 |  | 2.08907 | 0.1569047
|  |  |  | 2 | 333 | -2.447144 | -0.5149785 | 1.39261 | -1.054534
|  |  |  | Charge | Size | Form E at VBM | Difference | Freysoldt correction | Predicted value
|  |  |  | 0 | 222 | 6.531321 |  | 0 | 6.531321
|  |  |  | 0 | 333 | 6.514456 | -0.01686435 | 0 | 6.514456
|  |  |  | 2 | 222 | 1.519522 |  | 2.08907 | 3.608592
|  |  |  | 2 | 333 | 1.442164 | -0.07735753 | 1.39261 | 2.834774

## HfO2rawresults
[6 empty] | conversion | 13.6057
[6 empty] | conversion | 13.6057
PBE 222 |  |  |  |  | -6086.768 |  | -82814.73
Ovac 3 fold | [11 empty] | experimental:
5.78
| charge | Edefect | E_defect | E_perf | μ_O | VBM E | form E | Charge correction | form E (VBM) | form E (CBM)
|  | ryd | eV | [5 empty] | 0 | 4.204
ch0 | 0 | -6054.016 | -82369.12 | -82814.73 | -438.9805 | 10.7802 | 6.632276 | 0 | 6.632276 | 6.632276
| 1 | -6055.03 | -82382.9 | -82814.73 | -438.9805 | 10.7802 | 3.624692
ch2 | 2 | -6056.045 | -82396.71 | -82814.73 | -438.9805 | 10.7802 | 0.5945888 | 0 | 0.5945888 | 0.5945888 |  |  | 0.46735 0.59056 0.57103
Chg transition: | [6 empty] | 3.018844 |  | 3.018844 | 1.185156
-3.018844
Ovac 4 fold | [11 empty] | 0 | 6.386
ch0 | 0 | -6054.028 | -82369.27 | -82814.73 | -438.9805 | 10.7802 | 6.476402 | 0 | 6.476402 | 6.476402 |  |  | 0.72574 0.62245 0.73750
| 1 | -6055.011 | -82382.65 | -82814.73 | -438.9805 | 10.7802 | 3.882472
ch2 | 2 | -6056 | -82396.11 | -82814.73 | -438.9805 | 10.7802 | 1.196425 | 0 | 1.196425 | 1.196425
Chg transition: |  |  |  | -3450.614 |  |  | 2.639989 | -2.639989 | 2.639989 | 1.564011
[7 empty] | -2.639989 | [5 empty] | 4.204 | confirmed correct
[6 empty] | -438.9805 | [6 empty] | 6.386
0.3788547
[9 empty] | 3.018844 | 2.639989
[9 empty] | 1.185156 | 1.564011
UJ (unaveraged) 222
[5 empty] | -6034.533 |  | -82104.03 |  | hubbard | [5 empty] | Sumstultius1! |  | 0
[9 empty] | 51.42585019 | -6085.959
Ovac 3 fold | [11 empty] | Hubbard
| charge | Edefect | E_defect | E_perf | μ_O | VBM E | form E | Charge correction | form E (VBM) | form E (CBM) |  |  | hubbard subtracted
|  | ryd | eV | [5 empty] | 0 | 6.386
ch0 | 0 | -6002.499 | -81668.19 | -82104.03 | -438.9805 | 8.7129 | -3.136825 | 0 | -3.136825 | -3.136825 |  | 50.71664147 | -6053.216
ch1 | 1 | -6003.502 | -81681.84 | -82104.03 | -438.9805 | 8.7129 | -8.071253 |  |  |  |  | 50.73014642 | -6054.232
ch2 | 2 | -6004.511 | -81695.56 | -82104.03 | -438.9805 | 8.7129 | -13.07959 | 0 | -13.07959 | -13.07959 |  | 50.74070245 | -6055.251
Chg transition: | [6 empty] | 4.971382 |  | 4.971382 | 1.414618
-4.971382
Ovac 4 fold | [8 empty] | 0 | 6.386
ch0 | 0 | -6002.58 | -81669.29 | -82104.03 | -438.9805 | 8.7129 | -4.236518 | 0 | -4.236518 | -4.236518 |  | 50.64846414 | -6053.228
ch1 | 1 | -6003.557 | -81682.58 | -82104.03 | -438.9805 | 8.7129 | -8.813772 |  |  |  |  | 50.6575632 | -6054.214 | Hubbard_U(1) | 1.44094
ch2 | 2 | -6004.544 | -81696.02 | -82104.03 | -438.9805 | 8.7129 | -13.53739 | 0 | -13.53739 | -13.53739 |  | 50.66270009 | -6055.207 | Hubbard_J0(1) | 0.323261
Chg transition: | [8 empty] | 4.650437 | 1.735563 |  |  |  | Hubbard_alpha(1) | 0
[14 empty] | Hubbard_beta(1) | 0
|  |  |  | -6003.557 | [6 empty] | 0.3209446 |  |  | Hubbard_U(2) | 17.8149
[14 empty] | Hubbard_J0(2) | 3.14387
|  |  | -6003.557 | [10 empty] | Hubbard_alpha(2) | 0
[14 empty] | Hubbard_beta(2) | 0 |  | 17.001
[9 empty] | ddd |  |  |  |  | Hubbard_U(3) | 16.18709381 |  | 2.986316243
UJav 222 |  |  |  |  | -6034.527 |  | -82103.95 | [6 empty] | Hubbard_J0(3) | 2.828762486
[5 empty] | -6034.527 |  | -82103.95 |  |  | 6.386
Ovac 3 fold
| charge | Edefect | E_defect | E_perf | μ_O | VBM E | form E | Charge correction | form E (VBM) | form E (CBM) |  | -501.7129 | -6826.155
|  | ryd | eV | [5 empty] | 0 | 3.6351 |  |  | -426.6347 | 3fold 222 pbe | 4fold 222 pbe
ch0 | 0 | -6002.531 | -81668.63 | -82103.95 | -429.8198 | 8.7129 | 5.49725 | 0 | 5.49725 | 5.49725 |  |  |  | 3.018844 | 2.639989
|  | -6003.534 | [11 empty] | 1.185156 | 1.564011 |  |  |  | 3-fold | 4-fold
ch2 | 2 | -6004.543 | -81695.99 | -82103.95 | -429.8198 | 8.7129 | -4.441312 | 0 | -4.441312 | -4.441312 | [7 empty] | 222 PBE | 1.185156 | 1.564011
Chg transition: | [6 empty] | 4.969281 |  | 4.969281 | #REF! | [7 empty] | 333 PBE | 1.18934 | 1.523639
[7 empty] | 1.416719 | [6 empty] | 3fold 222 UJ | 4fold 222 UJ |  |  | 222 UJ | 1.416719 | 1.740375
Ovac 4 fold | [8 empty] | 0 | 5.6156 |  |  |  | 4.969281 | 4.645625 |  |  | 333 UJ | 1.435106 | 1.70026
ch0 | 0 | -6002.535 | -81668.68 | -82103.95 | -429.8198 | 8.7129 | 5.446295 | 0 | 5.446295 | 5.446295 |  |  |  | 1.416719 | 1.740375
-6003.512
ch2 | 2 | -6004.499 | -81695.4 | -82103.95 | -429.8198 | 8.7129 | -3.844956 | 0 | -3.844956 | -3.844956 |  |  |  | 3fold 333 pbe | 4fold 333 PBE
Chg transition: |  |  |  | -3420.998 |  |  | 4.645625 | -4.645625 | 4.645625 | #REF! |  |  |  | 3.01466 | 2.680361
[6 empty] | below vbm | 1.740375 | [6 empty] | 1.18934 | 1.523639
|  |  | Ou (4fold) |  | OU (3fold) |  |  | Oav energie | [5 empty] | 3fold 333 UJ | 4fold 333 UJ
|  |  | -426.0245 |  | -427.2454 |  |  | -501.7129 | [5 empty] | 4.950894 | 4.68574 | [5 empty] | PBE
[5 empty] | 0 |  |  | -6826.155 | [5 empty] | 1.435106 | 1.70026
-426.6347
-426.635
PBE 333
|  |  |  | -20542.84 | -279499.7 | [8 empty] | 4fold value on all bandgap: |  |  | 6.577
3fold value on all bandgap:
Ovac 3 fold | [13 empty] | average value on all bandgap: |  |  | 6.4819
[14 empty] | separate values bandgap: |  |  | 6.386
| charge | Edefect | E_defect | E_perf | μ_O | VBM E | form E | Charge correction | form E (VBM) | form E (CBM)
|  | ryd | eV | [5 empty] | 0 | 3.6351 | [8 empty] | tick for hfo2
ch0 | 0 | -20510.09 | -279054.1 | -279499.7 | -438.9805 | 10.7802 | 6.623854 | 0 | 6.623854 | 6.623854
ch2 | 2 | -20512.11632 | -279081.7 | -279499.7 | -438.9805 | 10.7802 | 0.5945338 | 0 | 0.5945338 | 0.5945338
Chg transition: | [6 empty] | 3.01466 |  | 3.01466 | -3.01466 |  |  |  | 2.639989
[7 empty] | -3.01466 | [6 empty] | 2.680361
Ovac 4 fold | [8 empty] | 0 | 5.6156 |  |  | change | 0.0403726
ch0 | 0 | -20510.1 | -279054.2 | -279499.7 | -438.9805 | 10.7802 | 6.466953 | 0 | 6.466953 | 6.466953
ch2 | 2 | -20512.08 | -279081.1 | -279499.7 | -438.9805 | 10.7802 | 1.10623 | 0 | 1.10623 | 1.10623
Chg transition: |  |  |  | -11645.82 |  |  | 2.680361 | -2.680361 | 2.680361 | -2.680361 | [6 empty] | -20510.09
-2.680361
0.5116967
|  |  | -20510.1 |  |  |  | 0.1569009
UJav 333 | [5 empty] | -20366.52
[5 empty] | -20366.52 | -277100.8
Ovac 3 fold
| charge | Edefect | E_defect | E_perf | μ_O | VBM E | form E | Charge correction | form E (VBM) | form E (CBM)
|  | ryd | eV | [5 empty] | 0 | 3.6351
ch0 | 0 | -20334.53 | -276665.5 | -277100.8 | -429.8198 | 8.7129 | 5.489686 | 0 | 5.489686 | 5.489686
ch2 | 2 | -20336.54 | -276692.8 | -277100.8 | -429.8198 | 8.7129 | -4.412102 | 0 | -4.412102 | -4.412102 |  |  | 3.6351
Chg transition: | [6 empty] | 4.950894 |  | 4.950894 | #REF! |  |  | 5.6156
1.435106
Ovac 4 fold | [8 empty] | 0 | 5.6156
ch0 | 0 | -20334.53 | -276665.5 | -277100.8 | -429.8198 | 8.7129 | 5.436155 | 0 | 5.436155 | 5.436155
ch2 | 2 | -20336.5 | -276692.3 | -277100.8 | -429.8198 | 8.7129 | -3.935325 | 0 | -3.935325 | -3.935325
Chg transition: |  |  |  | -11545.87 |  |  | 4.68574 | -4.68574 | 4.68574 | #REF!
1.70026
-0.0535308
8.7129
10.7802
[7 empty] | 1.607058 | 21.86514
Base cell hubbard energy:
Total U energy of removed 3fold and 4fold
UJ (unaveraged) 222 with hubbard subtracted | [8 empty] | 1.48659477 | 20.22616
[5 empty] | -6034.533 |  | -82104.03 |  |  | ev
|  |  |  | E hub | 51.42585019
Ovac 3 fold |  |  |  | E - Ehub | -6085.959
| charge | Edefect | E_defect | Ehub |  | E_perf | μ_O | VBM E | form E | Charge correction | form E (VBM) | form E (CBM)
|  | ryd | eV | [7 empty] | 0 | 6.386 | [6 empty] | eV
ch0 | 0 | -6002.499 | -81668.19 | 50.71664147 | -6053.216 | -82104.03 | -438.9805 | 8.7129 | -3.136825 | 0 | -3.136825 | -3.136825 |  |  |  |  | Hubbard: | eV | per O
ch1 | 1 | [12 empty] | 16eV O hubb(mol) |  |  | 13.73440497 | 186.8662 | 11.67914 |  | 24.56912
ch2 | 2 | -6004.511 | -81695.56 | 50.74070245 | -6055.251 | -82104.03 | -438.9805 | 8.7129 | -13.07959 | 0 | -13.07959 | -13.07959 |  |  |  |  | 0.8584003
Chg transition: | [8 empty] | 4.971382 |  | 4.971382 | #REF! |  | 18 eV O hubb (mol) |  |  | 15.15833719 | 206.2398 | 12.88998
Ovac 4 fold | [10 empty] | 0 | 6.386 | [6 empty] | 1.210849
ch0 | 0 | -6002.58 | -81669.29 | 50.64846414 | -6053.228 | -82104.03 | -438.9805 | 8.7129 | -4.236518 | 0 | -4.236518 | -4.236518
ch1 | 1 | [12 empty] | 16eV O (mol) |  | -502.4312 | -6835.927 | -427.2454 |  | 13.80016218 |  | 2.121027
ch2 | 2 | -6004.544 | -81696.02 | 50.6627064 | -6055.207 | -82104.03 | -438.9805 | 8.7129 | -13.53739 | 0 | -13.53739 | -13.53739
Chg transition: | [5 empty] | -3421.001 |  |  | 4.650437 | -4.650437 | 4.650437 | #REF! |  | 18 eV O (mol) |  | -500.9953 | -6816.391 | -426.0245 |  | 15.236023 |  | 2.346038
[14 empty] | no UJ O (mol): |  | -516.2314 | -7023.688 | -438.9805
|  | 3fold | 0.70920872 | 9.64928
[11 empty] | sum of def cell and O UJ | [6 empty] | -426.635
|  | 4fold | 0.77738605 | 10.57688 | [9 empty] | O molecule (unrelaxed)
[11 empty] | 51.57504 | -0.1491916 | -2.029856 | Standard |  | -64.52813051 | -877.9503 | -438.9751
[14 empty] | 1.1 |  | -64.47168901 | -877.1823 | -438.5912 | 0.3893341
[14 empty] | 1.2 |  | -64.52813051 | -877.9503 | -438.9751 | 0.005371113
[13 empty] | 2 eV mismatch | 1.22 |  | -64.53038569 | -877.9809 | -438.9905 | -0.009970536
[14 empty] | 1.24 |  | -64.53006387 | -877.9766 | -438.9883 | -0.007781243
[14 empty] | 1.3 |  | -64.51924254 | -877.8293 | -438.9147 | 0.06583463
[14 empty] | nospin1.2 |  | -64.46793837 | -877.1313 | -438.5657 | 0.4148492
1.221
[15 empty] | nosp | -64.46793833 | -877.1313 | -438.5657
[15 empty] | sp | -64.52812738 | -877.9502 | -438.9751
[17 empty] | Hubbard: | eV | per O
[14 empty] | 16eV O hubb(mol) |  |  | 13.82696422 | 188.1255 | 11.75784 |  | 11.75784
0.8641853
[14 empty] | 18 eV O hubb (mol) |  |  |  | 0 | 0
-11.75784
[14 empty] | 16eV O (mol) |  | -502.3778 | -6835.201 | -427.2001 |  | #REF! |  | #REF!
[14 empty] | 18 eV O (mol) |  |  | 0 | 0 |  | #REF! |  | #REF!
1.221

## More Raw results
|  |  | E (ryd) | EVBM | Transition point |  |  |  | 13.6057
[10 empty] | PBE |  | gap
[10 empty] | Evbm | 8.7053 | 1.8346
[10 empty] | Ecbm | 10.5399
cbm
[6 empty] | 1.8346 | 3.03 |  |  | UJ
[5 empty] | above VBM | below CBM calc | Below CBM exp |  |  | Evbm | 7.4236 | gap
| Pbe 223k222 | Pure | -4438.552 | 8.7053 | [5 empty] | Ecbm | 10.216 | 2.7924
|  | 0 true value | -4405.969 |  | 1.868789 | -0.03418874 | 1.161211
|  | 0 | -4406.009
|  | 1 | -4406.74
|  | 2 | -4407.523
[6 empty] | 2.7924 | 3.03
[5 empty] | above VBM | below CBM calc | Below CBM exp
| UJ223k222purecell | Pure | -4409.68 | 7.4236
| size, kpoints, method: | 0 lowthresh | -4377.603 |  | 2.649964 | 0.1424364 | 0.3800364
| 72,222,UJ | 0 | -4377.622
|  | 0 unrelaxed | -4377.524
|  | 1 | -4378.312
Tio2 |  | 2 | -4379.084
|  | 2 unrelaxed | -4378.86
[10 empty] | 0vac0 lowt | -4405.969 |  | -59946.28
[10 empty] | 0vac0 | -4406.009 |  | -59946.83
| PBE 335 kgam | pure | -16644.56 | 8.7053 |  |  | difference
|  | 0 | -16612.07 |  | 1.858418 |  | -0.01037067
| correct to use | 0 lowerthing | -16612.01 | [5 empty] | 72 | atoms
|  | 2 | -16613.56 | [5 empty] | 270 | atoms
| UJ 335 kgam | pure | -16536.3 | 7.4236 | 2.715391 |  | 0.06542696
| alrighty real. | 0 | -16504.22 | [7 empty] | Tio2
|  | 2 | -16505.72 | [7 empty] | above VBM | below CBM calc | Below CBM exp
[10 empty] | PBE | 1.868789 | -0.03418874 | 1.161211
[10 empty] | DFT+U+J | 2.649964 | 0.1424364 | 0.3800364
[6 empty] | 3.13 | 3.03 |  |  | GW | 2.73711 | 0.39289 | 0.29289
|  | 0 | 5.7938 |  | above VBM | below CBM calc | Below CBM exp
|  | 1 | 3.298969
|  | 2 | 0.31958 |  | 2.73711 | 0.39289 | 0.29289
[8 empty] | PBE |  | gap
[8 empty] | Evbm | 10.1862 | 3.6351
|  |  |  | 13.6057 |  |  |  | Ecbm | 13.8213
UJ
[8 empty] | Evbm | 8.3278 | gap
[8 empty] | Ecbm | 13.8989 | 5.5711
zro2 |  |  | ryd |  |  | 3.6351 | 5.59 |  |  |  | 0
|  |  |  | VBM | above VBM | below CBM calc | Below CBM exp |  |  |  | 0
| 2x2x2 PBE | pure | -5270.189 | 10.1862 | [6 empty] | 0
| 3fold | 0 | -5237.478 |  | 2.886036 | 0.7490639 | 2.703964 |  |  |  | 0
| 3fold | 1 | -5238.44 | [7 empty] | 0
| 3fold | 2 | -5239.399 | [7 empty] | 0
0
| 4fold | 0 | -5237.485 |  | 2.502912 | 1.132188 | 3.087088 |  |  |  | 0
| 4fold | 1 | -5238.416 | [7 empty] | 0
| 4fold | 2 | -5239.35 |  | 2.835784 | 0.799316 | 2.754216 |  |  |  | 0
0.00738691
-0.02407379
|  |  | -0.0489313 |  |  | 5.5711 | 5.59
| 2x2x2 DFT+U+J |  |  |  | above VBM | below CBM calc | Below CBM exp
| 2x2x2 k222 | pure | -5224.652 | 8.3278
| 3fold | 0 | -5192.559 | 8.3278 | 4.607493 | 0.9636066 | 0.9825066 |  |  |  |  | above VBM | below CBM calc | Below CBM exp
| 3fold | 1 | -5193.509 | 8.3278 | [6 empty] | pbe | 2.886036 | 0.7490639 | 2.703964
| 3fold | 2 | -5194.460877 | 8.3278 | [6 empty] | DFT+U+J | 4.54583 | 1.02527 | 1.04417
[11 empty] | HSE | 3.894886 | 1.325114 | 1.695114
| 4fold | 0 | -5192.614 | 8.3278 | 4.290305 | 1.280795 | 1.299695
| 4fold | 1 | -5193.537 | 8.3278
| 4fold | 2 | -5194.468 | 8.3278 | 2.380601 | 3.190499 | 3.209399
0.05416736
0.02734803
| 2x2x2 dFT+U+J UJ averaged |  | 0.00754147
go for it
[6 empty] | 5.5711 | 5.59
| 2x2x2 DFT+U+J |  |  |  | above VBM | below CBM calc | Below CBM exp
| 2x2x2 k222 | pure | -5224.646 | 8.1995
| 3fold | 0 | -5192.574 | 8.1995 | 4.54583 | 1.02527 | 1.04417
| 3fold | 1 | -5193.52 | 8.1995
| 3fold | 2 | -5194.466 | 8.1995
| 4fold | 0 | -5192.572 | 8.1995 | 4.224084 | 1.347016 | 1.365916
| 4fold | 1 | -5193.491 | 8.1995
| 4fold | 2 | -5194.417 | 8.1995
-0.00172221
-0.029322
-0.04901801
3x3x3 PBE
| PBE333kgpure 3x3x3 kgam PBE | pure | -17786.88 | 10.1862
| 3fold | 0 | -17754.18 | 10.1862 | 2.877567 |  |  | -0.008469071
| 3fold | 1 |  | 10.1862
| 3fold | 2 | -17756.1 | 10.1862
10.1862
| 4fold | 0 | -17754.18 | 10.1862 | 2.536146 |  |  | 0.0332343
| 4fold | 1 |  | 10.1862
| 4fold | 2 | -17756.05 | 10.1862
3x3x3 DFT+U+J averaged
| PBE333kgpure 3x3x3 kgam PBE | pure | -17633.18 | 8.3278
|  | 0 | -17601.11 | 8.3278 | 4.589167 |  |  | -0.01832633
|  | 1 |  | 8.3278
|  | 2 | -17603.01 | 8.3278
8.3278
|  | 0 | -17601.11 | 8.3278 | 4.318646 |  |  | 0.02834101
|  | 1 |  | 8.3278
|  | 2 | -17602.97 | 8.3278
[6 empty] | 5.22 | 5.59
| Lyons |  |  |  | above VBM | below CBM calc | Below CBM exp
| 3fold | 0 | 5.471590909
|  | 1 | 1.309136035
|  | 2 | -2.318181818 |  | 3.894886 | 1.325114 | 1.695114
|  | 0 | 5.471591 |  | 3.594886 | 1.625114 | 1.995114
|  | 1 | 1.709136035
|  | 2 | -1.718181818 | [6 empty] | 8.7129
10.7802
| hfo2 |  |  |  |  | 4.204 | 5.78
[5 empty] | above VBM | below CBM calc | Below CBM exp
| 2x2x2 PBE | pure | -6086.768 | 10.7802 | [5 empty] | exp
| 3fold | 0 | -6054.016 | 10.7802 | 3.018844 | 1.185156 | 2.761156
| 3fold | 1 | -6055.03 | 10.7802 | [5 empty] | 5.78
| 3fold | 2 | -6056.045 | 10.7802
| 4fold | 0 | -6054.028 | 10.7802 | 2.639989 | 1.564011 | 3.140011
| 4fold | 1 | -6055.011 | 10.7802
| 4fold | 2 | -6056 | 10.7802 | 2.940907 | 1.263093 | 2.839093
0.01145648
|  |  | -0.01894649 |  |  | 6.386 | 5.78
|  |  | -0.04423411 |  |  | 6.386 | 5.78
| 2x2x2 DFT+U+J |  |  |  | above VBM | below CBM calc | Below CBM exp
| 2x2x2 k222 | pure | -6034.533 | 8.7129
| 3fold | 0 | -6002.499 | 8.7129 | 4.971382 | 1.414618 | 0.8086179
| 3fold | 1 | -6003.502 | 8.7129
| 3fold | 2 | -6004.511 | 8.7129
| 4fold | 0 | -6002.58 | 8.7129 | 4.650437 | 1.735563 | 1.129563
| 4fold | 1 | -6003.557 | 8.7129
| 4fold | 2 | -6004.544 | 8.7129
[6 empty] | 6.386 | 5.78
| 2x2x2 DFT+U+J hfo2 |  |  |  | above VBM | below CBM calc | Below CBM exp
| 2x2x2 k222 | pure | -6034.527 | 8.7129 | [6 empty] | above VBM | below CBM calc | Below CBM exp
| 3fold | 0 | -6002.531 | 8.7129 | 4.969281 | 1.416719 | 0.810719 |  |  | pbe | 2.940907 | 1.263093 | 2.839093
| 3fold | 1 | -6003.534 | 8.7129 | [5 empty] | DFT+U+J | 4.943803 | 1.442197 | 0.8361966
| 3fold | 2 | -6004.543 | 8.7129 | [5 empty] | HSE | 3.885987733 | 1.974012267 | 1.894012267
| 4fold | 0 | -6002.535 | 8.7129 | 4.645625 | 1.740375 | 1.134375
| 4fold | 1 | -6003.512 | 8.7129
| 4fold | 2 | -6004.499 | 8.7129 | 4.943803 | 1.442197 | 0.8361966
0.00374513
-0.02258634
|  |  | -0.04383135 |  |  |  |  | 4.204
3x3x3 PBE
| PBE333kgpure 3x3x3 kgam PBE | pure | -20542.84 | 10.7802
| 3fold | 0 | -20510.09 | 10.7802 | 3.01532 |  |  | -0.003523264
3fold
| 3fold | 2 | -20512.12 | 10.7802
| 4fold | 0 | -20510.1 | 10.7802 | 2.68032 |  |  | 0.0403311
4fold
| 4fold | 2 | -20512.08 | 10.7802
3x3x3 DFT+U+J averaged
| PBE333kgpure 3x3x3 kgam PBE | pure | -20366.52 | 8.7129
| 3fold | 0 | -20334.53 | 8.7129 | 4.950894 |  |  | -0.02048814
3fold
| 3fold | 2 | -20336.54 | 8.7129
| 4fold | 0 | -20334.53 | 8.7129 | 4.68574 |  |  | 0.03530257
4fold
| 4fold | 2 | -20336.5 | 8.7129
[6 empty] | 5.86 | 5.78
[5 empty] | above VBM | below CBM calc | Below CBM exp
|  | 0 | 5.438247655
|  | 1 | 1.290989439
|  | 2 | -2.333727811 |  | 3.885987733 | 1.974012267 | 1.894012267
|  | 0 | 5.438247655 |  | 3.585987733 | 2.274012267 | 2.194012267
|  | 1 | 1.690989439
|  | 2 | -1.733727811

## Pure cell results
Pure cell results:
| TIO2 |  | 13.6057
PBE
Total energy (ryd)
223k222 | -4438.552 | -60389.6
UJ
223k222 | -4409.68 | -59996.78
ZrO2
PBE
Total energy (ryd)
222k222 | -5270.189 | -71704.59
UJ
222k222 | -5224.652 | -71085.03
HfO2
PBE
Total energy (ryd)
222k222 | -6086.768 | -82814.73
UJ
222k222 | -6034.533 | -82104.03

## O references
All of these are the results of dimer simulations for and O2 atom, with U and J applied corresponding to a corresponding atom
13.6057
PBE
|  |  | 0.615 | found | in | ./dimer0.615/relax.out: | ! | Total+Makov-Payne | energy | = | -64.51111891 | Ry |  | -438.8594
|  |  | 0.616 | found | in | ./dimer0.616/relax.out: | ! | Total+Makov-Payne | energy | = | -64.51607304 | Ry |  | -438.8931
|  |  | 0.617 | found | in | ./dimer0.617/relax.out: | ! | Total+Makov-Payne | energy | = | -64.52019844 | Ry |  | -438.9212
|  |  | 0.618 | found | in | ./dimer0.618/relax.out: | ! | Total+Makov-Payne | energy | = | -64.52354909 | Ry |  | -438.944
|  |  | 0.619 | found | in | ./dimer0.619/relax.out: | ! | Total+Makov-Payne | energy | = | -64.52617616 | Ry |  | -438.9618
|  |  | 0.62 | found | in | ./dimer0.620/relax.out: | ! | Total+Makov-Payne | energy | = | -64.52813051 | Ry |  | -438.9751
|  |  | 0.621 | found | in | ./dimer0.621/relax.out: | ! | Total+Makov-Payne | energy | = | -64.52945488 | Ry |  | -438.9841
|  |  | 0.622 | found | in | ./dimer0.622/relax.out: | ! | Total+Makov-Payne | energy | = | -64.53019257 | Ry |  | -438.9892
|  | xxx | 0.623 | found | in | ./dimer0.623/relax.out: | ! | Total+Makov-Payne | energy | = | -64.53038326 | Ry |  | -438.9905
|  |  | 0.624 | found | in | ./dimer0.624/relax.out: | ! | Total+Makov-Payne | energy | = | -64.53006387 | Ry |  | -438.9883
|  |  | 0.625 | found | in | ./dimer0.625/relax.out: | ! | Total+Makov-Payne | energy | = | -64.52926909 | Ry |  | -438.9829
-64.53038326
[11 empty] | -438.9905 |  |  | -438.9905
|  | zo2 UJ values: |  | 3fold | [11 empty] | zro2
[11 empty] | 3fold |  |  |  |  | 3fold
|  |  | 0.615 | found | in | ./dimer0.615/relax.out: | ! | Total+Makov-Payne | energy | = | -63.15249819 | Ry |  |  | Zro2 | Hubbard_U(2) | 14.2765
|  |  | 0.616 | found | in | ./dimer0.616/relax.out: | ! | Total+Makov-Payne | energy | = | -63.15688275 | Ry |  |  |  | Hubbard_J0(2) | 2.33872
|  |  | 0.617 | found | in | ./dimer0.617/relax.out: | ! | Total+Makov-Payne | energy | = | -63.16043758 | Ry
|  |  | 0.618 | found | in | ./dimer0.618/relax.out: | ! | Total+Makov-Payne | energy | = | -63.16321406 | Ry |  |  |  | 4fold
|  |  | 0.619 | found | in | ./dimer0.619/relax.out: | ! | Total+Makov-Payne | energy | = | -63.16526931 | Ry |  |  |  | Hubbard_U(3) | 15.45349056
|  |  | 0.62 | found | in | ./dimer0.620/relax.out: | ! | Total+Makov-Payne | energy | = | -63.1666613 | Ry |  |  |  | Hubbard_J0(3) | 2.563852537
|  |  | 0.621 | found | in | ./dimer0.621/relax.out: | ! | Total+Makov-Payne | energy | = | -63.16743402 | Ry
|  | xxx | 0.622 | found | in | ./dimer0.622/relax.out: | ! | Total+Makov-Payne | energy | = | -63.16763163 | Ry |  |  |  | av
|  |  | 0.623 | found | in | ./dimer0.623/relax.out: | ! | Total+Makov-Payne | energy | = | -63.16728934 | Ry |  |  |  | Hubbard_U(2) | 14.86499528
|  |  | 0.624 | found | in | ./dimer0.624/relax.out: | ! | Total+Makov-Payne | energy | = | -63.16650016 | Ry |  |  |  | Hubbard_J0(2) | 2.451286269
|  |  | 0.625 | found | in | ./dimer0.625/relax.out: | ! | Total+Makov-Payne | energy | = | -63.1652206 | Ry
3-fold
[15 empty] | hfo2 | Hubbard_U(3) | 16.18709381
[11 empty] | -63.16763163 |  |  |  |  | Hubbard_J0(3) | 2.828762486
-429.7199
|  | zo2 UJ values: |  | 4fold | [11 empty] | 4-fold
[16 empty] | Hubbard_U(2) | 17.8149
|  |  | 0.615 | found | in | ./dimer0.615/relax.out: | ! | Total+Makov-Payne | energy | = | -63.03387342 | Ry |  |  |  | Hubbard_J0(2) | 3.14387
|  |  | 0.616 | found | in | ./dimer0.616/relax.out: | ! | Total+Makov-Payne | energy | = | -63.03824691 | Ry
|  |  | 0.617 | found | in | ./dimer0.617/relax.out: | ! | Total+Makov-Payne | energy | = | -63.04178435 | Ry |  |  |  | av
|  |  | 0.618 | found | in | ./dimer0.618/relax.out: | ! | Total+Makov-Payne | energy | = | -63.04455641 | Ry |  |  |  | Hubbard_U(2) | 17.00099691
|  |  | 0.619 | found | in | ./dimer0.619/relax.out: | ! | Total+Makov-Payne | energy | = | -63.04658694 | Ry |  |  |  | Hubbard_J0(2) | 2.986316243
|  |  | 0.62 | found | in | ./dimer0.620/relax.out: | ! | Total+Makov-Payne | energy | = | -63.04798697 | Ry
|  |  | 0.621 | found | in | ./dimer0.621/relax.out: | ! | Total+Makov-Payne | energy | = | -63.04886748 | Ry |  |  | tio2
|  |  | 0.622 | found | in | ./dimer0.622/relax.out: | ! | Total+Makov-Payne | energy | = | -63.04895085 | Ry
|  |  | 0.623 | found | in | ./dimer0.623/relax.out: | ! | Total+Makov-Payne | energy | = | -63.04861799 | Ry |  |  |  | Hubbard_U(2) | 11.2405
|  |  | 0.624 | found | in | ./dimer0.624/relax.out: | ! | Total+Makov-Payne | energy | = | -63.04779138 | Ry |  |  |  | Hubbard_J0(2) | 1.69887
0.625
-63.04895085
-428.9125
|  | zo2 UJ values: |  | av
|  |  | 0.615 | found | in | ./dimer0.615/relax.out: | ! | Total+Makov-Payne | energy | = | -63.09317831 | Ry
|  |  | 0.616 | found | in | ./dimer0.616/relax.out: | ! | Total+Makov-Payne | energy | = | -63.09756257 | Ry
|  |  | 0.617 | found | in | ./dimer0.617/relax.out: | ! | Total+Makov-Payne | energy | = | -63.10110983 | Ry
|  |  | 0.618 | found | in | ./dimer0.618/relax.out: | ! | Total+Makov-Payne | energy | = | -63.10388085 | Ry
|  |  | 0.619 | found | in | ./dimer0.619/relax.out: | ! | Total+Makov-Payne | energy | = | -63.10593216 | Ry
|  |  | 0.62 | found | in | ./dimer0.620/relax.out: | ! | Total+Makov-Payne | energy | = | -63.10731626 | Ry
|  |  | 0.621 | found | in | ./dimer0.621/relax.out: | ! | Total+Makov-Payne | energy | = | -63.10809173 | Ry
|  |  | 0.622 | found | in | ./dimer0.622/relax.out: | ! | Total+Makov-Payne | energy | = | -63.10828996 | Ry
|  |  | 0.623 | found | in | ./dimer0.623/relax.out: | ! | Total+Makov-Payne | energy | = | -63.10796009 | Ry
|  |  | 0.624 | found | in | ./dimer0.624/relax.out: | ! | Total+Makov-Payne | energy | = | -63.10713899 | Ry
|  |  | 0.625 | found | in | ./dimer0.625/relax.out: | ! | total energy |  | = |  | Ry
-63.10828996
-429.3162
rutile UJ values
|  |  | 0.615 | found | in | ./dimer0.615/relax.out: | ! | Total+Makov-Payne | energy | = | -63.47142237 | Ry
|  |  | 0.616 | found | in | ./dimer0.616/relax.out: | ! | Total+Makov-Payne | energy | = | -63.47574061 | Ry
|  |  | 0.617 | found | in | ./dimer0.617/relax.out: | ! | Total+Makov-Payne | energy | = | -63.47922331 | Ry
|  |  | 0.618 | found | in | ./dimer0.618/relax.out: | ! | Total+Makov-Payne | energy | = | -63.48193096 | Ry
|  |  | 0.619 | found | in | ./dimer0.619/relax.out: | ! | Total+Makov-Payne | energy | = | -63.48391763 | Ry
|  |  | 0.62 | found | in | ./dimer0.620/relax.out: | ! | Total+Makov-Payne | energy | = | -63.48523645 | Ry
|  |  | 0.621 | found | in | ./dimer0.621/relax.out: | ! | Total+Makov-Payne | energy | = | -63.48593291 | Ry
|  | xxx | 0.622 | found | in | ./dimer0.622/relax.out: | ! | Total+Makov-Payne | energy | = | -63.48605697 | Ry
|  |  | 0.623 | found | in | ./dimer0.623/relax.out: | ! | Total+Makov-Payne | energy | = | -63.485645 | Ry
|  |  | 0.624 | found | in | ./dimer0.624/relax.out: | ! | Total+Makov-Payne | energy | = | -63.48474113 | Ry
|  |  | 0.625 | found | in | ./dimer0.625/relax.out: | ! | Total+Makov-Payne | energy | = | -63.48337964 | Ry
-63.48605697
-431.8861
totmag: 2
starting mag: 0.17
|  |  | found | in | ./dimer0.615/relax.out: | ! | Total+Makov-Payne | energy | = | -62.93298288 | Ry
|  |  | found | in | ./dimer0.616/relax.out: | ! | Total+Makov-Payne | energy | = | -62.93754293 | Ry
|  |  | found | in | ./dimer0.617/relax.out: | ! | Total+Makov-Payne | energy | = | -62.94126965 | Ry
|  |  | found | in | ./dimer0.618/relax.out: | ! | Total+Makov-Payne | energy | = | -62.94422294 | Ry
|  |  | found | in | ./dimer0.619/relax.out: | ! | Total+Makov-Payne | energy | = | -62.94645845 | Ry
|  |  | found | in | ./dimer0.620/relax.out: | ! | Total+Makov-Payne | energy | = | -62.94802901 | Ry
|  |  | found | in | ./dimer0.621/relax.out: | ! | Total+Makov-Payne | energy | = | -62.94898286 | Ry
|  |  | found | in | ./dimer0.622/relax.out: | ! | Total+Makov-Payne | energy | = | -62.94936597 | Ry
|  |  | found | in | ./dimer0.623/relax.out: | ! | Total+Makov-Payne | energy | = | -62.94922085 | Ry
|  |  | found | in | ./dimer0.624/relax.out: | ! | Total+Makov-Payne | energy | = | -62.9485873 | Ry
|  |  | found | in | ./dimer0.625/relax.out: | ! | Total+Makov-Payne | energy | = | -62.94750257 | Ry
ddd |  | 3fold
|  |  | found | in | ./dimer0.615/relax.out: | ! | Total+Makov-Payne | energy | = | -62.93298288 | Ry
|  |  | found | in | ./dimer0.616/relax.out: | ! | Total+Makov-Payne | energy | = | -62.93754293 | Ry
|  |  | found | in | ./dimer0.617/relax.out: | ! | Total+Makov-Payne | energy | = | -62.94126965 | Ry
|  |  | found | in | ./dimer0.618/relax.out: | ! | Total+Makov-Payne | energy | = | -62.94422294 | Ry
|  |  | found | in | ./dimer0.619/relax.out: | ! | Total+Makov-Payne | energy | = | -62.94645845 | Ry
|  |  | found | in | ./dimer0.620/relax.out: | ! | Total+Makov-Payne | energy | = | -62.94802901 | Ry
|  |  | found | in | ./dimer0.621/relax.out: | ! | Total+Makov-Payne | energy | = | -62.94898286 | Ry
|  |  | found | in | ./dimer0.622/relax.out: | ! | Total+Makov-Payne | energy | = | -62.94936597 | Ry
|  |  | found | in | ./dimer0.623/relax.out: | ! | Total+Makov-Payne | energy | = | -62.94922085 | Ry
|  |  | found | in | ./dimer0.624/relax.out: | ! | Total+Makov-Payne | energy | = | -62.9485873 | Ry
|  |  | found | in | ./dimer0.625/relax.out: | ! | Total+Makov-Payne | energy | = | -62.94750257 | Ry
-62.94936597
-428.235
4fold
|  |  | found | in | ./dimer0.615/relax.out: | ! | Total+Makov-Payne | energy | = | -62.76816576 | Ry
|  |  | found | in | ./dimer0.616/relax.out: | ! | Total+Makov-Payne | energy | = | -62.77271397 | Ry
|  |  | found | in | ./dimer0.617/relax.out: | ! | Total+Makov-Payne | energy | = | -62.77642902 | Ry
|  |  | found | in | ./dimer0.618/relax.out: | ! | Total+Makov-Payne | energy | = | -62.77937083 | Ry
|  |  | found | in | ./dimer0.619/relax.out: | ! | Total+Makov-Payne | energy | = | -62.78159547 | Ry
|  |  | found | in | ./dimer0.620/relax.out: | ! | Total+Makov-Payne | energy | = | -62.78315661 | Ry
|  |  | found | in | ./dimer0.621/relax.out: | ! | Total+Makov-Payne | energy | = | -62.78410287 | Ry
|  |  | found | in | ./dimer0.622/relax.out: | ! | Total+Makov-Payne | energy | = | -62.78448134 | Ry
|  |  | found | in | ./dimer0.623/relax.out: | ! | Total+Makov-Payne | energy | = | -62.78433101 | Ry
|  |  | found | in | ./dimer0.624/relax.out: | ! | Total+Makov-Payne | energy | = | -62.78369534 | Ry
|  |  | found | in | ./dimer0.625/relax.out: | ! | Total+Makov-Payne | energy | = | -62.78261192 | Ry
-62.78448134
-427.1133
avfold
|  |  | found | in | ./dimer0.615/relax.out: | ! | Total+Makov-Payne | energy | = | -62.85056589 | Ry
|  |  | found | in | ./dimer0.616/relax.out: | ! | Total+Makov-Payne | energy | = | -62.85512038 | Ry
|  |  | found | in | ./dimer0.617/relax.out: | ! | Total+Makov-Payne | energy | = | -62.85884149 | Ry
|  |  | found | in | ./dimer0.618/relax.out: | ! | Total+Makov-Payne | energy | = | -62.86178944 | Ry
|  |  | found | in | ./dimer0.619/relax.out: | ! | Total+Makov-Payne | energy | = | -62.86402008 | Ry
|  |  | found | in | ./dimer0.620/relax.out: | ! | Total+Makov-Payne | energy | = | -62.86558602 | Ry
|  |  | found | in | ./dimer0.621/relax.out: | ! | Total+Makov-Payne | energy | = | -62.86653492 | Ry
|  |  | found | in | ./dimer0.622/relax.out: | ! | Total+Makov-Payne | energy | = | -62.86691666 | Ry
|  |  | found | in | ./dimer0.623/relax.out: | ! | Total+Makov-Payne | energy | = | -62.86677005 | Ry
|  |  | found | in | ./dimer0.624/relax.out: | ! | Total+Makov-Payne | energy | = | -62.86613559 | Ry
|  |  | found | in | ./dimer0.625/relax.out: | ! | Total+Makov-Payne | energy | = | -62.86505168 | Ry
-62.86691666
-427.6741
|  |  | found | in | ./dimer0.615/relax.out: | ! | Total+Makov-Payne | energy | = | -63.84173254 | Ry
|  |  | found | in | ./dimer0.616/relax.out: | ! | Total+Makov-Payne | energy | = | -63.84342408 | Ry
|  |  | found | in | ./dimer0.617/relax.out: | ! | Total+Makov-Payne | energy | = | -63.84426522 | Ry
|  |  | found | in | ./dimer0.618/relax.out: | ! | Total+Makov-Payne | energy | = | -63.84431956 | Ry
|  |  | found | in | ./dimer0.619/relax.out: | ! | Total+Makov-Payne | energy | = | -63.84364475 | Ry
|  |  | found | in | ./dimer0.620/relax.out: | ! | Total+Makov-Payne | energy | = | -63.84229833 | Ry
|  |  | found | in | ./dimer0.621/relax.out: | ! | Total+Makov-Payne | energy | = | -63.84033404 | Ry
|  |  | found | in | ./dimer0.622/relax.out: | ! | Total+Makov-Payne | energy | = | -63.83779743 | Ry
|  |  | found | in | ./dimer0.623/relax.out: | ! | Total+Makov-Payne | energy | = | -63.83473946 | Ry
|  |  | found | in | ./dimer0.624/relax.out: | ! | Total+Makov-Payne | energy | = | -63.83119771 | Ry
|  |  | found | in | ./dimer0.625/relax.out: | ! | Total+Makov-Payne | energy | = | -63.82721225 | Ry
-63.84431956
-434.3233

## summary graphs
TiO2
ZrO2
HfO2
|  |  |  | o1: 3-fold | o2: 4-fold
Material | U (metal) | J(metal) | U(O1) | J(O1) | U(O2) | J(O2) | PBE bandgap | DFT+U+J bandgap | Experimental bandgap
TiO2 | 3.236323 | 0.3839679 | 11.2405 | 1.698867 | n/a | n/a | 1.8346 | 2.79239999 | 3.03
ZrO2 | 1.736332 | 0.3380741 | 14.27651 | 2.338719 | 15.45349 | 2.563853 | 3.6351 | 5.5654 | 5.59
HfO2 | 1.440944 | 0.3232611 | 16.18709 | 2.828762 | 17.8149 | 3.143874 | 4.2038 | 6.3865 | 5.78
[12 empty] | U | J
[11 empty] | Ti (tio2) | 3.236323 | 0.3839679 | 8.428629
Material | PBE bandgap | DFT+U+J bandgap | Experimental bandgap | [7 empty] | O (tio2) | 11.2405 | 1.698867 | 6.616466
TiO2 | 1.8346 | 2.79239999 | 3.03 | [7 empty] | Zr (zro2) | 1.736332 | 0.3380741 | 5.135951
ZrO2 | 3.6351 | 5.5654 | 5.59 | [7 empty] | O3fold (zro2) | 14.27651 | 2.338719 | 6.104417
HfO2 | 4.2038 | 6.3865 | 5.78 | [7 empty] | O4fold (zro2) | 15.45349 | 2.563853 | 6.027449
[11 empty] | Hf (hfo2) | 1.440944 | 0.3232611 | 4.457523
[11 empty] | O4fold (hfo2) | 17.8149 | 3.143874 | 5.666545
[11 empty] | O3fold (hfO2) | 16.18709 | 2.828762 | 5.722323
[11 empty] | Cu (Cu2O) | 12.476 | 1.953503 | 6.386475
[11 empty] | O (Cu2O) | 20.4071 | 3.190643 | 6.395919
[11 empty] | Zn (znO) | 83.19358 | 15.11265 | 5.504898
[11 empty] | o (znO) | 19.36349 | 3.702032 | 5.230503
[9 empty] | simulation | Direct gamma bandgap | indirect band gap
[9 empty] | Experimental (according to lyons) |  | 5.1-6.0
[9 empty] | Experimental (IPS) |  | 5.78
[9 empty] | HSE06 average |  | 5.693
[9 empty] | PBE0 average |  | 6.508667
[9 empty] | G0W0 average |  | 5.7725
[9 empty] | GW0 average |  | 6.055
[9 empty] | No U, No J | 4.7093 | 4.2038
[9 empty] | U on Hf | 4.777 | 4.3184
[9 empty] | U on Hf, U on O | 9.5285999 | 9.1487
[9 empty] | U-J method | 8.5918 | 8.1983
[9 empty] | U+J on Hf, U+J on O | 6.782 | 6.3865
6.3865
[9 empty] | Simulation | Direct gamma bandgap | indirect band gap
[9 empty] | Experimental (according to lyons) |  | 5.0-5.8
[9 empty] | exp(IPS) |  | 5.59
[9 empty] | HSE06 average |  | 5.0975
[9 empty] | PBE0 average |  | 6.18
[9 empty] | GW0 average |  | 5.6
[9 empty] | No U, No J | 4.0374 | 3.6351
[9 empty] | U on Zr | 4.1329 | 3.7919
[9 empty] | U on Zr, U on O | 7.9389 | 7.7263
[9 empty] | U-J method | 7.1807 | 6.9372
[9 empty] | U+J on Zr, U+J on O | 5.8343 | 5.571099
[9 empty] | U on Zr, U on O (old) | 7.832 | 7.625
[9 empty] | U+J on Zr, U+J on O (old) | 5.8295 | 5.5654
Bandgap
[9 empty] | Exp | 3.03
[9 empty] | HSE06 average | 3.273333
[9 empty] | PBE0 average | 3.94
[9 empty] | G0W0 average | 3.4
[9 empty] | No U or J | 1.8346
[9 empty] | Ti U | 2.0408
[9 empty] | Ti U and O U | 3.8274
[9 empty] | U-J method | 3.4253
[9 empty] | Ti U+J and O U+J | 2.79239999

## papertables
Material | PBE bandgap | DFT+U+J bandgap | Averaged O bandgap | Experimental bandgap
TiO2 | 1.83 | 2.79 | N/a | 3.03
ZrO2 | 3.64 | 5.57 | 5.61 | 5.59
HfO2 | 4.2 | 6.39 | 6.48 | 5.78
Zro2:
| above VBM | below calculated CBM | Below Experimental CBM
PBE | 2.89 | 0.75 | 2.7
DFT+U+J (averaging method) | 4.55 | 1.03 | 1.04
HSE [29] | 3.89 | 1.33 | 1.7
zro2 |  |  |  | 5.59
Transition levels:
Method | Band gap (eV) | Above VBM | Below calculated CBM | Below Experimental CBM
PBE (3-fold) | 3.64 | 2.835786 | 0.8042136 | 2.754214 |  | 0.7790622
Naïve DFT+U+J (4-fold) | 5.57 | 4.290301 | 1.279699 | 1.299699 |  | 0.7702516
Subtraction method (3-fold) | 5.57 | 4.725187 | 0.844813 | 0.864813 |  | 0.848328
Differing potential method (3-fold) | 5.57 | 4.607491 | 0.9625091 | 0.9825091 |  | 0.8271976
Averaging method (3-fold) | 5.57 | 4.67413 | 0.8958701 | 0.9158701 |  | 0.8391616
HSE [29] (3-fold) | 5.22 | 3.873085 | 1.346915 | 1.716915 |  | 0.7419704
5.78
|  | -1.037299 | -0.5427011 | 1.037299
| ! | 0.4172159 | -0.06721592 | -0.4172159
|  | 0.8521017 | -0.5021017 | -0.8521017
| ! | 0.7344056 | -0.3844056 | -0.7344056
|  | 0.8010445 | -0.4510445 | -0.8010445
|  | 0 | 0 | 0
[7 empty] | x points | y points
[7 empty] | -0.009416195856873921, | 1.844221
[7 empty] | 2.5800376647834264, | 1.80402
[5 empty] | ! |  | 5.800376647834275, | -4.58794
hfo2
Transition levels:
| Band gap (eV) | Above VBM | Below calculated CBM | Below Experimental CBM
PBE | 4.2 | 2.94 | 1.26 | 2.84 |  | 0.7
Naïve DFT+U+J | 6.39 | 4.650433 | 1.739567 | 1.129567 |  | 0.7277673
Subtraction method | 6.39 | 5.049019 | 1.340981 | 0.7309813 |  | 0.7901438
Differing potential method | 6.39 | 4.971378 | 1.418622 | 0.8086222 |  | 0.7779934
Averaging method | 6.39 | 4.943806 | 1.446194 | 0.8361942 |  | 0.7736785
HSE [29] | 5.8 | 4.126582 | 1.673418 | 1.653418 |  | 0.7114797
|  | -1.186582 | -0.4134177 | 1.186582
| ! | 0.5238507 | 0.06614931 | -0.5238507
|  | 0.9224364 | -0.3324364 | -0.9224364
|  | 0.8447955 | -0.2547955 | -0.8447955
|  | 0.8172235 | -0.2272235 | -0.8172235
|  | 0 | 0 | 0
2.64398
tio2 |  | 1.86854 |  | 3.03
Transition levels:
| Band gap (eV) | Above VBM | Below calculated CBM | Below Experimental CBM
PBE | 1.83 | 1.86854 | -0.03853962 | 1.16146 |  | 1.02106
DFT+U+J | 2.79 | 2.64398 | 0.1460202 | 0.3860202 |  | 0.947663
GW | 3.13 | 2.73711 | 0.39289 | 0.29289 |  | 0.874476

## papertablepreparation
| Material | PBE bandgap | DFT+U+J bandgap | Averaged O bandgap | Experimental bandgap
| TiO2 | 1.83 | 2.79 | N/a | 3.03
| ZrO2 | 3.64 | 5.57 | 5.61 | 5.59
| HfO2 | 4.2 | 6.39 | 6.48 | 5.78
Zro2:
|  | above VBM | below calculated CBM | Below Experimental CBM
| PBE | 2.89 | 0.75 | 2.7 |  | transition 3-fold 3.873085339
| DFT+U+J (averaging method) | 4.55 | 1.03 | 1.04 |  | transition 4-fold 3.573085339
| HSE [29] | 3.89 | 1.33 | 1.7
| 4.607491 |  | 4.787406 |  | transition 3-fold 4.1265822785
| 4.290301 |  | 4.390541 |  | transition 4-fold 3.8265822785
| 4.67413 |  | 4.290301
4.352382
sameeee
| zro2 |  |  |  | 5.59
Transition levels:
| Method | Band gap (eV) | Above VBM | Below calculated CBM | Below Experimental CBM
| PBE (3-fold) | 3.64 | 2.886039 | 0.7539609 | 2.703961 |  | 0.7928679
| Naïve DFT+U+J (3-fold) | 5.57 | 4.607491 | 0.9625091 | 0.9825091 |  | 0.7702516
| Subtraction method (3-fold) | 5.57 | 4.787406 | 0.7825942 | 0.8025942 |  | 0.8594984
| Differing potential method (3-fold) | 5.57 | 4.607491 | 0.9625091 | 0.9825091 |  | 0.8271976
| Averaging method (3-fold) | 5.57 | 4.67413 | 0.8958701 | 0.9158701 |  | 0.8391616
| HSE [29] (3-fold) | 5.22 | 3.873085 | 1.346915 | 1.716915 |  | 0.7419704
| PBE (4-fold) | 3.64 | 2.502909 | 1.137091 | 3.087091
| Naïve DFT+U+J (4-fold) | 5.57 | 4.290301 | 1.279699 | 1.299699
| Subtraction method (4-fold) | 5.57 | 4.390541 | 1.179459 | 1.199459
| Differing potential method (4-fold) | 5.57 | 4.290301 | 1.279699 | 1.299699
| Averaging method (4-fold) | 5.57 | 4.352382 | 1.217618 | 1.237618
| HSE [29] (4-fold) | 5.22 | 3.573085339 | 1.646914661 | 2.016914661
5.78
PBE (4-fold)
|  |  | -0.9870463 | -0.5929537 | 0.9870463
|  | ! | 0.4172159 | -0.06721592 | -0.4172159
4.969282 |  |  | 0.9143205 | -0.5643205 | -0.9143205
4.645623 |  | ! | 0.7344056 | -0.3844056 | -0.7344056
|  |  | 0.8010445 | -0.4510445 | -0.8010445
| 3.018844 | 5.135068 | 0 | 0 | 0
| 2.639989 | 4.747278
| 4.971378 | 4.971378 | [5 empty] | x points | y points
| 4.650433 | 4.650433 | [5 empty] | -0.009416195856873921, | 1.844221
[8 empty] | 2.5800376647834264, | 1.80402
[6 empty] | ! |  | 5.800376647834275, | -4.58794
hfo2
Transition levels:
|  | Band gap (eV) | Above VBM | Below calculated CBM | Below Experimental CBM
| PBE (3-fold) | 4.2 | 3.018844 | 1.181156 | 2.761156 |  | 0.7187723
| Naïve DFT+U+J (3-fold) | 6.39 | 4.971378 | 1.418622 | 0.8086222 |  | 0.7779934
| Subtraction method (3-fold) | 6.39 | 5.135068 | 1.254932 | 0.6449321 |  | 0.80361
| Differing potential method (3-fold) | 6.39 | 4.971378 | 1.418622 | 0.8086222 |  | 0.7779934
| Averaging method (3-fold) | 6.39 | 4.969282 | 1.420718 | 0.8107175 |  | 0.7776655
| HSE [29] (3-fold) | 5.8 | 4.126582 | 1.673418 | 1.653418 |  | 0.7114797
| PBE (4-fold) | 4.2 | 2.639989 | 1.560011 | 3.140011
| Naïve DFT+U+J (4-fold) | 6.39 | 4.650433 | 1.739567 | 1.129567
| Subtraction method (4-fold) | 6.39 | 4.747278 | 1.642722 | 1.032722
| Differing potential method (4-fold) | 6.39 | 4.650433 | 1.739567 | 1.129567
| Averaging method (4-fold) | 6.39 | 4.645623 | 1.744377 | 1.134377
| HSE [29] (4-fold) | 5.8 | 3.826582 | 1.973418 | 1.953418
|  |  | -1.107739 | -0.4922613 | 1.107739
|  | ! | 0.8447955 | -0.2547955 | -0.8447955
|  |  | 1.008486 | -0.4184857 | -1.008486
|  |  | 0.8447955 | -0.2547955 | -0.8447955
|  |  | 0.8427002 | -0.2527002 | -0.8427002
|  |  | 0 | 0 | 0
2.64398
| tio2 |  | 1.86854 |  | 3.03
Transition levels:
|  | Band gap (eV) | Above VBM | Below calculated CBM | Below Experimental CBM
| PBE | 1.83 | 1.86854 | -0.03853962 | 1.16146 |  | 1.02106
| DFT+U+J | 2.79 | 2.64398 | 0.1460202 | 0.3860202 |  | 0.947663
| GW | 3.13 | 2.73711 | 0.39289 | 0.29289 |  | 0.874476