## Sheet1
System | State | E (revPBE-D3BJ) [eV] | Thermo SPH GFN1 [Ha] | E (GFN1) [Ha] | E (GFN1-GBSA) [Ha] | G [Ha] |  |  |  | in kcal/mol
Pd55 ed | 1' | -329.9883 | -0.054302 | -265.8969 | -265.914 | -12.19523 | System | 1 -> 1' | 1' -> TS1 | 1' -> 2 | 1 -> 2 | 2 -> 3 | 1' -> 3
Pd55 ver | 1' | -330.209 | -0.05381 | -265.8919 | -265.91 | -12.20385 | Pd55 ed |  | 7.503577 | -6.017435
Pd79 fac-ed | 1' | -454.725 | -0.100345 | -373.8233 | -373.8458 | -16.83066 | Pd55 ver |  | 9.203046 | -18.00479
Pd79 ed-ed | 1' | -454.802 | -0.10021 | -373.824 | -373.8463 | -16.83316 | Pd79 ed-ed | -49.68211 | 6.008102 | -3.769489 | -53.4516 | -7.056709 | -10.8262
Pd79 fac | 1' | -454.6875 | -0.100976 | -373.821 | -373.8423 | -16.82872 | Pd79 fac-ed | -48.11756 | 11.43363 | 1.882686 | -46.23487 | -14.27344 | -12.39076
Pd140 ed | 1' | -775.2107 | -0.192764 | -648.2452 | -648.2752 | -28.70821 | Pd79 fac | -46.89624 | 13.39903 | 3.200512 | -43.69572 | -16.81259 | -13.61208
NEt3 | 1' | -312.8097 | 0.435341 | -71.6402 | -71.6385 | -11.05548 | Pd140 ed |  | 3.86498 | -9.739505
PMe3 | 1' | -210.9445 | 0.253759 | -51.405 | -51.4081 | -7.498388 | NEt3 | -12.04845 | 9.686844 | -20.84753 | -32.89598
PPh3 | 1' | -520.151 | 0.539146 | -121.2107 | -121.2199 | -18.58223 | PMe3 | 5.036245 | 7.608698 | -32.07287 | -27.03663
[7 empty] | PPh3 | -1.864609 | 11.53168 | -25.37997 | -27.24458
Pd55 ed | TS1 | -329.7501555 | -0.050997 | -265.8796 | -265.8968 | -12.18327
Pd55 ver | TS1 | -329.855 | -0.052852 | -265.8859 | -265.9033 | -12.18918
Pd79 fac-ed | TS1 | -454.3043 | -0.098585 | -373.799 | -373.8205 | -16.81244
Pd79 ed-ed | TS1 | -454.592 | -0.099851 | -373.8069 | -373.8277 | -16.82358
Pd79 fac | TS1 | -454.1613 | -0.099562 | -373.7902 | -373.8109 | -16.80736
Pd140 ed | TS1 | -775.0747 | -0.192001 | -648.233 | -648.2626 | -28.70205
NEt3 | TS1 | -312.1332962 | 0.430622 | -71.6254 | -71.6284 | -11.04005
PMe3 | TS1 | -210.6618 | 0.254398 | -51.3934 | -51.3954 | -7.486263
PPh3 | TS1 | -519.7041 | 0.540897 | -121.1944 | -121.2034 | -18.56386
Pd55 ed | 2 | -330.2011 | -0.054273 | -265.9091 | -265.928 | -12.20482
Pd55 ver | 2 | -331.0084281 | -0.053523 | -265.9056 | -265.9233 | -12.23254
Pd79 fac-ed | 2 | -454.6123 | -0.100888 | -373.8528 | -373.8759 | -16.82766
Pd79 ed-ed | 2 | -454.9469 | -0.100992 | -373.8447 | -373.8669 | -16.83916
Pd79 fac | 2 | -454.5603 | -0.101651 | -373.8153 | -373.8355 | -16.82362
Pd140 ed | 2 | -775.6677 | -0.192391 | -648.2437 | -648.2728 | -28.72373
NEt3 | 2 | -313.6687 | 0.436888 | -71.6446 | -71.6461 | -11.08871
PMe3 | 2 | -212.3633 | 0.258289 | -51.4095 | -51.4161 | -7.549499
PPh3 | 2 | -521.2572 | 0.542951 | -121.2134 | -121.2262 | -18.62268
Pd79 (1 0 0) | 3 | -455.2578 | -0.100012 | -373.8719 | -373.8949 | -16.85041
NEt3 | 1 | -238.4866132 | 0.355528 | -52.3811 | -52.3784 | -8.402975
Pd79 | 1 | -378.9508 | -0.177108 | -354.6298 | -354.6502 | -14.12067
PhBr | 1 | -73.23620823 | 0.057154 | -19.2382 | -19.2403 | -2.633308
PMe3 | 1 | -137.4638 | 0.176376 | -32.1468 | -32.1476 | -4.873106
PPh3 | 1 | -446.3068 | 0.461001 | -101.9494 | -101.9579 | -15.94595