## Figure 2
|  | Measurements |  |  |  |  | Deposition Parameters
Series | Sample Number | Microstructure Parameter R | Thickness d | H Content cH | Dark Conductivity | Light Conductivity | Temperature | Amount | Time | TS Content
|  |  | [nm] | [%] | [S cm-1] | [S cm-1] | [°C] | [µL] | [min] | [%]
Temp1 | T23-58 | 0.58868 | 8.82 | 0.02849 | 6.518e-09 | 3.923e-08 | 410 | 10 | 10 | 100
| T23-59 | 0.06665 | 42.81 | 0.04539 | 1.291e-09 | 1.12e-07 | 440 | 10 | 10 | 100
| T23-60 | 0.03801 | 85.01 | 0.0404 | 2.814e-10 | 7.036e-08 | 470 | 10 | 10 | 100
| T23-61 | 0.02695 | 127.51 | 0.02668 | 2.896e-09 | 2.451e-08 | 495 | 10 | 10 | 100
| T23-62 | 0.02426 | 129.11 | 0.01094 | 2.499e-07 | 2.56e-07 | 525 | 10 | 10 | 100
| T23-63 | 0 | 96.77 | 0.00284 | 1.02e-06 | 9.972e-07 | 555 | 10 | 10 | 100
| T23-64 | 0 | 89.44 | 0.00179 | 2.701e-06 | 2.698e-06 | 580 | 10 | 10 | 100
Time1 | T23-34 | 0.18624 | 86.92 | 0.07652 | 1.49e-11 | 2.85e-07 | 400 | 20 | 10 | 100
| T23-37 | 0 | 178.77 | 0.01711 | 7.6e-08 | 8.33e-08 | 500 | 20 | 10 | 100
| T23-39 | 0 | 135.38 | 0.00383 | 4.18e-07 | 4.26e-07 | 500 | 20 | 20 | 100
| T23-40 | 0 | 167.4 | 0.00226 | 7.79e-07 | 7.98e-07 | 500 | 20 | 50 | 100
| T23-41 | 0.15106 | 132.95 | 0.06638 | 3.43e-12 | 1.45e-07 | 400 | 20 | 20 | 100
| T23-42 | 0.054 | 93.71 | 0.04055 | 1.42e-10 | 3.88e-08 | 400 | 20 | 50 | 100
Amount1 | T23-33 | 0.14416 | 50.66 | 0.05957 | 3.34e-11 | 7.57e-08 | 400 | 10 | 10 | 100
| T23-34 | 0.18624 | 86.92 | 0.07652 | 1.49e-11 | 2.85e-07 | 400 | 20 | 10 | 100
| T23-35 | 0.30858 | 138.66 | 0.09805 | 3.38e-10 | 2.86e-07 | 400 | 50 | 10 | 100
| T23-36 | 0.02652 | 174.62 | 0.00877 | 1.22e-08 | 1.91e-08 | 500 | 10 | 10 | 100
| T23-37 | 0 | 178.77 | 0.01102 | 7.6e-08 | 8.33e-08 | 500 | 20 | 10 | 100
| T23-38 | 0 | 516 | 0.00849 | 2.23e-08 | 2.46e-08 | 500 | 50 | 10 | 100

## Figure 4
|  | Measurements | [5 empty] | Deposition Parameters
Series | Sample Number | Thickness d | H Content cH | Dark Conductivity | Light Conductivity | Spin density NS | g-value | Temperature | Amount | Time | TS Content
|  | [nm] | [%] | [S cm-1] | [S cm-1] | cm\+(-3) |  | [°C] | [µL] | [min] | [%]
ESR | T23-39 | 119 | 0.00436 | 4.18e-07 | 4.26e-07 | 1.9963e+19 | 2.0054 | 555 | 20 | 20 | 100
| T23-61 | 139 | 0.02447 | 2.896e-09 | 2.451e-08 | 7.7564e+18 | 2.0053 | 495 | 10 | 10 | 100
| T23-41 | 101 | 0.08737 | 3.43e-12 | 1.45e-07 | 3.246e+18 | 2.0056 | 440 | 20 | 20 | 100
special ESR measurement | T23-22 | 434 | 0.04101 | 1.45e-08 | 1.67e-08 | 1.3521e+19 | 2.0041 | 580 | 800 | 25 | 2

## Figure 5
T23-41 | Temp.: 440 °C; Time: 20 min; Amount: 20 µl |  |  |  | T23-61 | Temp.: 495 °C; Time: 10 min; Amount: 10 µl |  |  |  | T23-37 | Temp.: 555 °C; Time: 10 min; Amount: 20 µl |  |  |  | PECVD Reference
# | H- | Si- | O- | C- | # | H- | Si- | O- | C- | # | H- | Si- | O- | C- | # | H- | Si- | O- | C-
# | 1.0086 | 27.9934 | 16.004 | 12.004 | # | 1.0083 | 27.9903 | 15.9984 | 12.004 | # | 1.0074 | 27.9768 | 15.9951 | 12.004 | # | 1.0086 | 27.9801 | 15.9946 | 12.0003
#Sputter Time (s) | Intensity(Background Corrected) | Intensity(Background Corrected) | Intensity(Background Corrected) | Intensity(Background Corrected) | #Sputter Time (s) | Intensity(Background Corrected) | Intensity(Background Corrected) | Intensity(Background Corrected) | Intensity(Background Corrected) | #Sputter Time (s) | Intensity(Background Corrected) | Intensity(Background Corrected) | Intensity(Background Corrected) | Intensity(Background Corrected) | #Sputter Time (s) | Intensity(Background Corrected) | Intensity(Background Corrected) | Intensity(Background Corrected) | Intensity(Background Corrected)
0.8192 | 14446.8 | 30471.7 | 194456 | 1544.57 | 0.8192 | 22721 | 21975.3 | 317609 | 3185.55 | 0.8192 | 11751.2 | 16026.7 | 162430 | 2251.9 | 0.8192 | 91956.7 | 8395.55 | 93706.1 | 5592.56
2.4576 | 12980.5 | 403483 | 322814 | 5208.8 | 2.4576 | 21716 | 396405 | 789266 | 11418.6 | 2.4576 | 13212.9 | 271727 | 353233 | 13115.7 | 2.4576 | 66560.8 | 207521 | 213629 | 16275.2
4.096 | 5395.38 | 475401 | 148924 | 3955.2 | 4.096 | 14327 | 754734 | 580898 | 13153.6 | 4.096 | 8139.98 | 414043 | 228993 | 16431.2 | 4.096 | 52618.7 | 422856 | 273094 | 21637.2
5.7344 | 3072.98 | 514560 | 69439.7 | 3028.41 | 5.7344 | 6372.75 | 821671 | 281840 | 10090.7 | 5.7344 | 4770.82 | 473431 | 132721 | 15470.9 | 5.7344 | 49539.7 | 581894 | 300034 | 21416.3
7.3728 | 2214.09 | 504972 | 38394 | 2582.2 | 7.3728 | 3838.53 | 776399 | 171696 | 8311.8 | 7.3728 | 3495.77 | 460232 | 96248.3 | 14416.3 | 7.3728 | 40786.1 | 633088 | 184166 | 17358
9.0112 | 1813.79 | 510764 | 25052.6 | 2230.12 | 9.0112 | 2686.73 | 751825 | 110724 | 7459.13 | 9.0112 | 2790.74 | 453163 | 78669.2 | 13526.7 | 9.0112 | 33880.9 | 616888 | 118524 | 14054.4
10.6496 | 1731.34 | 491465 | 17009.4 | 1964.17 | 10.6496 | 2219.81 | 742321 | 87902.3 | 6843.36 | 10.6496 | 2347.56 | 457939 | 61453.6 | 13289.2 | 10.6496 | 30367.2 | 605654 | 77486.3 | 12040.2
12.288 | 1659.25 | 487175 | 12895.8 | 1857.42 | 12.288 | 1911.27 | 728247 | 62316.3 | 6511.66 | 12.288 | 2202.64 | 439527 | 55329.4 | 13220.3 | 12.288 | 28068.9 | 599363 | 56292.5 | 10745
13.9264 | 1583.08 | 468036 | 9372.66 | 1689.16 | 13.9264 | 1803.74 | 728113 | 51860.3 | 5998.49 | 13.9264 | 1985.6 | 446307 | 48708.6 | 12915.5 | 13.9264 | 26849.9 | 595938 | 42082.5 | 9711.38
15.5648 | 1676.97 | 487598 | 7787.17 | 1533.59 | 15.5648 | 1612.84 | 708804 | 44962.2 | 5589.74 | 15.5648 | 1892.18 | 447254 | 45708.8 | 12523 | 15.5648 | 25848.1 | 590177 | 33381.4 | 8707.18
17.2032 | 1608.43 | 478573 | 5830.62 | 1368.6 | 17.2032 | 1566.56 | 682019 | 36920.3 | 5272.52 | 17.2032 | 1778.09 | 447526 | 42720.8 | 12984.8 | 17.2032 | 25352.1 | 593394 | 26883 | 7922.24
18.8416 | 1643.77 | 477480 | 4641.54 | 1191.28 | 18.8416 | 1483.15 | 692617 | 31573.4 | 5040.63 | 18.8416 | 1651.51 | 441041 | 40217 | 12508.1 | 18.8416 | 24882.7 | 590333 | 22198 | 7194.8
20.48 | 1561.06 | 485456 | 3695.03 | 1176.23 | 20.48 | 1425.23 | 707866 | 29855.3 | 4773.49 | 20.48 | 1626.09 | 436504 | 39016.1 | 12367.1 | 20.48 | 24231.1 | 585774 | 18701.4 | 6631.59
22.1184 | 1626.19 | 484826 | 3034.42 | 1024.37 | 22.1184 | 1404.52 | 692101 | 26349 | 4542.28 | 22.1184 | 1539.08 | 422308 | 36055.8 | 12254.7 | 22.1184 | 23881.9 | 581645 | 15638.8 | 6066.15
23.7568 | 1544.57 | 474797 | 2647.89 | 969.104 | 23.7568 | 1435.05 | 689319 | 22420.3 | 4200.17 | 23.7568 | 1461.27 | 412123 | 33944.8 | 11511.3 | 23.7568 | 23582 | 577182 | 12987.6 | 5616.39
25.3952 | 1610.64 | 483461 | 2304.77 | 868.624 | 25.3952 | 1336.02 | 676027 | 20908.7 | 4004.92 | 25.3952 | 1412.15 | 420354 | 33075 | 11240.9 | 25.3952 | 23424 | 578551 | 10678 | 5205.58
27.0336 | 1630.51 | 481191 | 1900.03 | 798.128 | 27.0336 | 1325.18 | 689319 | 19248.4 | 3891.67 | 27.0336 | 1486.43 | 421544 | 31852.4 | 10789.4 | 27.0336 | 23173.2 | 577175 | 8992.44 | 4847.98
28.672 | 1705.8 | 472912 | 1679.18 | 697.645 | 28.672 | 1250.53 | 686672 | 17799.3 | 3688.77 | 28.672 | 1376.21 | 432988 | 31306 | 10611.7 | 28.672 | 23011.7 | 577327 | 7630.46 | 4558.34
30.3104 | 1630.51 | 482517 | 1507.25 | 658.039 | 30.3104 | 1267.81 | 679891 | 15992.7 | 3401.96 | 30.3104 | 1332.77 | 421811 | 30739.6 | 10335 | 30.3104 | 22920.6 | 572489 | 6450.39 | 4211.16
31.9488 | 1678.08 | 465039 | 1377.3 | 619.568 | 31.9488 | 1253.77 | 687302 | 15142.6 | 3263.47 | 31.9488 | 1282.94 | 420025 | 29965.6 | 10096.3 | 31.9488 | 22756 | 568105 | 5479.73 | 3913.77
33.5872 | 1668.11 | 481775 | 1336.02 | 554.271 | 33.5872 | 1310 | 687423 | 13891.2 | 3169.77 | 33.5872 | 1239.74 | 419926 | 29866.4 | 9788.05 | 33.5872 | 22885.9 | 565106 | 4681.17 | 3628.97
35.2256 | 1665.89 | 485877 | 1180.53 | 518.106 | 35.2256 | 1253.77 | 682272 | 13299.1 | 2916.91 | 35.2256 | 1241.9 | 412054 | 28233.4 | 9487.32 | 35.2256 | 22774 | 569145 | 4052.68 | 3399.49
36.864 | 1749.13 | 475721 | 1072.34 | 486.142 | 36.864 | 1217.11 | 670418 | 12376.1 | 2816.84 | 36.864 | 1208.49 | 414783 | 27570 | 9148.26 | 36.864 | 22467.3 | 571079 | 3624.8 | 3187.34
38.5024 | 1756.92 | 482832 | 1055.27 | 398.815 | 38.5024 | 1251.61 | 678881 | 12034 | 2647.89 | 38.5024 | 1155.83 | 417648 | 27895.9 | 9061.1 | 38.5024 | 21793.6 | 575916 | 3220.44 | 2994.16
40.1408 | 1719.12 | 478575 | 1051 | 391.644 | 40.1408 | 1198.81 | 660036 | 11073 | 2493.47 | 40.1408 | 1182.68 | 413107 | 26726.1 | 8711.92 | 40.1408 | 21571.1 | 568556 | 2898.55 | 2779.76
41.7792 | 1765.83 | 479376 | 972.287 | 400.864 | 41.7792 | 1169.78 | 676262 | 10385.9 | 2383.23 | 41.7792 | 1142.96 | 405253 | 25856.5 | 8230.62 | 41.7792 | 21853.8 | 569543 | 2547.82 | 2608.36
43.4176 | 1840.63 | 478562 | 932.013 | 330.307 | 43.4176 | 1144.03 | 683904 | 9891.98 | 2225.54 | 43.4176 | 1107.61 | 407213 | 25340.9 | 8328.42 | 43.4176 | 22083.2 | 568274 | 2307.03 | 2413.37
45.056 | 1880.95 | 485141 | 892.894 | 312.97 | 45.056 | 1238.66 | 672779 | 9019.43 | 2043.27 | 45.056 | 1124.74 | 423202 | 25565.5 | 8296.86 | 45.056 | 21898.8 | 572561 | 2073.18 | 2276.74
46.6944 | 1817.15 | 481888 | 874.952 | 320.107 | 46.6944 | 1155.83 | 680757 | 8660.95 | 1920.26 | 46.6944 | 1108.68 | 415573 | 25426.4 | 7978.08 | 46.6944 | 21661.7 | 569434 | 1924.66 | 2101.59
48.3328 | 1878.71 | 479375 | 811.783 | 284.455 | 48.3328 | 1214.95 | 665464 | 8400.06 | 1922.51 | 48.3328 | 1081.95 | 408584 | 23145 | 7536.56 | 48.3328 | 21718 | 566106 | 1756.5 | 1964.91
49.9712 | 1941.64 | 487878 | 802.328 | 244.82 | 49.9712 | 1202.04 | 677266 | 7808.09 | 1824.97 | 49.9712 | 961.679 | 418935 | 24382.2 | 7557.17 | 49.9712 | 21965 | 566090 | 1651.83 | 1869.48
51.6096 | 1928.13 | 469832 | 832.812 | 259.037 | 51.6096 | 1221.42 | 683402 | 7413.47 | 1769.17 | 51.6096 | 1036.08 | 415209 | 23324.1 | 7451.25 | 51.6096 | 22013.7 | 568054 | 1505.8 | 1781.19
53.248 | 1914.64 | 481259 | 842.284 | 219.463 | 53.248 | 1203.11 | 676574 | 7264.79 | 1712.45 | 53.248 | 1049.93 | 433389 | 24777.2 | 7341.31 | 53.248 | 21915.7 | 567317 | 1392.21 | 1696.86
54.8864 | 1878.71 | 482028 | 767.709 | 230.615 | 54.8864 | 1240.82 | 675006 | 6983.65 | 1600.71 | 54.8864 | 1005.22 | 421017 | 23197.7 | 6994.38 | 54.8864 | 21602.9 | 565697 | 1272.99 | 1585.89
56.5248 | 1852.94 | 492349 | 755.185 | 214.397 | 56.5248 | 1216.03 | 670372 | 6509.69 | 1520.41 | 56.5248 | 1015.85 | 432820 | 23376.9 | 6943.88 | 56.5248 | 21498.1 | 562508 | 1216.09 | 1459.87
58.1632 | 2067.08 | 490937 | 737.346 | 186.052 | 58.1632 | 1239.74 | 675806 | 6251.36 | 1467.92 | 58.1632 | 997.774 | 427585 | 22776.9 | 6754.01 | 58.1632 | 21327.9 | 563531 | 1166.23 | 1363.76
59.8016 | 2001.53 | 493264 | 738.392 | 182.007 | 59.8016 | 1227.88 | 662254 | 5979.75 | 1301.34 | 59.8016 | 926.722 | 404568 | 20971 | 6327.7 | 59.8016 | 21598.4 | 566555 | 1104.22 | 1311.09
61.44 | 1932.63 | 472775 | 720.618 | 186.052 | 61.44 | 1238.66 | 658487 | 5692.75 | 1325.18 | 61.44 | 929.897 | 407075 | 20805.1 | 6178.3 | 61.44 | 21730.6 | 570626 | 1043.29 | 1265.43
63.0784 | 1994.64 | 492100 | 721.663 | 137.576 | 63.0784 | 1240.82 | 671467 | 5617.9 | 1237.59 | 63.0784 | 940.484 | 402771 | 20370.4 | 5742.36 | 63.0784 | 21911.3 | 573918 | 993.528 | 1196.59
64.7168 | 1995.77 | 477422 | 670.536 | 147.663 | 64.7168 | 1219.34 | 673595 | 5273.52 | 1182.68 | 64.7168 | 869.679 | 390702 | 20391.1 | 5556.02 | 64.7168 | 22043.6 | 573406 | 957.149 | 1127.99
66.3552 | 2093.19 | 485772 | 675.746 | 135.559 | 66.3552 | 1211.72 | 655622 | 5123.81 | 1153.68 | 66.3552 | 809.681 | 393574 | 19422.8 | 5530.77 | 66.3552 | 21998.8 | 570153 | 909.522 | 1067.81
67.9936 | 2126.18 | 484196 | 652.835 | 139.593 | 67.9936 | 1259.17 | 659349 | 4819.06 | 1105.47 | 67.9936 | 865.515 | 379529 | 19167.6 | 5380.1 | 67.9936 | 21690 | 567052 | 877.069 | 1019.57
69.632 | 2159.23 | 484720 | 605.035 | 140.602 | 69.632 | 1294.84 | 655532 | 4794.92 | 1027.56 | 69.632 | 917.201 | 418106 | 20163.9 | 5613.67 | 69.632 | 21457.4 | 565220 | 858.794 | 947.232
71.2704 | 2067.08 | 489459 | 640.352 | 125.479 | 71.2704 | 1233.27 | 662378 | 4633.58 | 974.41 | 71.2704 | 947.899 | 423044 | 20050.4 | 5523.76 | 71.2704 | 21300.5 | 566707 | 836.709 | 906.305
72.9088 | 2148.97 | 476071 | 670.536 | 112.391 | 72.9088 | 1262.41 | 650002 | 4346.85 | 918.258 | 72.9088 | 853.869 | 424694 | 19566.6 | 5197.81 | 72.9088 | 21324.8 | 564397 | 805.147 | 856.741
74.5472 | 2200.35 | 490763 | 592.589 | 111.378 | 74.5472 | 1278.62 | 673525 | 4299.98 | 916.143 | 74.5472 | 826.5 | 425522 | 19402.3 | 5250.08 | 74.5472 | 21393.7 | 565315 | 776.453 | 831.788
76.1856 | 2147.97 | 483878 | 603.998 | 119.434 | 76.1856 | 1289.52 | 673276 | 4143.41 | 904.515 | 76.1856 | 899.232 | 414616 | 19412.6 | 5108.78 | 76.1856 | 21672 | 564598 | 765.634 | 772.704
77.824 | 2258.79 | 485387 | 549.099 | 120.442 | 77.824 | 1260.25 | 679358 | 3973.03 | 788.682 | 77.824 | 825.449 | 419065 | 18399.7 | 4990.38 | 77.824 | 21807.2 | 564306 | 747.481 | 763.264
79.4624 | 2322.04 | 477286 | 566.688 | 74.1676 | 79.4624 | 1288.35 | 683904 | 3951.38 | 763.517 | 79.4624 | 825.449 | 423103 | 18491.5 | 5050.15 | 79.4624 | 21782.9 | 563361 | 732.842 | 729.008
81.1008 | 2162.65 | 473673 | 619.568 | 114.398 | 81.1008 | 1237.59 | 666577 | 3844.82 | 698.688 | 81.1008 | 809.681 | 410253 | 17140.7 | 4768.14 | 81.1008 | 21702.7 | 563180 | 731.43 | 708.531
82.7392 | 2254.2 | 479551 | 597.773 | 96.2824 | 82.7392 | 1289.43 | 661517 | 3649.99 | 667.411 | 82.7392 | 809.681 | 405546 | 17292.5 | 4572.66 | 82.7392 | 21529.5 | 569378 | 687.692 | 652.923
84.3776 | 2355.49 | 471560 | 550.134 | 80.196 | 84.3776 | 1280.78 | 659457 | 3578.92 | 738.392 | 84.3776 | 833.864 | 412221 | 16535.4 | 4559.44 | 84.3776 | 21491.3 | 569868 | 649.537 | 636.223
86.016 | 2346.26 | 486193 | 552.202 | 78.1863 | 86.016 | 1347.96 | 665217 | 3448.8 | 663.245 | 86.016 | 794.979 | 413729 | 16706.7 | 4309.08 | 86.016 | 21078.6 | 565079 | 608.849 | 626.532
87.6544 | 2369.35 | 492417 | 536.695 | 76.1768 | 87.6544 | 1351.22 | 662872 | 3213.51 | 650.754 | 87.6544 | 826.5 | 415277 | 15152.5 | 4319.49 | 87.6544 | 21269.1 | 561044 | 611.962 | 621.002
89.2928 | 2331.26 | 495490 | 544.964 | 69.1457 | 89.2928 | 1310 | 676267 | 3310.14 | 650.754 | 89.2928 | 778.192 | 395318 | 16204.6 | 4171.77 | 89.2928 | 21185.9 | 557740 | 610.579 | 579.485
90.9312 | 2453.93 | 494891 | 506.757 | 71.1543 | 90.9312 | 1364.25 | 659303 | 3203.78 | 583.26 | 90.9312 | 760.375 | 410745 | 15982.7 | 4057.36 | 90.9312 | 21504.7 | 562075 | 587.415 | 559.487
92.5696 | 2350.87 | 489354 | 528.431 | 75.1722 | 92.5696 | 1340.36 | 676948 | 3069.36 | 542.896 | 92.5696 | 744.669 | 399067 | 14903.4 | 3829.65 | 92.5696 | 21522 | 562188 | 566.009 | 534.672
94.208 | 2441.16 | 481887 | 456.295 | 81.2009 | 94.208 | 1345.79 | 677379 | 2971.96 | 539.795 | 94.208 | 785.534 | 402446 | 15492 | 3849.88 | 94.208 | 21657.4 | 562238 | 547.725 | 519.169
95.8464 | 2489.98 | 491783 | 475.844 | 80.2009 | 95.8464 | 1389.27 | 675643 | 2974.36 | 563.583 | 95.8464 | 723.753 | 405546 | 15762.2 | 3919.59 | 95.8464 | 21414.6 | 560533 | 544.621 | 498.856
97.4848 | 2544.78 | 479726 | 506.757 | 68.1415 | 97.4848 | 1393.63 | 665341 | 2863.23 | 509.851 | 97.4848 | 725.843 | 386654 | 14218.9 | 3686.26 | 97.4848 | 21297.2 | 559689 | 540.487 | 480.661
99.1232 | 2466.87 | 493791 | 464.523 | 63.1214 | 99.1232 | 1412.15 | 680893 | 2741.01 | 479.962 | 99.1232 | 709.127 | 392539 | 14277.4 | 3383.51 | 99.1232 | 21099.5 | 566045 | 540.832 | 468.985
100.762 | 2458.58 | 486397 | 441.906 | 66.1333 | 100.762 | 1364.34 | 667072 | 2746.93 | 457.324 | 100.762 | 740.484 | 394252 | 13792.4 | 3537.91 | 100.762 | 21380.5 | 569067 | 529.465 | 459.725
102.4 | 2590.4 | 476243 | 520.171 | 70.15 | 102.4 | 1442.69 | 660040 | 2677.3 | 455.267 | 102.4 | 668.453 | 370510 | 13161.3 | 3306.24 | 102.4 | 21401.3 | 569851 | 505.758 | 450.479
104.038 | 2584.54 | 485352 | 459.38 | 56.0959 | 104.038 | 1419.78 | 665711 | 2598.6 | 471.726 | 104.038 | 628.918 | 379624 | 12200.1 | 3132.2 | 104.038 | 21571.2 | 567286 | 486.504 | 438.143
105.677 | 2610.32 | 481876 | 427.53 | 61.1138 | 105.677 | 1355.56 | 667868 | 2597.43 | 441.906 | 105.677 | 630.996 | 363677 | 12288.1 | 3069.36 | 105.677 | 21675.6 | 565925 | 462.128 | 418.305
107.315 | 2563.48 | 486719 | 435.743 | 78.1863 | 107.315 | 1415.42 | 678265 | 2597.43 | 465.552 | 107.315 | 622.684 | 378096 | 12379.8 | 3000.96 | 107.315 | 21894 | 566035 | 467.273 | 405.318
108.954 | 2751.66 | 489918 | 413.166 | 53.0859 | 108.954 | 1438.33 | 675827 | 2377.44 | 350.727 | 108.954 | 625.801 | 373142 | 11704.2 | 2976.76 | 108.954 | 21783 | 565575 | 456.644 | 387.89
110.592 | 2657.3 | 500616 | 431.636 | 52.0827 | 110.592 | 1415.51 | 683327 | 2448.12 | 394.717 | 110.592 | 648.673 | 384511 | 12130.5 | 2957.58 | 110.592 | 21369.9 | 564662 | 461.099 | 389.597
112.23 | 2696.16 | 480730 | 432.663 | 58.1029 | 112.23 | 1424.14 | 674771 | 2389.01 | 378.335 | 112.23 | 654.917 | 383455 | 12193.5 | 2941.02 | 112.23 | 21019.5 | 565945 | 437.472 | 378.345
113.869 | 2709.13 | 489665 | 442.934 | 47.0675 | 113.869 | 1510.54 | 673481 | 2302.46 | 386.524 | 113.869 | 576.008 | 386241 | 11694 | 2878.72 | 113.869 | 21325.4 | 567815 | 428.573 | 356.892
115.507 | 2799.04 | 488299 | 397.79 | 49.0734 | 115.507 | 1465.64 | 662626 | 2394.79 | 384.476 | 115.507 | 617.491 | 394349 | 11545.6 | 2844.18 | 115.507 | 21436.1 | 566923 | 404.627 | 342.566
117.146 | 2877.52 | 497613 | 369.127 | 55.0925 | 117.146 | 1447.06 | 667702 | 2257.64 | 321.127 | 117.146 | 640.352 | 386626 | 11606.4 | 2649.07 | 117.146 | 21703 | 566057 | 414.887 | 335.077
118.784 | 2777.7 | 480736 | 401.889 | 57.0994 | 118.784 | 1401.25 | 678004 | 2204.93 | 329.287 | 118.784 | 621.646 | 384991 | 11080.9 | 2759.94 | 118.784 | 21452.6 | 565974 | 407.71 | 333.378
120.422 | 2910.93 | 478470 | 393.692 | 42.0539 | 120.422 | 1387.09 | 681750 | 2190.06 | 339.493 | 120.422 | 638.273 | 378860 | 10821.4 | 2646.72 | 120.422 | 21647 | 567049 | 420.696 | 320.109
122.061 | 2866.8 | 473952 | 380.382 | 45.0619 | 122.061 | 1396.89 | 671039 | 2089.79 | 332.348 | 122.061 | 589.478 | 387877 | 10513.1 | 2427.23 | 122.061 | 21518.6 | 571365 | 399.854 | 311.951
123.699 | 2860.84 | 487772 | 370.15 | 44.0592 | 123.699 | 1537.98 | 676641 | 2050.07 | 327.246 | 123.699 | 632.036 | 369421 | 10357.6 | 2515.61 | 123.699 | 21480.9 | 566118 | 383.144 | 308.895
125.338 | 2882.29 | 487772 | 397.79 | 45.0619 | 125.338 | 1421.96 | 656848 | 2050.07 | 301.762 | 125.338 | 580.151 | 391572 | 9808.06 | 2555.3 | 125.338 | 21296.9 | 563865 | 367.769 | 309.241
126.976 | 2989.96 | 486614 | 370.15 | 49.0734 | 126.976 | 1405.61 | 656235 | 1933.76 | 297.688 | 126.976 | 601.923 | 385568 | 9868.22 | 2389.17 | 126.976 | 21453.1 | 564737 | 361.975 | 301.434
128.614 | 2967.17 | 483881 | 419.32 | 47.0675 | 128.614 | 1413.24 | 653693 | 1915.76 | 283.438 | 128.614 | 569.794 | 381730 | 9553.48 | 2357.8 | 128.614 | 21477 | 568408 | 368.108 | 301.095
130.253 | 2879.91 | 478226 | 331.328 | 30.0275 | 130.253 | 1448.16 | 652205 | 1887.69 | 269.199 | 130.253 | 606.073 | 378123 | 9213.05 | 2266.83 | 130.253 | 21442.3 | 568054 | 358.904 | 299.05
131.891 | 2995.96 | 473327 | 400.864 | 48.0704 | 131.891 | 1470.02 | 669977 | 1833.91 | 319.087 | 131.891 | 601.923 | 386103 | 9106.36 | 2269.27 | 131.891 | 21241 | 560335 | 354.477 | 304.479
133.53 | 3003.16 | 480772 | 341.535 | 38.0441 | 133.53 | 1475.49 | 659302 | 1792.58 | 279.368 | 133.53 | 595.699 | 379090 | 8932.95 | 2241.58 | 133.53 | 21154.4 | 561746 | 351.069 | 306.517
135.168 | 3092.29 | 482727 | 331.337 | 33.0333 | 135.168 | 1445.97 | 655914 | 1807.09 | 277.334 | 135.168 | 600.923 | 368873 | 8754.53 | 2169.5 | 135.168 | 21054.1 | 562778 | 335.084 | 297.691
136.806 | 3120.3 | 476102 | 346.641 | 50.0765 | 136.806 | 1519.32 | 659201 | 1791.47 | 236.702 | 136.806 | 545.997 | 374093 | 8298.52 | 2087.51 | 136.806 | 21130.3 | 562104 | 332.702 | 294.297
138.445 | 3169.77 | 487072 | 295.652 | 47.0675 | 138.445 | 1494.1 | 678013 | 1843.98 | 295.652 | 138.445 | 504.694 | 374569 | 8074.37 | 2062.54 | 138.445 | 21227.4 | 560526 | 327.594 | 280.728
140.083 | 3223.25 | 485983 | 331.328 | 22.0148 | 140.083 | 1572.07 | 671411 | 1855.18 | 265.134 | 140.083 | 549.099 | 372857 | 7930.95 | 1972.06 | 140.083 | 20999.8 | 562739 | 333.37 | 278.015
141.722 | 3135.83 | 480839 | 341.535 | 40.0489 | 141.722 | 1466.74 | 660207 | 1654.83 | 246.85 | 141.722 | 554.271 | 375521 | 7710.14 | 2075.02 | 141.722 | 20799 | 563151 | 328.269 | 283.446
143.36 | 3116.47 | 476973 | 365.036 | 30.0275 | 143.36 | 1438.33 | 665341 | 1708.01 | 199.206 | 143.36 | 579.115 | 398037 | 8128.48 | 2058.01 | 143.36 | 20927.5 | 567071 | 313.314 | 279.044
144.998 | 3209.86 | 470419 | 315.009 | 50.0765 | 144.998 | 1566.56 | 658688 | 1652.61 | 224.532 | 144.998 | 601.923 | 396706 | 8025.34 | 2037.61 | 144.998 | 21117.1 | 570782 | 312.974 | 270.575
146.637 | 3323.38 | 484795 | 355.836 | 33.0333 | 146.637 | 1562.16 | 676630 | 1657.04 | 248.881 | 146.637 | 595.699 | 401151 | 7841.95 | 2018.37 | 146.637 | 21172.4 | 573561 | 309.576 | 252.266
148.275 | 3339.31 | 490974 | 322.146 | 44.0592 | 148.275 | 1531.39 | 673028 | 1718.01 | 223.518 | 148.275 | 583.26 | 397673 | 7694.14 | 1865.38 | 148.275 | 20964.2 | 570222 | 308.219 | 253.281
149.914 | 3307.47 | 482400 | 296.67 | 33.0333 | 149.914 | 1491.91 | 659548 | 1554.46 | 232.644 | 149.914 | 550.134 | 414314 | 7267.9 | 1861.9 | 149.914 | 21237.7 | 566651 | 302.103 | 246.516
151.552 | 3323.38 | 483041 | 332.348 | 46.0647 | 151.552 | 1563.26 | 653908 | 1572.07 | 197.182 | 151.552 | 626.84 | 402155 | 7339.74 | 1876.47 | 151.552 | 21491.3 | 561685 | 292.261 | 248.547
153.19 | 3456.21 | 481145 | 322.146 | 36.0396 | 153.19 | 1595.2 | 654642 | 1500.68 | 215.41 | 153.19 | 559.443 | 399428 | 7182.42 | 1809.33 | 153.19 | 21543.3 | 560841 | 281.074 | 242.456
154.829 | 3314.81 | 489347 | 300.743 | 30.0275 | 154.829 | 1522.61 | 665464 | 1503.96 | 194.158 | 154.829 | 570.83 | 393865 | 6998.98 | 1861.9 | 154.829 | 21287 | 558884 | 274.287 | 250.575
156.467 | 3394.58 | 485554 | 301.762 | 30.0275 | 156.467 | 1645.98 | 663982 | 1628.3 | 191.11 | 156.467 | 590.515 | 411267 | 6731.38 | 1824.97 | 156.467 | 21154.6 | 564277 | 273.27 | 241.785
158.106 | 3463.62 | 484826 | 297.688 | 29.0257 | 158.106 | 1557.76 | 671840 | 1589.69 | 193.134 | 158.106 | 576.008 | 403689 | 6626.15 | 1755.81 | 158.106 | 21074.9 | 563842 | 275.979 | 233.336
159.744 | 3413.04 | 468796 | 294.633 | 24.0176 | 159.744 | 1559.96 | 672281 | 1508.35 | 231.63 | 159.744 | 567.724 | 392248 | 6377.8 | 1706.9 | 159.744 | 21102.6 | 560055 | 263.784 | 226.231
161.382 | 3483.4 | 474752 | 330.307 | 30.0275 | 161.382 | 1584.18 | 661640 | 1499.58 | 205.281 | 161.382 | 590.515 | 402907 | 6453.25 | 1675.86 | 161.382 | 21189.3 | 558026 | 260.056 | 233.328
163.021 | 3582.65 | 474500 | 288.526 | 26.0207 | 163.021 | 1500.68 | 668239 | 1506.16 | 193.134 | 163.021 | 499.539 | 402224 | 6342.42 | 1584.18 | 163.021 | 21030.4 | 556465 | 253.284 | 241.777
164.659 | 3426.6 | 472288 | 257.005 | 27.0223 | 164.659 | 1623.88 | 656412 | 1506.16 | 191.11 | 164.659 | 577.043 | 406359 | 6152.07 | 1637.14 | 164.659 | 21116.9 | 557445 | 253.284 | 232.318
166.298 | 3661.23 | 486824 | 290.561 | 27.0223 | 166.298 | 1552.26 | 651885 | 1382.74 | 171.899 | 166.298 | 551.168 | 393381 | 5819.21 | 1540.18 | 166.298 | 21109.9 | 556328 | 250.574 | 218.119
167.936 | 3605.06 | 474264 | 276.317 | 29.0257 | 167.936 | 1616.26 | 661640 | 1395.8 | 172.909 | 167.936 | 560.478 | 398328 | 5810.65 | 1470.02 | 167.936 | 21293.1 | 559108 | 246.177 | 213.723
169.574 | 3747.74 | 485562 | 292.597 | 38.0441 | 169.574 | 1602.91 | 656970 | 1425.23 | 144.637 | 169.574 | 520.171 | 386914 | 5671.53 | 1417.6 | 169.574 | 21134.1 | 560054 | 238.061 | 222.845
171.213 | 3742.71 | 485246 | 286.49 | 29.0257 | 171.213 | 1539.08 | 659725 | 1402.34 | 188.075 | 171.213 | 584.296 | 378669 | 5425.99 | 1407.79 | 171.213 | 21130.6 | 564118 | 232.308 | 230.954
172.851 | 3788.01 | 482201 | 298.706 | 28.024 | 172.851 | 1604.02 | 687428 | 1381.65 | 180.996 | 172.851 | 580.151 | 393962 | 5292.84 | 1380.57 | 172.851 | 21220.7 | 567101 | 231.969 | 234.335
174.49 | 3814.5 | 475509 | 282.42 | 34.0353 | 174.49 | 1662.57 | 652740 | 1356.65 | 165.847 | 174.49 | 580.151 | 399330 | 5221.17 | 1334.94 | 174.49 | 21435.7 | 570697 | 230.618 | 237.717
176.128 | 3943.75 | 479898 | 255.989 | 26.0207 | 176.128 | 1682.51 | 670914 | 1341.45 | 162.806 | 176.128 | 551.168 | 387492 | 4972.76 | 1388.18 | 176.128 | 21456.5 | 570337 | 219.129 | 232.985
177.766 | 4025.37 | 484196 | 249.896 | 28.024 | 177.766 | 1633.82 | 674397 | 1367.52 | 166.847 | 177.766 | 543.93 | 392220 | 5080.12 | 1349.05 | 177.766 | 21290.2 | 563403 | 219.805 | 215.766
179.405 | 3848.61 | 490360 | 288.526 | 32.0313 | 179.405 | 1599.61 | 659725 | 1279.7 | 169.878 | 179.405 | 532.562 | 385980 | 4890.34 | 1288.35 | 179.405 | 21109.9 | 570312 | 224.537 | 204.95
181.043 | 3965.39 | 485772 | 261.069 | 29.0257 | 181.043 | 1623.88 | 659180 | 1225.73 | 171.899 | 181.043 | 522.235 | 389998 | 4777.51 | 1282.94 | 181.043 | 21030 | 565717 | 236.026 | 196.848
182.682 | 4042 | 482098 | 272.249 | 21.0135 | 182.682 | 1552.26 | 665711 | 1291.6 | 147.663 | 182.682 | 562.548 | 384703 | 4864.75 | 1304.59 | 182.682 | 20988.5 | 569208 | 227.916 | 204.944
184.32 | 3984.51 | 474888 | 247.865 | 20.0122 | 184.32 | 1645.98 | 668985 | 1244.06 | 166.847 | 184.32 | 515.01 | 397162 | 4665.45 | 1259.17 | 184.32 | 21005.8 | 561605 | 230.96 | 204.944
185.958 | 4018.98 | 496013 | 247.865 | 21.0135 | 185.958 | 1660.36 | 653314 | 1217.11 | 148.673 | 185.958 | 512.946 | 398037 | 4435.75 | 1238.66 | 185.958 | 20829.3 | 563836 | 222.172 | 203.258
187.597 | 4173.06 | 485246 | 255.989 | 28.024 | 187.597 | 1645.98 | 667251 | 1211.72 | 146.654 | 187.597 | 578.079 | 400956 | 4399.08 | 1236.51 | 187.597 | 20933 | 561197 | 225.887 | 203.933
189.235 | 4165.32 | 480144 | 275.3 | 33.0333 | 189.235 | 1620.57 | 656725 | 1195.58 | 139.593 | 189.235 | 548.065 | 403103 | 4369.03 | 1153.68 | 189.235 | 20936.5 | 562616 | 212.714 | 205.959
190.874 | 4075.59 | 481678 | 233.658 | 39.0465 | 190.874 | 1569.86 | 653175 | 1207.42 | 140.602 | 190.874 | 570.83 | 399106 | 4273.99 | 1206.34 | 190.874 | 20919.2 | 565646 | 198.885 | 207.308
192.512 | 4035.6 | 475414 | 243.805 | 30.0275 | 192.512 | 1621.67 | 661517 | 1185.9 | 143.628 | 192.512 | 524.3 | 395434 | 4151.14 | 1171.93 | 192.512 | 20991.9 | 568256 | 196.183 | 199.211
194.15 | 4124.11 | 478678 | 267.167 | 28.024 | 194.15 | 1716.9 | 658006 | 1202.04 | 134.551 | 194.15 | 494.385 | 395415 | 4029.2 | 1103.33 | 194.15 | 21541.4 | 566823 | 194.829 | 187.739
195.789 | 4143.41 | 478053 | 252.943 | 24.0176 | 195.789 | 1651.51 | 668310 | 1178.38 | 129.511 | 195.789 | 520.171 | 405772 | 3947.56 | 1084.09 | 195.789 | 21451.7 | 562550 | 207.983 | 189.43
197.427 | 4270.1 | 484826 | 237.716 | 28.024 | 197.427 | 1648.19 | 661148 | 1195.58 | 141.61 | 197.427 | 526.365 | 390441 | 3867.59 | 1079.81 | 197.427 | 21337.4 | 559946 | 192.47 | 189.093
199.066 | 4169.19 | 473052 | 264.117 | 27.0223 | 199.066 | 1663.68 | 666221 | 1140.81 | 125.479 | 199.066 | 550.134 | 383291 | 3789.27 | 975.532 | 199.066 | 20995.7 | 560106 | 199.898 | 182.693
200.704 | 4224.74 | 478226 | 209.332 | 28.024 | 200.704 | 1626.09 | 667567 | 1208.49 | 139.593 | 200.704 | 544.964 | 391350 | 3606.31 | 1048.87 | 200.704 | 21220.3 | 562510 | 184.723 | 179.652
202.342 | 4236.39 | 475930 | 224.532 | 31.0294 | 202.342 | 1670.32 | 645866 | 1140.81 | 106.344 | 202.342 | 518.106 | 391572 | 3641.24 | 1003.09 | 202.342 | 21424.8 | 567729 | 191.8 | 179.99
203.981 | 4305.18 | 471735 | 215.41 | 18.0099 | 203.981 | 1657.04 | 677890 | 1135.45 | 165.836 | 203.981 | 543.93 | 377237 | 3570.21 | 1053.13 | 203.981 | 21456.5 | 568299 | 185.047 | 180.663
205.619 | 4362.5 | 473006 | 204.268 | 18.0099 | 205.619 | 1733.56 | 672903 | 1091.57 | 116.413 | 205.619 | 498.508 | 388359 | 3483.4 | 953.198 | 205.619 | 21169.9 | 568540 | 185.72 | 177.629
207.258 | 4472.5 | 486298 | 233.658 | 24.0191 | 207.258 | 1698.03 | 662749 | 1080.88 | 117.42 | 207.258 | 494.385 | 387218 | 3557.78 | 1023.3 | 207.258 | 21183.8 | 564730 | 184.372 | 170.89
208.896 | 4404.32 | 481888 | 207.306 | 28.024 | 208.896 | 1658.15 | 658320 | 1044.6 | 138.584 | 208.896 | 468.639 | 387011 | 3440.16 | 959.559 | 208.896 | 20840.7 | 565537 | 179.65 | 175.269
210.534 | 4417.41 | 475201 | 250.912 | 26.0222 | 210.534 | 1678.08 | 663859 | 1122.6 | 121.449 | 210.534 | 565.653 | 392897 | 3306.24 | 943.661 | 210.534 | 20882.1 | 564370 | 186.39 | 175.269
212.173 | 4416.1 | 470188 | 229.601 | 25.0191 | 212.173 | 1700.25 | 652320 | 1034.01 | 97.2883 | 212.173 | 527.398 | 389805 | 3247.62 | 939.425 | 212.173 | 20788.4 | 565161 | 185.378 | 172.912
213.811 | 4514.91 | 483707 | 221.49 | 20.0122 | 213.811 | 1675.86 | 661270 | 1063.8 | 95.2765 | 213.811 | 538.762 | 385305 | 3195.27 | 965.922 | 213.811 | 20816 | 562224 | 190.438 | 168.87
215.45 | 4563.4 | 468554 | 214.397 | 24.0176 | 215.45 | 1772.51 | 689123 | 1035.01 | 131.527 | 215.45 | 526.365 | 400012 | 3243.96 | 874.952 | 215.45 | 21095.9 | 561990 | 182.351 | 165.837
217.088 | 4608.39 | 472768 | 202.243 | 16.0078 | 217.088 | 1734.67 | 667567 | 1031.82 | 126.487 | 217.088 | 532.562 | 400041 | 3234.21 | 883.393 | 217.088 | 21005.9 | 560755 | 173.595 | 183.368
218.726 | 4662.79 | 486754 | 221.504 | 17.0088 | 218.726 | 1678.08 | 677890 | 1033.95 | 127.495 | 218.726 | 512.946 | 392026 | 3122.51 | 841.231 | 218.726 | 21078.4 | 561300 | 165.502 | 184.715
220.365 | 4655.47 | 467001 | 199.206 | 22.0148 | 220.365 | 1742.46 | 673899 | 1052.07 | 123.464 | 220.365 | 516.042 | 396511 | 3069.36 | 878.117 | 220.365 | 21071.4 | 562682 | 170.892 | 187.41
222.003 | 4560.76 | 472100 | 230.615 | 26.0207 | 222.003 | 1721.34 | 676891 | 1008.41 | 107.351 | 222.003 | 535.662 | 396871 | 2974.36 | 837.021 | 222.003 | 21359.6 | 562370 | 179.311 | 169.207
223.642 | 4737.4 | 477927 | 233.658 | 27.0223 | 223.642 | 1734.67 | 659603 | 1030.82 | 114.398 | 223.642 | 530.497 | 401736 | 2958.78 | 842.284 | 223.642 | 21706.3 | 557869 | 175.269 | 170.218
225.28 | 4696.06 | 480631 | 199.206 | 16.0078 | 225.28 | 1750.24 | 666947 | 985.026 | 126.487 | 225.28 | 563.583 | 405967 | 2906.16 | 815.986 | 225.28 | 22128 | 557369 | 165.504 | 165.838
226.918 | 4717.38 | 479271 | 207.319 | 24.0176 | 226.918 | 1784.78 | 656357 | 1044.6 | 103.325 | 226.918 | 509.851 | 404109 | 3022.39 | 802.328 | 226.918 | 21698.1 | 553561 | 159.441 | 163.483
228.557 | 4634.9 | 482621 | 183.018 | 25.0191 | 228.557 | 1709.12 | 655738 | 1025.43 | 100.306 | 228.557 | 539.795 | 403103 | 2765.86 | 799.178 | 228.557 | 21715.5 | 561195 | 163.82 | 159.778
230.195 | 4733.4 | 483356 | 195.158 | 21.0135 | 230.195 | 1762.6 | 659057 | 921.432 | 122.456 | 230.195 | 569.794 | 398134 | 2787.18 | 798.128 | 230.195 | 21352.8 | 559720 | 169.542 | 155.739
231.834 | 4741.41 | 462803 | 214.397 | 23.0162 | 231.834 | 1720.23 | 665469 | 959.559 | 105.338 | 231.834 | 522.235 | 393022 | 2713.85 | 817.038 | 231.834 | 21654 | 563871 | 168.196 | 152.04
233.472 | 4847.61 | 484929 | 172.909 | 21.0135 | 233.472 | 1726.89 | 667319 | 978.717 | 116.413 | 233.472 | 519.138 | 393216 | 2599.77 | 685.127 | 233.472 | 21563.6 | 560971 | 162.807 | 145.647
235.11 | 4841.89 | 478883 | 192.122 | 18.0099 | 235.11 | 1665.89 | 664531 | 978.655 | 106.351 | 235.11 | 550.134 | 366913 | 2526.1 | 742.577 | 235.11 | 21425 | 565021 | 157.084 | 149.013
236.749 | 4914.61 | 464007 | 205.281 | 15.0078 | 236.749 | 1742.46 | 658060 | 970.165 | 105.338 | 236.749 | 492.323 | 390384 | 2455.09 | 731.071 | 236.749 | 21248.7 | 565734 | 156.751 | 156.417
238.387 | 4921.36 | 486403 | 205.281 | 29.0257 | 238.387 | 1759.15 | 661770 | 952.138 | 103.325 | 238.387 | 535.662 | 374473 | 2498.13 | 721.663 | 238.387 | 20895.5 | 567173 | 151.368 | 156.417
240.026 | 4874.17 | 465555 | 196.17 | 27.0223 | 240.026 | 1781.43 | 670101 | 911.914 | 115.405 | 240.026 | 478.932 | 393409 | 2441.16 | 716.438 | 240.026 | 20864.9 | 559098 | 156.08 | 157.764
241.664 | 4947.04 | 478119 | 203.256 | 24.0176 | 241.664 | 1759.15 | 666082 | 912.971 | 87.2318 | 241.664 | 516.042 | 379816 | 2371.66 | 713.305 | 241.664 | 20695.1 | 557688 | 159.106 | 159.108
243.302 | 5020.24 | 476973 | 178.974 | 29.0257 | 243.302 | 1743.57 | 651886 | 906.628 | 103.325 | 243.302 | 482.022 | 376760 | 2407.53 | 704.951 | 243.302 | 20671 | 551665 | 160.788 | 161.462
244.941 | 4974.11 | 476869 | 201.231 | 14.006 | 244.941 | 1703.58 | 657021 | 874.952 | 105.338 | 244.941 | 517.074 | 385183 | 2341.64 | 698.688 | 244.941 | 20760.5 | 557373 | 148.679 | 152.712
246.579 | 5025.67 | 474784 | 209.332 | 18.0099 | 246.579 | 1693.7 | 652778 | 883.393 | 98.2943 | 246.579 | 504.694 | 380581 | 2254.2 | 666.369 | 246.579 | 20726.1 | 562193 | 148.006 | 136.574
248.218 | 5080.12 | 472947 | 195.158 | 28.024 | 248.218 | 1791.47 | 651099 | 882.338 | 105.338 | 248.218 | 502.632 | 387107 | 2250.76 | 697.645 | 248.218 | 20833.1 | 564581 | 148.342 | 135.229
249.856 | 5076.03 | 474820 | 205.281 | 22.0148 | 249.856 | 1704.69 | 659970 | 871.788 | 78.1863 | 249.856 | 534.629 | 375902 | 2280.61 | 610.224 | 249.856 | 20919.8 | 565004 | 152.039 | 126.157
251.494 | 5014.81 | 472323 | 207.306 | 19.011 | 251.494 | 1723.56 | 657019 | 871.788 | 94.2707 | 251.494 | 506.757 | 379169 | 2206.07 | 651.795 | 251.494 | 21376.7 | 562426 | 146.991 | 139.938
253.133 | 5132.02 | 477078 | 182.007 | 22.0148 | 253.133 | 1712.45 | 668947 | 880.227 | 85.2213 | 253.133 | 530.497 | 384155 | 2155.81 | 644.512 | 253.133 | 21338.7 | 562327 | 147.328 | 141.284
254.771 | 5104.69 | 480404 | 187.064 | 13.0052 | 254.771 | 1763.6 | 674396 | 889.727 | 85.2213 | 254.771 | 512.946 | 384319 | 2112.52 | 648.673 | 254.771 | 21474.3 | 560273 | 143.295 | 147.666
256.41 | 5140.23 | 480630 | 191.11 | 26.0207 | 256.41 | 1798.16 | 657215 | 814.935 | 95.2765 | 256.41 | 560.478 | 377319 | 2064.81 | 583.26 | 256.41 | 21089.7 | 561324 | 140.268 | 138.586
258.048 | 5118.35 | 486508 | 180.996 | 28.024 | 258.048 | 1771.4 | 660655 | 862.299 | 72.1587 | 258.048 | 480.992 | 384059 | 2048.94 | 609.186 | 258.048 | 21100.1 | 565991 | 140.941 | 136.568
259.686 | 5148.44 | 478121 | 199.206 | 16.0078 | 259.686 | 1724.67 | 656602 | 858.083 | 91.2537 | 259.686 | 509.851 | 379078 | 2120.49 | 593.625 | 259.686 | 20791.3 | 568928 | 155.743 | 130.522
261.325 | 5123.81 | 480212 | 201.231 | 20.0122 | 261.325 | 1695.81 | 659480 | 848.602 | 92.2593 | 261.325 | 493.354 | 389171 | 2033.08 | 600.885 | 261.325 | 21109.8 | 567809 | 156.752 | 134.555
262.963 | 5127.92 | 451631 | 177.963 | 20.0134 | 262.963 | 1754.7 | 648906 | 842.284 | 83.2109 | 262.963 | 500.569 | 385856 | 2031.95 | 580.151 | 262.963 | 21446 | 569004 | 153.728 | 128.17
264.602 | 5140.23 | 479433 | 158.767 | 22.0148 | 264.602 | 1698.03 | 658913 | 843.337 | 76.1768 | 264.602 | 532.562 | 379051 | 1946.14 | 568.759 | 264.602 | 21287.1 | 566404 | 140.941 | 128.842
266.24 | 5149.81 | 471389 | 180.996 | 11.0037 | 266.24 | 1731.34 | 650368 | 878.117 | 87.2318 | 266.24 | 490.263 | 392345 | 1887.69 | 564.618 | 266.24 | 21210.8 | 568779 | 143.296 | 121.785
267.878 | 5273.52 | 475579 | 184.03 | 20.0122 | 267.878 | 1730.23 | 654873 | 797.078 | 80.196 | 267.878 | 566.688 | 379529 | 1863.02 | 578.079 | 267.878 | 21325.6 | 565785 | 150.023 | 122.121
269.517 | 5283.18 | 469895 | 170.888 | 22.0148 | 269.517 | 1815.03 | 659787 | 824.397 | 76.1768 | 269.517 | 517.074 | 379270 | 1840.63 | 519.138 | 269.517 | 21463.7 | 562533 | 152.04 | 120.107
271.155 | 5234.93 | 464214 | 194.146 | 17.0088 | 271.155 | 1698.03 | 665226 | 869.679 | 82.2059 | 271.155 | 547.031 | 384347 | 1832.79 | 580.151 | 271.155 | 21238.8 | 560037 | 144.308 | 116.078
272.794 | 5210.17 | 479794 | 195.158 | 19.011 | 272.794 | 1793.7 | 657461 | 844.39 | 77.1815 | 272.794 | 554.271 | 377046 | 1770.29 | 560.478 | 272.794 | 20874.2 | 557945 | 135.897 | 111.378
274.432 | 5182.71 | 478723 | 215.41 | 21.0135 | 274.432 | 1794.93 | 660654 | 762.47 | 95.2765 | 274.432 | 500.569 | 383263 | 1732.45 | 572.901 | 274.432 | 21203.8 | 560439 | 133.88 | 119.439
276.07 | 5261.1 | 483656 | 162.806 | 22.0148 | 276.07 | 1622.78 | 653542 | 800.228 | 70.15 | 276.07 | 519.138 | 394640 | 1818.26 | 510.883 | 276.07 | 21505 | 558088 | 141.948 | 119.439
277.709 | 5243.19 | 473708 | 162.806 | 18.0099 | 277.709 | 1714.68 | 651640 | 759.327 | 96.2824 | 277.709 | 547.065 | 380198 | 1684.72 | 547.031 | 277.709 | 21584.6 | 556925 | 135.899 | 120.782
279.347 | 5302.52 | 497857 | 157.757 | 20.0122 | 279.347 | 1715.79 | 648054 | 763.517 | 76.1768 | 279.347 | 534.629 | 382305 | 1783.66 | 538.762 | 279.347 | 21206.8 | 554952 | 140.27 | 115.406
280.986 | 5456.66 | 490726 | 164.826 | 20.0122 | 280.986 | 1710.23 | 644288 | 761.422 | 81.2009 | 280.986 | 564.618 | 388648 | 1718.01 | 494.385 | 280.986 | 21140.8 | 559834 | 140.943 | 117.42
282.624 | 5456.66 | 480945 | 167.857 | 14.006 | 282.624 | 2077.29 | 708548 | 1751.36 | 87.2318 | 282.624 | 544.964 | 375616 | 1633.82 | 535.662 | 282.624 | 20867.8 | 562292 | 146.991 | 116.077
284.262 | 5357.9 | 489670 | 166.847 | 19.011 | 284.262 | 1827.2 | 728494 | 999.9 | 92.2593 | 284.262 | 538.762 | 381730 | 1689.16 | 471.726 | 284.262 | 21210.9 | 566001 | 139.935 | 109.03
285.901 | 5308.05 | 480772 | 187.064 | 15.0069 | 285.901 | 1927.01 | 752562 | 871.788 | 82.2059 | 285.901 | 568.759 | 382935 | 1619.46 | 535.662 | 285.901 | 20975.6 | 561968 | 135.563 | 108.694
287.539 | 5441.32 | 469899 | 194.146 | 21.0135 | 287.539 | 1920.26 | 718356 | 956.378 | 85.2213 | 287.539 | 523.268 | 370416 | 1591.89 | 475.844 | 287.539 | 21130.9 | 562696 | 134.218 | 106.01
289.178 | 5396.77 | 484609 | 156.747 | 12.0044 | 289.178 | 1929.26 | 715505 | 890.783 | 87.2318 | 289.178 | 543.93 | 378955 | 1647.08 | 490.263 | 289.178 | 20725.7 | 564106 | 138.585 | 99.9765
290.816 | 5580.17 | 487983 | 163.816 | 19.011 | 290.816 | 1920.26 | 716669 | 832.812 | 76.1768 | 290.816 | 522.235 | 377741 | 1565.46 | 469.668 | 290.816 | 20877.8 | 562248 | 142.62 | 96.2854
292.454 | 5428.78 | 471769 | 153.719 | 21.0135 | 292.454 | 1892.18 | 727330 | 855.976 | 78.1863 | 292.454 | 531.529 | 378191 | 1558.86 | 491.293 | 292.454 | 20957.4 | 562421 | 140.604 | 94.9438
294.093 | 5320.84 | 475445 | 171.899 | 12.0044 | 294.093 | 1787.01 | 672807 | 780.289 | 89.2426 | 294.093 | 490.263 | 377837 | 1561.06 | 455.267 | 294.093 | 21112.9 | 562504 | 134.892 | 101.313
295.731 | 5491.97 | 474059 | 173.92 | 21.0135 | 295.731 | 1832.79 | 680016 | 823.346 | 72.1587 | 295.731 | 516.042 | 383455 | 1536.88 | 470.697 | 295.731 | 21293.3 | 564374 | 121.451 | 103.326
297.37 | 5458.05 | 486380 | 175.941 | 21.0143 | 297.37 | 1802.63 | 685721 | 805.479 | 60.1101 | 297.37 | 572.902 | 379242 | 1529.19 | 424.451 | 297.37 | 21348.7 | 563473 | 117.756 | 103.326
299.008 | 5494.37 | 466830 | 155.738 | 13.0052 | 299.008 | 1745.79 | 644584 | 761.422 | 70.15 | 299.008 | 508.82 | 385279 | 1497.39 | 487.172 | 299.008 | 21276.1 | 560911 | 116.749 | 104.667
300.646 | 5495.17 | 474889 | 146.654 | 20.0122 | 300.646 | 1780.32 | 680016 | 741.53 | 67.1374 | 300.646 | 541.862 | 379174 | 1484.24 | 440.879 | 300.646 | 21217.1 | 562389 | 117.42 | 100.307
302.285 | 5577.09 | 466381 | 170.888 | 17.0088 | 302.285 | 1714.68 | 666948 | 723.753 | 74.1676 | 302.285 | 535.662 | 377618 | 1404.52 | 414.192 | 302.285 | 20885.4 | 565801 | 113.728 | 102.319
303.923 | 5604.22 | 466381 | 162.806 | 18.0099 | 303.923 | 1685.83 | 669177 | 734.208 | 73.1631 | 303.923 | 579.115 | 373903 | 1430.69 | 444.989 | 303.923 | 20916.5 | 566328 | 115.407 | 96.284
305.562 | 5496.16 | 481783 | 161.796 | 20.0122 | 305.562 | 1811.56 | 665835 | 698.688 | 59.1065 | 305.562 | 530.497 | 381825 | 1420.87 | 429.583 | 305.562 | 20937.3 | 567543 | 124.141 | 101.316
307.2 | 5531.17 | 486401 | 143.628 | 11.0037 | 307.2 | 1880.95 | 709152 | 781.338 | 84.2161 | 307.2 | 549.133 | 391736 | 1478.77 | 455.267 | 307.2 | 21425.2 | 564561 | 131.192 | 97.962
308.838 | 5675.77 | 467446 | 165.836 | 18.0099 | 308.838 | 1883.2 | 700927 | 733.162 | 74.1676 | 308.838 | 532.562 | 386722 | 1417.6 | 398.815 | 308.838 | 21470.2 | 561208 | 130.52 | 96.2867
310.477 | 5591.15 | 472113 | 145.645 | 14.006 | 310.477 | 1863.02 | 694059 | 768.757 | 50.0795 | 310.477 | 553.236 | 382427 | 1342.53 | 400.864 | 310.477 | 21519.3 | 559791 | 124.808 | 90.9196
312.115 | 5487.39 | 478748 | 163.816 | 18.0099 | 312.115 | 1779.2 | 679321 | 732.116 | 70.15 | 312.115 | 577.043 | 363892 | 1376.21 | 437.797 | 312.115 | 21300.7 | 559263 | 120.442 | 91.9255
313.754 | 5460.84 | 481574 | 187.064 | 15.0069 | 313.754 | 1783.66 | 685790 | 731.071 | 56.0959 | 313.754 | 515.01 | 369088 | 1353.39 | 369.127 | 313.754 | 21512.7 | 559869 | 121.449 | 92.9307
315.392 | 5564.44 | 472496 | 176.952 | 10.0031 | 315.392 | 1797.05 | 692159 | 755.138 | 81.2009 | 315.392 | 556.34 | 369536 | 1312.17 | 400.864 | 315.392 | 21259.1 | 560961 | 122.121 | 91.2545
317.03 | 5655.99 | 477903 | 164.826 | 19.011 | 317.03 | 1839.51 | 670914 | 721.663 | 63.1214 | 317.03 | 561.513 | 391599 | 1381.65 | 425.477 | 317.03 | 21474.2 | 560498 | 126.487 | 92.9315
318.669 | 5620.72 | 480631 | 134.551 | 14.006 | 318.669 | 1749.13 | 670350 | 674.704 | 90.2481 | 318.669 | 544.964 | 393478 | 1401.25 | 417.269 | 318.669 | 21672.2 | 560563 | 125.144 | 92.5964
320.307 | 5579.9 | 479688 | 162.806 | 15.0069 | 320.307 | 1812.68 | 675573 | 734.208 | 64.1253 | 320.307 | 547.031 | 381347 | 1339.28 | 422.398 | 320.307 | 21758.8 | 559645 | 126.487 | 91.9261
321.946 | 5613.67 | 480249 | 134.551 | 10.0031 | 321.946 | 1804.86 | 655798 | 699.732 | 74.1676 | 321.946 | 510.883 | 391475 | 1364.25 | 396.766 | 321.946 | 21668.5 | 562437 | 126.823 | 91.5907
323.584 | 5577.49 | 476451 | 145.645 | 17.0088 | 323.584 | 1791.47 | 667357 | 721.663 | 71.1543 | 323.584 | 589.478 | 399301 | 1412.15 | 410.09 | 323.584 | 21376.2 | 568456 | 127.159 | 94.9422
325.222 | 5613.67 | 480317 | 169.886 | 8.002 | 325.222 | 1796.03 | 666135 | 675.746 | 63.1214 | 325.222 | 569.794 | 398717 | 1337.11 | 403.939 | 325.222 | 21289.7 | 565645 | 123.465 | 95.6125
326.861 | 5549 | 466793 | 159.777 | 26.0207 | 326.861 | 1831.68 | 663365 | 676.788 | 72.1587 | 326.861 | 581.187 | 396191 | 1316.5 | 423.425 | 326.861 | 21178.7 | 562313 | 123.465 | 94.9417
328.499 | 5601 | 477797 | 175.941 | 15.0069 | 328.499 | 1817.15 | 664651 | 698.688 | 59.1065 | 328.499 | 578.079 | 397483 | 1297.01 | 391.644 | 328.499 | 20905.5 | 559562 | 126.488 | 90.2502
330.138 | 5470.62 | 475511 | 151.7 | 11.0037 | 330.138 | 1776.97 | 644046 | 653.876 | 72.1587 | 330.138 | 582.224 | 386241 | 1326.26 | 409.064 | 330.138 | 21019.7 | 559867 | 120.113 | 88.5763
331.776 | 5671.53 | 483781 | 168.867 | 19.011 | 331.776 | 1721.34 | 644289 | 750.95 | 58.1029 | 331.776 | 545.997 | 387973 | 1320.84 | 372.196 | 331.776 | 20789.2 | 559986 | 108.368 | 75.8467
333.414 | 5700.64 | 474196 | 169.878 | 22.0148 | 333.414 | 1726.89 | 649880 | 695.558 | 66.1333 | 333.414 | 582.224 | 386914 | 1177.3 | 384.476 | 333.414 | 21083.3 | 562040 | 99.3027 | 79.1974
335.053 | 5487.38 | 481462 | 155.738 | 19.011 | 335.053 | 1766.94 | 653060 | 746.763 | 64.1253 | 335.053 | 571.865 | 393865 | 1282.94 | 393.692 | 335.053 | 20868.8 | 562437 | 107.021 | 76.5157
336.691 | 5442.71 | 463835 | 145.645 | 16.0078 | 336.691 | 1774.74 | 668709 | 755.138 | 53.0859 | 336.691 | 566.688 | 386352 | 1275.38 | 354.814 | 336.691 | 21220.7 | 565283 | 110.708 | 80.8673
338.33 | 5465.03 | 479303 | 163.816 | 12.0044 | 338.33 | 1715.79 | 654447 | 772.949 | 57.0994 | 338.33 | 572.936 | 407829 | 1299.17 | 365.036 | 338.33 | 21203.4 | 564784 | 111.379 | 76.5117
339.968 | 5317.73 | 474680 | 157.757 | 13.0052 | 339.968 | 1726.89 | 655905 | 747.809 | 56.0959 | 339.968 | 538.762 | 400304 | 1255.93 | 378.335 | 339.968 | 21369.8 | 564866 | 109.029 | 76.1768
341.606 | 5473.41 | 479516 | 152.709 | 12.0044 | 341.606 | 1729.12 | 651709 | 829.656 | 46.0647 | 341.606 | 581.187 | 397842 | 1263.49 | 379.358 | 341.606 | 21377.2 | 564294 | 111.714 | 73.4986
343.245 | 5519.56 | 479794 | 166.847 | 8.002 | 343.245 | 1773.63 | 642593 | 777.143 | 60.1101 | 343.245 | 584.296 | 405179 | 1275.38 | 355.836 | 343.245 | 21352.9 | 562266 | 112.385 | 69.1465
344.883 | 5421.81 | 472928 | 176.952 | 13.0052 | 344.883 | 1830.56 | 651694 | 808.631 | 59.1065 | 344.883 | 588.442 | 404373 | 1249.45 | 378.335 | 344.883 | 21248.7 | 563953 | 109.029 | 66.8028
346.522 | 5346.8 | 481364 | 146.654 | 13.0052 | 346.522 | 1728 | 650246 | 827.552 | 52.0827 | 346.522 | 562.548 | 407015 | 1241.9 | 374.242 | 346.522 | 21418.6 | 558064 | 110.372 | 64.4604
348.16 | 5321.88 | 464824 | 144.637 | 19.011 | 348.16 | 1783.66 | 644633 | 786.583 | 66.1333 | 348.16 | 577.079 | 406036 | 1173.01 | 378.335 | 348.16 | 21512.3 | 555293 | 108.695 | 66.4686
349.798 | 5464.03 | 466398 | 184.03 | 11.0037 | 349.798 | 1850.7 | 661517 | 846.496 | 69.1457 | 349.798 | 578.079 | 390674 | 1214.95 | 342.556 | 349.798 | 21695.8 | 558821 | 110.037 | 64.7951
351.437 | 5348.19 | 469290 | 145.645 | 25.0191 | 351.437 | 1752.47 | 661186 | 776.095 | 68.1415 | 351.437 | 578.079 | 401278 | 1152.61 | 335.41 | 351.437 | 21372.9 | 565848 | 108.694 | 70.4856
353.075 | 5283.18 | 472947 | 171.899 | 12.0044 | 353.075 | 1724.67 | 654887 | 757.232 | 59.1065 | 353.075 | 581.187 | 404959 | 1202.04 | 334.389 | 353.075 | 21470.2 | 564969 | 112.049 | 70.1508
354.714 | 5414.85 | 484826 | 151.7 | 15.0069 | 354.714 | 1811.56 | 663365 | 766.661 | 69.1457 | 354.714 | 600.885 | 415672 | 1162.27 | 357.88 | 354.714 | 21290.2 | 556897 | 114.063 | 72.8301
356.352 | 5301.13 | 475549 | 148.673 | 10.0031 | 356.352 | 1835.03 | 663365 | 702.863 | 47.0675 | 356.352 | 560.478 | 409468 | 1195.58 | 349.706 | 356.352 | 21519.2 | 551417 | 115.07 | 69.8168
357.99 | 5420.42 | 479885 | 150.691 | 17.0096 | 357.99 | 1818.26 | 645422 | 670.536 | 55.0925 | 357.99 | 577.043 | 410775 | 1123.67 | 373.219 | 357.99 | 21352.4 | 556840 | 114.734 | 69.1473
359.629 | 5284.56 | 470576 | 156.747 | 10.0031 | 359.629 | 1719.12 | 671342 | 617.491 | 48.0704 | 359.629 | 583.26 | 403786 | 1224.65 | 353.814 | 359.629 | 21328.2 | 561760 | 117.756 | 64.4606
361.267 | 5112.88 | 466381 | 142.619 | 13.0052 | 361.267 | 1769.23 | 647324 | 630.996 | 51.0795 | 361.267 | 589.478 | 395027 | 1062.73 | 327.246 | 361.267 | 20909.7 | 567783 | 121.114 | 68.1438
362.906 | 5207.42 | 471769 | 163.816 | 18.0099 | 362.906 | 1719.12 | 667567 | 589.478 | 40.0489 | 362.906 | 595.699 | 393574 | 1067 | 348.684 | 362.906 | 20826.5 | 564188 | 121.114 | 67.8091
364.544 | 5133.75 | 471872 | 147.663 | 11.0037 | 364.544 | 1595.3 | 652341 | 578.079 | 62.1176 | 364.544 | 601.923 | 411237 | 1115.1 | 337.451 | 364.544 | 21048.1 | 560376 | 116.079 | 69.4819
366.182 | 5104.69 | 460390 | 160.786 | 21.0135 | 366.182 | 1683.62 | 658620 | 572.901 | 50.0765 | 366.182 | 579.115 | 395832 | 1109.75 | 345.62 | 366.182 | 21020 | 558316 | 108.358 | 64.46
367.821 | 5114.25 | 467821 | 154.728 | 20.0122 | 367.821 | 1743.57 | 662744 | 601.923 | 59.1065 | 367.821 | 532.562 | 389709 | 1070.2 | 324.186 | 367.821 | 21245.7 | 556361 | 110.708 | 62.1178
369.459 | 5091.04 | 468588 | 167.857 | 13.0052 | 369.459 | 1792.58 | 651519 | 571.865 | 56.0959 | 369.459 | 607.111 | 384344 | 997.774 | 302.799 | 369.459 | 20927.5 | 556740 | 112.721 | 56.4322
371.098 | 5151.18 | 467748 | 173.92 | 17.0088 | 371.098 | 1768.06 | 663983 | 550.134 | 72.1587 | 371.098 | 567.724 | 404862 | 1072.34 | 330.307 | 371.098 | 21169.3 | 558520 | 107.357 | 59.7796
372.736 | 5313.58 | 475722 | 147.663 | 14.006 | 372.736 | 1749.13 | 667938 | 616.453 | 56.0959 | 372.736 | 591.552 | 399009 | 1054.2 | 324.186 | 372.736 | 20922.9 | 562005 | 106.685 | 65.1348
374.374 | 5208.8 | 466928 | 195.158 | 13.0052 | 374.374 | 1773.63 | 653542 | 613.338 | 56.0959 | 374.374 | 592.589 | 410942 | 1093.71 | 305.837 | 374.374 | 21127.2 | 560741 | 102.659 | 79.8626
376.013 | 5003.94 | 478212 | 162.806 | 13.0052 | 376.013 | 1704.69 | 646405 | 584.296 | 66.1333 | 376.013 | 595.699 | 398717 | 1127.95 | 337.451 | 376.013 | 21227.7 | 559076 | 105.676 | 76.5152
377.651 | 4948.39 | 462770 | 166.847 | 12.0044 | 377.651 | 1830.56 | 659917 | 616.453 | 60.1101 | 377.651 | 598.811 | 402907 | 1037.15 | 294.633 | 377.651 | 21324.7 | 556426 | 100.307 | 72.8329
379.29 | 5028.39 | 476257 | 192.122 | 16.0078 | 379.29 | 1770.29 | 667306 | 589.478 | 45.0619 | 379.29 | 629.957 | 412713 | 966.982 | 291.579 | 379.29 | 21428.2 | 561251 | 108.027 | 64.7946
380.928 | 4993.09 | 472288 | 178.974 | 15.0069 | 380.928 | 1709.12 | 657759 | 590.515 | 69.1457 | 380.928 | 582.224 | 405546 | 1044.6 | 288.526 | 380.928 | 21258.5 | 561182 | 110.71 | 62.1182
382.566 | 4823.08 | 482029 | 171.899 | 12.0044 | 382.566 | 1711.34 | 651709 | 638.273 | 44.0592 | 382.566 | 561.513 | 410677 | 987.15 | 328.267 | 382.566 | 21064.6 | 557741 | 112.723 | 61.7836
384.205 | 4947.04 | 462015 | 173.92 | 16.0078 | 384.205 | 1745.79 | 651629 | 609.186 | 69.1457 | 384.205 | 568.759 | 398037 | 1015.85 | 311.951 | 384.205 | 20812 | 559174 | 106.68 | 56.7656
385.843 | 4898.42 | 484091 | 170.888 | 7.0015 | 385.843 | 1740.23 | 648175 | 585.332 | 66.1333 | 385.843 | 599.848 | 385183 | 1008.41 | 323.166 | 385.843 | 20722.2 | 557410 | 112.722 | 58.4383
387.482 | 4996.16 | 477913 | 194.146 | 15.0069 | 387.482 | 1762.49 | 645866 | 614.376 | 63.1214 | 387.482 | 574.972 | 406232 | 1022.24 | 310.932 | 387.482 | 20722.2 | 559178 | 113.057 | 59.7783
389.12 | 4895.73 | 465658 | 214.397 | 18.0099 | 389.12 | 1891.05 | 654207 | 660.122 | 50.0765 | 389.12 | 566.688 | 407701 | 964.861 | 295.652 | 389.12 | 20846.6 | 554992 | 117.757 | 56.7697
390.758 | 4722.72 | 473147 | 198.194 | 17.0088 | 390.758 | 1873.23 | 652487 | 691.385 | 63.1214 | 390.758 | 595.699 | 404989 | 956.378 | 281.403 | 390.758 | 20939.9 | 555635 | 113.728 | 50.7506
392.397 | 4849.95 | 470938 | 191.11 | 13.0052 | 392.397 | 1950.65 | 662188 | 659.08 | 54.0892 | 392.397 | 588.442 | 396997 | 940.484 | 280.386 | 392.397 | 21158 | 561246 | 113.728 | 47.7378
394.035 | 4545.24 | 482302 | 219.463 | 16.0078 | 394.035 | 2202.64 | 673020 | 765.613 | 73.1631 | 394.035 | 565.653 | 395803 | 996.712 | 266.15 | 394.035 | 21307 | 564888 | 108.358 | 50.0776
395.674 | 4613.69 | 473950 | 184.041 | 13.0052 | 395.674 | 2266.83 | 664723 | 742.577 | 74.1676 | 395.674 | 588.442 | 390191 | 1006.28 | 276.317 | 395.674 | 21525.9 | 563814 | 109.029 | 49.0751
397.312 | 4462.61 | 463182 | 217.436 | 14.006 | 397.312 | 2568.16 | 646521 | 839.126 | 79.1911 | 397.312 | 568.759 | 399301 | 937.307 | 275.3 | 397.312 | 21293.9 | 561146 | 106.345 | 47.0683
398.95 | 4461.99 | 465004 | 191.11 | 13.0052 | 398.95 | 2870.37 | 670216 | 1003.09 | 75.1722 | 398.95 | 593.625 | 391958 | 950.018 | 283.438 | 398.95 | 20986 | 559092 | 108.023 | 49.0747
400.589 | 4286.98 | 459912 | 195.158 | 9.0025 | 400.589 | 3138.25 | 657506 | 1216.03 | 103.325 | 400.589 | 565.653 | 397939 | 966.982 | 295.652 | 400.589 | 20539.4 | 561357 | 109.701 | 54.4237
402.227 | 4312.98 | 458041 | 208.319 | 11.0037 | 402.227 | 3658.73 | 645415 | 1485.34 | 135.559 | 402.227 | 614.376 | 402732 | 944.721 | 264.117 | 402.227 | 20436.4 | 565446 | 115.07 | 52.752
403.866 | 4275.59 | 448847 | 212.37 | 15.0069 | 403.866 | 4182.09 | 643319 | 2113.66 | 177.963 | 403.866 | 560.478 | 398255 | 922.489 | 292.597 | 403.866 | 20470.9 | 564897 | 114.063 | 50.077
405.504 | 4084.28 | 449592 | 208.319 | 8.002 | 405.504 | 5112.88 | 660206 | 2857.27 | 263.101 | 405.504 | 566.688 | 399972 | 890.783 | 251.927 | 405.504 | 20681.3 | 571122 | 109.03 | 50.746
407.142 | 4102.26 | 462461 | 189.087 | 14.006 | 407.142 | 5985.52 | 643441 | 4537 | 436.77 | 407.142 | 617.53 | 400469 | 964.861 | 283.438 | 407.142 | 20708.4 | 570440 | 106.345 | 52.0833
408.781 | 4156.3 | 467722 | 200.218 | 17.0088 | 408.781 | 7152.99 | 629594 | 7291.29 | 760.375 | 408.781 | 568.759 | 395221 | 874.952 | 263.101 | 408.781 | 20739.5 | 571126 | 100.644 | 45.7355
410.419 | 4182.09 | 468382 | 203.256 | 12.0044 | 410.419 | 8686.42 | 615445 | 11922.2 | 1274.3 | 410.419 | 590.515 | 399038 | 951.078 | 257.005 | 410.419 | 20933.5 | 565751 | 100.644 | 42.3913
412.058 | 4016.7 | 473051 | 254.974 | 14.006 | 412.058 | 10469 | 591370 | 18686.9 | 2166.08 | 412.058 | 590.515 | 402419 | 910.856 | 280.386 | 412.058 | 20992.2 | 562569 | 96.6185 | 41.054
413.696 | 3959.29 | 474079 | 249.896 | 10.0031 | 413.696 | 12088.6 | 537913 | 27851.3 | 3305.02 | 413.696 | 617.491 | 389573 | 854.922 | 281.403 | 413.696 | 20950.7 | 561157 | 93.6028 | 46.7333
415.334 | 3997.26 | 462082 | 262.085 | 18.0099 | 415.334 | 13960 | 483041 | 41356.3 | 4827.11 | 415.334 | 573.936 | 400372 | 901.345 | 238.731 | 415.334 | 20736 | 560818 | 97.6296 | 46.7333
416.973 | 3877.73 | 474368 | 262.085 | 13.0052 | 416.973 | 17884.1 | 510803 | 67962.7 | 8722.84 | 416.973 | 565.653 | 394863 | 911.914 | 245.85 | 416.973 | 21002.6 | 562658 | 98.6356 | 46.399
418.611 | 3734.18 | 482090 | 300.743 | 11.0037 | 418.611 | 22922.4 | 671219 | 126201 | 15643.5 | 418.611 | 592.589 | 384223 | 904.515 | 267.167 | 418.611 | 21214 | 561672 | 104.333 | 45.3964
420.25 | 3782.97 | 470686 | 278.351 | 20.0122 | 420.25 | 27188.2 | 805024 | 228429 | 24159 | 420.25 | 612.3 | 391447 | 845.443 | 274.283 | 420.25 | 21297 | 561359 | 94.2719 | 45.0621
421.888 | 3727.64 | 477913 | 297.688 | 25.0191 | 421.888 | 25910.2 | 826873 | 383850 | 29193 | 421.888 | 557.374 | 403200 | 858.083 | 251.927 | 421.888 | 21071.9 | 557353 | 92.5954 | 46.065
423.526 | 3541.63 | 477636 | 351.749 | 18.0099 | 423.526 | 22221.3 | 817598 | 763640 | 26866.4 | 423.526 | 596.736 | 390867 | 891.838 | 274.283 | 423.526 | 21002.2 | 561305 | 96.2854 | 49.0735
425.165 | 3540.39 | 491677 | 338.472 | 27.0223 | 425.165 | 16073 | 839948 | 812681 | 22409.8 | 425.165 | 610.224 | 404200 | 870.733 | 228.587 | 425.165 | 20953.7 | 561958 | 103.662 | 48.0707
426.803 | 3414.28 | 465234 | 362.992 | 23.0162 | 426.803 | 10402.4 | 854426 | 636608 | 17748.6 | 426.803 | 554.271 | 405155 | 779.24 | 265.134 | 426.803 | 20995.2 | 560301 | 108.358 | 47.4021
428.442 | 3366.31 | 474888 | 347.663 | 26.0207 | 428.442 | 6711.44 | 912497 | 451904 | 13535.7 | 428.442 | 622.684 | 400138 | 850.708 | 240.76 | 428.442 | 21022.9 | 560474 | 105.003 | 47.0677
430.08 | 3303.8 | 482517 | 399.839 | 26.0207 | 430.08 | 3158.85 | 857799 | 274421 | 9555 | 430.08 | 627.879 | 407603 | 870.733 | 233.658 | 430.08 | 21092.6 | 556923 | 105.003 | 43.7264
431.718 | 3234.21 | 477390 | 443.961 | 32.0313 | 431.718 | 1716.9 | 789789 | 156646 | 7684.82 | 431.718 | 617.491 | 411728 | 876.007 | 244.82 | 431.718 | 21186 | 557980 | 104.667 | 46.7359
433.357 | 3129.78 | 469277 | 473.785 | 36.0396 | 433.357 | 974.41 | 764134 | 104359 | 6125.89 | 433.357 | 596.736 | 404192 | 855.976 | 241.775 | 433.357 | 21054.6 | 554753 | 110.707 | 41.7229
434.995 | 3045.26 | 483813 | 550.134 | 28.024 | 434.995 | 623.723 | 736511 | 66692.9 | 5158.03 | 434.995 | 616.453 | 403982 | 889.727 | 241.775 | 434.995 | 21043.8 | 560701 | 109.701 | 43.7274
436.634 | 3169.77 | 483356 | 588.442 | 40.0489 | 436.634 | 420.346 | 715825 | 44013 | 4523.82 | 436.634 | 618.53 | 398717 | 831.76 | 239.746 | 436.634 | 21088.8 | 561352 | 107.017 | 39.7152
438.272 | 3085.05 | 491166 | 619.568 | 37.0418 | 438.272 | 309.913 | 698506 | 32031.2 | 4050.96 | 438.272 | 619.568 | 406427 | 864.407 | 219.474 | 438.272 | 21331.2 | 564714 | 101.313 | 41.7198
439.91 | 3071.77 | 477736 | 698.732 | 36.0396 | 439.91 | 239.746 | 690197 | 24116.9 | 3590.12 | 439.91 | 616.453 | 403200 | 828.604 | 217.436 | 439.91 | 21244.7 | 563238 | 90.2537 | 40.0493
441.549 | 3169.77 | 474264 | 762.47 | 32.0313 | 441.549 | 222.504 | 689492 | 18002.6 | 3192.84 | 441.549 | 566.688 | 399428 | 848.602 | 224.545 | 441.549 | 21103.2 | 565801 | 94.9507 | 35.3721
443.187 | 3239.08 | 469066 | 935.189 | 51.0795 | 443.187 | 184.03 | 677266 | 13802.3 | 2887.06 | 443.187 | 633.075 | 401736 | 760.375 | 247.865 | 443.187 | 20988.8 | 564950 | 87.5773 | 31.0296
444.826 | 3422.9 | 482202 | 1072.34 | 47.0675 | 444.826 | 182.007 | 657706 | 9718.33 | 2683.19 | 444.826 | 621.646 | 396774 | 857.029 | 214.397 | 444.826 | 21096 | 560453 | 97.6301 | 35.374
446.464 | 3575.18 | 472080 | 1344.79 | 63.1214 | 446.464 | 141.61 | 648659 | 8122.12 | 2299.01 | 446.464 | 561.513 | 399428 | 859.137 | 223.518 | 446.464 | 21317.4 | 567059 | 91.929 | 41.7226
448.102 | 3885.33 | 486074 | 1835.03 | 103.325 | 448.102 | 116.413 | 662007 | 6491.84 | 2159.37 | 448.102 | 561.513 | 402127 | 844.39 | 233.658 | 448.102 | 21379.8 | 567602 | 99.6378 | 43.0584
449.741 | 4405.63 | 473015 | 2464.39 | 122.456 | 449.741 | 121.449 | 658320 | 5265.24 | 2000.28 | 449.741 | 595.699 | 407015 | 833.864 | 211.357 | 449.741 | 21255.2 | 570840 | 105.678 | 40.7187
451.379 | 4972.76 | 465557 | 3316.04 | 137.576 | 451.379 | 101.313 | 662995 | 4233.8 | 1808.21 | 451.379 | 617.491 | 416857 | 813.884 | 216.423 | 451.379 | 20853.9 | 563433 | 111.715 | 35.706
453.018 | 5808.65 | 457631 | 5073.31 | 259.037 | 453.018 | 100.306 | 663242 | 3559.02 | 1620.57 | 453.018 | 633.075 | 417283 | 854.922 | 228.587 | 453.018 | 20698.1 | 562289 | 113.728 | 40.3838
454.656 | 6782.73 | 451733 | 8430.15 | 366.059 | 454.656 | 80.196 | 658249 | 3072.98 | 1455.8 | 454.656 | 592.589 | 409762 | 812.834 | 207.306 | 454.656 | 20996.2 | 565650 | 105.34 | 42.3892
456.294 | 7974.82 | 446713 | 13187.1 | 581.187 | 456.294 | 77.1815 | 655255 | 2476.01 | 1364.25 | 456.294 | 629.957 | 412910 | 930.955 | 229.601 | 456.294 | 21085.8 | 567879 | 98.2955 | 41.0532
457.933 | 9808.88 | 436770 | 21217.2 | 1039.28 | 457.933 | 68.1415 | 644046 | 2087.51 | 1193.43 | 457.933 | 594.662 | 406329 | 847.549 | 216.423 | 457.933 | 21113.5 | 566680 | 96.2827 | 36.7094
459.571 | 12053.1 | 440334 | 33226.6 | 1848.46 | 459.571 | 71.1543 | 645905 | 1900.03 | 1123.67 | 459.571 | 663.245 | 413236 | 805.479 | 203.256 | 459.571 | 21068.3 | 564672 | 95.2771 | 35.0382
461.21 | 14244.8 | 431685 | 53986.4 | 2866.8 | 461.21 | 63.1214 | 641020 | 1754.7 | 1005.22 | 461.21 | 611.262 | 418997 | 812.834 | 206.293 | 461.21 | 20924 | 565675 | 99.3014 | 42.7244
462.848 | 16962.1 | 428515 | 74245.2 | 4551.52 | 462.848 | 59.1065 | 640813 | 1450.34 | 968.043 | 462.848 | 618.53 | 411925 | 861.245 | 212.37 | 462.848 | 21072.9 | 568343 | 94.6078 | 41.7224
464.486 | 20935.9 | 464213 | 104403 | 7971.57 | 464.486 | 50.0765 | 643925 | 1341.45 | 859.137 | 464.486 | 601.923 | 419827 | 880.227 | 199.206 | 464.486 | 21052.1 | 565276 | 97.6254 | 39.7177
466.125 | 22903 | 530403 | 165282 | 13124.6 | 466.125 | 42.0539 | 645502 | 1221.42 | 783.436 | 466.125 | 591.589 | 408780 | 867.57 | 194.146 | 466.125 | 21334.7 | 561580 | 101.653 | 32.3655
467.763 | 21713.8 | 569162 | 269801 | 18072.8 | 467.763 | 45.0619 | 653909 | 1101.26 | 693.471 | 467.763 | 599.848 | 418638 | 798.128 | 202.243 | 467.763 | 21407.6 | 560419 | 101.653 | 35.706
469.402 | 20339.4 | 558896 | 550660 | 19478.4 | 469.402 | 52.0827 | 645798 | 980.779 | 662.204 | 469.402 | 564.618 | 420782 | 758.28 | 201.231 | 469.402 | 21189.4 | 559431 | 100.982 | 34.3699
471.04 | 16364.4 | 556401 | 707906 | 16495.2 | 471.04 | 18.0099 | 644895 | 941.543 | 600.885 | 471.04 | 605.035 | 404890 | 850.708 | 210.344 | 471.04 | 21206.7 | 560225 | 98.9702 | 33.0342
472.678 | 11634.1 | 609485 | 684784 | 12719.1 | 472.678 | 44.0592 | 638059 | 883.393 | 576.008 | 472.678 | 586.369 | 412811 | 775.046 | 190.099 | 472.678 | 20933 | 559760 | 104.335 | 32.7
474.317 | 7486.67 | 653595 | 523568 | 10122.6 | 474.317 | 45.0619 | 656480 | 820.191 | 485.111 | 474.317 | 580.151 | 404959 | 814.935 | 210.344 | 474.317 | 21297.2 | 556708 | 102.323 | 32.366
475.955 | 3793.06 | 636482 | 337503 | 7350.7 | 475.955 | 33.0333 | 650246 | 742.577 | 470.697 | 475.955 | 608.148 | 406094 | 827.552 | 199.206 | 475.955 | 21485.1 | 558617 | 100.978 | 35.3718
477.594 | 1806.09 | 584106 | 182297 | 5190.94 | 477.594 | 32.0313 | 642104 | 709.127 | 423.425 | 477.594 | 588.442 | 403523 | 825.449 | 224.532 | 477.594 | 21564.6 | 553990 | 102.658 | 33.7014
479.232 | 809.681 | 521463 | 102270 | 3891.94 | 479.232 | 31.0294 | 638122 | 682 | 378.335 | 479.232 | 598.811 | 401639 | 779.24 | 173.931 | 479.232 | 21200.4 | 559389 | 106.682 | 34.3694
480.87 | 460.409 | 520160 | 64817.5 | 3167.34 | 480.87 | 31.0294 | 650976 | 638.273 | 350.727 | 480.87 | 612.3 | 398425 | 736.3 | 180.996 | 480.87 | 21259 | 562199 | 109.703 | 32.6993
482.509 | 298.706 | 499635 | 37952.8 | 2797.85 | 482.509 | 27.0223 | 649934 | 582.224 | 320.107 | 482.509 | 615.415 | 396191 | 750.95 | 196.182 | 482.509 | 21394.1 | 563370 | 106.346 | 32.0313
484.147 | 197.182 | 488510 | 26252.2 | 2425.07 | 484.147 | 22.0148 | 631630 | 549.099 | 310.932 | 484.147 | 534.629 | 403425 | 801.278 | 173.92 | 484.147 | 21737.5 | 561350 | 103.328 | 28.0247
485.786 | 157.757 | 481888 | 18297.7 | 2071.62 | 485.786 | 28.024 | 630308 | 540.829 | 288.526 | 485.786 | 592.589 | 401346 | 678.872 | 194.146 | 485.786 | 21425.2 | 561808 | 97.9591 | 28.3587
487.424 | 122.456 | 472323 | 13841.8 | 1773.63 | 487.424 | 15.0069 | 664106 | 526.365 | 248.881 | 487.424 | 633.096 | 402907 | 722.708 | 184.03 | 487.424 | 21481.2 | 565902 | 100.642 | 28.0247
489.062 | 79.1911 | 461946 | 9343.89 | 1627.19 | 489.062 | 17.0088 | 643804 | 474.814 | 219.463 | 489.062 | 608.148 | 407430 | 813.884 | 164.826 | 489.062 | 21273.7 | 567753 | 103.325 | 29.0261
490.701 | 67.1374 | 473951 | 7239.86 | 1454.71 | 490.701 | 30.0275 | 641494 | 471.726 | 220.477 | 490.701 | 578.079 | 410057 | 748.856 | 185.041 | 490.701 | 21329.1 | 563123 | 103.996 | 24.686
492.339 | 54.0892 | 466784 | 5543.39 | 1357.74 | 492.339 | 28.024 | 645132 | 457.324 | 212.37 | 492.339 | 569.794 | 407241 | 719.573 | 175.941 | 492.339 | 21217.6 | 561554 | 103.996 | 23.6842
493.978 | 55.0925 | 459068 | 4248.05 | 1242.98 | 493.978 | 20.0122 | 649806 | 412.141 | 203.256 | 493.978 | 621.646 | 410480 | 726.889 | 165.836 | 493.978 | 21140.6 | 557423 | 101.313 | 29.6963
495.616 | 48.0704 | 464832 | 3262.25 | 1027.56 | 495.616 | 15.0069 | 645919 | 382.429 | 166.847 | 495.616 | 608.148 | 407015 | 703.907 | 190.099 | 495.616 | 21095.6 | 557873 | 96.2842 | 32.3667
497.254 | 44.0592 | 468304 | 2508.61 | 939.425 | 497.254 | 20.0122 | 632110 | 388.572 | 186.052 | 497.254 | 536.695 | 408486 | 721.663 | 186.064 | 497.254 | 21116.4 | 553789 | 95.9487 | 32.0328
498.893 | 45.0619 | 463697 | 1973.19 | 904.515 | 498.893 | 10.0031 | 659915 | 380.382 | 164.826 | 498.893 | 560.478 | 400304 | 629.957 | 174.931 | 498.893 | 21192.6 | 553233 | 99.9735 | 24.6856
500.531 | 35.0374 | 464821 | 1568.76 | 845.443 | 500.531 | 16.0078 | 647081 | 339.493 | 140.602 | 500.531 | 607.111 | 405606 | 638.273 | 198.194 | 500.531 | 21137.3 | 550979 | 107.018 | 27.0233
502.17 | 39.0465 | 465142 | 1338.19 | 697.645 | 502.17 | 21.0135 | 662379 | 373.219 | 132.535 | 502.17 | 580.151 | 409596 | 645.552 | 179.985 | 502.17 | 21009.1 | 554165 | 109.031 | 30.0291
503.808 | 37.0418 | 462049 | 1036.08 | 621.646 | 503.808 | 10.0031 | 648297 | 343.577 | 114.398 | 503.808 | 599.848 | 400961 | 557.374 | 199.206 | 503.808 | 21154.9 | 560355 | 102.995 | 31.3642
505.446 | 32.0313 | 459273 | 890.783 | 573.936 | 505.446 | 17.0088 | 644774 | 325.206 | 102.319 | 505.446 | 621.646 | 412842 | 603.998 | 176.952 | 505.446 | 21186 | 563233 | 107.021 | 30.0282
507.085 | 26.0207 | 463891 | 764.565 | 583.26 | 507.085 | 18.0099 | 641018 | 272.249 | 106.344 | 507.085 | 628.918 | 399496 | 583.26 | 189.087 | 507.085 | 21380 | 569582 | 104.336 | 25.6871
508.723 | 20.0122 | 472179 | 680.957 | 496.446 | 508.723 | 14.006 | 648784 | 322.146 | 81.2009 | 508.723 | 577.043 | 412054 | 537.728 | 166.847 | 508.723 | 21296.7 | 564767 | 106.683 | 29.0263
510.362 | 23.0162 | 458794 | 583.26 | 436.77 | 510.362 | 13.0052 | 658566 | 275.3 | 67.1374 | 510.362 | 597.773 | 412418 | 489.232 | 184.03 | 510.362 | 21221.1 | 561342 | 97.6241 | 27.6907
512 | 22.0148 | 459067 | 524.3 | 432.663 | 512 | 17.0088 | 688815 | 287.508 | 73.1631 | 512 | 558.409 | 402059 | 473.785 | 164.826 | 512 | 21054.8 | 551052 | 93.2651 | 25.021
513.638 | 26.0207 | 464213 | 447.044 | 378.335 | 513.638 | 17.0088 | 695142 | 288.526 | 79.1911 | 513.638 | 618.53 | 401570 | 440.879 | 170.888 | 513.638 | 20840.1 | 551230 | 91.5889 | 23.6856
515.277 | 22.0148 | 465142 | 399.839 | 352.771 | 515.277 | 23.0162 | 697353 | 275.3 | 74.1676 | 515.277 | 556.34 | 403493 | 447.044 | 201.231 | 515.277 | 21026.4 | 556240 | 90.5833 | 22.6841
516.915 | 20.0122 | 460917 | 387.548 | 325.206 | 516.915 | 19.011 | 700357 | 266.15 | 67.1374 | 516.915 | 624.762 | 416987 | 452.183 | 178.974 | 516.915 | 20998.8 | 559464 | 91.5889 | 26.0215
518.554 | 24.0176 | 452708 | 337.451 | 288.526 | 518.554 | 8.002 | 675076 | 269.201 | 65.1293 | 518.554 | 569.794 | 401834 | 418.295 | 166.847 | 518.554 | 21078.3 | 559278 | 100.647 | 27.0228
520.192 | 17.0088 | 464420 | 307.875 | 252.943 | 520.192 | 12.0044 | 665093 | 246.85 | 61.1138 | 520.192 | 578.079 | 403132 | 418.295 | 146.654 | 520.192 | 20891.5 | 558037 | 101.652 | 26.6891
521.83 | 21.0135 | 451088 | 287.508 | 222.504 | 521.83 | 15.0069 | 655867 | 228.587 | 58.1029 | 521.83 | 563.583 | 407458 | 393.692 | 148.673 | 521.83 | 21075.1 | 558680 | 105.677 | 28.0246
523.469 | 12.0044 | 462324 | 296.67 | 205.281 | 523.469 | 15.0069 | 660901 | 246.85 | 47.0675 | 523.469 | 591.552 | 408026 | 400.864 | 175.941 | 523.469 | 21106.3 | 563116 | 101.314 | 24.3518
525.107 | 21.0135 | 467726 | 276.317 | 209.332 | 525.107 | 13.0052 | 666948 | 240.76 | 36.0396 | 525.107 | 615.415 | 416264 | 402.914 | 144.637 | 525.107 | 20968.8 | 559222 | 100.308 | 23.6842
526.746 | 16.0078 | 461946 | 276.317 | 167.857 | 526.746 | 12.0044 | 646352 | 241.775 | 35.0374 | 526.746 | 638.273 | 411532 | 385.5 | 179.985 | 526.746 | 20803 | 564051 | 99.9725 | 21.3473
528.384 | 13.0052 | 469590 | 239.746 | 165.836 | 528.384 | 14.006 | 646109 | 221.49 | 40.0489 | 528.384 | 616.453 | 407411 | 373.219 | 171.899 | 528.384 | 20903.5 | 567302 | 98.2953 | 21.6811
530.022 | 15.0069 | 455685 | 240.76 | 151.7 | 530.022 | 11.0037 | 643925 | 192.122 | 34.0353 | 530.022 | 633.075 | 416462 | 379.358 | 165.836 | 530.022 | 20906.5 | 575004 | 103.661 | 21.6811
531.661 | 8.002 | 472499 | 228.587 | 156.747 | 531.661 | 8.002 | 652686 | 194.146 | 45.0619 | 531.661 | 626.84 | 411237 | 380.405 | 165.836 | 531.661 | 20802.4 | 575277 | 100.978 | 22.6825
533.299 | 17.0088 | 436705 | 173.92 | 130.518 | 533.299 | 11.0037 | 646380 | 211.357 | 32.0313 | 533.299 | 606.073 | 413001 | 441.906 | 164.826 | 533.299 | 20532.5 | 570778 | 110.376 | 21.3474
534.938 | 15.0069 | 455375 | 206.293 | 109.364 | 534.938 | 11.0037 | 633188 | 205.281 | 27.0223 | 534.938 | 621.646 | 412024 | 414.192 | 160.786 | 534.938 | 20912.7 | 565693 | 113.733 | 19.679
536.576 | 7.0015 | 458433 | 174.931 | 101.313 | 536.576 | 8.002 | 648662 | 203.256 | 24.0176 | 536.576 | 601.923 | 408682 | 385.5 | 152.709 | 536.576 | 20819.5 | 565823 | 111.721 | 19.0114
538.214 | 13.0052 | 459821 | 174.931 | 117.42 | 538.214 | 14.006 | 649445 | 201.231 | 21.0135 | 538.214 | 577.043 | 405351 | 410.09 | 191.11 | 538.214 | 21124.1 | 563360 | 101.316 | 19.0114
539.853 | 18.0099 | 470029 | 155.738 | 95.2765 | 539.853 | 15.0069 | 660827 | 169.878 | 28.024 | 539.853 | 581.187 | 397356 | 417.269 | 172.909 | 539.853 | 20916.4 | 563669 | 98.6313 | 21.6811
541.491 | 9.0025 | 460712 | 158.767 | 74.1676 | 541.491 | 10.0031 | 649714 | 166.847 | 30.0275 | 541.491 | 613.338 | 391185 | 387.548 | 189.087 | 541.491 | 21175.5 | 560980 | 108.696 | 23.3504
543.13 | 14.006 | 458281 | 154.728 | 75.1722 | 543.13 | 11.0037 | 653107 | 163.816 | 33.0333 | 543.13 | 581.187 | 410972 | 429.583 | 198.194 | 543.13 | 21120 | 560686 | 111.044 | 23.6841
544.768 | 7.0015 | 461220 | 131.527 | 62.1176 | 544.768 | 10.0031 | 655745 | 157.757 | 18.0099 | 544.768 | 600.885 | 411433 | 394.717 | 177.963 | 544.768 | 21268.7 | 557957 | 109.366 | 22.0154
546.406 | 15.0069 | 452748 | 144.637 | 68.1415 | 546.406 | 10.0031 | 640658 | 150.691 | 25.0191 | 546.406 | 574.972 | 403493 | 396.766 | 193.134 | 546.406 | 21299.9 | 556815 | 96.9558 | 21.6815
548.045 | 12.0044 | 451903 | 148.682 | 60.1101 | 548.045 | 11.0037 | 647567 | 152.709 | 18.0099 | 548.045 | 580.151 | 394446 | 429.583 | 168.867 | 548.045 | 21137.6 | 558902 | 94.6081 | 22.0152
549.683 | 5.0008 | 459787 | 136.568 | 69.1457 | 549.683 | 7.0015 | 638604 | 160.786 | 25.0191 | 549.683 | 543.93 | 401444 | 401.889 | 156.747 | 549.683 | 20954.3 | 561879 | 91.59 | 22.0152
551.322 | 17.0088 | 456094 | 138.584 | 60.1101 | 551.322 | 16.0078 | 648419 | 140.602 | 27.0223 | 551.322 | 591.552 | 405666 | 365.036 | 170.888 | 551.322 | 20905.8 | 560068 | 90.92 | 20.3461
552.96 | 9.0025 | 461732 | 124.472 | 37.0418 | 552.96 | 8.002 | 647081 | 163.816 | 19.011 | 552.96 | 581.187 | 405943 | 428.556 | 164.826 | 552.96 | 21120.2 | 561218 | 95.6164 | 19.0112
554.598 | 9.0025 | 459305 | 138.584 | 60.1101 | 554.598 | 5.0008 | 645068 | 152.709 | 19.011 | 554.598 | 612.3 | 399690 | 380.382 | 189.087 | 554.598 | 21134 | 559411 | 96.287 | 17.0093
556.237 | 12.0044 | 460711 | 126.487 | 36.0396 | 556.237 | 11.0037 | 628877 | 142.619 | 15.0069 | 556.237 | 616.453 | 396102 | 432.663 | 158.767 | 556.237 | 21023.3 | 562680 | 96.287 | 18.6785
557.875 | 6.0011 | 458281 | 107.351 | 31.0294 | 557.875 | 11.0037 | 617101 | 160.786 | 11.0037 | 557.875 | 573.936 | 396094 | 413.166 | 166.847 | 557.875 | 20884.6 | 563909 | 94.9447 | 18.3448
559.514 | 11.0037 | 459581 | 109.364 | 38.0441 | 559.514 | 13.0052 | 638943 | 130.518 | 16.0078 | 559.514 | 532.562 | 383387 | 376.288 | 163.816 | 559.514 | 21220.7 | 571854 | 94.9447 | 20.3467
561.152 | 11.0037 | 445291 | 119.434 | 30.0275 | 561.152 | 8.002 | 630313 | 127.495 | 18.0099 | 561.152 | 576.008 | 380868 | 354.814 | 169.878 | 561.152 | 21415 | 576508 | 105.339 | 16.6752
562.79 | 14.006 | 460917 | 119.434 | 29.0257 | 562.79 | 13.0052 | 641383 | 157.757 | 18.0099 | 562.79 | 570.83 | 388676 | 364.014 | 159.777 | 562.79 | 21180.2 | 575716 | 105.675 | 17.6762
564.429 | 9.0025 | 449152 | 98.2943 | 30.0275 | 564.429 | 4.0005 | 626130 | 112.385 | 16.0078 | 564.429 | 600.885 | 400791 | 386.524 | 188.075 | 564.429 | 20882.1 | 572445 | 112.049 | 16.6752
566.067 | 9.0025 | 444811 | 107.351 | 30.0275 | 566.067 | 9.0025 | 645381 | 108.358 | 12.0044 | 566.067 | 552.202 | 395929 | 382.429 | 163.816 | 566.067 | 20867.7 | 568025 | 112.385 | 16.3416
567.706 | 4.0005 | 440831 | 91.2537 | 26.0207 | 567.706 | 14.006 | 648906 | 151.7 | 17.0088 | 567.706 | 603.998 | 401736 | 376.288 | 161.796 | 567.706 | 21029.9 | 564133 | 107.019 | 18.3443
569.344 | 13.0052 | 449865 | 124.472 | 28.024 | 569.344 | 12.0044 | 634151 | 132.535 | 8.002 | 569.344 | 569.794 | 392220 | 375.265 | 159.777 | 569.344 | 21335 | 564361 | 101.65 | 23.6851
570.982 | 7.0015 | 446002 | 103.325 | 20.0122 | 570.982 | 8.002 | 635815 | 117.42 | 9.0025 | 570.982 | 589.478 | 402671 | 389.596 | 165.836 | 570.982 | 21307.3 | 562421 | 94.6063 | 26.6887
572.621 | 11.0037 | 452856 | 117.42 | 21.0135 | 572.621 | 7.0015 | 642714 | 109.364 | 13.0052 | 572.621 | 576.008 | 404177 | 351.749 | 161.796 | 572.621 | 21207.6 | 565808 | 104.672 | 25.0201
574.259 | 12.0044 | 452616 | 117.42 | 21.0135 | 574.259 | 7.0015 | 627204 | 139.593 | 14.006 | 574.259 | 590.515 | 389612 | 395.741 | 155.738 | 574.259 | 21159 | 559240 | 106.349 | 20.3466
575.898 | 7.0015 | 465375 | 105.338 | 10.0031 | 575.898 | 11.0037 | 643804 | 116.413 | 11.0037 | 575.898 | 588.442 | 388166 | 358.902 | 173.92 | 575.898 | 21024 | 557295 | 107.355 | 20.0128
577.536 | 11.0037 | 454825 | 69.1457 | 14.006 | 577.536 | 8.002 | 645499 | 111.378 | 7.0015 | 577.536 | 620.607 | 399496 | 365.036 | 152.709 | 577.536 | 21006.3 | 557815 | 100.642 | 17.6767
579.174 | 9.0025 | 465348 | 97.2883 | 19.011 | 579.174 | 7.0015 | 648662 | 121.449 | 8.002 | 579.174 | 591.552 | 390674 | 337.451 | 172.909 | 579.174 | 20611.8 | 562215 | 98.9672 | 16.3422
580.813 | 7.0015 | 459580 | 98.2943 | 13.0052 | 580.813 | 8.002 | 645983 | 96.2824 | 7.0015 | 580.813 | 587.405 | 403396 | 390.644 | 154.728 | 580.813 | 20404.9 | 567142 | 95.9506 | 15.6746
582.451 | 4.0005 | 465452 | 96.2824 | 8.002 | 582.451 | 13.0052 | 641799 | 120.442 | 7.0015 | 582.451 | 635.154 | 389709 | 366.059 | 172.909 | 582.451 | 20608.8 | 563909 | 93.6031 | 16.0082
584.09 | 10.0031 | 462667 | 85.2213 | 15.0069 | 584.09 | 4.0005 | 627780 | 103.325 | 5.0008 | 584.09 | 549.099 | 405546 | 348.684 | 140.602 | 584.09 | 20791.8 | 560949 | 89.9134 | 20.0128
585.728 | 10.0031 | 471665 | 99.3003 | 14.006 | 585.728 | 6.0011 | 658061 | 122.456 | 5.0008 | 585.728 | 603.998 | 407701 | 382.429 | 164.826 | 585.728 | 21095.6 | 559177 | 95.9484 | 18.3443
587.366 | 8.002 | 469694 | 83.2109 | 19.011 | 587.366 | 10.0031 | 648906 | 120.442 | 13.0052 | 587.366 | 586.369 | 398176 | 378.335 | 142.619 | 587.366 | 21040.2 | 562764 | 95.2779 | 18.3443
589.005 | 10.0031 | 462393 | 102.319 | 14.006 | 589.005 | 6.0011 | 644531 | 102.319 | 14.006 | 589.005 | 571.865 | 397162 | 319.087 | 146.654 | 589.005 | 21082.2 | 565579 | 93.2674 | 16.0079
590.643 | 7.0015 | 458144 | 95.2765 | 9.0025 | 590.643 | 12.0044 | 653053 | 93.2649 | 7.0015 | 590.643 | 584.296 | 399525 | 359.925 | 157.767 | 590.643 | 20940.4 | 563890 | 92.932 | 16.0079
592.282 | 13.0052 | 467002 | 102.319 | 9.0025 | 592.282 | 10.0031 | 657429 | 107.351 | 13.0052 | 592.282 | 576.008 | 403103 | 375.265 | 154.728 | 592.282 | 20847.1 | 563009 | 96.9563 | 16.0079
593.92 | 10.0031 | 465954 | 94.2707 | 12.0044 | 593.92 | 5.0008 | 650488 | 99.3003 | 12.0044 | 593.92 | 578.079 | 400956 | 342.556 | 152.709 | 593.92 | 20667 | 562567 | 100.307 | 16.6753
595.558 | 7.0015 | 475826 | 88.2372 | 14.006 | 595.558 | 10.0031 | 640778 | 102.319 | 6.0011 | 595.558 | 609.186 | 403103 | 329.287 | 146.654 | 595.558 | 20839.9 | 562754 | 97.2893 | 17.3427
597.197 | 3.0003 | 461432 | 89.2426 | 9.0025 | 597.197 | 10.0031 | 632763 | 123.464 | 11.0037 | 597.197 | 585.332 | 391543 | 338.472 | 166.847 | 597.197 | 21061.3 | 556671 | 94.6061 | 17.3427
598.835 | 5.0008 | 472184 | 91.2537 | 8.002 | 598.835 | 3.0003 | 630791 | 94.2707 | 10.0031 | 598.835 | 600.885 | 407995 | 343.577 | 156.747 | 598.835 | 20854.8 | 551403 | 89.2453 | 20.0133
600.474 | 7.0015 | 474612 | 78.1863 | 6.0011 | 600.474 | 13.0052 | 635832 | 106.344 | 8.002 | 600.474 | 617.491 | 410548 | 344.599 | 158.767 | 600.474 | 21014.7 | 546944 | 84.2187 | 19.3462
602.112 | 5.0008 | 474052 | 77.1815 | 8.002 | 602.112 | 9.0025 | 649675 | 104.331 | 6.0011 | 602.112 | 582.224 | 428084 | 382.429 | 133.543 | 602.112 | 20686.3 | 547189 | 85.8956 | 20.6809
603.75 | 8.002 | 475722 | 82.2059 | 13.0052 | 603.75 | 7.0015 | 642835 | 102.319 | 6.0011 | 603.75 | 606.111 | 415289 | 339.493 | 151.7 | 603.75 | 20889.4 | 549250 | 90.9212 | 21.0148
605.389 | 6.0011 | 468960 | 76.1768 | 5.0008 | 605.389 | 8.002 | 624461 | 98.2943 | 8.002 | 605.389 | 587.405 | 398425 | 325.206 | 156.747 | 605.389 | 20750.3 | 554384 | 97.6243 | 23.6844
607.027 | 7.0015 | 469175 | 91.2537 | 7.0015 | 607.027 | 10.0031 | 626249 | 100.306 | 10.0031 | 607.027 | 581.187 | 410480 | 330.307 | 150.691 | 607.027 | 20905.6 | 559305 | 95.6121 | 24.3518
608.666 | 7.0015 | 457529 | 86.2265 | 9.0025 | 608.666 | 9.0025 | 641988 | 118.427 | 11.0037 | 608.666 | 606.073 | 399720 | 300.743 | 157.757 | 608.666 | 20922.8 | 557950 | 98.2943 | 20.3462
610.304 | 11.0037 | 460094 | 70.15 | 9.0025 | 610.304 | 11.0037 | 641160 | 99.3003 | 11.0037 | 610.304 | 620.607 | 409173 | 325.206 | 146.654 | 610.304 | 20684.3 | 554849 | 95.614 | 18.6774
611.942 | 10.0031 | 466483 | 74.1676 | 7.0015 | 611.942 | 1 | 645381 | 107.351 | 9.0025 | 611.942 | 599.848 | 411789 | 328.267 | 148.673 | 611.942 | 20381.5 | 551461 | 98.6325 | 18.6774
613.581 | 8.002 | 467209 | 80.196 | 8.002 | 613.581 | 7.0015 | 639224 | 95.2765 | 5.0008 | 613.581 | 637.233 | 404666 | 301.762 | 186.052 | 613.581 | 20395.3 | 554460 | 97.9618 | 17.3428
615.219 | 8.002 | 459579 | 79.1911 | 12.0044 | 615.219 | 11.0037 | 649880 | 89.2426 | 4.0005 | 615.219 | 612.3 | 401249 | 295.652 | 129.511 | 615.219 | 20620 | 558456 | 94.274 | 15.0073
616.858 | 6.0011 | 466898 | 87.2318 | 4.0005 | 616.858 | 6.0011 | 642714 | 94.2707 | 10.0031 | 616.858 | 577.043 | 405840 | 316.028 | 141.61 | 616.858 | 21113.2 | 557872 | 97.9656 | 15.341
618.496 | 9.0025 | 456913 | 99.3003 | 6.0011 | 618.496 | 9.0025 | 648419 | 96.2824 | 6.0011 | 618.496 | 616.49 | 408290 | 305.837 | 139.593 | 618.496 | 21369.3 | 556789 | 101.32 | 18.3442
620.134 | 11.0037 | 445596 | 102.319 | 5.0008 | 620.134 | 6.0011 | 621844 | 88.2372 | 4.0005 | 620.134 | 620.607 | 408878 | 304.818 | 149.682 | 620.134 | 21192.9 | 556111 | 109.365 | 20.6798
621.773 | 4.0005 | 455616 | 77.1815 | 6.0011 | 621.773 | 3.0003 | 642592 | 83.2109 | 4.0005 | 621.773 | 600.885 | 396774 | 273.266 | 141.61 | 621.773 | 21272.7 | 556270 | 101.314 | 19.6786
623.411 | 8.002 | 472806 | 84.2161 | 12.0044 | 623.411 | 6.0011 | 621725 | 102.319 | 9.0025 | 623.411 | 578.079 | 393438 | 292.597 | 132.535 | 623.411 | 21279.7 | 559321 | 103.663 | 21.0139
625.05 | 9.0025 | 463991 | 84.2161 | 7.0015 | 625.05 | 7.0015 | 637395 | 93.2649 | 9.0025 | 625.05 | 586.369 | 395609 | 289.543 | 127.495 | 625.05 | 20846.5 | 560158 | 95.6179 | 18.3447
626.688 | 7.0015 | 459170 | 79.1911 | 5.0008 | 626.688 | 4.0005 | 630313 | 88.2372 | 4.0005 | 626.688 | 579.115 | 397094 | 278.351 | 148.673 | 626.688 | 20404.2 | 563257 | 102.662 | 17.0101
628.326 | 6.0011 | 457933 | 80.2009 | 6.0011 | 628.326 | 8.002 | 629953 | 98.2943 | 9.0025 | 628.326 | 595.699 | 398620 | 303.799 | 145.645 | 628.326 | 20581.5 | 556849 | 98.6354 | 12.6716
629.965 | 5.0008 | 463079 | 74.1676 | 6.0011 | 629.965 | 8.002 | 639371 | 101.313 | 8.002 | 629.965 | 558.409 | 399885 | 302.781 | 131.527 | 629.965 | 21101 | 552370 | 107.016 | 15.007
631.603 | 6.0011 | 451598 | 92.2593 | 5.0008 | 631.603 | 6.0011 | 618044 | 100.306 | 8.002 | 631.603 | 621.646 | 406525 | 336.431 | 143.628 | 631.603 | 21259.2 | 552248 | 96.6209 | 16.3417
633.242 | 5.0008 | 452870 | 82.2059 | 3.0003 | 633.242 | 4.0005 | 644771 | 84.2161 | 9.0025 | 633.242 | 613.338 | 403035 | 320.107 | 138.584 | 633.242 | 21029.9 | 558138 | 99.6405 | 17.3425
634.88 | 8.002 | 459684 | 70.15 | 4.0005 | 634.88 | 8.002 | 694751 | 87.2318 | 7.0015 | 634.88 | 615.415 | 401863 | 330.307 | 146.654 | 634.88 | 21397.9 | 558581 | 90.59 | 17.0088
636.518 | 9.0025 | 456949 | 84.2161 | 6.0011 | 636.518 | 7.0015 | 665955 | 90.2481 | 7.0015 | 636.518 | 612.335 | 406134 | 330.307 | 147.663 | 636.518 | 21577.9 | 559166 | 92.2653 | 15.007
638.157 | 5.0008 | 476139 | 77.1815 | 9.0025 | 638.157 | 10.0031 | 665643 | 97.2883 | 8.002 | 638.157 | 574.972 | 397259 | 301.762 | 145.654 | 638.157 | 21370.4 | 562663 | 93.9436 | 17.6769
639.795 | 11.0037 | 464140 | 86.2265 | 12.0044 | 639.795 | 5.0008 | 648543 | 96.2824 | 6.0011 | 639.795 | 594.662 | 394471 | 312.97 | 151.7 | 639.795 | 20916 | 563401 | 106.014 | 15.3417
641.434 | 6.0011 | 457425 | 67.1374 | 3.0005 | 641.434 | 9.0025 | 677631 | 92.2593 | 3.0003 | 641.434 | 586.369 | 400567 | 302.781 | 153.719 | 641.434 | 20677.7 | 559567 | 108.361 | 18.6785
643.072 | 5.0008 | 472600 | 63.1214 | 2.0001 | 643.072 | 2.0002 | 662376 | 104.331 | 10.0031 | 643.072 | 578.079 | 409959 | 342.556 | 148.673 | 643.072 | 20812.5 | 549746 | 105.342 | 17.0096
644.71 | 4.0005 | 464832 | 63.1214 | 2.0001 | 644.71 | 9.0025 | 649515 | 98.2943 | 3.0003 | 644.71 | 625.801 | 398814 | 324.186 | 158.767 | 644.71 | 20988.9 | 551708 | 100.31 | 21.0135
646.349 | 6.0011 | 468865 | 84.2161 | 3.0003 | 646.349 | 5.0008 | 638123 | 83.2109 | 2.0001 | 646.349 | 582.224 | 394155 | 333.369 | 148.673 | 646.349 | 21307 | 552935 | 103.328 | 18.0103
647.987 | 7.0015 | 461020 | 71.1543 | 2.0001 | 647.987 | 2.0001 | 660833 | 78.1863 | 6.0011 | 647.987 | 583.26 | 396288 | 324.186 | 160.786 | 647.987 | 21400.5 | 560173 | 100.977 | 17.3429
649.626 | 4.0005 | 469673 | 65.1293 | 5.0008 | 649.626 | 9.0025 | 641019 | 87.2318 | 11.0037 | 649.626 | 605.035 | 393284 | 322.146 | 159.777 | 649.626 | 21196.5 | 560967 | 101.983 | 16.008
651.264 | 3.0003 | 473100 | 69.1457 | 2.0001 | 651.264 | 8.002 | 643959 | 106.344 | 9.0025 | 651.264 | 594.662 | 386914 | 349.706 | 150.691 | 651.264 | 20950.5 | 561153 | 98.9653 | 17.6762
652.902 | 9.0025 | 472184 | 69.1457 | 2.0001 | 652.902 | 9.0025 | 662749 | 87.2318 | 9.0025 | 652.902 | 626.84 | 391930 | 328.267 | 153.719 | 652.902 | 20788.3 | 555707 | 101.985 | 17.3425
654.541 | 10.0031 | 475303 | 59.1065 | 7.0015 | 654.541 | 6.0011 | 641020 | 98.2943 | 8.002 | 654.541 | 568.759 | 394446 | 368.104 | 140.602 | 654.541 | 20981.9 | 555737 | 95.2803 | 15.6743
656.179 | 4.0005 | 457119 | 80.196 | 8.002 | 656.179 | 8.002 | 670970 | 68.1415 | 9.003 | 656.179 | 603.998 | 399788 | 324.186 | 148.673 | 656.179 | 21168.9 | 557724 | 98.6339 | 13.6725
657.818 | 4.0005 | 455606 | 67.1374 | 3.0003 | 657.818 | 8.002 | 660532 | 85.2213 | 5.0008 | 657.818 | 621.646 | 398717 | 372.196 | 140.602 | 657.818 | 20999.4 | 561070 | 99.305 | 15.6748
659.456 | 2.0001 | 451315 | 63.1214 | 3.0003 | 659.456 | 7.0015 | 653297 | 68.1415 | 7.0015 | 659.456 | 609.186 | 394252 | 385.5 | 161.796 | 659.456 | 20823 | 561919 | 97.9652 | 18.3446
661.094 | 5.0008 | 449888 | 71.1543 | 4.0005 | 661.094 | 6.0011 | 654520 | 83.2109 | 4.0005 | 661.094 | 595.699 | 401931 | 361.969 | 138.584 | 661.094 | 20674.1 | 563076 | 91.5951 | 19.3455
662.733 | 3.0003 | 456401 | 70.15 | 5.0008 | 662.733 | 5.0008 | 646886 | 77.1815 | 7.0015 | 662.733 | 554.271 | 400664 | 368.104 | 159.777 | 662.733 | 20964.2 | 563511 | 86.8986 | 17.6768
664.371 | 5.0008 | 459786 | 78.1863 | 5.0008 | 664.371 | 5.0008 | 644771 | 79.1911 | 5.0008 | 664.371 | 613.338 | 398425 | 399.839 | 149.682 | 664.371 | 20991.9 | 560099 | 91.9266 | 16.6752
666.01 | 8.002 | 461637 | 62.1176 | 6.0011 | 666.01 | 8.002 | 650123 | 87.2318 | 6.0011 | 666.01 | 572.901 | 392829 | 407.014 | 143.628 | 666.01 | 20998.8 | 560534 | 92.932 | 17.6762
667.648 | 4.0005 | 459580 | 65.1293 | 2.0001 | 667.648 | 6.0011 | 652740 | 65.1293 | 11.0044 | 667.648 | 612.3 | 411433 | 403.939 | 152.709 | 667.648 | 20884.6 | 557745 | 94.6088 | 17.0089
669.286 | 6.0011 | 460436 | 70.15 | 4.0005 | 669.286 | 3.0003 | 662621 | 78.1863 | 7.0015 | 669.286 | 593.625 | 407701 | 378.335 | 149.691 | 669.286 | 20825.9 | 559893 | 92.5959 | 17.0089
670.925 | 3.0003 | 461226 | 75.1722 | 7.0015 | 670.925 | 10.0031 | 640168 | 76.1768 | 6.0011 | 670.925 | 596.736 | 415474 | 428.556 | 148.673 | 670.925 | 20756.8 | 553939 | 92.9311 | 18.0101
672.563 | 5.0011 | 445896 | 62.1176 | 5.0008 | 672.563 | 8.002 | 647932 | 79.1911 | 3.0003 | 672.563 | 552.202 | 406819 | 395.741 | 157.757 | 672.563 | 20812.1 | 555469 | 93.9374 | 17.0093
674.202 | 3.0003 | 461740 | 66.1333 | 5.0008 | 674.202 | 8.002 | 650178 | 70.15 | 7.0015 | 674.202 | 591.552 | 402322 | 379.358 | 158.767 | 674.202 | 20991.8 | 554479 | 99.3019 | 17.0093
675.84 | 4.0005 | 459068 | 45.0619 | 3.0003 | 675.84 | 3.0003 | 654153 | 106.344 | 8.002 | 675.84 | 627.879 | 404177 | 455.267 | 133.543 | 675.84 | 21029.8 | 555693 | 101.984 | 16.3418
677.478 | 6.0011 | 458349 | 69.1457 | 7.0015 | 677.478 | 7.0015 | 645676 | 76.1768 | 8.002 | 677.478 | 555.305 | 401961 | 421.372 | 144.637 | 677.478 | 21130.3 | 551935 | 100.977 | 18.6773
679.117 | 3.0003 | 450578 | 55.0925 | 4.0005 | 679.117 | 9.0025 | 645434 | 84.2161 | 4.0005 | 679.117 | 617.491 | 399720 | 430.609 | 142.619 | 679.117 | 20929.9 | 552127 | 96.2832 | 20.3461
680.755 | 7.0015 | 460093 | 53.0859 | 7.0015 | 680.755 | 9.0025 | 639985 | 89.2426 | 4.0005 | 680.755 | 623.723 | 395153 | 437.797 | 140.602 | 680.755 | 21051 | 561144 | 99.6375 | 19.6787
682.394 | 6.0011 | 464144 | 68.1415 | 3.0003 | 682.394 | 5.0008 | 630079 | 78.1863 | 5.0008 | 682.394 | 636.193 | 389709 | 428.556 | 143.637 | 682.394 | 21110 | 560995 | 99.6375 | 18.0103
684.032 | 4.0005 | 453741 | 51.0795 | 6.0015 | 684.032 | 8.002 | 647203 | 80.196 | 5.0008 | 684.032 | 551.168 | 402224 | 411.115 | 143.628 | 684.032 | 21421.3 | 558448 | 101.984 | 17.6765
685.67 | 8.002 | 463174 | 58.1029 | 4.0005 | 685.67 | 3.0003 | 641141 | 79.1959 | 9.0025 | 685.67 | 591.552 | 404041 | 441.906 | 135.559 | 685.67 | 21348.6 | 548453 | 102.991 | 19.0114
687.309 | 5.0008 | 454457 | 63.1214 | 3.0003 | 687.309 | 4.0005 | 638467 | 80.196 | 8.002 | 687.309 | 647.633 | 391736 | 455.267 | 129.511 | 687.309 | 21133.8 | 552718 | 102.655 | 19.345
688.947 | 3.0005 | 445191 | 52.0827 | 4.0005 | 688.947 | 8.002 | 639864 | 85.2213 | 2.0001 | 688.947 | 597.773 | 395055 | 474.814 | 146.654 | 688.947 | 20967.5 | 555824 | 101.314 | 19.345
690.586 | 7.0015 | 453128 | 62.1176 | 0 | 690.586 | 5.0008 | 651760 | 94.2707 | 3.0003 | 690.586 | 632.036 | 406849 | 478.932 | 149.682 | 690.586 | 21019.5 | 561347 | 106.35 | 15.3414
692.224 | 1 | 463285 | 62.1176 | 7.0015 | 692.224 | 9.0025 | 644289 | 83.2109 | 5.0008 | 692.224 | 624.762 | 402127 | 507.788 | 159.777 | 692.224 | 21196.1 | 561313 | 103.333 | 16.6761
693.862 | 10.0031 | 449967 | 62.1176 | 9.0025 | 693.862 | 5.0008 | 644653 | 80.196 | 6.0011 | 693.862 | 684.085 | 403620 | 524.3 | 146.654 | 693.862 | 21102.8 | 558115 | 108.028 | 15.3411
695.501 | 5.0008 | 454040 | 51.0795 | 9.0025 | 695.501 | 7.0015 | 642525 | 69.1457 | 5.0008 | 695.501 | 663.245 | 393506 | 553.236 | 155.738 | 695.501 | 21228.1 | 554397 | 96.2839 | 17.3426
697.139 | 5.0008 | 439325 | 59.1065 | 3.0003 | 697.139 | 7.0015 | 642351 | 72.1587 | 6.0011 | 697.139 | 757.232 | 395998 | 569.794 | 159.777 | 697.139 | 21328.9 | 551274 | 101.65 | 18.6776
698.778 | 6.0011 | 452243 | 63.1214 | 5.0008 | 698.778 | 3.0003 | 630911 | 64.1253 | 3.0003 | 698.778 | 738.392 | 395124 | 603.998 | 176.952 | 698.778 | 21685.7 | 551847 | 98.296 | 19.3451
700.416 | 8.002 | 450510 | 46.0647 | 3.0003 | 700.416 | 9.0025 | 628279 | 74.1676 | 6.0011 | 700.416 | 844.39 | 392316 | 683.042 | 170.888 | 700.416 | 21243.2 | 550957 | 98.9664 | 20.0124
702.054 | 3.0003 | 451077 | 57.0994 | 7.0015 | 702.054 | 6.0011 | 643683 | 82.2059 | 6.0011 | 702.054 | 845.443 | 390095 | 747.809 | 171.899 | 702.054 | 20914 | 548667 | 100.309 | 21.3478
703.693 | 8.002 | 460026 | 60.1101 | 6.0011 | 703.693 | 9.0025 | 633242 | 73.1631 | 5.0008 | 703.693 | 1042.54 | 397383 | 819.14 | 238.731 | 703.693 | 20792.4 | 552075 | 95.6166 | 22.3491
705.331 | 2.0001 | 453026 | 47.0675 | 1 | 705.331 | 3.0003 | 647689 | 86.2265 | 6.0011 | 705.331 | 1217.11 | 389187 | 956.378 | 271.233 | 705.331 | 21248.4 | 558862 | 95.9518 | 21.6818
706.97 | 4.0005 | 440230 | 54.0892 | 1 | 706.97 | 6.0011 | 637331 | 82.2059 | 7.0015 | 706.97 | 1406.7 | 403005 | 1224.65 | 323.166 | 706.97 | 21334.8 | 561712 | 92.932 | 18.6776
708.608 | 6.0011 | 457700 | 66.1333 | 4.0005 | 708.608 | 7.0015 | 637208 | 69.1457 | 6.0011 | 708.608 | 1651.51 | 399398 | 1551.17 | 404.964 | 708.608 | 21661.9 | 563166 | 94.9424 | 15.0071
710.246 | 3.0003 | 467518 | 57.0994 | 8.002 | 710.246 | 5.0008 | 634631 | 75.1722 | 10.0031 | 710.246 | 2043.27 | 404598 | 2068.22 | 511.915 | 710.246 | 21533.6 | 557829 | 97.9604 | 14.6734
711.885 | 4.0005 | 462374 | 57.0994 | 5.0008 | 711.885 | 5.0008 | 649758 | 69.1457 | 6.0011 | 711.885 | 2541.28 | 395345 | 2957.58 | 731.071 | 711.885 | 21443.7 | 558314 | 95.6128 | 12.338
713.523 | 5.0008 | 450680 | 51.0795 | 6.0011 | 713.523 | 8.002 | 642109 | 66.1333 | 5.0008 | 713.523 | 3006.77 | 391253 | 4257.13 | 1096.91 | 713.523 | 20802 | 555603 | 101.649 | 13.3389
715.162 | 4.0005 | 462558 | 64.1253 | 5.0008 | 715.162 | 6.0011 | 638967 | 63.1214 | 3.0003 | 715.162 | 3571.7 | 390413 | 6377.8 | 1618.46 | 715.162 | 20709 | 552093 | 103.997 | 13.3389
716.8 | 5.0008 | 457460 | 53.0859 | 2.0001 | 716.8 | 4.0005 | 643978 | 78.1863 | 7.0019 | 716.8 | 4423.95 | 396608 | 9524.84 | 2392.48 | 716.8 | 20499.2 | 550199 | 105.003 | 16.3419
718.438 | 12.0051 | 466350 | 67.1374 | 11.0037 | 718.438 | 5.0008 | 636832 | 84.2161 | 6.0011 | 718.438 | 5239.06 | 419530 | 13702.8 | 3625.01 | 718.438 | 20413.2 | 547646 | 102.32 | 20.0132
720.077 | 2.0001 | 462150 | 55.0925 | 6.0011 | 720.077 | 8.002 | 641866 | 72.1587 | 7.0015 | 720.077 | 6282.15 | 400956 | 19357.4 | 5273.52 | 720.077 | 20333.2 | 550925 | 93.6018 | 18.3453
721.715 | 6.0011 | 468442 | 49.0734 | 2.0001 | 721.715 | 6.0011 | 641625 | 75.1768 | 7.0015 | 721.715 | 7470.17 | 427117 | 26999 | 7829.04 | 721.715 | 20637.2 | 549608 | 93.2665 | 18.3451
723.354 | 4.0005 | 461775 | 60.1101 | 4.0005 | 723.354 | 7.0015 | 643196 | 71.1543 | 5.0011 | 723.354 | 8559.47 | 433622 | 36620 | 10953.5 | 723.354 | 21205 | 548336 | 102.328 | 14.6739
724.992 | 5.0008 | 458862 | 54.0892 | 3.0003 | 724.992 | 8.002 | 639691 | 78.1863 | 4.0005 | 724.992 | 9473.05 | 441612 | 48083.8 | 14022.1 | 724.992 | 21523.6 | 546404 | 106.35 | 15.3409
726.63 | 5.0008 | 462461 | 63.1214 | 6.0011 | 726.63 | 8.0024 | 632350 | 78.1863 | 5.0008 | 726.63 | 10180.6 | 454783 | 58413.2 | 17011.1 | 726.63 | 21633.5 | 548936 | 104.003 | 14.0061
728.269 | 4.0005 | 460495 | 57.0994 | 5.0008 | 728.269 | 3.0003 | 647692 | 93.2649 | 6.0011 | 728.269 | 10736.4 | 454150 | 69997.7 | 20120.3 | 728.269 | 21338.3 | 557012 | 95.9476 | 16.3421
729.907 | 6.0011 | 458349 | 53.0859 | 2.0001 | 729.907 | 7.0015 | 645555 | 77.1815 | 2.0001 | 729.907 | 11110.4 | 439927 | 77217.4 | 21667.8 | 729.907 | 21112.9 | 559803 | 99.3014 | 17.3429
731.546 | 3.0003 | 457627 | 52.0827 | 4.0005 | 731.546 | 5.0008 | 638054 | 65.1293 | 3.0003 | 731.546 | 11582.1 | 411138 | 80925.3 | 22913.6 | 731.546 | 20984.8 | 563958 | 96.6205 | 17.6765
733.184 | 4.0005 | 456299 | 54.0892 | 6.0011 | 733.184 | 6.0011 | 650290 | 76.1768 | 6.0011 | 733.184 | 12297 | 395803 | 85344.8 | 23767.6 | 733.184 | 21102.6 | 559842 | 90.2516 | 18.0103
734.822 | 6.0011 | 450374 | 42.0539 | 5.0008 | 734.822 | 6.0011 | 636735 | 67.1374 | 3.0003 | 734.822 | 12978.2 | 378764 | 98951 | 26037.2 | 734.822 | 21206.5 | 558492 | 90.9226 | 19.345
736.461 | 10.0031 | 454591 | 47.0675 | 2.0001 | 736.461 | 10.0031 | 640658 | 68.1415 | 5.0008 | 736.461 | 13222.9 | 409694 | 139743 | 29593.1 | 736.461 | 21234.1 | 557104 | 92.598 | 18.344
738.099 | 3.0003 | 462461 | 57.0994 | 6.0011 | 738.099 | 7.0015 | 643251 | 81.2054 | 6.0011 | 738.099 | 13410 | 422736 | 210284 | 32625.1 | 738.099 | 21244.5 | 557945 | 98.2961 | 18.6778
739.738 | 4.0005 | 446407 | 55.0925 | 7.0015 | 739.738 | 9.0025 | 639321 | 66.1333 | 5.0008 | 739.738 | 12516.6 | 436738 | 315300 | 32569 | 739.738 | 20895.7 | 559893 | 91.9249 | 19.679
741.376 | 4.0005 | 457924 | 46.0647 | 5.0008 | 741.376 | 6.0011 | 642713 | 74.1676 | 6.0011 | 741.376 | 10302.1 | 455992 | 464316 | 29701.1 | 741.376 | 20978.8 | 558362 | 100.31 | 20.68
743.014 | 5.0008 | 462355 | 56.0959 | 3.0003 | 743.014 | 8.002 | 645430 | 78.1863 | 6.0011 | 743.014 | 7759.85 | 477391 | 481155 | 23029.2 | 743.014 | 20899.1 | 556100 | 96.6219 | 18.3437
744.653 | 4.0005 | 442589 | 48.0704 | 3.0003 | 744.653 | 9.0025 | 659917 | 61.1138 | 2.0001 | 744.653 | 5540.99 | 506685 | 390384 | 18746.7 | 744.653 | 21241 | 557307 | 97.2923 | 16.3415
746.291 | 6.0011 | 472911 | 55.0925 | 4.0005 | 746.291 | 10.0031 | 648419 | 91.2537 | 6.0011 | 746.291 | 3234.65 | 504009 | 270871 | 13664 | 746.291 | 21175.2 | 555870 | 93.9368 | 15.007
747.93 | 3.0003 | 456014 | 65.1293 | 3.0003 | 747.93 | 10.0031 | 651099 | 63.1214 | 3.0003 | 747.93 | 1868.62 | 452924 | 173760 | 9631.84 | 747.93 | 21026.5 | 557967 | 101.315 | 13.6724
749.568 | 4.0005 | 469064 | 48.0704 | 3.0003 | 749.568 | 5.0008 | 643685 | 77.1815 | 8.002 | 749.568 | 1045.67 | 418737 | 102568 | 6975.42 | 749.568 | 20836.3 | 560430 | 108.694 | 13.3388
751.206 | 0 | 464510 | 56.0959 | 3.0003 | 751.206 | 6.0015 | 652076 | 89.2426 | 3.0003 | 751.206 | 608.148 | 417648 | 67126.2 | 6225.02 | 751.206 | 20749.8 | 560504 | 107.017 | 13.6724
752.845 | 7.0015 | 459787 | 53.0859 | 4.0005 | 752.845 | 11.0037 | 634031 | 66.1333 | 6.0011 | 752.845 | 388.572 | 396968 | 41797.8 | 5134.76 | 752.845 | 21343.8 | 559979 | 100.979 | 14.006
754.483 | 3.0003 | 463903 | 64.1253 | 5.0008 | 754.483 | 7.0015 | 625295 | 72.1587 | 4.0007 | 754.483 | 268.183 | 385183 | 28965.4 | 4562.08 | 754.483 | 21499.4 | 556683 | 92.26 | 12.6717
756.122 | 4.0005 | 466278 | 52.0827 | 0 | 756.122 | 8.002 | 631271 | 73.1631 | 5.0008 | 756.122 | 233.658 | 373930 | 19659.2 | 3894.21 | 756.122 | 21690.2 | 556111 | 89.578 | 13.339
757.76 | 5.0008 | 467713 | 61.1138 | 2.0001 | 757.76 | 6.0011 | 651265 | 83.2109 | 2.0001 | 757.76 | 184.03 | 365779 | 15032.9 | 3421.67 | 757.76 | 21231.1 | 554278 | 83.5474 | 12.3382
759.398 | 6.0011 | 460403 | 52.0827 | 4.0005 | 759.398 | 9.0025 | 638484 | 70.15 | 5.0008 | 759.398 | 173.92 | 375643 | 11458.9 | 3039.24 | 759.398 | 21297 | 552546 | 88.9115 | 15.3408
761.037 | 8.002 | 462976 | 57.0994 | 4.0005 | 761.037 | 11.0037 | 643046 | 67.1374 | 3.0003 | 761.037 | 139.593 | 377046 | 9238.46 | 2755.21 | 761.037 | 21261.8 | 555262 | 97.9687 | 17.677
762.675 | 4.0005 | 458554 | 66.1333 | 3.0003 | 762.675 | 5.0008 | 629834 | 58.1029 | 6.0015 | 762.675 | 124.472 | 387837 | 7356.97 | 2568.16 | 762.675 | 21546.5 | 554578 | 101.988 | 19.6787
764.314 | 7.0015 | 468343 | 47.0675 | 4.0005 | 764.314 | 7.0015 | 633066 | 62.1176 | 9.0025 | 764.314 | 99.3003 | 377073 | 5978.31 | 2300.16 | 764.314 | 21668 | 554874 | 110.38 | 20.0124
765.952 | 4.0005 | 469070 | 41.0514 | 5.0008 | 765.952 | 7.0015 | 636110 | 68.1415 | 6.0011 | 765.952 | 109.364 | 376569 | 4766.8 | 2017.24 | 765.952 | 21495.5 | 556110 | 108.702 | 16.6754
767.59 | 2.0001 | 468275 | 46.0647 | 6.0011 | 767.59 | 10.0031 | 633910 | 69.1457 | 3.0003 | 767.59 | 78.1863 | 361902 | 3732.66 | 1906.77 | 767.59 | 21041.5 | 555602 | 113.395 | 14.3401
769.229 | 5.0008 | 460286 | 57.0994 | 2.0001 | 769.229 | 5.0008 | 638364 | 59.1065 | 9.0025 | 769.229 | 84.2161 | 377428 | 3130.99 | 1680.29 | 769.229 | 20739.9 | 560916 | 102.656 | 11.3373
770.867 | 13.0052 | 459885 | 48.0704 | 1 | 770.867 | 7.0015 | 632705 | 61.1138 | 7.0015 | 770.867 | 70.15 | 368805 | 2726.84 | 1584.18 | 770.867 | 20850.1 | 558935 | 98.6298 | 13.673
772.506 | 6.0011 | 465142 | 48.0704 | 2.0001 | 772.506 | 7.0015 | 638364 | 72.1587 | 4.0005 | 772.506 | 71.1543 | 373427 | 2300.16 | 1420.87 | 772.506 | 21085.3 | 562650 | 102.32 | 15.6746
774.144 | 8.002 | 471976 | 51.0795 | 3.0003 | 774.144 | 9.0025 | 638770 | 63.1214 | 4.0005 | 774.144 | 70.15 | 378382 | 1977.7 | 1281.86 | 774.144 | 21293 | 559643 | 110.037 | 16.6753
775.782 | 4.0005 | 475085 | 48.0704 | 2.0001 | 775.782 | 9.0025 | 636126 | 64.1253 | 7.0015 | 775.782 | 50.0765 | 364903 | 1718.01 | 1203.11 | 775.782 | 21410.9 | 557294 | 111.379 | 14.3399
777.421 | 7.0015 | 457118 | 44.0592 | 3.0003 | 777.421 | 6.0011 | 649934 | 68.1415 | 4.0005 | 777.421 | 60.1101 | 368683 | 1499.58 | 1108.68 | 777.421 | 21542.8 | 557552 | 111.714 | 15.341
779.059 | 3.0003 | 447651 | 44.0592 | 7.0015 | 779.059 | 7.0015 | 636650 | 50.0765 | 6.0011 | 779.059 | 48.0704 | 368399 | 1353.39 | 975.471 | 779.059 | 21345.8 | 559470 | 105.003 | 16.3419
780.698 | 4.0005 | 458554 | 31.0294 | 1 | 780.698 | 9.0025 | 637997 | 73.1631 | 6.0011 | 780.698 | 43.0565 | 359538 | 1223.57 | 879.172 | 780.698 | 21311.2 | 563502 | 108.023 | 19.3449
782.336 | 6.0011 | 455172 | 41.0539 | 4.0005 | 782.336 | 9.0025 | 634391 | 68.1415 | 7.0015 | 782.336 | 47.0675 | 358881 | 1174.08 | 869.679 | 782.336 | 21106.5 | 561019 | 106.01 | 20.3461
783.974 | 4.0005 | 459268 | 52.0827 | 3.0003 | 783.974 | 15.0069 | 640656 | 71.1543 | 8.002 | 783.974 | 37.0418 | 374378 | 1003.09 | 679.915 | 783.974 | 21092.2 | 559427 | 114.4 | 21.3473
785.613 | 4.0005 | 454048 | 44.0592 | 2.0001 | 785.613 | 7.0015 | 636367 | 56.0959 | 8.002 | 785.613 | 40.0489 | 359824 | 915.086 | 671.578 | 785.613 | 21144.3 | 560252 | 115.071 | 20.6797
787.251 | 2.0001 | 459273 | 43.0565 | 3.0003 | 787.251 | 2.0001 | 623583 | 56.0959 | 5.0008 | 787.251 | 38.0441 | 365658 | 827.552 | 605.035 | 787.251 | 21092.4 | 564067 | 116.413 | 19.6789
788.89 | 3.0003 | 451794 | 49.0734 | 2.0001 | 788.89 | 1 | 650787 | 66.1333 | 5.0008 | 788.89 | 33.0333 | 358318 | 779.24 | 557.374 | 788.89 | 21547.1 | 564367 | 105.006 | 18.3441
790.528 | 5.0008 | 456094 | 35.0374 | 4.0005 | 790.528 | 8.002 | 637150 | 68.1415 | 3.0003 | 790.528 | 38.0441 | 360383 | 698.688 | 535.662 | 790.528 | 21484.7 | 565509 | 99.9733 | 18.0103
792.166 | 5.0008 | 457768 | 53.0859 | 0 | 792.166 | 7.0015 | 632469 | 64.1253 | 6.0011 | 792.166 | 24.0176 | 364243 | 670.536 | 529.464 | 792.166 | 21353.4 | 567164 | 97.6247 | 19.345
793.805 | 6.0011 | 462185 | 53.0859 | 3.0003 | 793.805 | 7.0015 | 631794 | 75.1722 | 4.0007 | 793.805 | 47.0675 | 375766 | 658.039 | 434.716 | 793.805 | 21304.6 | 561321 | 105.003 | 19.6787
795.443 | 6.0011 | 451733 | 52.0827 | 4.0005 | 795.443 | 9.0025 | 653664 | 63.1214 | 5.0008 | 795.443 | 20.0122 | 366130 | 605.035 | 417.269 | 795.443 | 21287.8 | 561441 | 103.997 | 18.0103
797.082 | 5.0008 | 451491 | 60.1101 | 2.0001 | 797.082 | 12.0044 | 643440 | 66.1333 | 5.0008 | 797.082 | 20.0122 | 361348 | 589.478 | 374.265 | 797.082 | 21499 | 554161 | 107.352 | 17.009
798.72 | 7.0015 | 461878 | 45.0619 | 2.0001 | 798.72 | 4.0005 | 640952 | 75.1722 | 7.0015 | 798.72 | 18.0099 | 367004 | 553.236 | 347.663 | 798.72 | 21631.6 | 556835 | 111.045 | 15.6745
800.358 | 6.0011 | 451699 | 47.0675 | 4.0005 | 800.358 | 6.0011 | 650417 | 67.1374 | 8.002 | 800.358 | 23.0162 | 370104 | 541.862 | 311.951 | 800.358 | 21524.3 | 551395 | 115.742 | 19.0117
801.997 | 2.0001 | 470108 | 41.0514 | 8.002 | 801.997 | 6.0011 | 654765 | 62.1176 | 9.0025 | 801.997 | 27.0223 | 373617 | 468.639 | 303.799 | 801.997 | 21582.7 | 554590 | 110.709 | 19.3454
803.635 | 8.002 | 450884 | 45.0619 | 4.0005 | 803.635 | 6.0011 | 643683 | 80.2009 | 9.0025 | 803.635 | 22.0148 | 369397 | 451.155 | 287.508 | 803.635 | 21338.8 | 552182 | 102.991 | 21.6811
805.274 | 5.0008 | 462494 | 50.0765 | 1 | 805.274 | 4.0005 | 635112 | 70.15 | 2.0001 | 805.274 | 19.011 | 358036 | 423.425 | 272.249 | 805.274 | 21525.5 | 553829 | 103.998 | 20.0122
806.912 | 8.002 | 449254 | 57.0994 | 3.0003 | 806.912 | 1 | 633430 | 68.1415 | 6.0011 | 806.912 | 28.024 | 351398 | 369.127 | 259.037 | 806.912 | 21849 | 554069 | 110.709 | 18.01
808.55 | 3.0003 | 458277 | 47.0675 | 5.0008 | 808.55 | 3.0003 | 649680 | 65.1293 | 3.0003 | 808.55 | 25.0191 | 357099 | 388.572 | 226.559 | 808.55 | 22106.9 | 550942 | 112.386 | 19.3452
810.189 | 5.0008 | 450701 | 47.0675 | 6.0011 | 810.189 | 2.0001 | 657093 | 68.1415 | 5.0008 | 810.189 | 24.0176 | 365900 | 359.925 | 210.344 | 810.189 | 22120.8 | 552646 | 105.676 | 17.0096
811.827 | 3.0003 | 454866 | 46.0647 | 5.0008 | 811.827 | 4.0005 | 636007 | 64.1253 | 7.0015 | 811.827 | 22.0148 | 361752 | 373.219 | 179.985 | 811.827 | 21662.2 | 550043 | 107.355 | 19.0118
813.466 | 4.0005 | 455104 | 60.1101 | 5.0008 | 813.466 | 10.0031 | 637037 | 64.1253 | 4.0005 | 813.466 | 12.0044 | 354759 | 357.88 | 195.158 | 813.466 | 21272.4 | 555719 | 113.061 | 19.0118
815.104 | 2.0001 | 455365 | 42.0539 | 1 | 815.104 | 10.0031 | 638605 | 73.1631 | 9.0025 | 815.104 | 19.011 | 361605 | 350.727 | 168.867 | 815.104 | 21383.6 | 555164 | 112.726 | 21.0137
816.742 | 8.002 | 448033 | 49.0734 | 3.0003 | 816.742 | 8.002 | 628927 | 51.0795 | 10.0031 | 816.742 | 16.0078 | 373712 | 341.535 | 125.479 | 816.742 | 21815.3 | 557053 | 114.742 | 19.6788
818.381 | 2.0001 | 449661 | 50.0765 | 5.0008 | 818.381 | 4.0005 | 631922 | 75.1722 | 7.0015 | 818.381 | 12.0044 | 369346 | 286.49 | 159.777 | 818.381 | 21749.5 | 555884 | 114.742 | 18.6774
820.019 | 1 | 442861 | 49.0734 | 6.0011 | 820.019 | 6.0011 | 643804 | 57.0994 | 5.0008 | 820.019 | 11.0037 | 367075 | 293.615 | 139.593 | 820.019 | 21707.7 | 555169 | 121.45 | 20.68
821.658 | 2.0001 | 456845 | 43.0565 | 3.0003 | 821.658 | 10.0031 | 634511 | 71.1543 | 4.0005 | 821.658 | 12.0044 | 362170 | 252.943 | 117.42 | 821.658 | 21567.4 | 556093 | 117.756 | 21.3474
823.296 | 3.0003 | 459288 | 41.0514 | 1 | 823.296 | 6.0011 | 639083 | 68.1415 | 2.0001 | 823.296 | 18.0099 | 372857 | 257.005 | 120.442 | 823.296 | 21709.5 | 556544 | 114.063 | 23.0164
824.934 | 4.0005 | 452108 | 52.0827 | 2.0001 | 824.934 | 8.002 | 631864 | 66.1333 | 5.0008 | 824.934 | 9.0025 | 368615 | 249.896 | 110.371 | 824.934 | 21768.7 | 556208 | 112.385 | 18.6785
826.573 | 6.0011 | 453162 | 40.0489 | 3.0003 | 826.573 | 4.0005 | 636793 | 63.1214 | 6.0015 | 826.573 | 19.0122 | 374169 | 238.731 | 104.331 | 826.573 | 21647.1 | 550547 | 108.022 | 17.6774
828.211 | 3.0003 | 456299 | 48.0704 | 3.0003 | 828.211 | 8.002 | 655867 | 63.1214 | 5.0008 | 828.211 | 13.0052 | 383647 | 245.835 | 94.2707 | 828.211 | 21824.5 | 550210 | 98.6338 | 19.013
829.85 | 6.0011 | 454457 | 48.0704 | 3.0003 | 829.85 | 4.0005 | 632350 | 65.1293 | 5.0008 | 829.85 | 12.0044 | 381498 | 233.658 | 88.2372 | 829.85 | 21841.9 | 550068 | 99.3049 | 21.6821
831.488 | 1 | 462461 | 40.0493 | 6.0011 | 831.488 | 8.002 | 636729 | 62.1176 | 6.0011 | 831.488 | 12.0044 | 382496 | 237.716 | 85.2213 | 831.488 | 21949.6 | 552977 | 102.661 | 25.0197
833.126 | 3.0003 | 465968 | 62.1176 | 4.001 | 833.126 | 5.0008 | 628689 | 60.1101 | 5.0008 | 833.126 | 10.0031 | 355346 | 200.218 | 71.1543 | 833.126 | 22033.3 | 554300 | 111.378 | 21.3476
834.765 | 0 | 463767 | 39.0465 | 1 | 834.765 | 1 | 653297 | 80.196 | 4.0005 | 834.765 | 5.0008 | 374283 | 175.941 | 85.2213 | 834.765 | 21918.5 | 557010 | 115.407 | 21.0139
836.403 | 2.0001 | 464007 | 48.0704 | 2.0001 | 836.403 | 3.0003 | 705854 | 64.1253 | 6.0011 | 836.403 | 10.0031 | 364526 | 220.477 | 80.2007 | 836.403 | 22040.3 | 557807 | 109.032 | 19.011
838.042 | 3.0003 | 452923 | 43.0565 | 0 | 838.042 | 7.0015 | 672835 | 79.1911 | 4.0005 | 838.042 | 11.0037 | 374596 | 198.194 | 61.1138 | 838.042 | 21519.5 | 560166 | 108.697 | 18.01
839.68 | 6.0011 | 456914 | 46.0647 | 4.0005 | 839.68 | 8.002 | 679641 | 72.1631 | 3.0003 | 839.68 | 5.0008 | 370890 | 182.007 | 62.1176 | 839.68 | 21589.1 | 558891 | 102.655 | 20.0125
841.318 | 6.0011 | 448237 | 35.0374 | 3.0003 | 841.318 | 8.002 | 679697 | 76.1768 | 4.0005 | 841.318 | 12.0044 | 378410 | 174.931 | 50.0765 | 841.318 | 21383.8 | 556940 | 103.996 | 18.0105
842.957 | 3.0003 | 450204 | 38.0441 | 5.0008 | 842.957 | 6.0011 | 678570 | 88.2372 | 4.0005 | 842.957 | 8.002 | 369915 | 152.709 | 54.0892 | 842.957 | 21761.7 | 558747 | 103.996 | 20.3466
844.595 | 5.0008 | 448881 | 49.0734 | 3.0003 | 844.595 | 6.0011 | 663612 | 70.15 | 7.0015 | 844.595 | 4.0005 | 380772 | 163.816 | 48.0704 | 844.595 | 21908.6 | 556779 | 106.345 | 17.343
846.234 | 7.0015 | 460086 | 45.0619 | 4.0005 | 846.234 | 7.0015 | 661941 | 77.1815 | 1 | 846.234 | 10.0031 | 367170 | 158.767 | 51.0795 | 846.234 | 21943.3 | 556023 | 112.049 | 19.0114
847.872 | 5.0008 | 455582 | 46.0647 | 2.0001 | 847.872 | 10.0031 | 671555 | 76.1768 | 4.0005 | 847.872 | 4.0005 | 359538 | 149.682 | 42.0539 | 847.872 | 21842.5 | 553945 | 106.349 | 19.0114
849.51 | 4.0005 | 463594 | 48.0704 | 4.0005 | 849.51 | 11.0037 | 660579 | 79.1911 | 6.0011 | 849.51 | 7.0015 | 361229 | 138.584 | 46.0647 | 849.51 | 21515 | 553169 | 99.3053 | 24.0182
851.149 | 8.002 | 455587 | 38.0441 | 1 | 851.149 | 4.0005 | 657461 | 69.1457 | 6.0011 | 851.149 | 7.0015 | 372599 | 148.673 | 51.0795 | 851.149 | 21535.9 | 552207 | 104.344 | 23.6845
852.787 | 5.0008 | 461740 | 45.0619 | 4.0005 | 852.787 | 5.0008 | 663791 | 66.1333 | 11.0037 | 852.787 | 5.0008 | 369346 | 154.728 | 41.0514 | 852.787 | 21532.4 | 547078 | 106.355 | 24.0183
854.426 | 9.0025 | 461246 | 38.0441 | 5.0008 | 854.426 | 9.0025 | 647567 | 63.1214 | 11.0037 | 854.426 | 7.0015 | 369752 | 135.559 | 37.0418 | 854.426 | 21929.7 | 547789 | 119.442 | 21.0137
856.064 | 5.0008 | 465383 | 55.0925 | 3.0003 | 856.064 | 5.0008 | 650855 | 54.0892 | 1 | 856.064 | 6.0011 | 373427 | 135.559 | 35.0374 | 856.064 | 22216 | 550573 | 107.696 | 23.6839
857.702 | 7.0015 | 453537 | 50.0765 | 2.0001 | 857.702 | 8.002 | 642588 | 79.1911 | 3.0003 | 857.702 | 7.0015 | 364383 | 104.331 | 38.0441 | 857.702 | 22105 | 550641 | 116.42 | 21.6813
859.341 | 2.0001 | 457085 | 45.0619 | 5.0008 | 859.341 | 5.0008 | 629236 | 64.1253 | 4.0005 | 859.341 | 7.0015 | 363703 | 134.551 | 33.0333 | 859.341 | 21749.3 | 552330 | 115.413 | 26.356
860.979 | 5.0011 | 460565 | 55.0925 | 2.0001 | 860.979 | 3.0003 | 654398 | 52.0827 | 0 | 860.979 | 3.0003 | 357943 | 135.559 | 33.0333 | 860.979 | 21557 | 552750 | 116.752 | 25.3545
862.618 | 4.0005 | 461020 | 44.0592 | 5.0009 | 862.618 | 8.002 | 651948 | 48.0704 | 2.0001 | 862.618 | 4.0005 | 359632 | 119.434 | 26.0207 | 862.618 | 21918.6 | 550462 | 111.381 | 26.0219
864.256 | 4.0005 | 461946 | 47.0675 | 0 | 864.256 | 5.0008 | 652618 | 64.1284 | 2.0001 | 864.256 | 5.0008 | 362034 | 101.313 | 24.0176 | 864.256 | 21863.3 | 548011 | 113.061 | 22.0148
865.894 | 5.0008 | 463904 | 60.1101 | 2.0001 | 865.894 | 6.0011 | 638002 | 70.15 | 8.002 | 865.894 | 6.0011 | 356256 | 129.511 | 23.0162 | 865.894 | 21797.2 | 546437 | 121.789 | 22.0148
867.533 | 3.0003 | 451212 | 46.0647 | 2.0001 | 867.533 | 7.0015 | 645510 | 51.0795 | 3.0003 | 867.533 | 6.0011 | 359068 | 112.385 | 17.0088 | 867.533 | 21438.9 | 552258 | 122.46 | 22.0148
869.171 | 4.0005 | 465761 | 34.0353 | 2.0001 | 869.171 | 4.0005 | 651763 | 62.1176 | 4.0005 | 869.171 | 8.002 | 351026 | 92.2593 | 21.0135 | 869.171 | 21598.5 | 552510 | 125.821 | 22.6825
870.81 | 5.0008 | 466175 | 44.0592 | 6.0011 | 870.81 | 0 | 637448 | 71.1543 | 8.002 | 870.81 | 5.0008 | 360127 | 109.364 | 23.0162 | 870.81 | 21706.4 | 554217 | 123.47 | 19.6793
872.448 | 5.0008 | 461225 | 41.0514 | 4.0005 | 872.448 | 8.002 | 665464 | 73.1631 | 6.0011 | 872.448 | 6.0011 | 362787 | 125.479 | 21.0135 | 872.448 | 21900.9 | 551315 | 124.141 | 23.0177
874.086 | 2.0001 | 475757 | 42.0539 | 9.0025 | 874.086 | 7.0015 | 655132 | 59.1065 | 2.0001 | 874.086 | 6.0011 | 360383 | 98.2943 | 23.0162 | 874.086 | 21904.3 | 549965 | 117.085 | 23.0179
875.725 | 5.0008 | 449356 | 53.0859 | 4.0005 | 875.725 | 4.0005 | 641017 | 67.1415 | 9.0025 | 875.725 | 10.0031 | 363112 | 106.344 | 24.0176 | 875.725 | 22176.9 | 547074 | 114.735 | 26.6887
877.363 | 3.0003 | 460917 | 37.0418 | 3.0003 | 877.363 | 9.0025 | 646959 | 55.0925 | 4.0005 | 877.363 | 6.0011 | 352342 | 88.2372 | 22.0148 | 877.363 | 22239.6 | 546146 | 113.392 | 22.6829
879.002 | 6.0011 | 460712 | 43.0565 | 5.0008 | 879.002 | 5.0008 | 644992 | 65.1293 | 2.0001 | 879.002 | 12.0044 | 366886 | 87.2318 | 20.0122 | 879.002 | 22142.3 | 545062 | 111.378 | 22.015
880.64 | 6.0011 | 467519 | 38.0441 | 1 | 880.64 | 8.002 | 647081 | 61.1138 | 6.0011 | 880.64 | 10.0031 | 354436 | 111.378 | 17.0088 | 880.64 | 21720.1 | 544779 | 115.071 | 19.6786
882.278 | 3.0003 | 455580 | 49.0734 | 5.0008 | 882.278 | 8.002 | 636315 | 63.1214 | 3.0003 | 882.278 | 5.0008 | 360972 | 90.2481 | 20.0122 | 882.278 | 21971.6 | 545593 | 117.421 | 21.0136
883.917 | 1 | 466202 | 35.0374 | 4.0005 | 883.917 | 9.0025 | 644946 | 74.1676 | 5.0008 | 883.917 | 7.0015 | 363488 | 99.3003 | 22.0148 | 883.917 | 21881.4 | 549291 | 122.794 | 20.0123
885.555 | 2.0001 | 454252 | 38.0441 | 3.0003 | 885.555 | 4.0005 | 644394 | 77.1815 | 4.0005 | 885.555 | 0 | 362076 | 92.2593 | 18.0099 | 885.555 | 22027.6 | 550143 | 117.423 | 23.0164
887.194 | 10.0031 | 467002 | 41.0514 | 5.0008 | 887.194 | 5.0008 | 642835 | 59.1065 | 3.0003 | 887.194 | 9.0025 | 354878 | 70.15 | 24.0176 | 887.194 | 21710.4 | 548972 | 115.409 | 23.0164
888.832 | 4.0005 | 455480 | 47.0675 | 7.0019 | 888.832 | 6.0011 | 653786 | 80.196 | 2.0001 | 888.832 | 4.0005 | 357099 | 64.1253 | 13.0052 | 888.832 | 21693.1 | 551604 | 105.003 | 28.0248
890.47 | 8.002 | 466071 | 45.0619 | 4.0005 | 890.47 | 5.0008 | 631477 | 70.15 | 5.0008 | 890.47 | 3.0003 | 356833 | 99.3003 | 10.0031 | 890.47 | 21435.9 | 549378 | 107.352 | 25.3544
892.109 | 5.0008 | 461008 | 41.0514 | 3.0003 | 892.109 | 4.0005 | 639473 | 64.1253 | 6.0011 | 892.109 | 2.0002 | 354105 | 100.306 | 17.0088 | 892.109 | 21397.7 | 549179 | 122.135 | 24.6869
893.747 | 2.0001 | 456399 | 34.0353 | 0 | 893.747 | 4.0005 | 628271 | 72.1587 | 5.0008 | 893.747 | 3.0003 | 351784 | 77.1815 | 14.006 | 893.747 | 21644.1 | 545722 | 126.497 | 22.3491
895.386 | 5.0008 | 468035 | 33.0333 | 5.0008 | 895.386 | 8.002 | 638345 | 74.1676 | 5.0008 | 895.386 | 6.0011 | 362641 | 88.2372 | 19.011 | 895.386 | 21860 | 552859 | 133.551 | 26.6892
897.024 | 3.0003 | 463629 | 40.0489 | 5.0008 | 897.024 | 4.0005 | 643441 | 68.1415 | 2.0001 | 897.024 | 4.0005 | 356537 | 71.1543 | 14.006 | 897.024 | 22131.4 | 553343 | 117.09 | 30.6955
898.662 | 3.0003 | 451892 | 40.0489 | 2.0001 | 898.662 | 7.0015 | 644410 | 67.1374 | 6.0011 | 898.662 | 4.0005 | 358318 | 87.2318 | 11.0037 | 898.662 | 22110.6 | 550320 | 120.783 | 33.7015
900.301 | 2.0001 | 461740 | 38.0441 | 5.0008 | 900.301 | 7.0015 | 639861 | 69.1457 | 6.0011 | 900.301 | 6.0011 | 348141 | 71.1543 | 17.0088 | 900.301 | 22148.4 | 544817 | 117.759 | 31.0302
901.939 | 6.0011 | 455889 | 33.0333 | 6.0011 | 901.939 | 3.0003 | 629885 | 75.1722 | 2.0001 | 901.939 | 5.0008 | 358224 | 100.306 | 17.0088 | 901.939 | 21970.4 | 546138 | 125.479 | 32.7004
[5 empty] | 903.578 | 10.0031 | 635353 | 60.1101 | 2.0001 | 903.578 | 6.0011 | 357125 | 74.1676 | 8.002 | 903.578 | 21950.1 | 550022 | 125.144 | 32.7004
[5 empty] | 905.216 | 7.0015 | 656020 | 90.2481 | 4.0005 | 905.216 | 4.0005 | 354385 | 58.1029 | 12.0044 | 905.216 | 21911.7 | 553910 | 127.16 | 35.0377
[5 empty] | 906.854 | 6.0011 | 639812 | 74.1676 | 0 | 906.854 | 7.0015 | 357474 | 67.1374 | 13.0052 | 906.854 | 21918.7 | 557762 | 131.528 | 31.6978
[5 empty] | 908.493 | 3.0003 | 635833 | 61.1138 | 6.0011 | 908.493 | 7.0015 | 361229 | 71.1543 | 9.0025 | 908.493 | 22102.9 | 554594 | 133.543 | 29.0258
[5 empty] | 910.131 | 7.0015 | 650610 | 70.15 | 4.0005 | 910.131 | 6.0011 | 364714 | 78.1863 | 16.0078 | 910.131 | 22249.8 | 550839 | 134.888 | 32.0323
[5 empty] | 911.77 | 4.0005 | 634151 | 55.0925 | 4.0005 | 911.77 | 7.0015 | 363583 | 68.1415 | 10.0031 | 911.77 | 22361.4 | 548224 | 131.527 | 32.7001
[5 empty] | 913.408 | 3.0003 | 638054 | 60.1138 | 6.0011 | 913.408 | 3.0003 | 356256 | 57.0994 | 9.0025 | 913.408 | 22253.3 | 550210 | 140.942 | 37.7113
[10 empty] | 915.046 | 1 | 371622 | 77.1815 | 16.0078 | 915.046 | 22473.3 | 550857 | 147.669 | 40.3851
[10 empty] | 916.685 | 1 | 369184 | 76.1768 | 17.0088 | 916.685 | 23081.1 | 547438 | 158.094 | 49.743
[10 empty] | 918.323 | 4.0005 | 375262 | 60.1101 | 11.0037 | 918.323 | 23175.2 | 546548 | 153.72 | 52.0831
[10 empty] | 919.962 | 3.0003 | 367170 | 55.0925 | 14.006 | 919.962 | 23080.6 | 541851 | 158.771 | 54.0894
[10 empty] | 921.6 | 5.0008 | 367832 | 56.0959 | 13.0052 | 921.6 | 23009.9 | 540805 | 174.277 | 59.4439
[10 empty] | 923.238 | 6.0011 | 380991 | 76.1768 | 9.0025 | 923.238 | 23490.3 | 536373 | 206.659 | 69.4844
[10 empty] | 924.877 | 3.0003 | 374188 | 69.1457 | 12.0044 | 924.877 | 23940.5 | 539278 | 244.18 | 87.2383
[10 empty] | 926.515 | 1 | 360126 | 65.1293 | 8.002 | 926.515 | 24039.4 | 538213 | 291.984 | 107.029
[10 empty] | 928.154 | 2.0001 | 370294 | 66.1333 | 11.0037 | 928.154 | 24364.7 | 535581 | 359.028 | 143.328
[10 empty] | 929.792 | 1 | 364458 | 62.1176 | 9.0025 | 929.792 | 24908.3 | 520882 | 478.708 | 186.107
[10 empty] | 931.43 | 2.0001 | 371053 | 57.0994 | 11.0037 | 931.43 | 25516.8 | 502325 | 697.566 | 262.926
[10 empty] | 933.069 | 6.0011 | 365212 | 50.0765 | 13.0052 | 933.069 | 26152.2 | 490285 | 1102.98 | 420.655
[10 empty] | 934.707 | 8.002 | 370890 | 63.1214 | 11.0037 | 934.707 | 27119.2 | 498136 | 1875.2 | 770.101
[10 empty] | 936.346 | 3.0003 | 373142 | 58.1029 | 9.0025 | 936.346 | 28095.6 | 529218 | 3376.83 | 1367.33
[10 empty] | 937.984 | 7.0015 | 377216 | 50.0765 | 7.0015 | 937.984 | 28644.8 | 571302 | 5933.87 | 2283.17
[10 empty] | 939.622 | 4.0005 | 378314 | 59.1065 | 10.0031 | 939.622 | 27670.7 | 614179 | 9512.1 | 3373.21
[10 empty] | 941.261 | 5.0008 | 379174 | 68.1415 | 17.0088 | 941.261 | 24859.8 | 638836 | 13601.8 | 4553.52
[10 empty] | 942.899 | 2.0001 | 362547 | 60.1101 | 7.0015 | 942.899 | 20769.3 | 639959 | 16942.3 | 5411.75
[10 empty] | 944.538 | 4.0005 | 378573 | 44.0592 | 8.002 | 944.538 | 16077.8 | 624724 | 18957.5 | 5983.84
[10 empty] | 946.176 | 4.0005 | 375440 | 51.0795 | 12.0044 | 946.176 | 11881.3 | 602980 | 19191.2 | 6115.18
[10 empty] | 947.814 | 5.0008 | 366508 | 58.1029 | 11.0037 | 947.814 | 8534.62 | 586829 | 18065.1 | 6064.5
[10 empty] | 949.453 | 4.0005 | 364306 | 71.1543 | 15.0069 | 949.453 | 6077.78 | 567698 | 15730.9 | 5810.48
[10 empty] | 951.091 | 7.0015 | 367832 | 44.0592 | 7.0015 | 951.091 | 4494.71 | 559847 | 13102.4 | 5484
[10 empty] | 952.73 | 5.0008 | 365684 | 45.0619 | 7.0015 | 952.73 | 3373.19 | 549691 | 10652.7 | 5158.4
[10 empty] | 954.368 | 6.0011 | 370485 | 58.1029 | 15.0069 | 954.368 | 2648.1 | 552049 | 8739.97 | 4828.02
[10 empty] | 956.006 | 3.0003 | 361700 | 63.1214 | 4.0005 | 956.006 | 2116.03 | 548594 | 7136.4 | 4540.65
[10 empty] | 957.645 | 0 | 375834 | 59.1065 | 9.0025 | 957.645 | 1736.51 | 548691 | 5827.19 | 4201.68
[10 empty] | 959.283 | 5.0008 | 365092 | 45.0619 | 10.0031 | 959.283 | 1422.35 | 544646 | 4743.77 | 3945.19
[10 empty] | 960.922 | 5.0008 | 365873 | 64.1253 | 9.0025 | 960.922 | 1220.03 | 540441 | 3836.55 | 3678.36
[10 empty] | 962.56 | 5.0008 | 359819 | 49.0734 | 6.0011 | 962.56 | 1030.23 | 541230 | 3101.58 | 3445.33
[10 empty] | 964.198 | 3.0003 | 367642 | 51.0795 | 4.0005 | 964.198 | 881.418 | 539817 | 2520.89 | 3202.74
[10 empty] | 965.837 | 8.002 | 365590 | 56.0959 | 6.0011 | 965.837 | 762.279 | 540602 | 2063.2 | 2943.63
[10 empty] | 967.475 | 7.0015 | 362735 | 50.0765 | 9.0025 | 967.475 | 687.96 | 536247 | 1674.91 | 2759.43
[10 empty] | 969.114 | 0 | 366886 | 48.0704 | 8.002 | 969.114 | 630.381 | 537846 | 1393.29 | 2563.39
[10 empty] | 970.752 | 5.0008 | 363112 | 52.0827 | 8.002 | 970.752 | 556.489 | 541897 | 1146.54 | 2420.93
[10 empty] | 972.39 | 4.0005 | 365752 | 53.0892 | 7.0015 | 972.39 | 500.291 | 546261 | 979.603 | 2279.13
[10 empty] | 974.029 | 4.0005 | 365590 | 29.0257 | 5.0008 | 974.029 | 442.629 | 547690 | 811.516 | 2116.1
[10 empty] | 975.667 | 2.0001 | 352051 | 51.0795 | 6.0011 | 975.667 | 409.463 | 540259 | 687.536 | 1976.05
[10 empty] | 977.306 | 2.0001 | 357312 | 57.0994 | 6.0011 | 977.306 | 359.272 | 539414 | 576.838 | 1832.65
[10 empty] | 978.944 | 4.0005 | 366047 | 48.0704 | 7.0015 | 978.944 | 334.406 | 538858 | 493.841 | 1733.72
[10 empty] | 980.582 | 4.0005 | 373074 | 50.0765 | 7.0015 | 980.582 | 310.595 | 540963 | 418.738 | 1628.93
[10 empty] | 982.221 | 3.0003 | 354292 | 45.0619 | 8.002 | 982.221 | 298.713 | 538133 | 364.729 | 1522.16
[10 empty] | 983.859 | 2.0001 | 368115 | 42.0539 | 6.0011 | 983.859 | 270.919 | 534378 | 320.477 | 1408.36
[10 empty] | 985.498 | 3.0003 | 356256 | 45.0619 | 5.0008 | 985.498 | 251.608 | 535933 | 284.156 | 1319.9
[10 empty] | 987.136 | 1 | 345819 | 42.0539 | 7.0015 | 987.136 | 236.368 | 539029 | 244.503 | 1248.07
[10 empty] | 988.774 | 3.0003 | 351542 | 38.0441 | 9.0025 | 988.774 | 218.471 | 539703 | 220.148 | 1175.29
[10 empty] | 990.413 | 5.0008 | 356912 | 44.0592 | 11.0037 | 990.413 | 192.155 | 542199 | 197.864 | 1101.71
[10 empty] | 992.051 | 4.0005 | 359913 | 45.0619 | 7.0015 | 992.051 | 167.523 | 538893 | 189.428 | 1007.14
[10 empty] | 993.69 | 1 | 358693 | 56.0959 | 9.0025 | 993.69 | 166.512 | 540793 | 167.87 | 938.83
[10 empty] | 995.328 | 3.0003 | 350746 | 42.0539 | 7.0015 | 995.328 | 173.585 | 537401 | 162.818 | 871.131
[10 empty] | 996.966 | 3.0003 | 352891 | 40.0489 | 6.0011 | 996.966 | 165.175 | 544147 | 153.049 | 820.266
[10 empty] | 998.605 | 4.0007 | 355507 | 40.0489 | 6.0011 | 998.605 | 151.04 | 541913 | 151.032 | 768.801
[10 empty] | 1000.24 | 5.0008 | 357457 | 51.0795 | 6.0011 | 1000.24 | 138.585 | 539028 | 137.583 | 716.142
[10 empty] | 1001.88 | 3.0003 | 362949 | 43.0565 | 8.002 | 1001.88 | 134.552 | 534153 | 122.794 | 679.602
[10 empty] | 1003.52 | 2.0001 | 368210 | 47.0675 | 4.0005 | 1003.52 | 129.849 | 535526 | 117.084 | 624.132
[10 empty] | 1005.16 | 2.0001 | 368494 | 60.1101 | 9.0025 | 1005.16 | 117.422 | 541216 | 114.734 | 602.656
[10 empty] | 1006.8 | 3.0003 | 354198 | 42.0539 | 9.0025 | 1006.8 | 115.407 | 542026 | 105.344 | 567.393
[10 empty] | 1008.44 | 4.0005 | 354853 | 39.0465 | 7.0015 | 1008.44 | 117.422 | 547630 | 99.3067 | 547.767
[10 empty] | 1010.07 | 5.0008 | 356375 | 49.0734 | 6.0015 | 1010.07 | 115.745 | 545941 | 94.6093 | 509.529
[10 empty] | 1011.71 | 2.0001 | 378505 | 51.0795 | 3.0003 | 1011.71 | 111.046 | 546951 | 93.2709 | 468.674
[10 empty] | 1013.35 | 1 | 362761 | 50.0765 | 7.0015 | 1013.35 | 98.2956 | 540358 | 89.5814 | 441.247
[10 empty] | 1014.99 | 1 | 363206 | 58.1029 | 5.0008 | 1014.99 | 96.2837 | 542374 | 82.208 | 408.732
[10 empty] | 1016.63 | 9.0025 | 360341 | 53.0859 | 11.0037 | 1016.63 | 86.5634 | 539307 | 77.5185 | 404.287
[10 empty] | 1018.27 | 1 | 371622 | 57.0994 | 10.0031 | 1018.27 | 79.195 | 542227 | 76.1782 | 378.359
[10 empty] | 1019.9 | 4.0005 | 362076 | 52.0827 | 4.0005 | 1019.9 | 76.1785 | 539476 | 70.822 | 362.691
[10 empty] | 1021.54 | 4.0005 | 353451 | 46.0647 | 9.0025 | 1021.54 | 80.8689 | 538027 | 72.4957 | 327.602
[10 empty] | 1023.18 | 8.002 | 366981 | 51.0795 | 8.002 | 1023.18 | 80.1995 | 536771 | 72.4957 | 304.852
[10 empty] | 1024.82 | 3.0003 | 361229 | 50.0765 | 10.0031 | 1024.82 | 75.8454 | 535634 | 80.197 | 279.045
[10 empty] | 1026.46 | 3.0003 | 359726 | 45.0619 | 4.0005 | 1026.46 | 72.4946 | 539007 | 76.8499 | 261.077
[10 empty] | 1028.1 | 1 | 367102 | 37.0418 | 6.0011 | 1028.1 | 69.4835 | 537857 | 69.1497 | 255.99
[10 empty] | 1029.73 | 3.0003 | 358505 | 40.0489 | 7.0015 | 1029.73 | 64.7983 | 536892 | 57.4347 | 241.109
[10 empty] | 1031.37 | 2.0001 | 361135 | 47.0675 | 7.0015 | 1031.37 | 62.7888 | 534566 | 53.7554 | 223.538
[10 empty] | 1033.01 | 5.0008 | 350394 | 39.0465 | 8.002 | 1033.01 | 62.7888 | 534354 | 52.7518 | 195.841
[10 empty] | 1034.65 | 3.0003 | 361700 | 34.0353 | 8.002 | 1034.65 | 60.4477 | 539552 | 53.4205 | 186.729
[10 empty] | 1036.29 | 9.0025 | 355601 | 40.0489 | 3.0003 | 1036.29 | 55.7619 | 542481 | 59.4426 | 179.649
[10 empty] | 1037.93 | 1 | 353451 | 45.0619 | 5.0008 | 1037.93 | 54.4241 | 540188 | 58.7736 | 180.323
[10 empty] | 1039.56 | 2.0001 | 354946 | 33.0333 | 6.0011 | 1039.56 | 58.4381 | 537841 | 64.4613 | 169.544
[10 empty] | 1041.2 | 3.0003 | 354759 | 50.0765 | 8.002 | 1041.2 | 51.0828 | 537607 | 66.4701 | 159.781
[10 empty] | 1042.84 | 4.0005 | 353757 | 40.0489 | 8.0024 | 1042.84 | 53.7586 | 539423 | 68.1427 | 148.673
[10 empty] | 1044.48 | 4.0005 | 354759 | 44.0592 | 6.0011 | 1044.48 | 52.4203 | 539284 | 65.4654 | 138.923
[10 empty] | 1046.12 | 7.0015 | 360947 | 55.0925 | 7.0015 | 1046.12 | 51.418 | 538828 | 60.1102 | 129.178
[10 empty] | 1047.76 | 3.0003 | 353451 | 40.0489 | 8.002 | 1047.76 | 46.0677 | 537217 | 63.7915 | 118.764
[10 empty] | 1049.4 | 4.0005 | 363044 | 54.0892 | 4.0007 | 1049.4 | 43.0577 | 535762 | 64.1261 | 108.696
[10 empty] | 1051.03 | 3.0003 | 356537 | 44.0592 | 4.0005 | 1051.03 | 44.0599 | 532245 | 62.1193 | 106.346
[10 empty] | 1052.67 | 6.0011 | 355975 | 44.0592 | 3.0003 | 1052.67 | 44.7284 | 529878 | 62.1193 | 100.979
[10 empty] | 1054.31 | 6.0011 | 336767 | 46.0647 | 3.0003 | 1054.31 | 44.7284 | 525072 | 65.4663 | 105.004
[10 empty] | 1055.95 | 3.0003 | 359350 | 41.0514 | 7.0015 | 1055.95 | 41.3884 | 526240 | 65.1319 | 97.6257
[10 empty] | 1057.59 | 4.0005 | 360691 | 54.0892 | 3.0003 | 1057.59 | 40.3856 | 529339 | 63.4582 | 95.6143
[10 empty] | 1059.23 | 5.0008 | 389033 | 42.0539 | 7.0015 | 1059.23 | 40.3856 | 536719 | 61.1151 | 87.9022
[10 empty] | 1060.86 | 2.0001 | 365401 | 39.0465 | 0 | 1060.86 | 47.0678 | 542745 | 62.7873 | 86.5618
[10 empty] | 1062.5 | 3.0003 | 367453 | 51.0795 | 6.0011 | 1062.5 | 46.7336 | 544175 | 59.776 | 81.5365
[10 empty] | 1064.14 | 5.0008 | 372192 | 40.0489 | 7.0015 | 1064.14 | 44.0594 | 541844 | 58.103 | 82.877
[10 empty] | 1065.78 | 2.0001 | 375807 | 43.0565 | 4.0005 | 1065.78 | 41.7197 | 538439 | 60.7796 | 78.523
[10 empty] | 1067.42 | 2.0001 | 376283 | 62.1176 | 6.0011 | 1067.42 | 38.0449 | 536474 | 63.7909 | 72.1643
[10 empty] | 1069.06 | 0 | 371160 | 46.0647 | 5.0008 | 1069.06 | 37.0424 | 532874 | 61.4495 | 63.1226
[10 empty] | 1070.69 | 8.002 | 359538 | 53.0859 | 6.0011 | 1070.69 | 38.3793 | 528589 | 56.4319 | 55.7623
[10 empty] | 1072.33 | 5.0008 | 364997 | 46.0647 | 7.0015 | 1072.33 | 44.7283 | 529746 | 50.7453 | 55.7623
[10 empty] | 1073.97 | 6.0011 | 361135 | 45.0619 | 6.0011 | 1073.97 | 42.0559 | 539050 | 49.4078 | 46.0682
[10 empty] | 1075.61 | 7.0015 | 358693 | 41.0514 | 7.0015 | 1075.61 | 35.7088 | 541301 | 49.7421 | 45.3996
[10 empty] | 1077.25 | 3.0003 | 361726 | 44.0592 | 7.0015 | 1077.25 | 31.0299 | 542454 | 49.0735 | 42.7244
[10 empty] | 1078.89 | 7.0015 | 359377 | 43.0565 | 2.0001 | 1078.89 | 33.3681 | 539177 | 44.7289 | 41.7218
[10 empty] | 1080.52 | 3.0003 | 364243 | 45.0619 | 9.0025 | 1080.52 | 38.3784 | 542214 | 46.401 | 38.3799
[10 empty] | 1082.16 | 4.0005 | 367394 | 42.0539 | 4.0005 | 1082.16 | 34.371 | 542508 | 43.0591 | 34.3697
[10 empty] | 1083.8 | 5.0008 | 367075 | 45.0619 | 8.002 | 1083.8 | 28.3604 | 543148 | 50.079 | 38.0443
[10 empty] | 1085.44 | 5.0008 | 373807 | 28.024 | 11.0037 | 1085.44 | 29.363 | 540822 | 45.7326 | 36.0401
[10 empty] | 1087.08 | 4.0005 | 367264 | 42.0539 | 6.0011 | 1087.08 | 31.3663 | 541139 | 50.7462 | 33.7021
[10 empty] | 1088.72 | 1 | 373712 | 43.0565 | 3.0003 | 1088.72 | 37.3769 | 540105 | 49.4084 | 32.0316
[10 empty] | 1090.36 | 5.0008 | 360571 | 36.0396 | 5.0008 | 1090.36 | 31.3641 | 540789 | 50.0768 | 34.3698
[10 empty] | 1091.99 | 3.0003 | 370700 | 50.0794 | 9.0025 | 1091.99 | 30.6962 | 539053 | 46.7339 | 35.0377
[10 empty] | 1093.63 | 2.0001 | 368142 | 51.0795 | 3.0003 | 1093.63 | 30.0281 | 534217 | 48.7408 | 33.3676
[10 empty] | 1095.27 | 7.0015 | 372097 | 40.0489 | 6.0011 | 1095.27 | 32.3656 | 532858 | 54.0914 | 29.0259
[10 empty] | 1096.91 | 7.0015 | 361229 | 34.0353 | 7.0015 | 1096.91 | 31.0302 | 533087 | 55.4283 | 26.3549
[10 empty] | 1098.55 | 0 | 363206 | 38.0441 | 5.0008 | 1098.55 | 34.3719 | 533190 | 49.0758 | 25.3531
[10 empty] | 1100.19 | 4.0005 | 356818 | 49.0734 | 2.0001 | 1100.19 | 32.7021 | 531098 | 46.3998 | 27.0225
[10 empty] | 1101.82 | 3.0003 | 362264 | 40.0489 | 5.0008 | 1101.82 | 33.0359 | 531433 | 48.0715 | 30.0276
[10 empty] | 1103.46 | 3.0003 | 366130 | 47.0675 | 4.0005 | 1103.46 | 28.0241 | 533218 | 47.0691 | 26.3559
[10 empty] | 1105.1 | 4.0005 | 370294 | 43.0565 | 1 | 1105.1 | 30.0279 | 534181 | 45.063 | 23.3512
[10 empty] | 1106.74 | 8.002 | 372477 | 34.0353 | 3.0003 | 1106.74 | 28.6927 | 534851 | 48.0732 | 21.0138
[10 empty] | 1108.38 | 3.0003 | 380964 | 48.0704 | 4.0005 | 1108.38 | 28.6927 | 537936 | 53.0868 | 21.3475
[10 empty] | 1110.02 | 1 | 376855 | 49.0734 | 2.0001 | 1110.02 | 27.0228 | 540246 | 57.0998 | 22.015
[10 empty] | 1111.65 | 6.0011 | 371649 | 41.0514 | 7.0015 | 1111.65 | 26.6891 | 536273 | 54.0896 | 19.0113
[10 empty] | 1113.29 | 3.0003 | 367196 | 58.1029 | 5.0008 | 1113.29 | 23.0167 | 536841 | 53.4208 | 19.345
[10 empty] | 1114.93 | 1 | 369725 | 48.0704 | 5.0008 | 1114.93 | 22.015 | 541906 | 51.414 | 14.3403
[10 empty] | 1116.57 | 6.0011 | 371527 | 33.0333 | 4.0005 | 1116.57 | 25.3535 | 546726 | 48.0712 | 15.6751
[10 empty] | 1118.21 | 3.0003 | 372477 | 50.0765 | 7.0015 | 1118.21 | 28.6919 | 542268 | 47.0683 | 16.3425
[10 empty] | 1119.85 | 5.0008 | 360571 | 45.0619 | 4.0005 | 1119.85 | 30.0275 | 536133 | 47.0683 | 17.3431
[10 empty] | 1121.48 | 3.0003 | 359939 | 31.0294 | 6.0011 | 1121.48 | 30.0275 | 540458 | 55.0942 | 16.342
[10 empty] | 1123.12 | 8.002 | 367737 | 41.0514 | 7.0015 | 1123.12 | 27.0228 | 541715 | 56.0972 | 15.6745
[10 empty] | 1124.76 | 4.0005 | 341192 | 39.0465 | 5.0008 | 1124.76 | 24.6857 | 543008 | 54.0911 | 18.0099
[10 empty] | 1126.4 | 2.0001 | 348257 | 40.0489 | 8.002 | 1126.4 | 20.6798 | 534988 | 50.7455 | 19.6786
[10 empty] | 1128.04 | 6.0011 | 354946 | 43.0565 | 4.0005 | 1128.04 | 24.6864 | 534805 | 54.4246 | 19.0112
[10 empty] | 1129.68 | 3.0003 | 353264 | 27.0223 | 6.0011 | 1129.68 | 26.3557 | 534897 | 55.4276 | 19.3449
[10 empty] | 1131.32 | 1 | 361281 | 42.0539 | 3.0003 | 1131.32 | 28.6921 | 538211 | 53.7556 | 16.0081
[10 empty] | 1132.95 | 2.0001 | 356656 | 29.0257 | 6.0011 | 1132.95 | 27.3562 | 541078 | 48.4049 | 14.6735
[10 empty] | 1134.59 | 3.0003 | 359538 | 42.0539 | 6.0011 | 1134.59 | 26.3546 | 540418 | 48.0706 | 12.6716
[10 empty] | 1136.23 | 3.0003 | 365564 | 43.0565 | 4.0005 | 1136.23 | 24.6857 | 544319 | 50.0771 | 14.006
[10 empty] | 1137.87 | 8.002 | 358719 | 31.0294 | 5.0008 | 1137.87 | 21.6812 | 545931 | 51.0799 | 15.3406
[10 empty] | 1139.51 | 3.0003 | 361914 | 37.0418 | 4.0005 | 1139.51 | 21.0135 | 549188 | 50.7456 | 16.0078
[10 empty] | 1141.15 | 6.0011 | 344639 | 31.0294 | 1 | 1141.15 | 20.0124 | 548830 | 47.0676 | 16.0078
[10 empty] | 1142.78 | 5.0008 | 351119 | 34.0353 | 5.0008 | 1142.78 | 21.6814 | 544630 | 46.399 | 16.3415
[10 empty] | 1144.42 | 1 | 349958 | 42.0539 | 3.0005 | 1144.42 | 22.6829 | 538237 | 48.4053 | 15.3407
[10 empty] | 1146.06 | 0 | 360326 | 41.0514 | 6.0011 | 1146.06 | 25.6868 | 537762 | 48.4053 | 15.6744
[10 empty] | 1147.7 | 3.0003 | 345263 | 46.0647 | 8.002 | 1147.7 | 26.3545 | 536154 | 48.7395 | 15.6744
[10 empty] | 1149.34 | 2.0001 | 346933 | 42.0539 | 3.0003 | 1149.34 | 22.3496 | 537847 | 46.7333 | 13.3398
[10 empty] | 1150.98 | 5.0008 | 341561 | 38.0441 | 5.0008 | 1150.98 | 18.6784 | 537512 | 46.7333 | 12.3389
[10 empty] | 1152.61 | 5.0008 | 329340 | 27.0223 | 1 | 1152.61 | 15.0069 | 539451 | 44.7279 | 10.337
[10 empty] | 1154.25 | 4.0005 | 340730 | 38.0441 | 6.0011 | 1154.25 | 17.6765 | 539803 | 45.3966 | 11.3376
[10 empty] | 1155.89 | 4.0005 | 329272 | 42.0539 | 7.0015 | 1155.89 | 22.0155 | 537788 | 48.4057 | 10.0033
[10 empty] | 1157.53 | 3.0003 | 338148 | 51.0795 | 6.0011 | 1157.53 | 24.6854 | 543455 | 49.7425 | 9.3362
[10 empty] | 1159.17 | 4.0005 | 330277 | 39.0465 | 1 | 1159.17 | 24.3517 | 544753 | 48.7395 | 11.671
[10 empty] | 1160.81 | 1 | 340084 | 41.0514 | 4.0005 | 1160.81 | 21.0137 | 542356 | 48.7395 | 11.3375
[10 empty] | 1162.44 | 1 | 341931 | 38.0441 | 4.0005 | 1162.44 | 18.6774 | 538577 | 51.7486 | 14.0064
[10 empty] | 1164.08 | 4.0005 | 337963 | 37.0418 | 6.0011 | 1164.08 | 19.345 | 537673 | 48.4067 | 11.0045
[10 empty] | 1165.72 | 4.0005 | 339554 | 55.0925 | 2.0001 | 1165.72 | 19.6787 | 536013 | 40.7201 | 10.004
[10 empty] | 1167.36 | 1 | 351585 | 34.0353 | 6.0011 | 1167.36 | 22.6826 | 535092 | 38.0453 | 8.3358
[10 empty] | 1169 | 5.0008 | 363112 | 50.0765 | 4.0005 | 1169 | 20.6802 | 536902 | 43.7277 | 9.6698
[10 empty] | 1170.64 | 4.0005 | 353570 | 45.0619 | 3.0003 | 1170.64 | 22.349 | 537135 | 47.0684 | 12.3384
[10 empty] | 1172.28 | 6.0011 | 363206 | 34.0353 | 3.0003 | 1172.28 | 19.3451 | 540903 | 46.0657 | 10.0037
[10 empty] | 1173.91 | 4.0005 | 361135 | 37.0418 | 3.0003 | 1173.91 | 17.3434 | 540806 | 42.0539 | 9.3366
[10 empty] | 1175.55 | 1 | 357849 | 36.0396 | 6.0011 | 1175.55 | 17.0096 | 541670 | 43.3908 | 7.6685
[10 empty] | 1177.19 | 2.0001 | 348048 | 31.0294 | 4.0005 | 1177.19 | 21.0152 | 536618 | 45.0621 | 8.002
[10 empty] | 1178.83 | 2.0001 | 354691 | 42.0539 | 5.0008 | 1178.83 | 25.687 | 539117 | 46.399 | 9.6697
[10 empty] | 1180.47 | 1 | 349840 | 44.0592 | 7.0015 | 1180.47 | 24.3519 | 538326 | 48.0705 | 13.0059
[10 empty] | 1182.11 | 3.0003 | 345448 | 36.0396 | 6.0015 | 1182.11 | 20.013 | 539321 | 50.0768 | 13.3394
[10 empty] | 1183.74 | 6.0011 | 363394 | 31.0294 | 5.0008 | 1183.74 | 15.3412 | 533450 | 56.097 | 13.0058
[10 empty] | 1185.38 | 4.0005 | 369649 | 32.0313 | 5.0008 | 1185.38 | 14.0065 | 536665 | 59.4415 | 9.6696
[10 empty] | 1187.02 | 1 | 370416 | 53.0859 | 2.0001 | 1187.02 | 14.3398 | 537492 | 60.4449 | 9.0027
[10 empty] | 1188.66 | 6.0011 | 370890 | 52.0827 | 6.0011 | 1188.66 | 19.3454 | 544492 | 53.422 | 9.0027
[10 empty] | 1190.3 | 5.0008 | 380815 | 38.0441 | 3.0003 | 1190.3 | 21.6814 | 539997 | 48.7402 | 10.3369
[10 empty] | 1191.94 | 3.0003 | 369820 | 44.0592 | 6.0011 | 1191.94 | 20.6805 | 541769 | 45.062 | 11.0038
[10 empty] | 1193.57 | 3.0003 | 384635 | 55.0925 | 8.002 | 1193.57 | 19.0114 | 534272 | 47.4019 | 10.6703
[10 empty] | 1195.21 | 8.002 | 367548 | 48.0704 | 3.0003 | 1195.21 | 19.3452 | 538951 | 44.3943 | 9.0025
[10 empty] | 1196.85 | 7.0015 | 366414 | 38.0441 | 5.0008 | 1196.85 | 22.3486 | 536334 | 43.3916 | 9.336
[10 empty] | 1198.49 | 4.0005 | 359923 | 59.1065 | 6.0011 | 1198.49 | 21.0137 | 540033 | 43.3916 | 9.6696
[10 empty] | 1200.13 | 2.0001 | 360879 | 34.0353 | 3.0003 | 1200.13 | 17.6767 | 540343 | 48.7396 | 10.3366
[10 empty] | 1201.77 | 0 | 371337 | 40.0489 | 5.0008 | 1201.77 | 15.007 | 542332 | 52.7516 | 9.6697
[10 empty] | 1203.4 | 4.0005 | 376596 | 52.0827 | 11.0037 | 1203.4 | 15.6744 | 537404 | 49.075 | 8.669
[10 empty] | 1205.04 | 7.0015 | 360409 | 48.0704 | 1 | 1205.04 | 18.01 | 533170 | 46.7346 | 8.669
[10 empty] | 1206.68 | 5.0008 | 364458 | 28.024 | 4.0005 | 1206.68 | 22.0152 | 532358 | 48.0726 | 10.0031
[10 empty] | 1208.32 | 3.0003 | 367453 | 30.0275 | 0 | 1208.32 | 20.6805 | 534412 | 52.7524 | 10.3366
[10 empty] | 1209.96 | 7.0015 | 363865 | 43.0565 | 6.0011 | 1209.96 | 20.013 | 539163 | 53.7553 | 10.3366
[10 empty] | 1211.6 | 5.0008 | 378573 | 39.0465 | 5.0008 | 1211.6 | 15.0071 | 540691 | 51.0796 | 10.0031
[10 empty] | 1213.24 | 1 | 377809 | 47.0675 | 4.0005 | 1213.24 | 16.3418 | 540911 | 48.7392 | 11.004
[10 empty] | 1214.87 | 4.0005 | 368237 | 39.0465 | 12.0044 | 1214.87 | 15.3408 | 534123 | 47.7363 | 10.0035
[10 empty] | 1216.51 | 3.0003 | 370484 | 60.1101 | 6.0011 | 1216.51 | 17.0089 | 532388 | 44.7278 | 10.6706
[10 empty] | 1218.15 | 4.0005 | 375140 | 32.0313 | 1 | 1218.15 | 16.3415 | 536023 | 47.4037 | 10.3368
[10 empty] | 1219.79 | 5.0008 | 359538 | 30.0275 | 3.0003 | 1219.79 | 16.0079 | 538908 | 47.0694 | 12.0046
[10 empty] | 1221.43 | 2.0001 | 351585 | 41.0514 | 5.0008 | 1221.43 | 15.3406 | 541211 | 50.078 | 13.3391
[10 empty] | 1223.07 | 2.0002 | 354530 | 30.0275 | 6.0011 | 1223.07 | 16.3417 | 537926 | 46.3993 | 12.3385
[10 empty] | 1224.7 | 2.0001 | 353638 | 34.0353 | 6.0011 | 1224.7 | 17.009 | 538687 | 43.3919 | 12.0049
[10 empty] | 1226.34 | 1 | 343225 | 32.0313 | 8.002 | 1226.34 | 17.3426 | 534658 | 44.3951 | 10.0033
[10 empty] | 1227.98 | 2.0001 | 353544 | 39.0465 | 5.0008 | 1227.98 | 15.6745 | 540818 | 42.0561 | 11.6711
[10 empty] | 1229.62 | 8.002 | 336423 | 54.0892 | 4.0005 | 1229.62 | 15.6748 | 543437 | 41.054 | 11.3374
[10 empty] | 1231.26 | 4.0005 | 344059 | 35.0374 | 7.0015 | 1231.26 | 16.6759 | 542755 | 37.0423 | 12.3381
[10 empty] | 1232.9 | 7.0015 | 352984 | 43.0565 | 4.0005 | 1232.9 | 15.6747 | 536522 | 41.3869 | 10.3367
[10 empty] | 1234.53 | 6.0011 | 366319 | 31.0294 | 3.0003 | 1234.53 | 15.6744 | 535422 | 48.74 | 10.6703
[10 empty] | 1236.17 | 2.0001 | 369657 | 42.0539 | 2.0001 | 1236.17 | 15.3407 | 536398 | 50.0769 | 10.0031
[10 empty] | 1237.81 | 6.0011 | 372029 | 40.0489 | 6.0015 | 1237.81 | 15.6743 | 535900 | 49.4083 | 11.3373
[10 empty] | 1239.45 | 3.0003 | 367264 | 36.0396 | 8.002 | 1239.45 | 14.6734 | 538174 | 48.0706 | 10.0032
[10 empty] | 1241.09 | 3.0003 | 372572 | 46.0647 | 5.0008 | 1241.09 | 12.0045 | 539180 | 45.063 | 9.0026
[10 empty] | 1242.73 | 2.0001 | 372599 | 41.0514 | 4.0005 | 1242.73 | 13.0053 | 543165 | 43.0576 | 8.6691
[10 empty] | 1244.36 | 6.0011 | 368168 | 57.0994 | 4.0005 | 1244.36 | 15.341 | 536466 | 43.392 | 10.3367
[10 empty] | 1246 | 3.0003 | 370199 | 50.0765 | 9.0025 | 1246 | 18.6774 | 537580 | 52.7545 | 9.0029
[10 empty] | 1247.64 | 0 | 372762 | 45.0619 | 6.0011 | 1247.64 | 21.3473 | 534362 | 53.0886 | 8.6693
[10 empty] | 1249.28 | 5.0008 | 375641 | 37.0418 | 5.0008 | 1249.28 | 19.0117 | 536843 | 50.7484 | 9.6704
[10 empty] | 1250.92 | 2.0001 | 372572 | 48.0704 | 6.0011 | 1250.92 | 20.013 | 537965 | 46.7339 | 11.6713
[10 empty] | 1252.56 | 6.0011 | 371527 | 46.0647 | 8.002 | 1252.56 | 17.0094 | 540794 | 48.0708 | 13.0056
[10 empty] | 1254.2 | 4.0005 | 369725 | 44.0592 | 3.0003 | 1254.2 | 19.3451 | 546720 | 53.7561 | 11.6709
[10 empty] | 1255.83 | 4.0005 | 365375 | 37.0418 | 5.0008 | 1255.83 | 17.009 | 544874 | 51.4157 | 10.6704
[10 empty] | 1257.47 | 4.0005 | 354017 | 44.0592 | 7.0015 | 1257.47 | 17.009 | 541812 | 51.75 | 10.0032
[10 empty] | 1259.11 | 2.0001 | 351051 | 36.0396 | 6.0011 | 1259.11 | 15.3405 | 534447 | 47.7362 | 10.0032
[10 empty] | 1260.75 | 3.0003 | 357312 | 45.0619 | 7.0015 | 1260.75 | 14.3396 | 534176 | 50.4111 | 10.6702
[10 empty] | 1262.39 | 2.0001 | 363136 | 42.0539 | 6.0011 | 1262.39 | 14.3396 | 535238 | 54.0895 | 11.671
[10 empty] | 1264.03 | 3.0003 | 362949 | 43.0565 | 4.0007 | 1264.03 | 13.6724 | 538658 | 53.7552 | 12.6718
[10 empty] | 1265.66 | 3.0003 | 356912 | 37.0418 | 2.0001 | 1265.66 | 15.6744 | 539742 | 48.0727 | 14.3396
[10 empty] | 1267.3 | 5.0008 | 358974 | 36.0396 | 2.0001 | 1267.3 | 15.0071 | 541433 | 46.4012 | 13.0052
[10 empty] | 1268.94 | 3.0003 | 346654 | 40.0489 | 6.0011 | 1268.94 | 13.3394 | 539475 | 47.7387 | 11.3375
[10 empty] | 1270.58 | 3.0003 | 354105 | 49.0734 | 3.0003 | 1270.58 | 16.0098 | 533856 | 47.4047 | 11.0039
[10 empty] | 1272.22 | 3.0003 | 354716 | 44.0592 | 4.0005 | 1272.22 | 15.6762 | 532326 | 46.735 | 10.3369
[10 empty] | 1273.86 | 3.0003 | 358974 | 36.0396 | 4.0005 | 1273.86 | 17.6776 | 531292 | 41.387 | 9.3362
[10 empty] | 1275.49 | 4.0005 | 348605 | 35.0374 | 8.002 | 1275.49 | 12.0045 | 533553 | 46.0659 | 9.3362
[10 empty] | 1277.13 | 3.0003 | 343133 | 45.0619 | 5.0008 | 1277.13 | 13.0053 | 533319 | 45.3972 | 9.0027
[10 empty] | 1278.77 | 3.0003 | 353077 | 29.0257 | 3.0003 | 1278.77 | 12.0045 | 539214 | 53.4212 | 9.0027
[10 empty] | 1280.41 | 4.0005 | 344083 | 37.0418 | 6.0011 | 1280.41 | 13.0052 | 538350 | 55.4277 | 7.6685
[10 empty] | 1282.05 | 4.0005 | 342300 | 45.0619 | 2.0001 | 1282.05 | 15.675 | 537060 | 54.0906 | 6.6681
[10 empty] | 1283.69 | 5.0008 | 341284 | 40.0489 | 6.0011 | 1283.69 | 16.0086 | 532576 | 49.4085 | 8.0021
[10 empty] | 1285.32 | 4.0005 | 344893 | 44.0592 | 3.0003 | 1285.32 | 17.3431 | 536083 | 46.0647 | 9.003
[10 empty] | 1286.96 | 4.0005 | 352263 | 39.0465 | 5.0008 | 1286.96 | 15.007 | 538232 | 47.0676 | 9.6699
[10 empty] | 1288.6 | 9.0025 | 356912 | 39.0486 | 1.0001 | 1288.6 | 16.3415 | 537085 | 51.4151 | 9.0029
[10 empty] | 1290.24 | 4.0005 | 360289 | 41.0514 | 6.0011 | 1290.24 | 20.0132 | 539487 | 86.6269 | 9.3362
[10 empty] | 1291.88 | 3.0003 | 354385 | 37.0418 | 5.0008 | 1291.88 | 20.0132 | 541020 | 95.6608 | 9.3362
[10 empty] | 1293.52 | 1 | 365658 | 37.0418 | 5.0009 | 1293.52 | 20.0132 | 543048 | 95.3263 | 9.6697
[10 empty] | 1295.16 | 5.0008 | 346654 | 35.0374 | 2.0001 | 1295.16 | 13.3392 | 542160 | 60.1145 | 8.3355
[10 empty] | 1296.79 | 5.0008 | 345356 | 39.0465 | 3.0003 | 1296.79 | 13.6729 | 542359 | 58.7752 | 8.002
[10 empty] | 1298.43 | 2.0001 | 352729 | 31.0294 | 5.0008
[10 empty] | 1300.07 | 1 | 345961 | 34.0353 | 3.0003
[10 empty] | 1301.71 | 5.0008 | 336054 | 47.0675 | 3.0003
[10 empty] | 1303.35 | 3.0003 | 345634 | 36.0396 | 3.0003
[10 empty] | 1304.99 | 3.0003 | 338977 | 40.0489 | 5.0008
[10 empty] | 1306.62 | 0 | 340545 | 38.0441 | 2.0001
[10 empty] | 1308.26 | 2.0001 | 356724 | 40.0489 | 4.0005
[10 empty] | 1309.9 | 0 | 356631 | 44.0592 | 0
[10 empty] | 1311.54 | 2.0001 | 344429 | 43.0565 | 4.0005
[10 empty] | 1313.18 | 2.0001 | 345634 | 32.0313 | 5.0008
[10 empty] | 1314.82 | 0 | 337227 | 39.0465 | 5.0008
[10 empty] | 1316.45 | 4.0005 | 345844 | 18.0099 | 4.0005
[10 empty] | 1318.09 | 2.0001 | 336239 | 29.0257 | 1
[10 empty] | 1319.73 | 2.0001 | 326966 | 31.0294 | 6.0011
[10 empty] | 1321.37 | 0 | 348048 | 37.0418 | 3.0003
[10 empty] | 1323.01 | 1 | 359913 | 47.0675 | 6.0011
[10 empty] | 1324.65 | 1 | 359658 | 54.0892 | 5.0008
[10 empty] | 1326.28 | 3.0003 | 374473 | 37.0441 | 4.0005
[10 empty] | 1327.92 | 1 | 364295 | 36.0396 | 10.0031
[10 empty] | 1329.56 | 4.0005 | 355507 | 35.0374 | 3.0003
[10 empty] | 1331.2 | 3.0003 | 362479 | 35.0374 | 6.0011
[10 empty] | 1332.84 | 8.002 | 357500 | 35.0374 | 6.0011
[10 empty] | 1334.48 | 4.0005 | 347887 | 35.0374 | 2.0001
[10 empty] | 1336.12 | 4.0005 | 363609 | 41.0514 | 1
[10 empty] | 1337.75 | 3.0003 | 363017 | 33.0333 | 2.0001
[10 empty] | 1339.39 | 8.002 | 357755 | 45.0619 | 11.0037
[10 empty] | 1341.03 | 8.002 | 367385 | 25.0202 | 6.0011
[10 empty] | 1342.67 | 1 | 357943 | 42.0539 | 3.0003
[10 empty] | 1344.31 | 2.0001 | 355227 | 40.0489 | 3.0003
[10 empty] | 1345.95 | 2.0001 | 347695 | 48.0704 | 1
[10 empty] | 1347.58 | 6.0011 | 356844 | 41.0514 | 5.0008
[10 empty] | 1349.22 | 4.0005 | 349070 | 31.0294 | 3.0003
[10 empty] | 1350.86 | 4.0005 | 354598 | 38.0441 | 4.0005
[10 empty] | 1352.5 | 3.0003 | 355133 | 47.0675 | 1
[10 empty] | 1354.14 | 3.0003 | 349306 | 33.0333 | 5.0008
[10 empty] | 1355.78 | 4.0005 | 343596 | 35.0374 | 2.0001
[10 empty] | 1357.41 | 2.0001 | 351678 | 34.0353 | 4.0007
[10 empty] | 1359.05 | 6.0011 | 347026 | 40.0489 | 3.0003
[10 empty] | 1360.69 | 4.0005 | 360777 | 44.0592 | 3.0003
[10 empty] | 1362.33 | 7.0015 | 358505 | 49.0734 | 1
[10 empty] | 1363.97 | 2.0001 | 349815 | 57.0994 | 2.0001
[10 empty] | 1365.61 | 1 | 357765 | 36.0396 | 4.0007
[10 empty] | 1367.24 | 2.0001 | 349722 | 34.0353 | 2.0001
[10 empty] | 1368.88 | 4.0005 | 355882 | 38.0441 | 5.0008
[10 empty] | 1370.52 | 6.0011 | 351890 | 47.0675 | 7.0015
[10 empty] | 1372.16 | 4.0005 | 345356 | 40.0489 | 5.0008
[10 empty] | 1373.8 | 1 | 344454 | 37.0418 | 1
[10 empty] | 1375.44 | 3.0003 | 350677 | 40.0489 | 3.0003
[10 empty] | 1377.08 | 2.0001 | 347026 | 48.0704 | 7.0015
[10 empty] | 1378.71 | 4.0005 | 351119 | 41.0514 | 5.0008
[10 empty] | 1380.35 | 3.0003 | 333093 | 39.0465 | 3.0003
[10 empty] | 1381.99 | 1 | 344429 | 31.0294 | 3.0003
[10 empty] | 1383.63 | 7.0015 | 340361 | 40.0489 | 6.0011
[10 empty] | 1385.27 | 4.0005 | 337503 | 31.0294 | 2.0001
[10 empty] | 1386.91 | 1 | 341517 | 36.0396 | 5.0008
[10 empty] | 1388.54 | 1 | 347304 | 35.0374 | 3.0003
[10 empty] | 1390.18 | 2.0001 | 356350 | 43.0565 | 3.0003
[10 empty] | 1391.82 | 6.0011 | 351212 | 39.0465 | 5.0008
[10 empty] | 1393.46 | 1 | 349629 | 39.0465 | 5.0008
[10 empty] | 1395.1 | 2.0002 | 355227 | 41.0514 | 5.0008
[10 empty] | 1396.74 | 4.0005 | 347862 | 39.0465 | 3.0004
[10 empty] | 1398.37 | 3.0003 | 363017 | 43.0565 | 2.0001
[10 empty] | 1400.01 | 3.0003 | 346283 | 22.0148 | 3.0003
[10 empty] | 1401.65 | 7.0015 | 347955 | 36.0396 | 4.0005
[10 empty] | 1403.29 | 1 | 345659 | 30.0293 | 3.0003
[10 empty] | 1404.93 | 1 | 348258 | 38.0441 | 7.0015
[10 empty] | 1406.57 | 2.0001 | 360007 | 41.0514 | 0
[10 empty] | 1408.2 | 5.0008 | 345727 | 32.0313 | 5.0008
[10 empty] | 1409.84 | 2.0001 | 348977 | 24.0176 | 2.0001
[10 empty] | 1411.48 | 5.0008 | 348977 | 44.0592 | 5.0008
[10 empty] | 1413.12 | 4.0005 | 346933 | 44.0592 | 5.0008
[10 empty] | 1414.76 | 5.0008 | 336491 | 32.0313 | 4.0007
[10 empty] | 1416.4 | 1 | 335663 | 29.0257 | 4.0007
[10 empty] | 1418.04 | 2.0001 | 325417 | 36.0396 | 2.0001
[10 empty] | 1419.67 | 4.0005 | 333001 | 42.0539 | 1
[10 empty] | 1421.31 | 6.0011 | 339093 | 45.0619 | 2.0001
[10 empty] | 1422.95 | 4.0005 | 337135 | 28.024 | 2.0001
[10 empty] | 1424.59 | 6.0011 | 342485 | 34.0353 | 2.0001
[10 empty] | 1426.23 | 3.0003 | 345869 | 42.0539 | 1
[10 empty] | 1427.87 | 4.0005 | 346053 | 40.0489 | 3.0003
[10 empty] | 1429.5 | 3.0003 | 342417 | 37.0418 | 1
[10 empty] | 1431.14 | 6.0011 | 335939 | 33.0333 | 1
[10 empty] | 1432.78 | 2.0001 | 341007 | 27.0223 | 3.0005
[10 empty] | 1434.42 | 1 | 341148 | 51.0795 | 4.0005
[10 empty] | 1436.06 | 4.0005 | 353171 | 40.0489 | 3.0003
[10 empty] | 1437.7 | 3.0003 | 339462 | 34.0353 | 3.0003
[10 empty] | 1439.33 | 3.0003 | 358224 | 41.0514 | 5.0008
[10 empty] | 1440.97 | 3.0003 | 347676 | 32.0313 | 3.0003
[10 empty] | 1442.61 | 5.0008 | 343318 | 31.0294 | 3.0003
[10 empty] | 1444.25 | 5.0008 | 338977 | 36.0396 | 4.0005

## Figure 6
T23-34 | Temp.: 440 °C; Time: 10 min; Amount: 20 µl; TS content: 100 % | T22-30 | Temp.: 555 °C; Time: 10 min; Amount: 400 µl; TS content: 2 %
Wavenumber | Absorbance | Wavenumber | Absorbance
[cm-1] | [a.u.] | [cm-1] | [a.u.]
401.1276 | 0.00574 | 401.1276 | 0.00496
404.9846 | 0.00235 | 404.9846 | -0.00527
408.8416 | -0.01121 | 408.8416 | -0.00558
412.6986 | -0.01391 | 412.6986 | -0.00596
416.5556 | -0.00835 | 416.5556 | 0.00113
420.4126 | -0.00766 | 420.4126 | 0.00231
424.2696 | -0.00659 | 424.2696 | 0.00618
428.1266 | -0.00509 | 428.1266 | -0.00267
431.9836 | 1.8756e-05 | 431.9836 | -0.00222
435.8406 | 0.00136 | 435.8406 | 0.00157
439.6976 | -0.00202 | 439.6976 | 0.00146
443.5546 | -0.00203 | 443.5546 | -0.00032097
447.4116 | -0.00177 | 447.4116 | 0.00245
451.2686 | 0 | 451.2686 | 0.00147
455.1256 | 0.00018932 | 455.1256 | -0.00041994
458.9826 | -0.00057981 | 458.9826 | -0.00419
462.8396 | -0.00011878 | 462.8396 | -0.00427
466.6966 | -0.00064907 | 466.6966 | -0.00192
470.5536 | -0.00171 | 470.5536 | 0.00367
474.4106 | -0.00064152 | 474.4106 | 0.00491
478.2676 | -0.00183 | 478.2676 | 0.00448
482.1246 | -0.00181 | 482.1246 | 0.00248
485.9816 | -4.954e-05 | 485.9816 | 0.00108
489.8386 | 0.00118 | 489.8386 | -0.00104
493.6956 | 0.00094631 | 493.6956 | 0.00017704
497.5526 | 0.00072747 | 497.5526 | -0.00023511
501.4095 | 0.00014684 | 501.4095 | 0.00070539
505.2665 | -0.00077794 | 505.2665 | -0.00116
509.1235 | -0.0012 | 509.1235 | -0.0015
512.9805 | -0.00041579 | 512.9805 | -0.00372
516.8375 | -0.00015001 | 516.8375 | -0.00176
520.6945 | -0.00028641 | 520.6945 | -0.00056927
524.5515 | -0.00084845 | 524.5515 | 0.00116
528.4086 | 3.4454e-05 | 528.4086 | 2.2368e-05
532.2655 | -0.00040662 | 532.2655 | -0.00039188
536.1226 | -0.00039209 | 536.1226 | -0.00027982
539.9795 | -0.00060104 | 539.9795 | 0.0003356
543.8365 | -0.00093767 | 543.8365 | -0.00036945
547.6935 | -0.00144 | 547.6935 | 0.00022661
551.5505 | -0.00115 | 551.5505 | -0.00010598
555.4075 | -0.00013126 | 555.4075 | -0.00024179
559.2645 | 0.00014138 | 559.2645 | -0.00064907
563.1215 | -0.00020994 | 563.1215 | 0.00033128
566.9785 | -0.00045246 | 566.9785 | 0.00035849
570.8355 | -0.00065463 | 570.8355 | 0.00151
574.6925 | 7.4997e-05 | 574.6925 | 0.00178
578.5495 | 0.0004805 | 578.5495 | 0.00261
582.4065 | 0.00060926 | 582.4065 | 0.00221
586.2635 | 0.00101 | 586.2635 | 0.00278
590.1205 | 0.00198 | 590.1205 | 0.00264
593.9775 | 0.00239 | 593.9775 | 0.00298
597.8345 | 0.00319 | 597.8345 | 0.00399
601.6915 | 0.00349 | 601.6915 | 0.00654
605.5485 | 0.00395 | 605.5485 | 0.0076
609.4055 | 0.00396 | 609.4055 | 0.00753
613.2625 | 0.00381 | 613.2625 | 0.00624
617.1195 | 0.00428 | 617.1195 | 0.00718
620.9764 | 0.00477 | 620.9764 | 0.00773
624.8335 | 0.00545 | 624.8335 | 0.00911
628.6904 | 0.00657 | 628.6904 | 0.00981
632.5475 | 0.00698 | 632.5475 | 0.01124
636.4045 | 0.00714 | 636.4045 | 0.01212
640.2615 | 0.00691 | 640.2615 | 0.01299
644.1185 | 0.00681 | 644.1185 | 0.01303
647.9755 | 0.00681 | 647.9755 | 0.01333
651.8325 | 0.00695 | 651.8325 | 0.01355
655.6895 | 0.0065 | 655.6895 | 0.01434
659.5464 | 0.00613 | 659.5464 | 0.01466
663.4034 | 0.00557 | 663.4034 | 0.0153
667.2604 | 0.00507 | 667.2604 | 0.01526
671.1174 | 0.00455 | 671.1174 | 0.01531
674.9744 | 0.00404 | 674.9744 | 0.01558
678.8314 | 0.00342 | 678.8314 | 0.01625
682.6884 | 0.00286 | 682.6884 | 0.01647
686.5454 | 0.00244 | 686.5454 | 0.01693
690.4025 | 0.00222 | 690.4025 | 0.01702
694.2594 | 0.00195 | 694.2594 | 0.01736
698.1165 | 0.00172 | 698.1165 | 0.01753
701.9734 | 0.00142 | 701.9734 | 0.0182
705.8304 | 0.00112 | 705.8304 | 0.01819
709.6874 | 0.00067063 | 709.6874 | 0.01895
713.5444 | 0.00041738 | 713.5444 | 0.01905
717.4014 | -4.6286e-05 | 717.4014 | 0.01901
721.2584 | -0.00054181 | 721.2584 | 0.01886
725.1154 | -0.00081556 | 725.1154 | 0.01885
728.9724 | -0.0006866 | 728.9724 | 0.01856
732.8293 | -0.00076264 | 732.8293 | 0.01873
736.6864 | -0.00083699 | 736.6864 | 0.01871
740.5434 | -0.00113 | 740.5434 | 0.01863
744.4004 | -0.00103 | 744.4004 | 0.01829
748.2574 | -0.00091931 | 748.2574 | 0.01846
752.1144 | -0.0006294 | 752.1144 | 0.01795
755.9714 | -0.00086141 | 755.9714 | 0.01784
759.8284 | -0.00114 | 759.8284 | 0.01764
763.6854 | -0.00117 | 763.6854 | 0.0174
767.5424 | -0.00105 | 767.5424 | 0.01694
771.3994 | -0.00089415 | 771.3994 | 0.01633
775.2563 | -0.00080535 | 775.2563 | 0.01517
779.1134 | -0.00070395 | 779.1134 | 0.01466
782.9703 | -0.00037269 | 782.9703 | 0.01398
786.8274 | -0.00064456 | 786.8274 | 0.01348
790.6843 | -0.00095046 | 790.6843 | 0.01261
794.5414 | -0.00084966 | 794.5414 | 0.01205
798.3983 | -0.00051231 | 798.3983 | 0.01128
802.2554 | -0.00044048 | 802.2554 | 0.01051
806.1123 | -0.00047759 | 806.1123 | 0.00951
809.9694 | -0.00073594 | 809.9694 | 0.00891
813.8263 | -0.00074293 | 813.8263 | 0.00816
817.6833 | -0.00072807 | 817.6833 | 0.0076
821.5403 | -0.00073683 | 821.5403 | 0.00687
825.3973 | -0.00068211 | 825.3973 | 0.00655
829.2543 | -0.00054122 | 829.2543 | 0.00597
833.1113 | -0.00053644 | 833.1113 | 0.0055
836.9683 | -0.00045316 | 836.9683 | 0.00497
840.8253 | -0.00048658 | 840.8253 | 0.00467
844.6823 | -0.00040872 | 844.6823 | 0.0039
848.5393 | -0.00041148 | 848.5393 | 0.0035
852.3963 | -0.0004883 | 852.3963 | 0.00322
856.2533 | -0.00052094 | 856.2533 | 0.00312
860.1103 | -0.00070605 | 860.1103 | 0.00286
863.9673 | -0.00071565 | 863.9673 | 0.00301
867.8243 | -0.00046135 | 867.8243 | 0.00287
871.6813 | -0.00029446 | 871.6813 | 0.00292
875.5383 | -0.0001804 | 875.5383 | 0.00281
879.3953 | -0.00025818 | 879.3953 | 0.00287
883.2523 | -0.00038586 | 883.2523 | 0.0028
887.1093 | -0.00063803 | 887.1093 | 0.00299
890.9663 | -0.00064071 | 890.9663 | 0.00293
894.8232 | -0.00062641 | 894.8232 | 0.00309
898.6803 | -0.00056893 | 898.6803 | 0.00316
902.5372 | -0.00047523 | 902.5372 | 0.0034
906.3943 | -0.00034577 | 906.3943 | 0.00372
910.2513 | -0.00032861 | 910.2513 | 0.0043
914.1083 | -0.00035501 | 914.1083 | 0.00435
917.9653 | -0.00039784 | 917.9653 | 0.00445
921.8223 | -0.00030096 | 921.8223 | 0.00451
925.6793 | -0.00020949 | 925.6793 | 0.00472
929.5363 | -9.2218e-05 | 929.5363 | 0.00479
933.3932 | 2.7222e-05 | 933.3932 | 0.00506
937.2502 | 7.3196e-05 | 937.2502 | 0.00527
941.1072 | 0 | 941.1072 | 0.00538
944.9642 | 0.00012964 | 944.9642 | 0.00539
948.8212 | 0.00024848 | 948.8212 | 0.0056
952.6782 | 0.0002867 | 952.6782 | 0.00569
956.5352 | 0.0002422 | 956.5352 | 0.00591
960.3922 | 0.00035534 | 960.3922 | 0.00592
964.2492 | 0.0004697 | 964.2492 | 0.00605
968.1062 | 0.00051366 | 968.1062 | 0.00612
971.9632 | 0.00050244 | 971.9632 | 0.00622
975.8202 | 0.000683 | 975.8202 | 0.00635
979.6772 | 0.00089411 | 979.6772 | 0.00649
983.5342 | 0.00090607 | 983.5342 | 0.0063
987.3912 | 0.00092582 | 987.3912 | 0.00618
991.2482 | 0.00105 | 991.2482 | 0.00612
995.1052 | 0.00103 | 995.1052 | 0.00596
998.9622 | 0.00104 | 998.9622 | 0.00559
1002.819 | 0.00117 | 1002.819 | 0.00548
1006.676 | 0.00136 | 1006.676 | 0.0053
1010.533 | 0.00137 | 1010.533 | 0.0051
1014.39 | 0.00131 | 1014.39 | 0.00461
1018.247 | 0.00127 | 1018.247 | 0.00425
1022.104 | 0.0013 | 1022.104 | 0.00376
1025.961 | 0.00136 | 1025.961 | 0.00333
1029.818 | 0.00135 | 1029.818 | 0.00278
1033.675 | 0.00122 | 1033.675 | 0.00239
1037.532 | 0.0012 | 1037.532 | 0.00196
1041.389 | 0.00105 | 1041.389 | 0.00164
1045.246 | 0.0008703 | 1045.246 | 0.00127
1049.103 | 0.00084563 | 1049.103 | 0.00104
1052.96 | 0.00074632 | 1052.96 | 0.00065903
1056.817 | 0.00066372 | 1056.817 | 0.00031818
1060.674 | 0.00080797 | 1060.674 | 6.5469e-05
1064.531 | 0.00074215 | 1064.531 | -0.00029768
1068.388 | 0.00058646 | 1068.388 | -0.00086788
1072.245 | 0.00059515 | 1072.245 | -0.00136
1076.102 | 0.00050915 | 1076.102 | -0.00198
1079.959 | 0.00030703 | 1079.959 | -0.0029
1083.816 | 0.00019609 | 1083.816 | -0.00426
1087.673 | 7.05e-05 | 1087.673 | -0.00598
1091.53 | -5.9729e-05 | 1091.53 | -0.00823
1095.387 | -0.00036597 | 1095.387 | -0.01058
1099.244 | -0.00069593 | 1099.244 | -0.01303
1103.101 | -0.00099125 | 1103.101 | -0.01469
1106.958 | -0.00111 | 1106.958 | -0.01537
1110.815 | -0.00119 | 1110.815 | -0.01504
1114.672 | -0.00117 | 1114.672 | -0.0138
1118.529 | -0.00104 | 1118.529 | -0.01158
1122.386 | -0.00082461 | 1122.386 | -0.00885
1126.243 | -0.00059935 | 1126.243 | -0.00598
1130.1 | -0.00035572 | 1130.1 | -0.00367
1133.957 | -0.00018667 | 1133.957 | -0.00204
1137.814 | -7.6377e-05 | 1137.814 | -0.00115
1141.671 | -6.1563e-05 | 1141.671 | -0.00058147
1145.528 | -1.7581e-05 | 1145.528 | -0.000306
1149.385 | 1.4227e-05 | 1149.385 | -0.00014768
1153.242 | -8.4878e-06 | 1153.242 | -0.0001347
1157.099 | -1.2727e-05 | 1157.099 | -6.4544e-05
1160.956 | 8.2757e-05 | 1160.956 | -7.0845e-05
1164.813 | 6.6976e-05 | 1164.813 | -9.5084e-05
1168.67 | 1.7187e-05 | 1168.67 | -0.00012558
1172.527 | -8.0088e-06 | 1172.527 | -1.3911e-05
1176.384 | 1.2306e-05 | 1176.384 | 4.995e-05
1180.241 | -3.9658e-05 | 1180.241 | 7.7904e-05
1184.098 | -2.6742e-05 | 1184.098 | -4.3386e-07
1187.955 | 3.8223e-06 | 1187.955 | 1.6262e-05
1191.812 | 3.9751e-06 | 1191.812 | -1.9876e-05
1195.669 | 2.6935e-05 | 1195.669 | 3.5416e-06
1199.526 | 3.6022e-05 | 1199.526 | -3.168e-05
1203.383 | 1.5475e-05 | 1203.383 | -6.4013e-08
1207.24 | 4.1693e-05 | 1207.24 | 6.9968e-06
1211.097 | 2.8605e-05 | 1211.097 | 3.3098e-05
1214.954 | 1.538e-05 | 1214.954 | -8.1583e-06
1218.811 | 1.7668e-05 | 1218.811 | 2.6242e-05
1222.668 | 3.2568e-05 | 1222.668 | 1.2269e-05
1226.525 | -2.3701e-05 | 1226.525 | 6.8261e-05
1230.382 | -1.85e-05 | 1230.382 | 5.7356e-05
1234.239 | -1.2289e-06 | 1234.239 | 9.4989e-05
1238.096 | -6.2195e-06 | 1238.096 | 0.00013826
1241.953 | -6.8621e-06 | 1241.953 | 0.00022919
1245.81 | 1.7523e-06 | 1245.81 | 0.00018565
1249.667 | -4.6587e-05 | 1249.667 | 0.00017513
1253.524 | -2.7531e-05 | 1253.524 | 0.00014262
1257.381 | -4.567e-05 | 1257.381 | 0.0001199
1261.238 | -8.6675e-05 | 1261.238 | 2.6057e-05
1265.095 | -0.00012312 | 1265.095 | 1.3176e-05
1268.952 | -0.00011375 | 1268.952 | -2.9758e-05
1272.809 | -0.00010805 | 1272.809 | -3.2697e-05
1276.666 | -9.6003e-05 | 1276.666 | -3.9742e-05
1280.523 | -0.00010904 | 1280.523 | -5.1646e-06
1284.38 | -0.00012703 | 1284.38 | -3.086e-05
1288.237 | -0.00012902 | 1288.237 | -6.9764e-06
1292.094 | -8.4171e-05 | 1292.094 | -3.7834e-05
1295.951 | -7.9927e-05 | 1295.951 | -1.1022e-05
1299.808 | -0.0001069 | 1299.808 | -1.3434e-05
1303.665 | -0.00012536 | 1303.665 | -4.2686e-07
1307.522 | -9.4752e-05 | 1307.522 | -4.0543e-05
1311.379 | -7.5579e-05 | 1311.379 | 3.4378e-06
1315.236 | -5.6823e-05 | 1315.236 | 8.5813e-07
1319.093 | -5.6555e-05 | 1319.093 | 6.8206e-05
1322.95 | -5.9876e-05 | 1322.95 | 9.7909e-05
1326.807 | -7.8706e-05 | 1326.807 | 0.00015863
1330.664 | -5.5097e-05 | 1330.664 | 0.00019527
1334.521 | -3.8729e-05 | 1334.521 | 0.00026748
1338.378 | -2.2143e-05 | 1338.378 | 0.00028216
1342.235 | -3.486e-05 | 1342.235 | 0.000251
1346.092 | -3.665e-05 | 1346.092 | 0.00017384
1349.949 | -1.7145e-05 | 1349.949 | 0.00011913
1353.806 | -8.3248e-06 | 1353.806 | 2.8619e-05
1357.663 | -3.4661e-05 | 1357.663 | 1.4401e-05
1361.52 | -7.3134e-06 | 1361.52 | -3.3362e-05
1365.377 | 5.7963e-06 | 1365.377 | -4.1012e-05
1369.234 | 1.7577e-06 | 1369.234 | -6.6186e-05
1373.091 | 0 | 1373.091 | -9.1579e-05
1376.948 | -2.957e-06 | 1376.948 | -0.00010155
1380.805 | -2.209e-05 | 1380.805 | -2.284e-05
1384.662 | -4.9146e-05 | 1384.662 | -3.1048e-05
1388.519 | -4.9891e-05 | 1388.519 | -1.5352e-05
1392.376 | -4.7015e-06 | 1392.376 | 3.8445e-05
1396.233 | -2.4584e-05 | 1396.233 | 7.5548e-05
1400.09 | -4.9204e-05 | 1400.09 | 1.9679e-05
1403.947 | -3.3969e-05 | 1403.947 | -1.747e-05
1407.804 | -6.1946e-06 | 1407.804 | -6.5462e-05
1411.661 | -3.4478e-05 | 1411.661 | -6.1019e-05
1415.518 | -5.0244e-05 | 1415.518 | -8.587e-05
1419.375 | -4.7771e-05 | 1419.375 | -7.6738e-05
1423.232 | -1.0184e-05 | 1423.232 | -9.011e-05
1427.089 | 9.9308e-06 | 1427.089 | -9.78e-05
1430.946 | 2.6061e-06 | 1430.946 | -9.5667e-05
1434.803 | 2.7856e-05 | 1434.803 | -2.8089e-05
1438.66 | 2.6184e-05 | 1438.66 | -4.4832e-05
1442.517 | -1.8506e-05 | 1442.517 | -7.883e-05
1446.374 | -1.6408e-06 | 1446.374 | -9.4333e-05
1450.231 | -2.9136e-05 | 1450.231 | -6.9786e-05
1454.088 | 1.6361e-05 | 1454.088 | -4.1379e-05
1457.945 | 5.1974e-05 | 1457.945 | -1.1902e-05
1461.802 | -1.7212e-05 | 1461.802 | -5.6635e-05
1465.659 | -3.9235e-05 | 1465.659 | -7.8083e-05
1469.516 | 3.6391e-06 | 1469.516 | -7.5392e-05
1473.373 | -1.3346e-05 | 1473.373 | -4.4186e-05
1477.23 | -2.7926e-05 | 1477.23 | -6.2858e-05
1481.087 | 4.722e-06 | 1481.087 | -2.6651e-05
1484.944 | 4.0322e-05 | 1484.944 | -9.1478e-06
1488.801 | 4.6057e-05 | 1488.801 | -5.6916e-07
1492.658 | 1.9751e-05 | 1492.658 | -4.5642e-05
1496.515 | 2.0488e-05 | 1496.515 | -6.5211e-05
1500.372 | 2.5221e-05 | 1500.372 | -3.2944e-05
1504.229 | 1.7574e-05 | 1504.229 | 4.4664e-05
1508.086 | 7.7451e-05 | 1508.086 | 6.2187e-06
1511.943 | 6.7175e-05 | 1511.943 | 1.7211e-06
1515.8 | 1.0599e-05 | 1515.8 | 2.2937e-05
1519.657 | 1.5069e-05 | 1519.657 | -2.752e-05
1523.514 | 7.0246e-05 | 1523.514 | -4.9186e-05
1527.371 | 9.2015e-05 | 1527.371 | -2.6479e-05
1531.228 | 0.00012788 | 1531.228 | -2.9438e-05
1535.085 | 0.00013258 | 1535.085 | 1.8009e-05
1538.942 | 0.00013289 | 1538.942 | 5.2551e-05
1542.799 | 0.00013586 | 1542.799 | 1.5652e-06
1546.656 | 8.6744e-05 | 1546.656 | -5.2172e-05
1550.513 | 9.253e-05 | 1550.513 | -6.7081e-05
1554.37 | 0.00013326 | 1554.37 | -0.00010163
1558.227 | 0.00011642 | 1558.227 | -8.8578e-05
1562.084 | 8.9156e-05 | 1562.084 | -0.00011444
1565.941 | 7.9562e-05 | 1565.941 | -8.1057e-05
1569.798 | 0.00010477 | 1569.798 | -6.908e-05
1573.655 | 3.9124e-05 | 1573.655 | -7.9625e-05
1577.512 | -2.3934e-05 | 1577.512 | -0.0001016
1581.369 | 7.8916e-06 | 1581.369 | -0.00010015
1585.226 | 6.4003e-05 | 1585.226 | -0.00011766
1589.083 | 9.5814e-05 | 1589.083 | -9.7161e-05
1592.94 | 7.5999e-05 | 1592.94 | -0.00010587
1596.797 | 5.0941e-05 | 1596.797 | -0.00010298
1600.654 | 7.8824e-05 | 1600.654 | -8.3297e-05
1604.511 | 9.8641e-05 | 1604.511 | -5.3602e-05
1608.368 | 8.4666e-05 | 1608.368 | -5.1234e-05
1612.225 | 0.00011299 | 1612.225 | -2.8636e-06
1616.082 | 0.00016674 | 1616.082 | 3.4434e-05
1619.939 | 0.00012813 | 1619.939 | 1.2526e-05
1623.796 | 8.989e-05 | 1623.796 | -8.0194e-06
1627.653 | 0.00011587 | 1627.653 | 2.8749e-05
1631.51 | 8.855e-05 | 1631.51 | 2.5471e-05
1635.367 | 5.0132e-06 | 1635.367 | 5.5319e-05
1639.224 | 1.5964e-05 | 1639.224 | 2.8093e-05
1643.081 | 9.6245e-05 | 1643.081 | 1.2027e-05
1646.938 | 0.00013239 | 1646.938 | 4.8377e-05
1650.795 | 8.5814e-05 | 1650.795 | 0.00017889
1654.652 | 4.6789e-05 | 1654.652 | 0.0001662
1658.509 | 6.355e-05 | 1658.509 | 7.5851e-05
1662.366 | 7.8249e-05 | 1662.366 | 3.2357e-05
1666.223 | 7.4831e-05 | 1666.223 | 7.0463e-05
1670.08 | 8.3719e-05 | 1670.08 | 0.00012515
1673.937 | 0.00010095 | 1673.937 | 0.00013471
1677.794 | 7.1609e-05 | 1677.794 | 0.00010246
1681.651 | 6.8157e-05 | 1681.651 | 4.7046e-05
1685.508 | 9.4796e-05 | 1685.508 | -1.9365e-05
1689.365 | 4.659e-05 | 1689.365 | 1.6551e-05
1693.222 | 8.7281e-05 | 1693.222 | -8.4111e-06
1697.079 | 6.5494e-05 | 1697.079 | -2.6421e-06
1700.936 | -2.7847e-05 | 1700.936 | 1.1975e-05
1704.793 | -1.407e-05 | 1704.793 | -5.5963e-05
1708.65 | -6.6501e-06 | 1708.65 | -8.625e-05
1712.507 | -2.9864e-05 | 1712.507 | -0.00011928
1716.364 | -4.8188e-05 | 1716.364 | -0.00015415
1720.221 | -1.5629e-05 | 1720.221 | -0.00014821
1724.078 | -3.533e-06 | 1724.078 | -0.00016756
1727.935 | -3.4146e-05 | 1727.935 | -0.00012984
1731.792 | 1.1415e-05 | 1731.792 | -8.983e-05
1735.649 | 7.1394e-05 | 1735.649 | -5.5385e-05
1739.506 | 3.6445e-05 | 1739.506 | -3.8825e-06
1743.363 | 6.2609e-06 | 1743.363 | 2.2807e-05
1747.22 | 8.0157e-06 | 1747.22 | 2.4593e-05
1751.077 | 4.6029e-06 | 1751.077 | 3.4921e-05
1754.934 | -2.4834e-05 | 1754.934 | 5.424e-05
1758.791 | -3.3931e-05 | 1758.791 | 8.5026e-05
1762.648 | -1.3744e-05 | 1762.648 | 0.00010987
1766.505 | -2.5411e-05 | 1766.505 | 0.00012516
1770.362 | -1.3416e-05 | 1770.362 | 0.00012639
1774.219 | 1.6462e-05 | 1774.219 | 0.00011655
1778.076 | -2.0981e-05 | 1778.076 | 0.00010132
1781.933 | -3.2394e-05 | 1781.933 | 9.7296e-05
1785.79 | -2.036e-05 | 1785.79 | 7.8388e-05
1789.647 | -8.0285e-06 | 1789.647 | 9.2904e-05
1793.504 | -3.8594e-05 | 1793.504 | 9.679e-05
1797.361 | -6.3314e-05 | 1797.361 | 0.00012162
1801.218 | -1.9804e-05 | 1801.218 | 0.00013808
1805.075 | 0 | 1805.075 | 0.00012166
1808.932 | -3.506e-05 | 1808.932 | 8.8096e-05
1812.789 | -6.1673e-05 | 1812.789 | 7.9631e-05
1816.646 | -5.4157e-05 | 1816.646 | 7.3823e-05
1820.503 | -4.8954e-05 | 1820.503 | 8.1916e-05
1824.36 | -6.4972e-05 | 1824.36 | 8.7752e-05
1828.217 | -6.9291e-05 | 1828.217 | 9.8224e-05
1832.074 | -7.915e-05 | 1832.074 | 7.7529e-05
1835.931 | -9.974e-05 | 1835.931 | 5.5522e-05
1839.788 | -0.00010523 | 1839.788 | 7.2492e-05
1843.645 | -0.00011672 | 1843.645 | 0.00010218
1847.502 | -0.00013832 | 1847.502 | 7.0086e-05
1851.359 | -0.00011002 | 1851.359 | 1.7378e-05
1855.216 | -8.2764e-05 | 1855.216 | 2.4122e-05
1859.073 | -0.00010729 | 1859.073 | 2.6133e-05
1862.93 | -0.0001253 | 1862.93 | 2.858e-05
1866.787 | -0.00011093 | 1866.787 | 1.4164e-05
1870.644 | -0.00010836 | 1870.644 | -9.0556e-06
1874.501 | -8.4998e-05 | 1874.501 | 9.5132e-06
1878.358 | -7.4591e-05 | 1878.358 | 4.6959e-06
1882.215 | -6.54e-05 | 1882.215 | -5.1978e-06
1886.072 | -6.1313e-05 | 1886.072 | -3.3873e-06
1889.929 | -4.981e-05 | 1889.929 | -8.951e-06
1893.786 | -4.6291e-05 | 1893.786 | -1.2785e-05
1897.643 | -4.9895e-05 | 1897.643 | -2.0875e-05
1901.5 | -4.8632e-05 | 1901.5 | -2.1988e-05
1905.357 | -1.1942e-05 | 1905.357 | -1.6824e-05
1909.214 | 2.1136e-05 | 1909.214 | 2.7283e-06
1913.071 | 3.4702e-05 | 1913.071 | 2.2638e-05
1916.927 | 7.9973e-05 | 1916.927 | 4.6729e-05
1920.785 | 0.00016123 | 1920.785 | 6.731e-05
1924.642 | 0.00023336 | 1924.642 | 7.6905e-05
1928.499 | 0.00031603 | 1928.499 | 0.00010707
1932.356 | 0.00042108 | 1932.356 | 0.00015727
1936.213 | 0.00053262 | 1936.213 | 0.00022003
1940.07 | 0.00067791 | 1940.07 | 0.00026038
1943.927 | 0.0008788 | 1943.927 | 0.00032188
1947.784 | 0.0011 | 1947.784 | 0.00040449
1951.641 | 0.00135 | 1951.641 | 0.0005049
1955.498 | 0.00164 | 1955.498 | 0.00060703
1959.354 | 0.00194 | 1959.354 | 0.00071745
1963.212 | 0.00224 | 1963.212 | 0.00083282
1967.068 | 0.00253 | 1967.068 | 0.00096779
1970.926 | 0.00283 | 1970.926 | 0.00107
1974.782 | 0.00311 | 1974.782 | 0.00118
1978.64 | 0.00334 | 1978.64 | 0.0013
1982.496 | 0.00352 | 1982.496 | 0.0014
1986.354 | 0.00359 | 1986.354 | 0.00146
1990.21 | 0.00359 | 1990.21 | 0.0015
1994.068 | 0.00353 | 1994.068 | 0.00154
1997.924 | 0.00342 | 1997.924 | 0.00157
2001.781 | 0.00324 | 2001.781 | 0.00157
2005.638 | 0.00303 | 2005.638 | 0.00159
2009.495 | 0.00279 | 2009.495 | 0.00163
2013.353 | 0.00257 | 2013.353 | 0.00166
2017.209 | 0.00233 | 2017.209 | 0.00167
2021.067 | 0.00207 | 2021.067 | 0.00169
2024.923 | 0.00184 | 2024.923 | 0.00171
2028.781 | 0.00164 | 2028.781 | 0.00174
2032.637 | 0.00147 | 2032.637 | 0.00182
2036.495 | 0.00135 | 2036.495 | 0.00187
2040.351 | 0.00126 | 2040.351 | 0.0019
2044.208 | 0.00118 | 2044.208 | 0.00194
2048.065 | 0.00109 | 2048.065 | 0.00196
2051.922 | 0.00103 | 2051.922 | 0.00198
2055.779 | 0.001 | 2055.779 | 0.00195
2059.636 | 0.00097909 | 2059.636 | 0.00188
2063.493 | 0.00095259 | 2063.493 | 0.00181
2067.351 | 0.00090099 | 2067.351 | 0.00172
2071.208 | 0.00083408 | 2071.208 | 0.00161
2075.064 | 0.00075544 | 2075.064 | 0.0015
2078.921 | 0.00068846 | 2078.921 | 0.00139
2082.778 | 0.00062425 | 2082.778 | 0.00127
2086.635 | 0.00051748 | 2086.635 | 0.00117
2090.492 | 0.00042887 | 2090.492 | 0.00104
2094.349 | 0.00036909 | 2094.349 | 0.00092641
2098.207 | 0.00029742 | 2098.207 | 0.00081989
2102.063 | 0.00020404 | 2102.063 | 0.00071857
2105.92 | 0.00013381 | 2105.92 | 0.0006173
2109.777 | 0.00010413 | 2109.777 | 0.00052322
2113.634 | 0.0001113 | 2113.634 | 0.00044608
2117.491 | 5.839e-05 | 2117.491 | 0.00039201
2121.348 | -1.0165e-05 | 2121.348 | 0.00034163
2125.206 | -5.1502e-05 | 2125.206 | 0.000267
2129.063 | -6.8015e-05 | 2129.063 | 0.00022151
2132.919 | -6.5115e-05 | 2132.919 | 0.00018457
2136.776 | -6.2952e-05 | 2136.776 | 0.00013809
2140.633 | -8.3795e-05 | 2140.633 | 9.3735e-05
2144.49 | -0.00010501 | 2144.49 | 3.857e-05
2148.347 | -0.00011026 | 2148.347 | 1.2252e-05
2152.204 | -9.8557e-05 | 2152.204 | -1.985e-05
2156.062 | -7.4485e-05 | 2156.062 | -7.0887e-05
2159.918 | -8.2978e-05 | 2159.918 | -7.2883e-05
2163.775 | -0.00010002 | 2163.775 | -7.1384e-05
2167.632 | -9.7684e-05 | 2167.632 | -6.7389e-05
2171.489 | -6.7815e-05 | 2171.489 | -7.4715e-05
2175.346 | -5.2327e-05 | 2175.346 | -8.754e-05
2179.203 | -3.8991e-05 | 2179.203 | -9.1718e-05
2183.06 | -2.9495e-05 | 2183.06 | -6.811e-05
2186.917 | -2.6075e-05 | 2186.917 | -2.8899e-05
2190.774 | -1.4521e-05 | 2190.774 | -4.1338e-05
2194.631 | 5.4945e-06 | 2194.631 | -3.1156e-05
2198.488 | 3.2903e-05 | 2198.488 | -3.0797e-06
2202.345 | 6.5534e-05 | 2202.345 | 1.5188e-05
2206.202 | 7.7836e-05 | 2206.202 | -9.4579e-06
2210.059 | 6.3378e-05 | 2210.059 | -2.3608e-05
2213.917 | 3.2285e-05 | 2213.917 | -2.7928e-06
2217.773 | 3.4654e-06 | 2217.773 | 1.2301e-05
2221.63 | 3.0726e-06 | 2221.63 | 2.343e-05
2225.487 | 1.6079e-05 | 2225.487 | 3.1227e-05
2229.344 | 4.0674e-05 | 2229.344 | 2.8527e-05
2233.201 | 4.4546e-05 | 2233.201 | 1.8959e-05
2237.058 | 0 | 2237.058 | 2.6869e-06
2240.915 | -4.0981e-05 | 2240.915 | -8.2689e-06
2244.772 | -3.4205e-05 | 2244.772 | -3.5657e-05
2248.629 | -2.8575e-05 | 2248.629 | -4.0318e-05
2252.486 | -6.7791e-06 | 2252.486 | -3.9005e-05
2256.343 | 9.4893e-06 | 2256.343 | -3.6649e-05
2260.2 | 7.4152e-07 | 2260.2 | -4.8902e-05
2264.057 | -1.2075e-05 | 2264.057 | -5.9385e-05
2267.914 | -5.3224e-05 | 2267.914 | -4.4054e-05
2271.771 | -8.2888e-05 | 2271.771 | -4.827e-05
2275.628 | -8.4084e-05 | 2275.628 | -5.6849e-05
2279.485 | -9.9713e-05 | 2279.485 | -5.5674e-05
2283.342 | -0.00010328 | 2283.342 | -6.1831e-05
2287.199 | -8.3047e-05 | 2287.199 | -6.9728e-05
2291.056 | -0.00010392 | 2291.056 | -8.6093e-05
2294.913 | -0.000115 | 2294.913 | -7.9525e-05
2298.77 | -8.7026e-05 | 2298.77 | -6.1181e-05
2302.627 | -6.7933e-05 | 2302.627 | -4.845e-05
2306.484 | -9.2941e-05 | 2306.484 | -6.9677e-05
2310.341 | -0.0001129 | 2310.341 | -6.9077e-05
2314.198 | -9.8707e-05 | 2314.198 | -6.6603e-05
2318.055 | -8.3721e-05 | 2318.055 | 0
2321.912 | -6.4987e-05 | 2321.912 | 3.6434e-05
2325.769 | -3.2888e-05 | 2325.769 | 2.9001e-05
2329.626 | -9.8424e-06 | 2329.626 | 2.6505e-05
2333.483 | 2.1275e-05 | 2333.483 | 5.1239e-05
2337.34 | 1.8959e-05 | 2337.34 | 5.596e-05
2341.197 | -1.7281e-05 | 2341.197 | 6.6591e-05
2345.054 | -7.2197e-05 | 2345.054 | 2.3492e-05
2348.911 | -6.6732e-05 | 2348.911 | -3.035e-05
2352.768 | 2.6109e-07 | 2352.768 | -2.4072e-05
2356.625 | 6.4704e-05 | 2356.625 | 6.3759e-05
2360.482 | 7.9614e-05 | 2360.482 | 0.0001186
2364.339 | 3.8446e-05 | 2364.339 | 5.8592e-05
2368.196 | 1.3441e-06 | 2368.196 | 1.0742e-05
2372.053 | -2.7696e-05 | 2372.053 | -1.4823e-05
2375.91 | -3.278e-05 | 2375.91 | -5.0921e-05
2379.767 | -4.466e-05 | 2379.767 | -8.6823e-05
2383.624 | -7.9327e-05 | 2383.624 | -0.0001149
2387.481 | -8.8221e-05 | 2387.481 | -0.00010983
2391.338 | -6.3313e-05 | 2391.338 | -9.1597e-05
2395.195 | -5.6418e-05 | 2395.195 | -0.00010825
2399.052 | -5.0273e-05 | 2399.052 | -0.00015281
2402.909 | -6.0002e-05 | 2402.909 | -0.00013354
2406.766 | -7.3638e-05 | 2406.766 | -0.00011842
2410.623 | -7.6586e-05 | 2410.623 | -0.00012116
2414.48 | -7.4372e-05 | 2414.48 | -0.00010982
2418.337 | -7.1421e-05 | 2418.337 | -0.00010047
2422.194 | -4.6954e-05 | 2422.194 | -6.3987e-05
2426.051 | -3.4852e-05 | 2426.051 | -0.00010026
2429.908 | -3.6484e-05 | 2429.908 | -0.00013978
2433.765 | -3.4844e-05 | 2433.765 | -0.00012011
2437.622 | -3.9753e-05 | 2437.622 | -0.00010145
2441.479 | -3.2708e-05 | 2441.479 | -0.00011723
2445.336 | -2.4995e-05 | 2445.336 | -0.00012798
2449.193 | -4.0974e-05 | 2449.193 | -0.00012548
2453.05 | -4.5847e-05 | 2453.05 | -0.00011266
2456.907 | -2.0131e-05 | 2456.907 | -0.0001142
2460.764 | -1.6256e-05 | 2460.764 | -0.00011289
2464.621 | -2.0792e-05 | 2464.621 | -8.8447e-05
2468.478 | -3.0226e-05 | 2468.478 | -0.00010113
2472.335 | -4.7714e-05 | 2472.335 | -0.00011705
2476.192 | -4.0277e-05 | 2476.192 | -0.0001045
2480.049 | 1.392e-05 | 2480.049 | -0.00010355
2483.906 | 4.4224e-05 | 2483.906 | -0.00011023
2487.763 | 2.0466e-06 | 2487.763 | -0.00010893
2491.62 | -2.1739e-05 | 2491.62 | -0.00010226
2495.477 | -3.3975e-08 | 2495.477 | -0.00011724
2499.334 | -5.4893e-06 | 2499.334 | -9.5747e-05
2503.191 | -1.9333e-05 | 2503.191 | -6.6338e-05
2507.048 | -3.0209e-05 | 2507.048 | -6.5848e-05
2510.905 | -1.4728e-05 | 2510.905 | -5.8206e-05
2514.762 | 1.404e-07 | 2514.762 | -3.8711e-05
2518.619 | 1.5082e-06 | 2518.619 | -4.2e-05
2522.476 | 1.9084e-05 | 2522.476 | -3.6131e-05
2526.333 | 2.5469e-05 | 2526.333 | -2.2904e-05
2530.19 | 2.694e-05 | 2530.19 | -1.1252e-05
2534.047 | 2.0241e-05 | 2534.047 | -2.0181e-05
2537.904 | 3.1541e-05 | 2537.904 | -5.2523e-05
2541.761 | 4.0592e-05 | 2541.761 | -3.7721e-05
2545.618 | 4.8632e-05 | 2545.618 | -5.1453e-06
2549.475 | 5.2212e-05 | 2549.475 | -2.5158e-06
2553.332 | 3.9642e-05 | 2553.332 | -8.4882e-06
2557.189 | 2.9152e-05 | 2557.189 | 2.1492e-06
2561.046 | 4.4727e-05 | 2561.046 | 1.1924e-05
2564.903 | 7.3969e-05 | 2564.903 | 1.0606e-06
2568.76 | 7.7228e-05 | 2568.76 | -7.2415e-07
2572.617 | 5.4989e-05 | 2572.617 | -7.2697e-06
2576.474 | 2.7697e-05 | 2576.474 | -1.9374e-05
2580.331 | 4.3234e-05 | 2580.331 | -2.0127e-05
2584.188 | 4.6066e-05 | 2584.188 | 2.4463e-05
2588.045 | 7.7959e-05 | 2588.045 | 4.4322e-05
2591.902 | 8.0964e-05 | 2591.902 | 4.3382e-05
2595.759 | 6.7156e-05 | 2595.759 | 3.7624e-05
2599.616 | 4.7182e-05 | 2599.616 | 1.3173e-05
2603.473 | 5.415e-05 | 2603.473 | -3.0803e-05
2607.33 | 5.8859e-05 | 2607.33 | -3.6596e-05
2611.187 | 6.8077e-05 | 2611.187 | -1.1443e-05
2615.044 | 9.6036e-05 | 2615.044 | 2.0178e-05
2618.901 | 0.00011896 | 2618.901 | 4.062e-05
2622.758 | 5.8869e-05 | 2622.758 | 5.1184e-05
2626.615 | 3.5195e-05 | 2626.615 | 2.0243e-05
2630.472 | 5.1356e-05 | 2630.472 | 7.7941e-07
2634.329 | 6.3656e-05 | 2634.329 | 8.9943e-07
2638.186 | 8.0267e-05 | 2638.186 | 2.9482e-05
2642.043 | 9.7346e-05 | 2642.043 | 1.8233e-05
2645.9 | 9.2191e-05 | 2645.9 | -1.1849e-06
2649.757 | 9.9095e-05 | 2649.757 | 4.4619e-06
2653.614 | 8.3405e-05 | 2653.614 | 1.8107e-06
2657.471 | 9.5243e-05 | 2657.471 | -2.1583e-05
2661.328 | 7.771e-05 | 2661.328 | -1.0335e-05
2665.185 | 2.0836e-06 | 2665.185 | 1.804e-05
2669.042 | 0 | 2669.042 | 3.0976e-05
2672.899 | 6.5921e-05 | 2672.899 | 1.6491e-05
2676.756 | 9.883e-05 | 2676.756 | 2.2367e-05
2680.613 | 9.1944e-05 | 2680.613 | 1.0535e-06
2684.47 | 8.8259e-05 | 2684.47 | -1.0479e-05
2688.327 | 6.224e-05 | 2688.327 | -1.6135e-05
2692.184 | 5.5189e-05 | 2692.184 | -3.4068e-05
2696.041 | 6.1149e-05 | 2696.041 | -2.6473e-05
2699.898 | 5.9927e-05 | 2699.898 | 4.039e-05
2703.755 | 8.1655e-05 | 2703.755 | 4.752e-05
2707.612 | 7.9361e-05 | 2707.612 | -1.8835e-05
2711.469 | 4.7573e-05 | 2711.469 | -2.9628e-05
2715.326 | 6.5062e-05 | 2715.326 | -8.1421e-07
2719.183 | 0.00010499 | 2719.183 | 7.4738e-06
2723.04 | 0.00010099 | 2723.04 | -7.2033e-06
2726.897 | 9.4613e-05 | 2726.897 | 9.5176e-06
2730.754 | 9.8818e-05 | 2730.754 | 1.6687e-05
2734.611 | 0.00010709 | 2734.611 | 1.3838e-05
2738.468 | 7.8353e-05 | 2738.468 | 5.7873e-05
2742.325 | 5.9584e-05 | 2742.325 | 0.00010477
2746.182 | 0.00010168 | 2746.182 | 0.00010701
2750.039 | 0.0001272 | 2750.039 | 9.7373e-05
2753.896 | 9.3055e-05 | 2753.896 | 0.0001122
2757.753 | 0.00010017 | 2757.753 | 0.00010738
2761.61 | 0.0001147 | 2761.61 | 0.00011847
2765.467 | 9.8927e-05 | 2765.467 | 0.00013946
2769.324 | 5.5602e-05 | 2769.324 | 0.00015827
2773.181 | 7.6415e-05 | 2773.181 | 0.00014551
2777.038 | 0.00010027 | 2777.038 | 0.00013868
2780.895 | 9.352e-05 | 2780.895 | 0.00016461
2784.752 | 0.00011937 | 2784.752 | 0.00021377
2788.609 | 0.00013126 | 2788.609 | 0.00020965
2792.466 | 0.00010758 | 2792.466 | 0.00019912
2796.323 | 9.788e-05 | 2796.323 | 0.00021973
2800.18 | 8.2137e-05 | 2800.18 | 0.00025645
2804.037 | 8.3171e-05 | 2804.037 | 0.00024883
2807.894 | 7.7812e-05 | 2807.894 | 0.00025207
2811.751 | 8.5908e-05 | 2811.751 | 0.00023381
2815.608 | 9.2993e-05 | 2815.608 | 0.00027807
2819.465 | 0.00011236 | 2819.465 | 0.00033638
2823.322 | 0.00012466 | 2823.322 | 0.00037232
2827.179 | 0.00014645 | 2827.179 | 0.00040676
2831.036 | 0.00016049 | 2831.036 | 0.00042423
2834.893 | 0.00016854 | 2834.893 | 0.00040037
2838.75 | 0.00016224 | 2838.75 | 0.00043325
2842.607 | 0.00016907 | 2842.607 | 0.0004547
2846.464 | 0.00016475 | 2846.464 | 0.00044694
2850.321 | 0.00012573 | 2850.321 | 0.00041492
2854.178 | 0.00012734 | 2854.178 | 0.000437
2858.035 | 0.00018686 | 2858.035 | 0.00042378
2861.892 | 0.00019193 | 2861.892 | 0.0003703
2865.749 | 0.00016402 | 2865.749 | 0.00037829
2869.606 | 0.00013773 | 2869.606 | 0.00045341
2873.463 | 0.00014697 | 2873.463 | 0.00046307
2877.32 | 0.00018015 | 2877.32 | 0.00041853
2881.177 | 0.00019765 | 2881.177 | 0.00040073
2885.034 | 0.00019366 | 2885.034 | 0.00041493
2888.891 | 0.00016938 | 2888.891 | 0.00036993
2892.748 | 0.00013924 | 2892.748 | 0.00037589
2896.605 | 0.00014654 | 2896.605 | 0.00035369
2900.462 | 0.00016494 | 2900.462 | 0.00033756
2904.319 | 0.00017985 | 2904.319 | 0.00032539
2908.176 | 0.0001963 | 2908.176 | 0.00030121
2912.033 | 0.00022194 | 2912.033 | 0.00025674
2915.89 | 0.00018584 | 2915.89 | 0.00021756
2919.747 | 0.00014394 | 2919.747 | 0.0001762
2923.604 | 0.0001227 | 2923.604 | 0.00020105
2927.461 | 0.00013474 | 2927.461 | 0.00022668
2931.318 | 0.00010234 | 2931.318 | 0.00020717
2935.175 | 9.4891e-05 | 2935.175 | 0.00016839
2939.032 | 0.00012886 | 2939.032 | 0.00018761
2942.889 | 0.00012975 | 2942.889 | 0.00017229
2946.746 | 0.00012656 | 2946.746 | 0.00018077
2950.603 | 0.00013614 | 2950.603 | 0.00018946
2954.46 | 9.9767e-05 | 2954.46 | 0.00017573
2958.317 | 7.0857e-05 | 2958.317 | 0.00014211
2962.174 | 5.9966e-05 | 2962.174 | 0.00014834
2966.031 | 5.0113e-05 | 2966.031 | 0.00013239
2969.888 | 4.821e-05 | 2969.888 | 0.00012312
2973.745 | 5.2465e-05 | 2973.745 | 8.6971e-05
2977.602 | 5.8088e-05 | 2977.602 | 5.1757e-05
2981.459 | 7.3883e-05 | 2981.459 | 3.6247e-05
2985.316 | 5.78e-05 | 2985.316 | 6.2046e-05
2989.173 | 6.3986e-05 | 2989.173 | 7.9728e-05
2993.03 | 4.9022e-05 | 2993.03 | 8.9459e-05
2996.887 | 6.1608e-05 | 2996.887 | 5.5533e-05
3000.744 | 8.5417e-05 | 3000.744 | 3.5329e-05
3004.601 | 6.8914e-05 | 3004.601 | 2.1962e-06
3008.458 | 8.1662e-05 | 3008.458 | 4.2357e-05
3012.315 | 0.00013703 | 3012.315 | 5.8768e-05
3016.172 | 0.00012458 | 3016.172 | 1.6256e-05
3020.029 | 8.5572e-05 | 3020.029 | 6.3977e-06
3023.886 | 7.1264e-05 | 3023.886 | 3.2729e-05
3027.743 | 3.7289e-05 | 3027.743 | 6.2857e-05
3031.6 | 1.6766e-05 | 3031.6 | 8.8733e-05
3035.457 | 3.1336e-05 | 3035.457 | 6.4427e-05
3039.314 | 4.5605e-05 | 3039.314 | 6.9198e-05
3043.171 | 3.7802e-05 | 3043.171 | 1.4369e-05
3047.028 | 3.0092e-05 | 3047.028 | 4.0778e-06
3050.885 | 8.5447e-05 | 3050.885 | 4.567e-05
3054.742 | 8.1677e-05 | 3054.742 | 8.2271e-05
3058.599 | 3.4491e-05 | 3058.599 | 9.5805e-05
3062.456 | 1.3189e-05 | 3062.456 | 0.00011086
3066.313 | 3.8526e-05 | 3066.313 | 5.3836e-05
3070.17 | 9.0203e-06 | 3070.17 | 3.6242e-05
3074.027 | 2.5797e-05 | 3074.027 | 1.6622e-05
3077.884 | 3.072e-05 | 3077.884 | 3.7592e-05
3081.741 | 4.6286e-06 | 3081.741 | 3.9867e-05
3085.598 | 2.4465e-05 | 3085.598 | 9.3858e-05
3089.455 | 6.4796e-06 | 3089.455 | 0.00010834
3093.312 | 4.0193e-05 | 3093.312 | 0.00010295
3097.169 | 3.5012e-05 | 3097.169 | 3.9676e-05
3101.026 | 0 | 3101.026 | 3.9439e-05
3104.883 | 5.5727e-05 | 3104.883 | 4.2979e-05
3108.74 | 3.8088e-05 | 3108.74 | 7.2678e-05
3112.597 | -6.7404e-06 | 3112.597 | 6.0487e-05
3116.454 | -3.165e-06 | 3116.454 | 7.4986e-05
3120.311 | 2.268e-05 | 3120.311 | 2.7452e-05
3124.167 | 4.8454e-06 | 3124.167 | 2.568e-05
3128.025 | 7.4564e-06 | 3128.025 | 1.2982e-05
3131.882 | 3.4416e-05 | 3131.882 | 1.0702e-05
3135.739 | 3.1315e-05 | 3135.739 | 0
3139.596 | 1.5616e-05 | 3139.596 | -1.1215e-06
3143.453 | 4.9612e-05 | 3143.453 | 2.3706e-05
3147.31 | 2.4256e-05 | 3147.31 | 0.00011749
3151.167 | -3.3177e-05 | 3151.167 | 0.00011782
3155.023 | -5.239e-05 | 3155.023 | 0.00014582
3158.881 | -3.3938e-05 | 3158.881 | 0.00016703
3162.738 | 5.1369e-06 | 3162.738 | 0.00012504
3166.595 | 4.4184e-05 | 3166.595 | 8.3187e-05
3170.452 | 4.6957e-06 | 3170.452 | 4.7179e-05
3174.309 | -3.5633e-05 | 3174.309 | 6.8433e-05
3178.166 | -5.752e-05 | 3178.166 | 0.00010806
3182.022 | -2.3621e-05 | 3182.022 | 7.5113e-05
3185.88 | -4.0784e-05 | 3185.88 | 5.322e-05
3189.737 | -6.8695e-05 | 3189.737 | 4.0246e-05
3193.594 | -8.3939e-05 | 3193.594 | 5.2928e-05
3197.451 | -3.7935e-05 | 3197.451 | 6.5909e-05
3201.308 | -2.0006e-05 | 3201.308 | 0.00011849
3205.165 | -1.1654e-05 | 3205.165 | 0.00011365
3209.021 | 3.6553e-06 | 3209.021 | 7.5032e-05
3212.878 | -5.349e-05 | 3212.878 | 1.3559e-05
3216.736 | -8.1525e-05 | 3216.736 | 6.652e-05
3220.593 | -5.1292e-05 | 3220.593 | 8.5268e-05
3224.45 | -3.5949e-05 | 3224.45 | 8.206e-05
3228.307 | -5.8318e-05 | 3228.307 | 9.2352e-05
3232.164 | -9.1797e-05 | 3232.164 | 0.0001125
3236.021 | -5.9724e-05 | 3236.021 | 8.8434e-05
3239.877 | -4.8406e-05 | 3239.877 | 5.7352e-05
3243.734 | -1.6915e-05 | 3243.734 | 3.6327e-05
3247.592 | 1.2383e-05 | 3247.592 | 3.0672e-05
3251.449 | -6.1294e-06 | 3251.449 | 1.0648e-05
3255.306 | -5.0209e-05 | 3255.306 | 1.4449e-05
3259.163 | -5.3943e-05 | 3259.163 | -5.9234e-05
3263.02 | -9.2453e-05 | 3263.02 | -4.4476e-05
3266.876 | -9.5771e-05 | 3266.876 | 2.1574e-05
3270.733 | -3.4311e-05 | 3270.733 | 6.1134e-05
3274.591 | -5.6738e-06 | 3274.591 | 3.566e-05
3278.448 | -3.0374e-05 | 3278.448 | 4.9053e-05
3282.305 | -6.824e-05 | 3282.305 | 3.949e-05
3286.162 | -0.00012909 | 3286.162 | 6.4338e-06
3290.019 | -0.00013365 | 3290.019 | 2.608e-05
3293.875 | -7.779e-05 | 3293.875 | 6.2843e-05
3297.732 | -3.3762e-05 | 3297.732 | 2.8384e-05
3301.589 | -3.5931e-05 | 3301.589 | -6.6712e-06
3305.447 | -6.0965e-05 | 3305.447 | -5.8767e-05
3309.304 | -0.00014484 | 3309.304 | -9.084e-05
3313.161 | -0.00013044 | 3313.161 | -4.3519e-05
3317.018 | -6.8783e-05 | 3317.018 | 1.9453e-05
3320.875 | -9.4882e-05 | 3320.875 | -2.0139e-05
3324.731 | -0.00013637 | 3324.731 | 1.7343e-05
3328.588 | -9.4135e-05 | 3328.588 | 1.1479e-05
3332.445 | -3.3594e-05 | 3332.445 | -4.4758e-06
3336.303 | -5.2999e-05 | 3336.303 | -4.7999e-05
3340.16 | -0.00014925 | 3340.16 | -8.3428e-05
3344.017 | -0.00016687 | 3344.017 | -5.7431e-05
3347.874 | -0.00014324 | 3347.874 | -2.3942e-05
3351.73 | -9.683e-05 | 3351.73 | -9.4549e-05
3355.587 | -4.6975e-05 | 3355.587 | -5.4637e-05
3359.444 | -7.9558e-05 | 3359.444 | -2.5679e-05
3363.302 | -0.00013178 | 3363.302 | -9.1151e-06
3367.159 | -0.00014334 | 3367.159 | -4.1077e-05
3371.016 | -0.00014123 | 3371.016 | 4.6445e-06
3374.873 | -0.00011781 | 3374.873 | 3.2359e-05
3378.729 | -0.00010884 | 3378.729 | 9.9705e-06
3382.586 | -0.00010036 | 3382.586 | -1.0441e-05
3386.443 | -0.00013884 | 3386.443 | -4.542e-05
3390.3 | -0.00010804 | 3390.3 | -6.7456e-05
3394.158 | -9.5396e-05 | 3394.158 | -4.4866e-05
3398.015 | -7.3835e-05 | 3398.015 | -3.8579e-05
3401.872 | -5.8435e-05 | 3401.872 | -2.0552e-05
3405.729 | -6.6814e-05 | 3405.729 | 2.245e-07
3409.585 | -0.00011941 | 3409.585 | 2.5625e-05
3413.442 | -0.00014768 | 3413.442 | -1.824e-05
3417.299 | -0.00010606 | 3417.299 | -7.219e-05
3421.156 | -3.4335e-05 | 3421.156 | -0.00010651
3425.014 | 8.1167e-07 | 3425.014 | -4.6223e-05
3428.871 | 1.9095e-05 | 3428.871 | -4.4425e-05
3432.728 | 1.168e-05 | 3432.728 | -1.9276e-07
3436.584 | 1.7651e-05 | 3436.584 | 4.9974e-05
3440.441 | 1.5086e-05 | 3440.441 | -1.7015e-05
3444.298 | -8.3664e-06 | 3444.298 | -8.8933e-05
3448.155 | -1.5895e-05 | 3448.155 | -6.2223e-05
3452.013 | 9.325e-06 | 3452.013 | -9.929e-05
3455.87 | 1.8393e-05 | 3455.87 | -4.4978e-05
3459.727 | 6.2575e-05 | 3459.727 | 5.5598e-05
3463.583 | 9.7685e-05 | 3463.583 | 5.8882e-05
3467.44 | 8.134e-05 | 3467.44 | -6.8871e-05
3471.297 | 8.9908e-05 | 3471.297 | -0.00011211
3475.154 | 6.008e-05 | 3475.154 | -7.3832e-05
3479.011 | 4.4671e-06 | 3479.011 | 0.00010867
3482.869 | -7.3111e-05 | 3482.869 | 0.00011123
3486.726 | -8.4108e-05 | 3486.726 | -6.351e-05
3490.583 | -3.5123e-05 | 3490.583 | -7.0459e-05
3494.439 | -3.3616e-05 | 3494.439 | -1.6969e-05
3498.296 | -1.4617e-05 | 3498.296 | -2.2558e-05
3502.153 | -0.0001398 | 3502.153 | 9.8219e-06
3506.01 | -0.00017287 | 3506.01 | -5.4335e-05
3509.867 | -0.00013532 | 3509.867 | -8.5036e-05
3513.725 | -0.00010014 | 3513.725 | -1.8884e-05
3517.582 | -0.00010321 | 3517.582 | 3.6788e-06
3521.438 | -6.2891e-05 | 3521.438 | 3.977e-05
3525.295 | -1.0998e-05 | 3525.295 | 5.4032e-05
3529.152 | -2.3826e-05 | 3529.152 | -1.1872e-05
3533.009 | 2.6406e-05 | 3533.009 | -1.9093e-05
3536.866 | 6.2047e-05 | 3536.866 | -7.6502e-05
3540.724 | 9.093e-06 | 3540.724 | -5.2831e-05
3544.581 | -4.4848e-05 | 3544.581 | -1.6501e-05
3548.438 | -6.3606e-06 | 3548.438 | 4.9487e-05
3552.294 | 2.6258e-05 | 3552.294 | -4.4342e-06
3556.151 | -0.00010117 | 3556.151 | 9.3389e-07
3560.008 | -0.0001876 | 3560.008 | -1.5328e-05
3563.865 | -0.00018618 | 3563.865 | -0.0001064
3567.722 | -0.00018223 | 3567.722 | -0.00018088
3571.58 | -0.00018601 | 3571.58 | -6.9514e-05
3575.437 | -0.00015395 | 3575.437 | 1.5272e-05
3579.293 | -0.0001862 | 3579.293 | -3.8753e-05
3583.15 | -0.00015903 | 3583.15 | -0.00013764
3587.007 | -5.8186e-05 | 3587.007 | -3.7971e-05
3590.864 | -5.7633e-05 | 3590.864 | -4.9633e-05
3594.721 | -5.5653e-05 | 3594.721 | -8.7038e-05
3598.578 | -6.5798e-05 | 3598.578 | -6.7962e-05
3602.436 | -0.00017772 | 3602.436 | -3.9503e-05
3606.292 | -0.00011953 | 3606.292 | -9.2383e-05
3610.149 | -4.6572e-05 | 3610.149 | -0.00010129
3614.006 | -9.853e-05 | 3614.006 | -0.00011808
3617.863 | -0.00016865 | 3617.863 | -0.00018057
3621.72 | -0.00017739 | 3621.72 | -0.00016739
3625.577 | -0.00016797 | 3625.577 | -0.00013518
3629.435 | -5.992e-05 | 3629.435 | -0.00015967
3633.292 | -5.5964e-05 | 3633.292 | -0.00013586
3637.148 | -0.00013102 | 3637.148 | -2.9357e-05
3641.005 | -0.00011397 | 3641.005 | 5.0484e-05
3644.862 | -7.8214e-05 | 3644.862 | 5.4345e-05
3648.719 | -0.00011158 | 3648.719 | 0.00016765
3652.576 | -0.00012504 | 3652.576 | 7.5378e-05
3656.433 | -8.9406e-05 | 3656.433 | -2.0608e-05
3660.291 | -5.3295e-05 | 3660.291 | 8.9251e-06
3664.147 | -6.475e-05 | 3664.147 | -2.3879e-07
3668.004 | -0.00011062 | 3668.004 | 5.4056e-06
3671.861 | -0.00020948 | 3671.861 | -3.7651e-07
3675.718 | -0.00021446 | 3675.718 | -0.00012169
3679.575 | -0.00019339 | 3679.575 | -8.6345e-05
3683.432 | -0.00012593 | 3683.432 | -0.00012603
3687.289 | -0.00016321 | 3687.289 | -0.0001656
3691.146 | -0.00013109 | 3691.146 | -0.00012317
3695.003 | -4.7958e-05 | 3695.003 | -2.4049e-05
3698.86 | -6.8331e-05 | 3698.86 | 2.5637e-05
3702.717 | -0.00014991 | 3702.717 | -1.5103e-06
3706.574 | -0.00012281 | 3706.574 | 1.3506e-05
3710.431 | -5.9385e-05 | 3710.431 | 0.0002192
3714.288 | -0.00010668 | 3714.288 | 0.00017262
3718.145 | -0.00011001 | 3718.145 | -3.819e-05
3722.002 | -0.00015853 | 3722.002 | -0.00016071
3725.859 | -0.00013007 | 3725.859 | -0.00011779
3729.716 | -0.00012328 | 3729.716 | -5.5453e-05
3733.573 | -0.00016028 | 3733.573 | 9.6955e-06
3737.43 | -7.7783e-05 | 3737.43 | -7.3e-05
3741.287 | -0.00012519 | 3741.287 | 5.0717e-05
3745.144 | -0.00017502 | 3745.144 | 0.00013782
3749.001 | -5.4179e-05 | 3749.001 | -0.00016457
3752.858 | 5.2055e-05 | 3752.858 | -0.00024089
3756.715 | -8.9662e-06 | 3756.715 | -1.1341e-05
3760.572 | -3.1103e-05 | 3760.572 | 0.00010488
3764.429 | 8.0422e-06 | 3764.429 | -4.2599e-05
3768.286 | -8.551e-05 | 3768.286 | -5.8126e-05
3772.143 | -8.1913e-06 | 3772.143 | 3.606e-05
3776 | 1.3108e-05 | 3776 | -1.5753e-05
3779.857 | -3.7394e-05 | 3779.857 | -4.2459e-05
3783.714 | -3.6868e-05 | 3783.714 | -7.2287e-05
3787.571 | 1.5915e-05 | 3787.571 | -1.8218e-05
3791.428 | 6.5705e-05 | 3791.428 | -2.8579e-05
3795.285 | 3.7021e-05 | 3795.285 | 4.4939e-05
3799.142 | 5.834e-05 | 3799.142 | -2.3912e-05
3802.999 | -1.5627e-05 | 3802.999 | -0.000115
3806.856 | -1.5508e-06 | 3806.856 | 8.6533e-06
3810.713 | 6.5287e-05 | 3810.713 | 0.00013052
3814.57 | 0.00015338 | 3814.57 | 0.00029103
3818.427 | 8.8012e-05 | 3818.427 | 0.00031563
3822.284 | 5.5886e-06 | 3822.284 | 0.00023422
3826.141 | 0.00010842 | 3826.141 | 0.00014927
3829.998 | 0.00010949 | 3829.998 | 0.00016215
3833.855 | 8.3311e-05 | 3833.855 | 0.0003866
3837.712 | 0.00010509 | 3837.712 | 0.00039328
3841.569 | 4.3193e-06 | 3841.569 | 0.0001015
3845.426 | -5.4172e-05 | 3845.426 | -5.6598e-05
3849.283 | 1.222e-05 | 3849.283 | 9.3852e-05
3853.14 | 0.00014218 | 3853.14 | 0.00047638
3856.997 | 0.00018144 | 3856.997 | 0.00040366
3860.854 | 0.00024477 | 3860.854 | 0.0001665
3864.711 | 0.00024013 | 3864.711 | 0.0001556
3868.568 | 0.00019459 | 3868.568 | 8.5614e-05
3872.425 | 7.645e-05 | 3872.425 | 2.0593e-05
3876.282 | 7.817e-05 | 3876.282 | -3.9131e-05
3880.139 | 6.2374e-05 | 3880.139 | 2.824e-05
3883.996 | 0.00010044 | 3883.996 | -0.00012395
3887.853 | 8.5113e-05 | 3887.853 | -0.00011304
3891.71 | 6.6136e-05 | 3891.71 | 4.2223e-05
3895.567 | 0.00012669 | 3895.567 | -2.1016e-05
3899.424 | 7.8822e-05 | 3899.424 | -9.0116e-05
3903.281 | 0.00013995 | 3903.281 | 9.7638e-06
3907.138 | 0.00019469 | 3907.138 | -1.03e-05
3910.995 | 0.00017978 | 3910.995 | -1.482e-05
3914.852 | 0.00030314 | 3914.852 | 0.0001626
3918.709 | 0.0003015 | 3918.709 | 0.00024735
3922.566 | 0.00029202 | 3922.566 | 0.00020839
3926.423 | 0.00020031 | 3926.423 | 0.00028155
3930.28 | 0.00024637 | 3930.28 | 0.00019061
3934.137 | 0.00018618 | 3934.137 | 7.1939e-05
3937.994 | 0.00013331 | 3937.994 | 4.8029e-05
3941.851 | 0.00013855 | 3941.851 | 0.00012353
3945.708 | 0.00012538 | 3945.708 | 0.00019043
3949.565 | 0.00020661 | 3949.565 | 0.00030359
3953.422 | 0.00019472 | 3953.422 | 0.00026977
3957.279 | 0.00029707 | 3957.279 | 0.00024205
3961.136 | 0.00043329 | 3961.136 | 0.00019606
3964.993 | 0.0004204 | 3964.993 | 0.00026106
3968.85 | 0.00026413 | 3968.85 | 0.00035207
3972.707 | 8.5648e-05 | 3972.707 | 0.0002728
3976.564 | 0 | 3976.564 | 2.9186e-05
3980.421 | 1.2542e-05 | 3980.421 | 0
3984.278 | 0.000112 | 3984.278 | 2.0926e-05
3988.135 | 0.0001184 | 3988.135 | 0.00012094
3991.992 | 0.00024218 | 3991.992 | 0.00022199
3995.849 | 0.00021136 | 3995.849 | 0.00027259
3999.706 | 0.00022606 | 3999.706 | 0.00037207
4003.563 | 0.01262 | 4003.563 | -0.00506

## Figure 7
|  | Measurements | [5 empty] | Deposition Parameters
Series | Sample Number | Microstructure Parameter R | Thickness d | H Content cH | Dark Conductivity | Light Conductivity | Si-C Bonds nC | Temperature | Amount | Time | TS Content
|  |  | [nm] | [%] | [S cm-1] | [S cm-1] | [%] | [°C] | [µL] | [min] | [%]
Dilution 440 °C | T23-68 | 0.17366 | 70.28 | 0.07668 | 1.75e-10 | 5.9e-07 | 0 | 440 | 10 | 10 | 100
| T23-69 | 0.10866 | 41.39 | 0.06457 | 1.25e-10 | 2.7e-07 | 0 | 440 | 20 | 10 | 50
| T23-70 | 0.12101 | 35.17 | 0.05825 | 8.5e-11 | 9.4e-08 | 0 | 440 | 50 | 10 | 20
| T23-71 | 0.36132 | 32.87 | 0.06358 | 7.9e-11 | 8.2e-08 | 0 | 440 | 100 | 10 | 10
| T23-72 | 0.32029 | 42.75 | 0.06774 | 7.6e-11 | 1.3e-07 | 0 | 440 | 200 | 10 | 5
| T23-73 | 0.53429 | 43.37 | 0.07513 | 1.3e-10 | 1.2e-07 | 0 | 440 | 500 | 10 | 2
| T23-74 | 0.76941 | 29.92 | 0.06813 | 3.1e-10 | 1.6e-07 | 0 | 440 | 1000 | 10 | 1
Dilution 495 °C | T23-50 | 0.02054 | 152.35 | 0.02513 | 7.57e-10 | 3.554e-08 | 0 | 495 | 10 | 10 | 100
| T23-51 | 0.02277 | 131.97 | 0.03382 | 1.18e-09 | 3.501e-08 | 0 | 495 | 20 | 10 | 50
| T23-52 | 0 | 84.63 | 0.02227 | 2.966e-08 | 6.094e-08 | 0 | 495 | 50 | 10 | 20
| T23-53 | 0 | 64.66 | 0.01919 | 4.036e-08 | 6.779e-08 | 0 | 495 | 100 | 10 | 10
| T23-54 | 0.05858 | 123.76 | 0.02526 | 6.228e-10 | 3.121e-08 | 0 | 495 | 200 | 10 | 5
| T23-55 | 0.42778 | 164.97 | 0.05452 | 3.984e-11 | 1.661e-07 | 2.8536e+20 | 495 | 500 | 10 | 2
| T23-56 | 0.67423 | 139.2 | 0.0602 | 1.658e-11 | 6.076e-08 | 6.5234e+20 | 495 | 1000 | 10 | 1
Dilution 555 °C | T23-87 |  | 49.56 | 0 | 3.1e-07 | 3.1e-07 | 4.4696e+21 | 555 | 10 | 10 | 100
| T23-88 |  | 70 | 0 | 9e-07 | 9.2e-07 | 7.3929e+20 | 555 | 20 | 10 | 50
| T23-89 |  | 44.48 | 0 | 1.2e-06 | 1.2e-06 | 1.2365e+21 | 555 | 50 | 10 | 20
| T23-90 |  | 32.12 | 0 | 1.15e-06 | 1.15e-06 | 1.1848e+22 | 555 | 100 | 10 | 10
| T23-91 | 0.96 | 68.16 | 0.03069 | 1.5e-07 | 1.5e-07 | 2.7112e+22 | 555 | 200 | 10 | 5
| T23-92 | 1 | 66.56 | 0.05579 | 2e-07 | 2e-07 | 3.6248e+22 | 555 | 500 | 10 | 2
| T23-93 | 1 | 47.75 | 0.06337 | 6.8e-07 | 7.15e-07 | 5.3485e+22 | 555 | 1000 | 10 | 1

## Figure 8
|  | Measurements | [5 empty] | Deposition Parameters
Series | Sample Number | Microstructure Parameter R | Thickness d | H Content cH | Dark Conductivity | Light Conductivity | Si-C Bonds nC | Temperature | Amount | Time | TS Content
|  |  | [nm] | [%] | [S cm-1] | [S cm-1] | [%] | [°C] | [µL] | [min] | [%]
Temp2 | T22-25 | 1 | 3.61 | 0.05739 | 5.1e-11 | 4.77e-09 | 0 | 410 | 400 | 10 | 2
| T22-26 | 0.59876 | 26.35 | 0.064 | 3.3e-10 | 1.27e-07 | 0 | 440 | 400 | 10 | 2
| T22-27 | 0.48463 | 53.6 | 0.05758 | 2.73e-11 | 7.14e-08 | 0 | 470 | 400 | 10 | 2
| T22-28 | 0.44542 | 136.3 | 0.04577 | 3.87e-11 | 4.33e-08 | 7.4145e+20 | 495 | 400 | 10 | 2
| T22-29 | 0.54146 | 252.02 | 0.02281 | 2.74e-10 | 1.39e-08 | 2.2925e+21 | 525 | 400 | 10 | 2
| T22-30 | 0.74575 | 263 | 0.01931 | 3.08e-09 | 9.78e-09 | 7.2237e+21 | 555 | 400 | 10 | 2
| T22-31 | 0.9474 | 193 | 0.02264 | 1.54e-08 | 2.06e-08 | 2.0357e+22 | 580 | 400 | 10 | 2
Time2 | T22-32 | 1 | 5.72 | 0.01709 | 8.93e-11 | 9.08e-09 | 0 | 470 | 400 | 1 | 2
| T22-33 | 0.53862 | 15.66 | 0.05556 | 1.03e-10 | 3.47e-08 | 0 | 470 | 400 | 2 | 2
| T22-34 | 0.47499 | 44.67 | 0.06023 | 7.99e-11 | 7.03e-08 | 1.0841e+20 | 470 | 400 | 5 | 2
| T22-35 | 0.43938 | 70.64 | 0.05454 | 2.7e-11 | 7.53e-08 | 4.3219e+20 | 470 | 400 | 10 | 2
| T22-36 | 0.54698 | 91.87 | 0.04919 | 3.87e-11 | 4.72e-08 | 7.5036e+20 | 470 | 400 | 20 | 2
| T22-37 | 0.58985 | 95.89 | 0.03994 | 2.49e-10 | 2.26e-08 | 1.7408e+21 | 470 | 400 | 50 | 2
Amount2 | T22-08 | 0.7966 | 29.06 | 0.04531 | 1.31e-10 | 1.82e-08 | 3.3372e+21 | 470 | 200 | 10 | 2
| T22-09 | 0.71759 | 47.53 | 0.05171 | 7.25e-11 | 2.61e-08 | 4.3655e+20 | 470 | 400 | 10 | 2
| T22-10 | 0.62005 | 79.49 | 0.04999 | 6.9e-11 | 3.44e-08 | 4.8875e+20 | 470 | 600 | 10 | 2
| T22-11 | 0.56919 | 99.89 | 0.052 | 7.67e-11 | 5.03e-08 | 1.793e+20 | 470 | 800 | 10 | 2
| T22-12 | 0.54691 | 112.38 | 0.0573 | 1.33e-10 | 5.49e-08 | 1.7509e+20 | 470 | 1000 | 10 | 2