## Sheet1
J-V: Control |  | J-V: With TFAA |  | EQE: Control |  |  | EQE: With TFAA
Voc(V) | Jsc(mA/cm2) | Voc(V) | Jsc(mA/cm2) | Lambda(nm) | EQE(%) | Integrated Current (mA cm-2) | Lambda(nm) | EQE(%) | Integrated Current (mA cm-2)
1.2 | -95.3319 | 1.2 | -69.7522 | 300 | 15.98 | 3.9459e-05 | 300 | 14.77 | 3.6471e-05
1.18 | -81.9418 | 1.18 | -63.9175 | 310 | 34.32 | 0.00441 | 310 | 31.93 | 0.0041
1.16 | -77.9348 | 1.16 | -55.0974 | 320 | 52.98 | 0.03248 | 320 | 49.56 | 0.03036
1.14 | -70.7717 | 1.14 | -45.7717 | 330 | 65.44 | 0.11458 | 330 | 61.93 | 0.10806
1.12 | -62.6051 | 1.12 | -36.6445 | 340 | 73.28 | 0.21542 | 340 | 70.33 | 0.20484
1.1 | -53.8321 | 1.1 | -27.9766 | 350 | 77.69 | 0.33122 | 350 | 75.52 | 0.3174
1.08 | -44.9585 | 1.08 | -19.8535 | 360 | 79.44 | 0.46919 | 360 | 78.05 | 0.45296
1.06 | -36.2354 | 1.06 | -12.4201 | 370 | 80.34 | 0.65022 | 370 | 79.69 | 0.63253
1.04 | -27.7827 | 1.04 | -5.7852 | 380 | 82.25 | 0.82688 | 380 | 81.78 | 0.80817
1.02 | -19.7456 | 1.02 | -0.16317 | 390 | 83.27 | 1.0356 | 390 | 83.28 | 1.017
1 | -12.2496 | 1 | 5.0917 | 400 | 85.33 | 1.3423 | 400 | 85.28 | 1.3235
0.98 | -5.1456 | 0.98 | 9.4447 | 410 | 85.78 | 1.6398 | 410 | 85.85 | 1.6211
0.96 | 0.96248 | 0.96 | 12.8886 | 420 | 86.9 | 1.9704 | 420 | 87.09 | 1.9525
0.94 | 6.149 | 0.94 | 15.6903 | 430 | 87.21 | 2.2349 | 430 | 87.65 | 2.2184
0.92 | 10.3729 | 0.92 | 17.9029 | 440 | 87.38 | 2.6535 | 440 | 87.88 | 2.6394
0.9 | 13.8989 | 0.9 | 19.54 | 450 | 87.62 | 3.1495 | 450 | 88.54 | 3.1405
0.88 | 16.5656 | 0.88 | 20.7064 | 460 | 88.22 | 3.65 | 460 | 88.99 | 3.6454
0.86 | 18.5713 | 0.86 | 21.591 | 470 | 89.29 | 4.1603 | 470 | 89.86 | 4.159
0.84 | 20.0142 | 0.84 | 22.2315 | 480 | 90.11 | 4.7248 | 480 | 90.95 | 4.7287
0.82 | 21.0629 | 0.82 | 22.6052 | 490 | 90.17 | 5.303 | 490 | 91.17 | 5.3133
0.8 | 21.7711 | 0.8 | 22.8052 | 500 | 90.41 | 5.8663 | 500 | 91.67 | 5.8845
0.78 | 22.2573 | 0.78 | 22.967 | 510 | 90.63 | 6.4434 | 510 | 92.08 | 6.4709
0.76 | 22.5456 | 0.76 | 23.0848 | 520 | 89.88 | 7.0178 | 520 | 91.57 | 7.056
0.74 | 22.6763 | 0.74 | 23.1709 | 530 | 89.74 | 7.6103 | 530 | 91.69 | 7.6614
0.72 | 22.739 | 0.72 | 23.1588 | 540 | 89.77 | 8.1899 | 540 | 91.99 | 8.2554
0.7 | 22.7932 | 0.7 | 23.1678 | 550 | 89.54 | 8.8016 | 550 | 91.96 | 8.8836
0.68 | 22.8402 | 0.68 | 23.1991 | 560 | 89.36 | 9.3965 | 560 | 92.11 | 9.4968
0.66 | 22.9076 | 0.66 | 23.257 | 570 | 89.32 | 10.0049 | 570 | 92.45 | 10.1265
0.64 | 22.95 | 0.64 | 23.2038 | 580 | 88.61 | 10.6275 | 580 | 92.12 | 10.7738
0.62 | 22.9259 | 0.62 | 23.2325 | 590 | 88.19 | 11.2028 | 590 | 91.96 | 11.3737
0.6 | 22.9197 | 0.6 | 23.2547 | 600 | 86.66 | 11.8216 | 600 | 90.81 | 12.022
0.58 | 22.9081 | 0.58 | 23.2499 | 610 | 85.34 | 12.4382 | 610 | 89.72 | 12.6703
0.56 | 22.9396 | 0.56 | 23.2296 | 620 | 84.17 | 13.0585 | 620 | 88.77 | 13.3246
0.54 | 22.9561 | 0.54 | 23.2695 | 630 | 83 | 13.6458 | 630 | 87.53 | 13.9439
0.52 | 22.9544 | 0.52 | 23.2957 | 640 | 81.82 | 14.2514 | 640 | 86.3 | 14.5827
0.5 | 22.963 | 0.5 | 23.3197 | 650 | 81.02 | 14.8288 | 650 | 85.43 | 15.1915
0.48 | 22.9608 | 0.48 | 23.3458 | 660 | 79.55 | 15.4214 | 660 | 83.79 | 15.8156
0.46 | 22.9589 | 0.46 | 23.3553 | 670 | 78.57 | 16.0241 | 670 | 82.81 | 16.4509
0.44 | 22.9564 | 0.44 | 23.3699 | 680 | 77.76 | 16.6198 | 680 | 81.77 | 17.0774
0.42 | 22.9385 | 0.42 | 23.3871 | 690 | 76.89 | 17.1257 | 690 | 80.77 | 17.6087
0.4 | 22.8845 | 0.4 | 23.4029 | 700 | 76.15 | 17.677 | 700 | 79.95 | 18.1875
0.38 | 22.943 | 0.38 | 23.4413 | 710 | 75.06 | 18.2433 | 710 | 78.71 | 18.7814
0.36 | 22.9614 | 0.36 | 23.4378 | 720 | 74.68 | 18.6707 | 720 | 78.1 | 19.2283
0.34 | 22.9547 | 0.34 | 23.4105 | 730 | 73.58 | 19.1596 | 730 | 76.73 | 19.7382
0.32 | 22.9326 | 0.32 | 23.4158 | 740 | 72.68 | 19.6886 | 740 | 75.69 | 20.2891
0.3 | 22.9124 | 0.3 | 23.4453 | 750 | 71.4 | 20.2216 | 750 | 74.2 | 20.843
0.28 | 22.8995 | 0.28 | 23.4617 | 760 | 69.48 | 20.3349 | 760 | 71.7 | 20.9599
0.26 | 22.9124 | 0.26 | 23.4909 | 770 | 67 | 20.8179 | 770 | 68.56 | 21.4542
0.24 | 22.9232 | 0.24 | 23.5059 | 780 | 58.56 | 21.2466 | 780 | 58.45 | 21.8821
0.22 | 22.9329 | 0.22 | 23.4706 | 790 | 42.8 | 21.5441 | 790 | 39.65 | 22.1577
0.2 | 22.9404 | 0.2 | 23.448 | 800 | 25.85 | 21.723 | 800 | 21.02 | 22.3032
0.18 | 22.969 | 0.18 | 23.4425 | 810 | 12.96 | 21.8124 | 810 | 9.11 | 22.366
0.16 | 22.9394 | 0.16 | 23.467 | 820 | 3.76 | 21.8339 | 820 | 0 | 22.366
0.14 | 22.912 | 0.14 | 23.5094 | 830 | 1.68 | 21.8442 | 830 | 1.1 | 22.3727
0.12 | 22.8856 | 0.12 | 23.4796 | 840 | 0 | 21.8442 | 840 | 0 | 22.3727
0.1 | 22.9054 | 0.1 | 23.4664 | 850 | 0 | 21.8442 | 850 | 0 | 22.3727
0.08 | 22.9341 | 0.08 | 23.4655
0.06 | 22.9435 | 0.06 | 23.4602
0.04 | 22.9626 | 0.04 | 23.4313
0.02 | 22.9552 | 0.02 | 23.4179
0 | 22.936 | 0 | 23.4311
-0.02 | 22.9192 | -0.02 | 23.449
-0.04 | 22.9161 | -0.04 | 23.423
-0.06 | 22.9541 | -0.06 | 23.4235
-0.08 | 22.9698 | -0.08 | 23.424
-0.1 | 22.9696 | -0.1 | 23.4194
-0.12 | 22.9556 | -0.12 | 23.4382
-0.14 | 22.9376 | -0.14 | 23.4496
-0.16 | 22.9236 | -0.16 | 23.4457
-0.18 | 22.9196 | -0.18 | 23.4534
-0.2 | 22.9113 | -0.2 | 23.4833