## Fig.2a
| Linear length relative to before shrinkage (%) | Standard deviation
AAm_5% | 38.4444 | 0.71943
AAm_10% | 44.7143 | 0.53927
AAm_15% | 50.9682 | 0.30117
AAm_20% | 54.9365 | 0.24858
AAm_25% | 59.2857 | 0.27664

## Fig.2c
Length ratio relative to A
AAm_5% | AAm_15% | AAm_25%
0.9675 | 1.0091 | 0.9988
0.95996 | 1.0003 | 1.0042
1.0765 | 1.0073 | 1.0039
1.1359 | 0.99295 | 1.0102
0.94542 | 0.99327 | 0.99724
0.85301 | 0.99944 | 1.0019

## Fig.2d
Angle
AAm_5% | AAm_15% | AAm_25%
62.714 | 59.685 | 59.873
59.084 | 60.688 | 59.753
58.437 | 59.724 | 60.373
54.04 | 60.038 | 59.389
60.404 | 60.735 | 59.983
65.329 | 59.227 | 60.628
67.371 | 60.112 | 60.141
60.767 | 59.668 | 59.728
51.901 | 60.117 | 60.131

## Fig.S8
Width (μm) | Sheet resistance (ohm/sq) | Standard deviation
400 | 1.2753 | 0.16754
600 | 1.2155 | 0.21782
800 | 0.96941 | 0.15819
1000 | 0.83647 | 0.00749

## FIg.S9
Length ratio relative to A |  | Angle
B | C | α | β | γ
0.99533 | 1.0132 | 91.475 | 89.072 | 90.945
1.0046 | 1.0038 | 90.674 | 89.335 | 89.595
1.0203 | 1.0251 | 90.64 | 89.518 | 91.59
0.98494 | 0.98875 | 90.754 | 90.445 | 90.881
1.0041 | 1.0094 | 90.749 | 90.394 | 90.667
0.99425 | 0.98582 | 90.526 | 89.595 | 91.001
0.98939 | 0.99054 | 89.322 | 91.326 | 90.774
0.99708 | 0.98497 | 91.035 | 89.706 | 91.266
1.0093 | 1.0179 | 90.692 | 90.136 | 90.401
|  | 90.6519 | 89.9474 | 90.7911