## K1_adv1
Time [s] | CA left [°] | CA right [°] | CA mean [°] | Volume [μl] | Baseline [mm] | Cradle angle [°]
0 | 85.255 | 85.731 | 85.493 | 13.1581 | 3.9796 | 0
0.43197 | 85.0967 | 85.6051 | 85.3509 | 13.1144 | 3.9797 | 0
0.8639 | 85.2075 | 85.6176 | 85.4125 | 13.118 | 3.98 | 0
1.2958 | 85.0342 | 85.584 | 85.3091 | 13.1367 | 3.9802 | 0
1.7277 | 85.2216 | 85.5406 | 85.3811 | 13.0762 | 3.98 | 0
2.1597 | 85.0623 | 85.677 | 85.3696 | 13.1554 | 3.9801 | 0
2.5916 | 85.2325 | 85.6951 | 85.4638 | 13.1326 | 3.9799 | 0
3.0236 | 85.1966 | 85.7009 | 85.4487 | 13.1606 | 3.9805 | 0
3.4555 | 85.2516 | 85.6386 | 85.4451 | 13.1257 | 3.9804 | 0
3.8876 | 85.385 | 85.8479 | 85.6165 | 13.1667 | 3.9805 | 0
4.3194 | 85.3664 | 85.9849 | 85.6757 | 13.2199 | 3.9808 | 0
4.7513 | 85.6497 | 85.9981 | 85.8239 | 13.1979 | 3.9811 | 0
5.1833 | 85.6598 | 86.1499 | 85.9049 | 13.2821 | 3.9819 | 0
5.6152 | 85.7792 | 86.1642 | 85.9717 | 13.2376 | 3.9821 | 0
6.0472 | 85.749 | 86.3252 | 86.0371 | 13.299 | 3.9827 | 0
6.4791 | 85.912 | 86.3866 | 86.1493 | 13.3139 | 3.9833 | 0
6.911 | 85.9245 | 86.4436 | 86.1841 | 13.3379 | 3.9841 | 0
7.3429 | 86.0702 | 86.5271 | 86.2987 | 13.3366 | 3.9843 | 0
7.7749 | 86.1091 | 86.6085 | 86.3588 | 13.3823 | 3.9858 | 0
8.2068 | 85.9621 | 86.676 | 86.3191 | 13.437 | 3.9871 | 0
8.6387 | 86.1018 | 86.7693 | 86.4355 | 13.4366 | 3.9878 | 0
9.0707 | 86.1581 | 86.6447 | 86.4014 | 13.4318 | 3.9895 | 0
9.5026 | 86.2645 | 86.6974 | 86.4809 | 13.455 | 3.9912 | 0
9.9345 | 86.2612 | 86.8175 | 86.5394 | 13.5176 | 3.9924 | 0
10.3665 | 86.2837 | 86.8232 | 86.5534 | 13.5129 | 3.994 | 0
10.7985 | 86.2383 | 86.8607 | 86.5495 | 13.5345 | 3.9956 | 0
11.2304 | 86.2371 | 86.875 | 86.556 | 13.5816 | 3.9972 | 0
11.6623 | 86.2702 | 86.9029 | 86.5865 | 13.571 | 3.9984 | 0
12.0942 | 86.1773 | 86.8335 | 86.5054 | 13.6055 | 4.0006 | 0
12.5262 | 86.4301 | 86.9981 | 86.7141 | 13.6217 | 4.0012 | 0
12.9581 | 86.3011 | 87.0064 | 86.6537 | 13.6695 | 4.0033 | 0
13.39 | 86.2253 | 86.9665 | 86.5959 | 13.6815 | 4.0055 | 0
13.822 | 86.4305 | 86.9502 | 86.6904 | 13.6762 | 4.0068 | 0
14.2539 | 86.3216 | 87.1027 | 86.7121 | 13.7444 | 4.0083 | 0
14.6859 | 86.3822 | 86.9647 | 86.6734 | 13.7107 | 4.0101 | 0
15.1177 | 86.2436 | 86.9697 | 86.6066 | 13.7558 | 4.0121 | 0
15.5497 | 86.4252 | 87.0302 | 86.7277 | 13.783 | 4.0142 | 0
15.9817 | 86.2996 | 87.0628 | 86.6812 | 13.8139 | 4.0158 | 0
16.4136 | 86.3983 | 87.1065 | 86.7524 | 13.8368 | 4.0176 | 0
16.8455 | 86.2998 | 86.9848 | 86.6423 | 13.8378 | 4.0196 | 0
17.2775 | 86.3445 | 87.1041 | 86.7243 | 13.9008 | 4.0218 | 0
17.7094 | 86.384 | 87.025 | 86.7045 | 13.8601 | 4.023 | 0
18.1414 | 86.3538 | 87.2058 | 86.7798 | 13.9411 | 4.0249 | 0
18.5732 | 86.4617 | 87.1106 | 86.7862 | 13.9206 | 4.027 | 0
19.0052 | 86.2247 | 87.1048 | 86.6648 | 13.9923 | 4.0298 | 0
19.4372 | 86.4532 | 87.0879 | 86.7706 | 13.9591 | 4.0311 | 0
19.8691 | 86.4117 | 87.1393 | 86.7755 | 14.017 | 4.0331 | 0
20.301 | 86.3816 | 87.1182 | 86.7499 | 13.9814 | 4.0345 | 0
20.733 | 86.3884 | 87.1317 | 86.7601 | 14.0583 | 4.0372 | 0
21.1649 | 86.33 | 87.2419 | 86.786 | 14.0987 | 4.0387 | 0
21.5968 | 86.3328 | 87.1983 | 86.7655 | 14.085 | 4.0404 | 0
22.0287 | 86.4518 | 87.3078 | 86.8798 | 14.1567 | 4.0426 | 0
22.4607 | 86.419 | 87.1426 | 86.7808 | 14.1451 | 4.0452 | 0
22.8927 | 86.4153 | 87.1651 | 86.7902 | 14.1726 | 4.0468 | 0
23.3246 | 86.464 | 87.1204 | 86.7922 | 14.1567 | 4.0487 | 0
23.7564 | 86.2548 | 87.2373 | 86.7461 | 14.2293 | 4.0508 | 0
24.1884 | 86.4156 | 87.2844 | 86.85 | 14.26 | 4.0529 | 0
24.6203 | 86.3539 | 87.216 | 86.7849 | 14.2626 | 4.0546 | 0
25.0523 | 86.2629 | 87.194 | 86.7285 | 14.2818 | 4.0565 | 0
25.4842 | 86.472 | 87.2306 | 86.8513 | 14.2883 | 4.0586 | 0
25.9162 | 86.2745 | 87.371 | 86.8228 | 14.364 | 4.0604 | 0
26.3481 | 86.355 | 87.3171 | 86.8361 | 14.3486 | 4.0625 | 0
26.7801 | 86.2992 | 87.3208 | 86.81 | 14.3994 | 4.0646 | 0
27.212 | 86.3919 | 87.1877 | 86.7898 | 14.3704 | 4.0667 | 0
27.6439 | 86.267 | 87.1363 | 86.7016 | 14.4059 | 4.0692 | 0
28.0759 | 86.382 | 87.1496 | 86.7658 | 14.404 | 4.0706 | 0
28.5078 | 86.4275 | 87.2731 | 86.8503 | 14.4486 | 4.0724 | 0
28.9397 | 86.2035 | 87.2307 | 86.7171 | 14.4834 | 4.0749 | 0
29.3716 | 86.3153 | 87.3296 | 86.8224 | 14.502 | 4.0761 | 0
29.8036 | 86.2883 | 87.2063 | 86.7473 | 14.5254 | 4.0784 | 0
30.2356 | 86.3223 | 87.2704 | 86.7963 | 14.529 | 4.0797 | 0
30.6675 | 86.2728 | 87.3429 | 86.8079 | 14.5909 | 4.0815 | 0
31.0994 | 86.2324 | 87.3006 | 86.7665 | 14.5978 | 4.0836 | 0
31.5314 | 86.3707 | 87.3572 | 86.864 | 14.6337 | 4.0855 | 0
31.9633 | 86.3026 | 87.267 | 86.7848 | 14.6338 | 4.0874 | 0
32.3952 | 86.2091 | 87.3119 | 86.7605 | 14.6677 | 4.0894 | 0
32.8272 | 86.3031 | 87.4321 | 86.8676 | 14.7386 | 4.0914 | 0
33.259 | 86.3198 | 87.3096 | 86.8147 | 14.7093 | 4.0935 | 0
33.691 | 86.2321 | 87.3738 | 86.803 | 14.7726 | 4.0957 | 0
34.1229 | 86.2756 | 87.2254 | 86.7505 | 14.7104 | 4.097 | 0
34.5548 | 86.3105 | 87.353 | 86.8317 | 14.7822 | 4.099 | 0
34.9868 | 86.2952 | 87.3845 | 86.8398 | 14.8086 | 4.1009 | 0
35.4187 | 86.3361 | 87.2878 | 86.812 | 14.8223 | 4.1038 | 0
35.8506 | 86.1688 | 87.3984 | 86.7836 | 14.89 | 4.1057 | 0
36.2826 | 86.318 | 87.3166 | 86.8173 | 14.8679 | 4.1075 | 0
36.7146 | 86.1659 | 87.3728 | 86.7693 | 14.9048 | 4.1091 | 0
37.1466 | 86.3555 | 87.4083 | 86.8819 | 14.9305 | 4.1114 | 0
37.5785 | 86.1487 | 87.4458 | 86.7973 | 14.9905 | 4.1135 | 0
38.0104 | 86.083 | 87.3218 | 86.7024 | 14.98 | 4.1156 | 0
38.4424 | 86.2116 | 87.3449 | 86.7783 | 15.0092 | 4.1174 | 0
38.8743 | 86.2161 | 87.2448 | 86.7305 | 14.9833 | 4.1191 | 0
39.3061 | 86.1312 | 87.3649 | 86.7481 | 15.0323 | 4.121 | 0
39.7381 | 86.055 | 87.2589 | 86.657 | 15.0793 | 4.1236 | 0
40.17 | 86.2198 | 87.3082 | 86.764 | 15.0602 | 4.1249 | 0
40.602 | 86.2222 | 87.3635 | 86.7929 | 15.119 | 4.1265 | 0
41.0339 | 86.2294 | 87.2789 | 86.7542 | 15.0933 | 4.1284 | 0
41.4659 | 86.2348 | 87.3783 | 86.8066 | 15.134 | 4.1297 | 0
41.8978 | 86.118 | 87.3603 | 86.7391 | 15.1709 | 4.1321 | 0
42.3297 | 86.1573 | 87.24 | 86.6987 | 15.1673 | 4.1339 | 0
42.7616 | 86.1051 | 87.331 | 86.7181 | 15.2072 | 4.1354 | 0
43.1936 | 86.181 | 87.2286 | 86.7048 | 15.1802 | 4.1374 | 0
43.6255 | 86.0013 | 87.383 | 86.6922 | 15.3131 | 4.1399 | 0
44.0575 | 86.0786 | 87.212 | 86.6453 | 15.2425 | 4.1415 | 0
44.4894 | 86.1308 | 87.2296 | 86.6802 | 15.2958 | 4.1436 | 0
44.9214 | 86.1861 | 87.283 | 86.7346 | 15.2982 | 4.1449 | 0
45.3533 | 86.0424 | 87.2578 | 86.6501 | 15.3443 | 4.1471 | 0
45.7853 | 86.1223 | 87.2813 | 86.7018 | 15.3385 | 4.1482 | 0
46.2171 | 86.1375 | 87.4302 | 86.7838 | 15.4176 | 4.1502 | 0
46.6491 | 86.0418 | 87.3742 | 86.708 | 15.4527 | 4.1525 | 0
47.0811 | 86.0603 | 87.2423 | 86.6513 | 15.3988 | 4.1544 | 0
47.513 | 85.9429 | 87.4082 | 86.6755 | 15.5029 | 4.1561 | 0
47.945 | 86.0368 | 87.3421 | 86.6895 | 15.4801 | 4.1577 | 0
48.3769 | 85.9 | 87.3087 | 86.6044 | 15.5234 | 4.1598 | 0
48.8088 | 85.9598 | 87.3211 | 86.6405 | 15.5182 | 4.1612 | 0
49.2407 | 85.905 | 87.3952 | 86.6501 | 15.5786 | 4.1631 | 0
49.6727 | 85.9006 | 87.3537 | 86.6271 | 15.5942 | 4.1648 | 0
50.1046 | 85.9862 | 87.2601 | 86.6232 | 15.5899 | 4.167 | 0
50.5366 | 86.1036 | 87.4675 | 86.7855 | 15.6539 | 4.168 | 0
50.9685 | 86.0695 | 87.4331 | 86.7513 | 15.6411 | 4.1697 | 0
51.4004 | 85.9622 | 87.4823 | 86.7222 | 15.7014 | 4.1717 | 0
51.8324 | 86.0241 | 87.3727 | 86.6984 | 15.6979 | 4.1738 | 0
52.2643 | 86.0633 | 87.4457 | 86.7545 | 15.7319 | 4.1753 | 0
52.6962 | 85.9342 | 87.3597 | 86.647 | 15.7383 | 4.1773 | 0
53.1282 | 85.9793 | 87.4238 | 86.7016 | 15.7416 | 4.1785 | 0
53.5601 | 85.9613 | 87.4068 | 86.684 | 15.7884 | 4.1808 | 0
53.992 | 86.1112 | 87.491 | 86.8011 | 15.7996 | 4.1819 | 0
54.424 | 85.939 | 87.3921 | 86.6655 | 15.8331 | 4.1845 | 0
54.8558 | 86.0922 | 87.4622 | 86.7772 | 15.8397 | 4.186 | 0
55.2878 | 85.9288 | 87.348 | 86.6384 | 15.8424 | 4.1883 | 0
55.7198 | 85.852 | 87.4232 | 86.6376 | 15.9045 | 4.1904 | 0
56.1517 | 85.8984 | 87.3389 | 86.6186 | 15.882 | 4.192 | 0
56.5836 | 85.8756 | 87.5314 | 86.7035 | 15.9735 | 4.1937 | 0
57.0155 | 85.9298 | 87.4259 | 86.6779 | 15.9432 | 4.1956 | 0
57.4475 | 85.8028 | 87.3807 | 86.5917 | 15.9829 | 4.1976 | 0
57.8794 | 85.8449 | 87.4428 | 86.6438 | 16.0131 | 4.1994 | 0
58.3113 | 85.8614 | 87.5446 | 86.703 | 16.056 | 4.2007 | 0
58.7433 | 85.988 | 87.4817 | 86.7349 | 16.0673 | 4.203 | 0
59.1752 | 86.0174 | 87.4716 | 86.7445 | 16.036 | 4.2042 | 0
59.6072 | 85.8137 | 87.407 | 86.6103 | 16.0723 | 4.2064 | 0
60.0392 | 85.9408 | 87.4425 | 86.6916 | 16.1214 | 4.2086 | 0
60.471 | 85.8042 | 87.4761 | 86.6401 | 16.1517 | 4.2099 | 0
60.903 | 85.9551 | 87.4936 | 86.7243 | 16.1499 | 4.2117 | 0
61.335 | 85.8573 | 87.4547 | 86.656 | 16.1668 | 4.2137 | 0
61.7669 | 85.9066 | 87.3358 | 86.6212 | 16.162 | 4.2159 | 0
62.1987 | 85.8172 | 87.3686 | 86.5929 | 16.1947 | 4.2177 | 0
62.6308 | 85.9466 | 87.5146 | 86.7306 | 16.2442 | 4.219 | 0
63.0627 | 85.8453 | 87.4632 | 86.6543 | 16.283 | 4.2218 | 0
63.4946 | 85.8879 | 87.4111 | 86.6495 | 16.2689 | 4.2231 | 0
63.9266 | 85.8948 | 87.4239 | 86.6594 | 16.2893 | 4.2252 | 0
64.3586 | 85.8451 | 87.5148 | 86.6799 | 16.3586 | 4.2268 | 0
64.7904 | 85.9736 | 87.5402 | 86.7569 | 16.3617 | 4.2285 | 0
65.2223 | 85.9134 | 87.5174 | 86.7154 | 16.3537 | 4.2301 | 0
65.6543 | 86.0406 | 87.5724 | 86.8065 | 16.3873 | 4.2316 | 0
66.0862 | 85.8927 | 87.6381 | 86.7654 | 16.4469 | 4.2337 | 0
66.5182 | 85.8703 | 87.5322 | 86.7013 | 16.4812 | 4.2364 | 0
66.9501 | 85.8118 | 87.4821 | 86.6469 | 16.4642 | 4.2383 | 0
67.382 | 85.9508 | 87.7029 | 86.8268 | 16.5392 | 4.2396 | 0
67.814 | 85.8544 | 87.5261 | 86.6902 | 16.5204 | 4.2421 | 0
68.2459 | 85.756 | 87.5334 | 86.6447 | 16.5698 | 4.2443 | 0
68.6779 | 85.8923 | 87.4496 | 86.671 | 16.5458 | 4.2456 | 0
69.1098 | 85.8431 | 87.5422 | 86.6926 | 16.5879 | 4.2476 | 0
69.5417 | 85.7794 | 87.4776 | 86.6285 | 16.6002 | 4.2495 | 0
69.9737 | 85.8431 | 87.4671 | 86.6551 | 16.6218 | 4.2518 | 0
70.4056 | 85.7407 | 87.5562 | 86.6484 | 16.6894 | 4.2534 | 0
70.8375 | 85.6364 | 87.3969 | 86.5167 | 16.675 | 4.2555 | 0
71.2695 | 85.7977 | 87.4261 | 86.6119 | 16.6766 | 4.2568 | 0
71.7014 | 85.7194 | 87.5508 | 86.6351 | 16.7815 | 4.2591 | 0
72.1334 | 85.6214 | 87.476 | 86.5487 | 16.7852 | 4.2611 | 0
72.5653 | 85.7352 | 87.4247 | 86.5799 | 16.7676 | 4.2625 | 0
72.9972 | 85.7842 | 87.4538 | 86.619 | 16.7685 | 4.264 | 0
73.4292 | 85.587 | 87.375 | 86.481 | 16.8022 | 4.2662 | 0
73.8611 | 85.6874 | 87.3511 | 86.5193 | 16.8161 | 4.2681 | 0
74.2931 | 85.6587 | 87.452 | 86.5553 | 16.8618 | 4.2695 | 0
74.725 | 85.5248 | 87.3821 | 86.4534 | 16.8923 | 4.2716 | 0
75.1569 | 85.6739 | 87.392 | 86.533 | 16.8636 | 4.273 | 0
75.5888 | 85.6569 | 87.4209 | 86.5389 | 16.9182 | 4.2749 | 0
76.0208 | 85.7297 | 87.4767 | 86.6032 | 16.9242 | 4.2763 | 0
76.4527 | 85.758 | 87.5498 | 86.6539 | 16.9639 | 4.2777 | 0
76.8847 | 85.6236 | 87.4116 | 86.5176 | 16.9795 | 4.2803 | 0
77.3166 | 85.604 | 87.4097 | 86.5068 | 17.0293 | 4.2823 | 0
77.7485 | 85.6815 | 87.4556 | 86.5685 | 17.0107 | 4.2836 | 0
78.1804 | 85.7831 | 87.5579 | 86.6705 | 17.0568 | 4.2852 | 0
78.6124 | 85.6958 | 87.5464 | 86.6211 | 17.1032 | 4.2873 | 0
79.0443 | 85.6038 | 87.4092 | 86.5065 | 17.0649 | 4.2892 | 0
79.4762 | 85.5268 | 87.5868 | 86.5568 | 17.1824 | 4.2909 | 0
79.9082 | 85.7196 | 87.528 | 86.6238 | 17.1343 | 4.2923 | 0
80.3401 | 85.5867 | 87.4471 | 86.5169 | 17.1719 | 4.2946 | 0
80.7721 | 85.5051 | 87.436 | 86.4706 | 17.1916 | 4.2967 | 0
81.204 | 85.5282 | 87.4349 | 86.4815 | 17.2099 | 4.2982 | 0
81.636 | 85.6894 | 87.6711 | 86.6802 | 17.2837 | 4.2994 | 0
82.0679 | 85.5956 | 87.5158 | 86.5557 | 17.2718 | 4.3016 | 0
82.4998 | 85.3944 | 87.4943 | 86.4444 | 17.3189 | 4.3037 | 0
82.9317 | 85.5506 | 87.5278 | 86.5392 | 17.3155 | 4.305 | 0
83.3637 | 85.4671 | 87.5681 | 86.5176 | 17.3782 | 4.3069 | 0
83.7956 | 85.4171 | 87.4328 | 86.425 | 17.3397 | 4.3086 | 0
84.2275 | 85.6074 | 87.6114 | 86.6094 | 17.3987 | 4.3096 | 0
84.6595 | 85.4785 | 87.4185 | 86.4485 | 17.3767 | 4.3117 | 0
85.0914 | 85.4653 | 87.5067 | 86.486 | 17.4467 | 4.3136 | 0
85.5233 | 85.5028 | 87.4568 | 86.4798 | 17.4256 | 4.315 | 0
85.9553 | 85.4188 | 87.4263 | 86.4225 | 17.4411 | 4.317 | 0
86.3872 | 85.5195 | 87.5045 | 86.512 | 17.4823 | 4.3182 | 0
86.8191 | 85.4525 | 87.4659 | 86.4592 | 17.4884 | 4.3201 | 0
87.2511 | 85.5084 | 87.6348 | 86.5716 | 17.5844 | 4.3219 | 0
87.6831 | 85.5519 | 87.4937 | 86.5228 | 17.5411 | 4.3236 | 0
88.115 | 85.5013 | 87.5179 | 86.5096 | 17.5676 | 4.325 | 0
88.5469 | 85.4818 | 87.5066 | 86.4942 | 17.6115 | 4.3271 | 0
88.9789 | 85.4572 | 87.562 | 86.5096 | 17.6175 | 4.3283 | 0
89.4108 | 85.4036 | 87.4886 | 86.4461 | 17.6514 | 4.3304 | 0
89.8427 | 85.5045 | 87.4707 | 86.4876 | 17.6379 | 4.332 | 0
90.2747 | 85.4025 | 87.5592 | 86.4809 | 17.6822 | 4.3333 | 0
90.7066 | 85.3295 | 87.5171 | 86.4233 | 17.7191 | 4.3355 | 0
91.1386 | 85.4464 | 87.5338 | 86.4901 | 17.7413 | 4.3367 | 0
91.5705 | 85.346 | 87.5259 | 86.4359 | 17.7613 | 4.3387 | 0
92.0024 | 85.2479 | 87.4126 | 86.3303 | 17.7569 | 4.3403 | 0
92.4343 | 85.2822 | 87.5288 | 86.4055 | 17.8028 | 4.3417 | 0
92.8663 | 85.4197 | 87.5806 | 86.5001 | 17.8343 | 4.3434 | 0
93.2982 | 85.2662 | 87.5255 | 86.3959 | 17.8712 | 4.3452 | 0
93.7302 | 85.4123 | 87.5371 | 86.4747 | 17.8667 | 4.3469 | 0
94.1621 | 85.3972 | 87.5148 | 86.456 | 17.8556 | 4.3482 | 0
94.594 | 85.37 | 87.5279 | 86.449 | 17.9086 | 4.3505 | 0
95.0259 | 85.2597 | 87.5528 | 86.4062 | 17.968 | 4.3524 | 0
95.4579 | 85.294 | 87.5979 | 86.446 | 17.966 | 4.3536 | 0
95.8898 | 85.4558 | 87.5127 | 86.4843 | 17.9418 | 4.3551 | 0
96.3218 | 85.3297 | 87.6034 | 86.4665 | 18.0108 | 4.357 | 0
96.7537 | 85.2664 | 87.4853 | 86.3758 | 17.9792 | 4.3586 | 0
97.1856 | 85.2703 | 87.545 | 86.4076 | 18.0448 | 4.3604 | 0
97.6176 | 85.2391 | 87.5953 | 86.4172 | 18.0808 | 4.3624 | 0
98.0495 | 85.371 | 87.5966 | 86.4838 | 18.1035 | 4.3639 | 0
98.4815 | 85.3787 | 87.5421 | 86.4604 | 18.1086 | 4.3658 | 0
98.9134 | 85.2714 | 87.5063 | 86.3888 | 18.0942 | 4.3668 | 0
99.3453 | 85.2296 | 87.512 | 86.3708 | 18.1434 | 4.3691 | 0
99.7773 | 85.22 | 87.5846 | 86.4023 | 18.1883 | 4.3708 | 0
100.2093 | 85.2593 | 87.582 | 86.4206 | 18.2079 | 4.3723 | 0
100.641 | 85.1916 | 87.6075 | 86.3995 | 18.2366 | 4.3742 | 0
101.073 | 85.3554 | 87.6855 | 86.5205 | 18.273 | 4.3752 | 0
101.505 | 85.3091 | 87.5759 | 86.4425 | 18.2391 | 4.377 | 0
101.9369 | 85.1743 | 87.6353 | 86.4048 | 18.3093 | 4.379 | 0
102.3689 | 85.3604 | 87.6863 | 86.5234 | 18.3145 | 4.3807 | 0
102.8008 | 85.25 | 87.6628 | 86.4564 | 18.3586 | 4.3823 | 0
103.2328 | 85.3521 | 87.6884 | 86.5203 | 18.3877 | 4.3843 | 0
103.6647 | 85.3074 | 87.76 | 86.5337 | 18.4289 | 4.3858 | 0
104.0966 | 85.1939 | 87.6298 | 86.4118 | 18.45 | 4.3885 | 0
104.5285 | 85.3516 | 87.7021 | 86.5268 | 18.4576 | 4.3895 | 0
104.9605 | 85.1361 | 87.6124 | 86.3743 | 18.4903 | 4.3917 | 0
105.3925 | 85.1842 | 87.5223 | 86.3532 | 18.4922 | 4.3939 | 0
105.8243 | 85.2554 | 87.6059 | 86.4307 | 18.5079 | 4.395 | 0
106.2563 | 85.2358 | 87.5133 | 86.3745 | 18.4977 | 4.3966 | 0
106.6882 | 85.1289 | 87.5286 | 86.3287 | 18.5 | 4.398 | 0
107.1201 | 85.1449 | 87.5378 | 86.3413 | 18.549 | 4.3999 | 0
107.5521 | 85.131 | 87.6616 | 86.3963 | 18.6027 | 4.4013 | 0
107.984 | 85.1599 | 87.6028 | 86.3814 | 18.5763 | 4.4025 | 0
108.4159 | 85.121 | 87.5959 | 86.3585 | 18.6319 | 4.4048 | 0
108.8479 | 85.1905 | 87.6056 | 86.398 | 18.6888 | 4.4071 | 0
109.2798 | 85.1261 | 87.5204 | 86.3233 | 18.6545 | 4.4085 | 0
109.7117 | 85.023 | 87.6762 | 86.3496 | 18.7492 | 4.41 | 0
110.1437 | 85.2099 | 87.5585 | 86.3842 | 18.7074 | 4.4117 | 0
110.5757 | 85.1398 | 87.6359 | 86.3879 | 18.7844 | 4.4137 | 0
111.0076 | 85.1562 | 87.5567 | 86.3564 | 18.7849 | 4.4157 | 0
111.4395 | 85.1074 | 87.705 | 86.4062 | 18.8138 | 4.4164 | 0
111.8715 | 85.0562 | 87.4893 | 86.2727 | 18.7801 | 4.4186 | 0
112.3034 | 85.2175 | 87.6935 | 86.4555 | 18.851 | 4.4197 | 0
112.7353 | 85.057 | 87.496 | 86.2765 | 18.8544 | 4.422 | 0
113.1672 | 85.1474 | 87.5624 | 86.3549 | 18.8587 | 4.4231 | 0
113.5991 | 85.0553 | 87.5944 | 86.3249 | 18.9558 | 4.4257 | 0
114.0311 | 85.0212 | 87.5974 | 86.3093 | 18.9113 | 4.4263 | 0
114.4631 | 84.9702 | 87.5752 | 86.2727 | 18.929 | 4.4278 | 0
114.895 | 85.0314 | 87.5967 | 86.314 | 18.9535 | 4.4295 | 0
115.327 | 84.986 | 87.6352 | 86.3106 | 18.9885 | 4.4311 | 0
115.7589 | 84.9008 | 87.6238 | 86.2623 | 19.035 | 4.4329 | 0
116.1908 | 85.0529 | 87.6202 | 86.3366 | 19.051 | 4.4343 | 0
116.6227 | 85.0452 | 87.6253 | 86.3352 | 19.0747 | 4.436 | 0
117.0547 | 84.96 | 87.5724 | 86.2662 | 19.0494 | 4.4371 | 0
117.4866 | 84.9408 | 87.6468 | 86.2938 | 19.1133 | 4.4384 | 0
117.9186 | 85.0377 | 87.5396 | 86.2887 | 19.1135 | 4.4407 | 0
118.3505 | 85.0623 | 87.6658 | 86.3641 | 19.1656 | 4.4418 | 0
118.7825 | 85.0012 | 87.4992 | 86.2502 | 19.1446 | 4.444 | 0
119.2144 | 84.9324 | 87.512 | 86.2222 | 19.1658 | 4.4452 | 0
119.6463 | 84.8937 | 87.652 | 86.2728 | 19.2562 | 4.4472 | 0